https://doi.org/10.1016/j.electacta.2019.04.131_p3_10 | The electrochemical properties of PyF and PyPF are studied by CV, Ch-DCh, and EIS measurements. Fig. 5(a) depicts the CV of PyPF at 0.1 mVs−1 scan rate for initial cycles. Interestingly, excellent reversibility and reproducibility are demonstrated as evident from the anodic and cathodic peaks without hysteresis loss. To understand the difference in lithium-ion storage mechanism in PyF and PyPF, their CVs of first cycles are compared and presented in Fig. 5(b). In PyF the peak at 0.5 V emerges due to the decomposition of the electrolyte and the subsequent formation of SEI layer, the anodic and cathodic peaks near to 0.01 V shows the lithium insertion-deinsertion process in the amorphous carbon structure. It is clear (from Fig. 5(b)) that the CV curve of PyPF is different from amorphous carbon and exhibits an enhanced anodic and cathodic current. In order to scrutinize the effect of graphite coating, PyPF CV represented in the zoomed scale (Fig. 5 (c)). The observed oxidation-reduction peaks in PyPF are at 0.14, 0.19, 0.25 V and 0.02, 0.06, 0.12, 0.18 V respectively. This indicates the phase transformation of graphite during lithium insertion de-insertion process and the results are in good agreement with the graphite film CV [34,35]. Further, it is important to check the contribution of metal oxide (mainly silicon dioxide) in lithium-ion storage in PyPF. The reduction peak at 0.06, 0.18 V and the oxidation peaks at 0.19 V can be due to the LiSi alloy formation and de-alloying, but the prominent peaks at 0.31 V and 0.52 V correspond to de-alloying process are absent [[36], [37], [38]]. Therefore, PyPF CV pinpoint that the lithium-ion storage in SiO2 is not prominent due to low loading of SiO2 phase and the results corroborate with the Ch-Dch profile as well as physical characterizations of PyPF (XRD, TGA, and EDX). The CV of PyPF before and after cycling (Fig. 5(d)) illustrate the retention of graphite coating as well as the lithium-ion storage in graphite by reproducing the anodic-cathodic peaks after cycling. Conclusively it can be stated that PyPF shows better electrochemical performance compared to PyF. This could be due to the synergetic effect of amorphous carbon and graphite coating. Amorphous carbon (pyrolyzed filter paper) played a vital role to make the electrode binder-free as well as enhance the reaction kinetics by providing conducting support. Download : Download high-res image (555KB)Download : Download full-size image Fig. 5. (a) Cyclic voltammogram of PyPF at scan rate 0.1 mVs−1 in voltage range 0.01–3 V before cycling the cell (b) Cyclic voltammogram of PyPF and PyF (c) CV of PyPF in voltage range 0.01–0.5 V(d) CV of PyPF before and after cycling.
https://doi.org/10.1016/j.electacta.2019.04.131_p3_11 | The nature of the Ch-Dch profile and the lithium-ion storage capacity of the material at different current densities have great significance in the application point of view. Fig. 6(a) displays the Ch-Dch profile of PyF and PyPF at 156 mAg−1 in the potential window 0.01 V to 3 V. PyF exhibits a discharging capacity of 199 mAhg−1 and charging capacity of 194 mAhg−1, the 5 mAhg−1 irreversible capacity attributes to the formation of SEI layer. In comparison with PyF, PyPF shows a capacity enhancement and exhibits a Ch-Dch capacity of 342 mAhg−1 and 336 mAhg−1 respectively (∼98% coulombic efficiency). The pictorial representation of PyPF reveals the formation of the plateau during Ch-Dch. This is the crucial observation because it proves that a simple graphite coating on PyF can make a more realistic battery. The lack of a plateau in Ch-Dch profile of PyF further confirms the result. The PyPF cells cycled at different current densities (156 mAg−1, 312 mAg−1, 781 mAg−1, 1562 mAg−1) exhibits discharge capacities of 342 mAhg−1,289 mAhg−1, 263 mAhg−1, and 225 mAhg−1 respectively (Fig. 6(b)). After cycling up to 1562 mAg−1 the PyPF cell retained a capacity of 288 mAhg−1 with 100% coulombic efficiency. The Ch-Dch profile (Fig. 6(c)) shows that PyPF cell is a potential candidate to retain the capacity of 222 mAhg−1 at 781 mAg−1 even after 100 cycles (comparative stability plots in Fig. S4). The 100% coulombic efficiency with capacity enhancement and the flat Ch-Dch profile substantiate the superiority of PyPF over PyF. Download : Download high-res image (596KB)Download : Download full-size image Fig. 6. (a) Galvanostatic charge-discharge profile of PyPF and PyF at a current density of 156 mAg−1 in the voltage window 0.01–3 V (b) Galvanostatic cycling of PyPF with current densities 156, 312, 781, and 1562 mAg−1 (c) Galvanostatic charge-discharge profile of PyPF and PyF at a current density of 781 mAg−1 after 100 cycles (d)) Electrochemical impedance profile of PyPF and PyF cycling in the frequency range of 0.01 Hz–1 MHz.
https://doi.org/10.1016/j.electacta.2019.04.131_p3_12 | To further examine the effect of graphite coating the EIS spectra of PyF and PyPF are compared. Fig. 6(d) shows the EIS profile of PyF and PyPF, the obtained EIS data fitted by an equivalent circuit (Fig. S5). The equivalent circuit contains resistors and constant phase elements in series and parallel combinations. RE is the equivalent series resistance that indicates the resistance involved in the electrolyte, RE value of PyF and PyPF are 5Ω and 3Ω respectively. RSEI and CPESEI represent the impedance due to SEI layer formation and RCT and CPECT measures the impedance involved in the charge transfer reaction [9,17,39]. The PyF exhibits RSEI of 10 Ω whereas PyPF RSEI is negligibly small. This agrees with the absence of a well-defined peak in PyPF CV due to SEI formation. The RCT value of PyF and PyPF are 30 and 6 Ω respectively implies that the effect of the graphite coating in alleviating the charge transfer resistance.
https://doi.org/10.1016/j.electacta.2019.04.131_p3_13 | The benefits and supremacy of PyPF over PyF and other anode materials are briefly described here. Firstly, the preparation of PyPF is facile, inexpensive and environmentally benign. The PyPF electrode fabrication is free from the conventional slurry casting method using PVDF as a binder and NMP as a solvent. Therefore this binder-free and solvent-free electrode eliminates the issues of thermal runaway due to the side reaction between the PVDF and the electrolyte as well as the safety hazards caused by the usage of toxic and flammable solvent [40]. This viable method of preparation advantages over conventional and non-conventional (binder-free) electrode fabrication reported. The physical characterizations of PyPF are well corroborated by the electrochemical properties. The electrochemical properties of the invented carbon structures (Different type amorphous carbon, hard carbon, graphene, carbon nanotube) miserably fail their commercial entry due to the lack of a constant plateau in Ch-Dch profile [10,12,17,26]. PyPF succeeded in addressing this issue; it provides a plateau in Ch-Dch profile, the emergence of the plateau is due to the graphite coating. The appearance of the plateau and the capacity enhancement made PyPF superior over PyF. When compared to the other carbon structures, PyPF shows the potential to be a practical anode material in the lithium-ion battery. Further the electrochemical impedance analysis of PyPF exhibit a minimal charge transfer resistance of 6 Ω, again shows its perspective to be an efficient anode material in practical usage. Besides, the electrochemical performance of PyPF exhibited many similarities to commercial graphite electrode in terms of retaining constant plateau and minimum polarization. Further in terms of cyclic voltammetry, PyPF cell exhibited similar behavior as of commercial graphite electrode, with slight increment in electrochemical surface area than graphite in the potential window 0.25 to 1.5 V as shown in Fig. S6(a). This can be the reason for deviation in charging curve of PyPF (0.25–1.5 V) as compared to graphite cell (Fig. S6(b)).
https://doi.org/10.1016/j.electacta.2019.04.131_p3_14 | The practicality of the PyPF as anode material in lithium ion battery is proven by the full cell fabrication. A full cell has been fabricated by using PyPF as anode and carbon coated lithium iron phosphate as the cathode material. For the better electrochemistry, the weight of the cathode material is balanced according to the anode material; therefore the deficiency of lithium-ion is not observed. The electrochemical properties of the full cell have been investigated by CV and Ch-Dch the specific capacity and energy densities are compared with the commercial batteries. Fig. 7(a) shows CV of the full cell in the potential window 2.5–4 V, the difference between anodic and cathodic peaks is 0.4 V exhibits the excellence in reversibility with minimal polarization. The electrochemical performance of the carbon coated LiFePO4 in half-cell configuration as shown in Fig. S7. The PyPF/carbon coated LiFePO4 cell shows a flat plateau in the Ch-Dch profile with a capacity of 120 mAhg−1 at C/5 rate and energy density of 141 WhKg −1(Fig. 7(b)). The cell could retain a capacity of 94 mAhg−1 after 100 cycles with minimal polarization and 100% coulombic efficiency. This indicates capacity retention of 78% after 100 cycles (shown in Fig. S8). These results confirm that PyPF is an ideal anode material in lithium-ion battery and superior to graphene in terms of capacity retention, flat plateau in charge-discharge profile, minimal fading, coulombic efficiency and minimal polarization [41,42]. The minimal fading and flat Ch-Dch profile of the PyPF/carbon coated LiFePO4 full cell point out the competency of the PyPF with the commercial anode material in terms of stability, capacity, coulombic efficiency and energy density [43]. Download : Download high-res image (572KB)Download : Download full-size image Fig. 7. (a) Cyclic voltammogram of PyPF/carbon coated LiFePO4 full cell at scan rate 0.1 mVs−1 in voltage range 2.5–4.5 V (b) Galvanostatic charge-discharge profile of PyPF/carbon coated LiFePO4 full cell at C/5 rate (50 mAg−1) in the voltage window 2.5–4.5 V for 10 cycles. (c) charge-discharge stability for PyPF/carbon coated LiFePO4 full cell at 50 mAg−1 in the voltage window 2.5–4.5 V for 100 cycles.
https://doi.org/10.1016/j.electacta.2019.04.131_p4_2 | We developed and demonstrated a facile eco-friendly method to prepare a freestanding filter paper derived carbon as a battery anode material for practical usage. As the fabrication approach is binder-free as well as solvent-free, it avoids all safety hazards caused by the use of flammable solvent NMP and binder PVDF. Pencil lead coating provided the graphitic domain in the material even after pyrolysis of which retention is well established by different physical characterizations tools used such as XRD, Raman spectroscopy, TGA and FESEM. The merits of retaining graphitic content in the anode material are well established and discussed in length while making the comparative studies of PyF with PyPF. The minimum charge transfer resistance and the charge-discharge profile with a constant plateau reveal the characteristics of ideal anode material for the practical application. The PyPF cell retained a significant capacity of 222 mAhg−1 at 781 mAg−1 current density with 100% coulombic efficiency after 200 cycles substantiate the capability to be an inexpensive ideal anode material for the lithium-ion battery application. Furthermore, during full cell studies, the retention of the flat charge-discharge profile with a capacity of 120 mAhg−1 with 100% coulombic efficiency and energy density of 141 WhKg−1 confirms the potential of PyPF for a commercial lithium-ion battery application.
https://doi.org/10.1016/j.electacta.2019.04.146_p1_2 | Lithium-ion batteries (LIBs) are widely used in various applications, from portable electronic devices, such as cellular phones and laptops to large-scale applications, especially hybrid electric vehicles (HEVs), electric vehicles (EVs), and large-energy storage systems. However, the performance of the present LIBs (e.g., capacity, voltage, and ionic and electronic conductivity) is not satisfactory, and therefore, improvement is required to enable their use in large-scale applications [[1], [2], [3], [4], [5]].
https://doi.org/10.1016/j.electacta.2019.04.146_p1_3 | In recent times, polyoxyanion compounds have emerged as promising cathode materials of LIBs, and polyoxyanion compounds mean that have not only metal and oxygen but also anion complexes. The olivine crystal structure LiMPO4 (M = Fe, Mn, Co Ni and so on) forms an important class of cathodes of Li rechargeable battery cathodes [[6], [7], [8], [9]]. In particular, LiFePO4 (LFP) has received much attention as a promising cathode material for LIBs, since the discovery of the Padhi et al., for its higher reversible capacity (∼170 mAhg-1), environment friendly characteristics, high thermal stability, cycle life, and lower cost as compared to commercially used cathode materials like LiCoO2 (LCO) [[10], [11], [12], [13], [14], [15], [16], [17], [18], [19]]. However, it has major limitations of poor ionic and electronic conductivity, in addition to lower energy density and intercalation voltage (∼3.5 V). Moreover, it has poor Li ion diffusivity due to only one dimensional lithium ion diffusion channel, unlike LiCoO2 and LiMn2O4 which has two-dimensional and three-dimensional Li ion diffusion channels, respectively. Nevertheless recent works overcome the limitations of LFP, and one of main breakthroughs is carbon coating, and development of the carbon coating enhances the low electronic conductivity of LFP [4,12,20,21]. However other disadvantages of the LFP interrupt the use of cathode of LIBs is limited in commercial electronic devices.
https://doi.org/10.1016/j.electacta.2019.04.146_p1_4 | Meanwhile, Goodenough et al. suggested orthosilicate Li2MSiO4 (M = Fe, Mn, Co, Ni and so on) as a cathode material of LIBs. This material has generated great interest as it has a theoretical capacity of 330 mAhg-1 due to its characteristic of reversible extraction/insertion of two lithium ions [22]. In particular, Li2FeSiO4 (LFS) has the advantages of low cost, nontoxicity, and environment friendly features due to the presence of the transition metal Fe [[23], [24], [25], [26]]. However, it has poor electronic conductivity and shows phase transformation after the extraction of one lithium ion or excess its, and hence, it does not exhibit the predicted theoretical capacity. Therefore, many researchers are interested in developing polyoxyanion compounds to overcome the aforementioned disadvantages for gainful use as electrodes in commercial LIBs.
https://doi.org/10.1016/j.electacta.2019.04.146_p1_5 | Recently, multicomponent polyoxyanion cathode materials that include multiple transition metals in pristine structures, such as olivine or tetrahedral structures, were investigated. These cathode materials have different kinetic and electrochemical properties as compared to polyoxyanion cathode materials that have only one type of transition metal [[27], [28], [29]].
https://doi.org/10.1016/j.electacta.2019.04.146_p1_6 | Polyoxyanion compounds have different physical and electrochemical properties not only due to the number of transition metals but also the number of anions [30,31]. Many scientists have studied polyoxyanion compounds possessing other anion atoms, or pristine cathode materials doped with different anion atoms [[31], [32], [33], [34], [35], [36], [37], [38]]. The inductive effect of different oxyanion groups (XO4n−, X = P, Si and so on) yields different X Mulliken-electronegativity. The inductive effect signifies the polarization of the M-O bond according to that of the XO bond and thus, the X electronegativity determines the polarization of both XO and M-O bond, as well as the ionic covalent feature of the M-O bond of the polyoxyanion compound. In addition, the intercalation voltages and other electrochemical properties of the compound to be used as a cathode material of LIBs, are also shown. Si has the lowest electronegativity (∼1.90), and therefore, has strong SiO bonds and better lattice stabilization as compared to other XO bonds.
https://doi.org/10.1016/j.electacta.2019.04.146_p1_7 | In the present work, a new strategy is suggested for the step-by-step development of a cathode material of polyoxyanion compounds, called phosphor-silicate, by the replacement of phosphorus (P) with silicon (Si). A poly-anion material based on P has only an olivine crystal structure, whereas the material based on Si has several crystal structures due to the calcination temperature. This feature is called polymorphism. As the most optimized structure of LiFeP1-xSixO4 (LFPS) is not known, the most stable crystal structure was determined by the calculation of the formation energy for the Si ratio that shows thermodynamic stability. Ab initio calculations were performed based on the density functional theory (DFT), which showed that LFPS has a higher intercalation voltage than the original LFP material, which can be controlled by the Si ratio. Moreover, this method shows an increase in the Li ion mobility and prevention of the anti-site defect as the Fe ions are moved to vacant Li ion positions. After LiFePO4 is synthesized by the Padhi et al., various synthesis routes are formed, recent works have been developed synthesis route and Nishijima. M and co-workers successfully synthesized substituted silicate until 25% at phosphorus position at olivine structure single phase [37]. The sample synthesized by using sol-gel synthesis method including mediated by epoxides. Furthermore, an addition of hydrothermal synthesis method to the sol-gel method helps the strong aggregation of primary sources, and this study will be a guideline for the novel-designed electrode material. On the basis of the results of previous experiment and this research, the development of a suitable cathode material for LIBs is promising in the near future.
https://doi.org/10.1016/j.electacta.2019.04.146_p2_2 | Computational methods: The ab initio calculations were based on the DFT method as implemented in the VASP code [39,40]. A generalized gradient approximation (GGA) was used with the Perdew-Burke-Ernzerhof (PBE) functional of the exchange and correlation energy. For calculation, a projector augmented wave (PAW) method was selected to describe the interactions between the ion core and valence electrons. For accurate interactions inside the d-orbitals of the transition metal, we used GGA+U scheme. Within GGA+U scheme, effective Hubbard U Ueff = U-J, was used for Fe (4.3 eV) in the overall calculation [41]. There was a difference of only a few milli-electron volts by using the GGA+U method. We used an energy cutoff for the plane wave basis set was 600 eV and the k-point mesh in the Monkhorst pack scheme was set to 4 × 4 × 4. The atomic coordinates and cell parameters were fully relaxed in order to optimize the crystal structures. The lithium ionic conductivity and lithium migration energy were calculated by using the climbing-image nudged elastic band (NEB) method for the LFPS structures [42,43].
https://doi.org/10.1016/j.electacta.2019.04.146_p3_2 | In this study, the crystal structure of the polyoxyanion compound, when P and Si anions are mixed, is to be determined. As the structure of the synthesized phosphor-silicate is not known, all the possible structures must be considered, which are shown Fig. 1.
https://doi.org/10.1016/j.electacta.2019.04.146_p3_4 | The initial approach is to carry out the calculation for complete optimization of the olivine structure of LiFePO4 based on DFT studies. The olivine structure of LiFePO4 is orthorhombic of the space group Pnma, with a few distorted hexagonal close packed oxygen arrays. The Li and Fe ions are located at the octahedral sites at the edge and corner sharing, while the P atoms occupy the tetrahedral sites. At these sites, the P ions were replaced by Si ions at the same positions, and the structure was fully relaxed by using ab-initio calculations.
https://doi.org/10.1016/j.electacta.2019.04.146_p3_5 | Next, the structural optimization of all the Li2FeSiO4 structures was carried out through DFT calculations. The silicate Li2FeSiO4 is tetrahedral in structure and exhibits polymorphism, viz. of the space groups Pmn21, P21/n and Pmnb, of which Pmn21 and Pmnb are orthorhombic whereas P21/n is monoclinic in structure. Therefore, all the crystal structures must be determined, and by experimental observation, the modeling of pristine silicates Li2FeSiO4 was first established and then the substitution of Si by P was carried out.
https://doi.org/10.1016/j.electacta.2019.04.146_p3_6 | However, the phosphor-silicate structure cannot be optimized as the numbering of Li ions do not match with those in the olivine structure. Phase transformation of silicate Li2FeSiO4 occur when more than 1 mol Li ions are extracted, hence, only 1 mol Li ion was extracted from all the polymorphism structures of Li2FeSiO4 to develop the same chemical equation as for the olivine structure. The formation energies of the olivine and tetrahedral structures with the mixed P and Si were determined on the basis of first principles study by using Equation (1) given below: (1) where E is the total energy of the material sub-text and x is the number of silicon atoms that have been added per formula unit.
https://doi.org/10.1016/j.electacta.2019.04.146_p3_7 | The formation energies determined by the computational studies are shown in Fig. 2a. As can be seen from the figure, the formation energies of the phosphor-silicate have the lowest value for the entire range of silicon ratios. This means that the most optimized structure is the olivine structure, and if phosphorus and silicon are mixed in the polyoxyanion compound experimentally, the synthesized olivine structure is obtained.
https://doi.org/10.1016/j.electacta.2019.04.146_p3_9 | Among the tetrahedral structures, the most optimized structure was that of P21/n when the Si ratio was altered from 0 to 0.18. However, for the Si ratio from 0.18 to 0.35, the space group Pmn21 structure was the most optimized, and when the Si ratio was more than 0.35, the space group Pmnb structure was the most optimized structure until the final crystal structure LiFeSiO4. Therefore, besides the olivine structure, the most optimized of the tetrahedral structures was different, depending on the proportion of P and Si.
https://doi.org/10.1016/j.electacta.2019.04.146_p3_10 | Thermodynamically, the olivine structure is the most optimized structure for mixed phosphorus and silicon; hence, this structure was selected and detailed computational studies were simulate. Fig. 2b shows formation energies of all the possible structures for the substitution of P by Si using DFT calculation. And the entire schemes of thermodynamically ground state structures of olivine LiFe1-xSixO4 (x = 0–1) given in Fig. 3. It is known that silicon ions cannot intercalate all the phosphorus positions as some formation energies are positive.
https://doi.org/10.1016/j.electacta.2019.04.146_p3_12 | However, the calculation has to be mentioned as mixing of P and Si at other sites or other structures in real experiments be sure to occur due to non-ideal and non-equilibrium states involved during synthesis hence DFT calculations very important for show the optimized structure in this study.
https://doi.org/10.1016/j.electacta.2019.04.146_p3_13 | In Table 1, the structural parameters, viz., the lattice parameter and volume of the phosphor-silicate olivine structure are presented, which were calculated by using both the GGA and GGA+U potentials. The values as determined with the GGA potential are more accurate. Therefore, only these are shown in Table 1 and there is good agreement with the values determined in previous works [30,41]. The lattice parameters a, b, and c decrease almost linearly, but the difference is negligibly small.
https://doi.org/10.1016/j.electacta.2019.04.146_p3_15 | The volume shows the same tendency as the lattice parameters. In addition, as shown in Fig. 3, there is almost no distortion of the entire structures. This signifies that lattice and angle distortion is negligible, and thus, the structure does not collapse on substitution of P by Si. As the electrochemical performance of the batteries is not degraded, there is a spacing advantage such as energy densities.
https://doi.org/10.1016/j.electacta.2019.04.146_p3_16 | The effect of increase in the concentration of Si doping on the bonding distance between Li, Fe, P and Si and O is shown in Fig. 4. Several kinetic characteristics of the LIBs are illustrated by a study of the bonding distance.
https://doi.org/10.1016/j.electacta.2019.04.146_p3_18 | The bonding distance between phosphorus and silicon and oxygen is shown in Fig. 4a and b. It can be seen that it remains almost the same even though the silicon ratio is increased. This means that the bonding anion with oxygen is very strong; and this provides the stability of the structure. And these anions are cannot performed charge carrier when progress charge and discharge of LIBs.
https://doi.org/10.1016/j.electacta.2019.04.146_p3_19 | The bonding distance between lithium and iron and oxygen in shown in Fig. 4c and d. It can be seen that the bonding length between Fe and O decreases with increasing silicon ratio which means that the bonding is strong. In the orthorhombic olivine structure LiFePO4, an anti-site defect occurs when there is a lithium vacancy following the extraction of lithium (discharging process). An anti-site defect is that when the iron ion moves from its original position, a lithium vacancy occurs, but the critical defect hinders the lithium ion mobility because the lithium ion path is only a one-dimensional path in olivine structure. However, in the phosphor-silicate, the anti-site defect is diminished as the FeO bonding is strong, and the mobility of the iron is decreased even if a lithium vacancy occurs. And these illustrations of bonding length between Li and O demonstrate that the ionic conductivity of iron phosphor-silicate is better as compared to that of pristine LiFePO4. Moreover, the bonding length between Li and O increase when the silicon ratio is increased, i.e., the Li mobility becomes better kinetically. Hence, the ionic conductivity of the phosphor-silicate improves with increase in the silicon ions instead of phosphorus.
https://doi.org/10.1016/j.electacta.2019.04.146_p3_20 | For a detailed study of the lithium ionic conductivity, lithium migration energy barriers of the pristine phosphor-silicates were calculated by using the NEB method and the result is shown in Fig. 5 [44,45]. It is so difficult for show the lithium migration energy barrier depend on amount of lithium concentration in real time because electrode material generates phase separation or transition during charge/discharge process and this process is dynamic one while DFT study is static calculation [46,47]. Hence many previous studies confirmed lithium migration energy barrier on certain single phased crystal structure [48,49].
https://doi.org/10.1016/j.electacta.2019.04.146_p3_22 | The higher the lithium migration energy barrier, the more difficult it is for the lithium ion to move along the migration path. And the lithium migration energy overs 1 eV, lithium ion almost cannot pass the decided path for NEB method. For accuracy of calculation, all the structures were fully relaxed; and the lithium ion was moved. It is known from previous studies, that lithium migrates only in a one-dimensional path along the (010) direction and describes a curved trajectory between adjacent Li sites; hence, the migration energy barriers in the (010) direction were calculated in two steps [[49], [50], [51], [52], [53]]. The lithium migration energy barrier for LiFePO4, LiFeP0.5Si0.5O4 and LiFeSiO4 was calculated for the two paths to investigate its variation with the silicon ratio. For pristine phosphate LiFePO4, the value of the migration energy barrier was 0.180 eV for the first as well as the second path, and these results are in good agreement with the previous calculation [48]. For LiFeP0.5Si0.5O4, the energy barrier for the first path was 0.250 eV and that for the second path was 0.240 eV. Finally, the energy barrier or both the first and second path was 0.280 eV for LiFeSiO4. It can be observed that the lithium migration barrier is higher for a greater silicon ratio, or, the Li ionic diffusivity deteriorates thermodynamically for increased silicon ratio. This is contrary to the result indicated in relation to the bonding distance between lithium and oxygen for increased Si ratio. Therefore, it is inferred that a strong SiO bond has a greater influence than kinetically large LiO bonding length. However, the values do not increase significantly enough to hinder the lithium ionic diffusivity (<0.3 eV); hence, the lithium ionic conductivity shows little change even if the Si ratio increases. Using first principles study, a Bader charge analysis was conducted and the net charge with increase in the Si ratio is shown in Fig. 6. The parameters for phosphorus, silicon and lithium are not shown as they maintain values of zero or one. The important points are Bader charges of iron and oxygen and it can be seen from the figure that the net charge of iron decreases whereas that of oxygen increases with an increase in the silicon ratio.
https://doi.org/10.1016/j.electacta.2019.04.146_p3_24 | Research work based on DFT calculations gives an accurate estimation of the Li intercalation voltage for crystal structures of several cathode materials and many previous DFT calculation studies show confirm the estimation and compared with experiment results [54]. The equation for calculating the theoretical voltage is given below. (2)
https://doi.org/10.1016/j.electacta.2019.04.146_p3_25 | In polyoxyanion cathodes like LiFeXO4 and Li2FeXO4 (X may be P or Si), octahedral FeO6 and tetrahedral XO4 form linkages of the FeO-X-OFe type, and the strength of the XO bonding has more influence than the FeO bonding on the intercalation voltage due to inductive effect.
https://doi.org/10.1016/j.electacta.2019.04.146_p3_26 | According to previous reports, the lithium intercalation voltage of olivine LiFePO4 is 3.47 V, which corresponds to the result obtained in the present work. The intercalation voltage of LiFeSiO4 increases to 4.97 V showing that substitution of P by Si effected significant improvement due to stronger SiO bonding than that in pristine phosphates [55]. This shows that the newly type of cathode material has a higher intercalation voltage than the original iron phosphate LiFePO4 and it can be controlled by the proportion of Si. As shown in Fig. 7a, the intercalation voltage gradually increases with the proportion of Si and the intercalation voltages of LiFePO4 and LiFeSiO4 obtained in this study compare well with the previous reports and experiment values. The voltage-capacity plot of the three structures viz., LiFePO4, LiFeP0.5Si0.5O4 and LiFeSiO4, is shown in Fig. 6b to enable a direct comparison.
https://doi.org/10.1016/j.electacta.2019.04.146_p3_28 | The phosphate olivine structure reacts in two phase reaction, and hence, it has only one intercalation voltage value. All the structures have steady voltage values that are different but the capacity is the same because of the same Li content. The phosphor-silicate that has more proportion of silicon has more energy density. As can be seen in Fig. 2a, the olivine crystal structure LiFePO4 in which P is substituted by Si is a thermodynamically stable structure.
https://doi.org/10.1016/j.electacta.2019.04.146_p3_29 | Therefore, it is established that the cathode material LiFeP1-xSixO4 has higher intercalation voltage than the original cathode material LiFePO4 although the capacity is the same and the voltage can be controlled by gradual substitution of P by Si, theoretically. The energy density of LiFeP1-xSixO4 increases more than that of the original structure LiFePO4 as it is the product of voltage and capacity. These results are helpful at low energy density and voltage of LiFePO4 which is a major hurdle to its applications [27,56]. Besides, the volume of LiFeP1-xSixO4 decreases and the voltage increases with gradual substitution of P by Si as shown in Table 1 and Fig. 7b. From Fig. 8, it can be established that the volumetric energy density increases by 20% when half of the P is substituted by Si, and by 42% when all the P is substituted by Si [20].
https://doi.org/10.1016/j.electacta.2019.04.146_p3_31 | In Fig. 9, the total density of states (TDOS) for the pristine material LiFePO4 and that in which half of the P is substituted by Si viz., LiFeP0.5Si0.5O4 are shown to facilitate a comparison of LFP with LFPS. The figures on the left are the TDOS for the lithiation structures, viz., LiFePO4 and LiFeP1-xSi1-xO4. The entire shape of the TDOS of the LFP and LFPS is similar as only Fe ions have a d-orbital and P and Si belong to the same group of the periodic table. However, the band gap, i.e., the gap between the lower Fermi level of the valence band and upper Fermi level of the conduction band, is narrower in LFPS (∼1 eV) than in LFP (∼4 eV). The results of the calculation in this study show that the electronic conductivity in LFPS is higher than in LFP because band gap can shows how better electronic conductivity of the electrode of LIBs. This is because in the polyoxyanion group, the inductive effect of the anion leads to a higher intercalation voltage than in other cathode materials, but simultaneously causes a lower electronic conductivity due to the isolated valence electrons of the transition metals [57]. However, in LFPS, there are a lesser number of isolated valence electrons of the transition metal Fe as they have moved to the oxygen atoms due to the highly charge state of the SiO polyhedral shape. The TDOS of the delithiation structures of LFP and LFPS are similar as all the Li ions are extracted, and the remaining ions are Fe, P and Si. The metal Fe ions have only free valence electrons, and P and Si have strong stability as can be seen from the Bader charge figures. Therefore, electrons can move more actively in LFPS hence, the electronic conductivity is better than in LFP.
https://doi.org/10.1016/j.electacta.2019.04.146_p4_2 | In this study, the most optimized structure of polyoxyanion cathode material with mixed P and Si was investigated by using DFT calculations from first principles. It was found that the most optimized structure was the olivine structure of the Pnma space group for all the mixed P and Si cases thermodynamically, and the new design structure was named LFPS (LiFeP1-xSixO4, x = 0–1). There is no distortion the structure as regards the lattice parameters and volume. The FeO bonding length becomes shorter when P is substituted by Si which means that the FeO bonding is stronger in the LFPS structure thus preventing the anti-site defect in a delithiated LFPS structure. The LiO bonding length and lithium migration barrier were studied to examine the lithium ionic conductivity. The LiO bonding length becomes longer linearly when P is substituted by Si whereas the calculated lithium migration energy barriers of the olivine LFPS and LFS (LiFeP0.5Si0.5O4 and LiFeSiO4) structures show higher values as compared to that of the pristine LFP (LiFePO4) structure, due to an increased Si ratio. Hence, it is predicted that the ionic conductivity of the pristine LFP is better than that of LFPS, but the increased values of the migration energy barriers of the olivine LFPS and LFS viz., 0.180 eV and 0.245 eV, respectively, are very close to the values of the pristine LFP (0.280 eV), and thus sufficient for use as a cathode material or Li-ion batteries (<0.3 eV). In addition, the intercalation voltage of that LFPS structure increases (∼4.97 eV) and the energy density also increases (∼42%) when P is substituted by Si continuously. An investigation of the TDOS and band gap shows that the electronic conductivity of LFPS is better than that of LFP. The present study suggests the development of a promising candidate for the cathode material of LIBs with a new method of improving its performance. For further investigations, the results will be validated by experiments and a deeper study will be conducted by using first principles study.
https://doi.org/10.1016/j.electacta.2019.04.153_p1_2 | Lithium ion batteries (LIBs) have enabled the wide use of portable electronics that transformed our ways of living, and will be increasingly deployed in other large-scale applications, e.g., electric vehicles, where even denser energy, safer operation and longer service life of LIBs are required [[1], [2], [3], [4]]. Among various LIBs cathode materials, nickel-rich layered cathodes have received considerable attention due to their high energy density and low cost [[5], [6], [7], [8], [9]]. Higher nickel-content cathodes, such as LiNi0.8Co0.15Al0.05O2 (NCA) and LiNi0.8Mn0.1Co0.1O2 (NMC), can offer increased battery energy densities, but they suffer from faster capacity fade and worse thermal stability compared to lower nickel-content cathodes (e.g., LiNi0.5Mn0.3Co0.2O2) [[5], [6], [7], [8], [9]]. The capacity fade of the cathode mainly results from a well-known phase transition from a layered structure (R m) to disordered spinel (Fd m) or NiO-like rock-salt structures (Fm m) at the material surface [[10], [11], [12], [13], [14], [15], [16], [17], [18], [19], [20]]; this structural transformation leads to loss of redox-active transition metal ions [[8], [9], [10], [11], [12], [13], [14]], an increased impedance for Li+ diffusion [[21], [22], [23]], anisotropic lattice changes during (de-)lithiation and eventually disintegration of secondary cathode particles [[24], [25], [26], [27], [28], [29], [30], [31]]. Meanwhile, surface reconstructions occurring at high charging voltages and/or cycling temperatures trigger release of reactive oxygen species that induce exothermic reactions with organic electrolyte [[32], [33], [34], [35], [36], [37]], contributing to the thermal runaway problem [38]. To alleviate the aforementioned issues, the operation voltages for nickel-rich cathodes are usually below 4.3 V (versus Li+/Li) [11,15,30]. This precaution, however, has limited the practical specific capacity below 70% of its theoretical value (270 mAh·g−1).
https://doi.org/10.1016/j.electacta.2019.04.153_p1_3 | To fully unlock the potential of high energy densities, surface stabilization of nickel-rich cathodes is the key [[5], [6], [7], [8], [9]]. In particular, a number of surface-coating strategies have been demonstrated to significantly improve the thermal and electrochemical stability of the cathode [[39], [40], [41], [42], [43], [44], [45], [46], [47], [48], [49], [50], [51], [52], [53], [54], [55]], which can be ascribed to the reduced direct contact between the Ni-rich cathode with organic electrolyte [6,37,55]. For example, by reacting the surface residual LiOH/Li2CO3 with Co(OH)2 or CoP2O7/Co3(PO4)2, Cho and coworkers fabricated thin films of Co oxides (Co3O4, LixCoO2) or Li3PO4-derived cathode-electrolyte interface (CEI) on LiNi0.84Co0.14Al0.02O2 [53] and LiNi0.8Mn0.1Co0.1O2 [54] respectively; the coated NCA cathode after 200 cycles showed higher capacity retention by 15% than the uncoated NCA at 2.8–4.4 V and 60 °C [53]. In a separate study, Li3PO4 was infused into the grain-boundaries of the LiNi0.76Mn0.14Co0.1O2 secondary particles via atomic layer deposition (ALD) [55]; the resulting cathode exhibited 91.6% capacity retention within 2.7–4.5 V window after 200 cycles at 25 °C and 73.2% at 60 °C. Other oxides, fluorides, hydroxide materials and electrolyte additives, such as Al2O3, SiO2, ZrO2, AlF3, Al(OH)3 and have also been shown to effectively reduce Ni-rich cathode reactions with electrolyte upon cycling [[33], [34], [35], [36], [37], [38], [39], [40], [41], [42], [43], [44], [45], [46], [47], [48], [49], [50], [51], [52]].
https://doi.org/10.1016/j.electacta.2019.04.153_p1_4 | In this work, we use an industrially viable fusion mixing method to apply Li redox-active lithium iron phosphate (LFP) coatings on LiNi0.8Co0.15Al0.05O2 surfaces (hereafter referred to as NCA-LFP). LFP is chosen because of its outstanding thermal and electrochemical stability, as well as its Li-redox activity at a relatively high voltage [56]. Previous work of LFP coating on NCA cathodes rely on liquid-phase methods [48,49,57], whereas we demonstrate a more scalable solid-state fusion mixing method and explore its effect on battery performances at high temperatures and charging voltages. We show that this simple method leads to greatly improved capacity retention in a full cell configuration at both elevated temperatures and higher charging voltages, comparable to some of the best recently reported work [[53], [54], [55],58]. After 100 charge-discharge cycles, NCA-LFP exhibits an outstanding capacity retention of >95% within 2.8–4.5 V at 25 °C or within 2.8–4.2 V at 55 °C, which is by 10–15% higher than the pristine NCA cathodes under the same conditions. These desirable features are ascribed to the high thermal and chemical stability of LFP coating that reduces parasitic reactions between NCA and electrolyte and the lesser extent of cation disordering in NCA cathodes.
https://doi.org/10.1016/j.electacta.2019.04.153_p2_3 | The NCA-LFP composite was prepared by mixing NCA (Toda Co. Ltd., Japan) and LFP (SüdChemie AG, Germany) together with a mass ratio of 90:10, using a high speed dispersion and mechanical fusion machine (Wuxi Fuan Powder Equipment Co., Ltd., China) at a speed of 1500 rpm for 10 min. The powders were then calcined at 400 °C for 1 h in air to obtain the tightly integrated composite. Due to the moisture sensitivity of NCA, the preparation was carried out in a drying room with the dew point lower than −40 °C.
https://doi.org/10.1016/j.electacta.2019.04.153_p2_5 | The crystal structure analysis of NCA, LFP, and NCA-LFP composite was carried out by X-ray powder diffraction (XRD, Rigaku D/max-2600PC, Japan) with Cu-Kα radiation source from 10° to 80° at a scan rate of 2° min−1. The surface morphology and crystal lattice information were characterized by a scanning electron microscopy (SEM, S-4800XL, HITACHI, Japan), and a high-resolution transmission electron microscope (HRTEM, JEM-2010F, Japan). Accelerating rate calorimeter (ARC, THT, England) is used to record the battery internal temperature, pressure and function relationship between the heating rate and the state of charge. The thermal stability of NCA and NCA-LFP cathode was tested by C80 microcalorimeter (SETARAM, France). X-ray Photoelectron Spectra (XPS) were acquired on Thermo ESCALAB 250 X with Al Kα (1486.6 eV) as core excitation. Binding energies expressed in XPS spectra were corrected by referencing C 1s as 284.8 eV.
https://doi.org/10.1016/j.electacta.2019.04.153_p2_7 | Electrochemical performance of the pristine NCA and NCA-LFP composite was measured in CR2016 coin cells, which were assembled in an Ar-filled glove box with metallic lithium as the counter electrode. The electrode was fabricated by mixing the as-prepared active materials, the polyvinylidene fluoride (PVDF) and conductive agent carbon (Super P) at a mass ratio of 8:1:1, with N-pyrrolidinone (NMP) as solvent. The formed homogeneous slurry was then cast onto an Al current collector and dried at 120 °C for 12 h in vacuum. The electrode was finally obtained in the form of disks with a diameter of 14 mm. The mass of the active material is approximately of 4–5 mg. The whole electrode was prepared in a drying room with the dew point lower than −40 °C. The electrolyte was prepared by dispersing 1 M LiPF6 in an ethylene carbonate (EC) and dimethyl carbonate (EMC) solution (3:7, v/v). Polypropylene membrane (Celgard 2325) was served as the separator. 4 Ah NCA/MCMB (MesoCarbon MicroBead graphite anode) pouch cell and NCA-LFP/MCMB pouch cell were also designed and constructed. The cathode consists of the active sample, PVDF and Super P in a mass ratio of 96:2:2. Both of the two pouch cells use graphite material as anode while Celgard 2325 as separator, 1 M LiPF6/(EC:EMC, 3:7) as the electrolyte. Galvanostatic charging-discharging behaviors were recorded using a CT2001 cell test system (LAND Electronic Co., Wuhan, China). For coin cells, the potential window is between 2.8 and 4.3 V (vs. Li+/Li). For pouch cells, the potential window is between 2.75 and 4.2 V or 4.5 V, The terminal charging voltages were held until the current lower becomes lower than 0.01 C. The test environment temperature was 25 °C and 55 °C. Cyclic voltammetry (CV) was investigated by a CHI 660D electrochemical station at the scan rate of 0.1, 0.2, 0.4, 0.8 and 1.6 mV s−1, respectively. The electrochemical impedance spectroscopy (EIS) was conducted by Zahner electrochemical workstation (PP211, ZAHNER, Germany) under the frequency from 105 Hz to 0.1 Hz.
https://doi.org/10.1016/j.electacta.2019.04.153_p3_3 | LFP nanoparticles (Fig. S1) were dry mixed with micrometer sized NCA secondary particles (1:9 mass ratio) using a mechanical fusion coating machine. The resulting mixture was then calcined at 400 °C in air to improve the adhesion of LFP to NCA, which is critical to an improved battery performance (Fig. S2). SEM images (Fig. 1a and b) show that the LFP coatings (about 100 nm thick) were homogeneously distributed on NCA secondary particles, which is further confirmed by Fe elemental mapping (Fig. 1b, inset). TEM analysis clearly reveals that an interface has formed between many LFP and NCA particles (Fig. 1c). No preferred crystallographic registry between LFP and NCA was observed (Fig. S3); this observation is different from a previous study of LFP-coated LiNi0.5Mn0.3Co0.2O2 where aligned Li ion tunnels at the interface were seen [50]. Nevertheless, the absence of any preferential lattice registry in our work does not seem to limit the battery performance as shown later. The XRD patterns confirm the LFP and NCA bulk phases in the composite cathode (Fig. S4). The prepared composite powder was subsequently fabricated into electrode films for battery testing. Due to its moisture sensitivity, the NCA materials and electrodes were prepared in a dry room and then stored in an Ar glove box for further use. Download : Download high-res image (922KB)Download : Download full-size image Fig. 1. Electron microscopic characterization of fabricated NCA-LFP materials. SEM images of pristine NCA (a) and NCA-LFP (b) particles. TEM analysis (c) of the NCA-LFP interface region.
https://doi.org/10.1016/j.electacta.2019.04.153_p3_4 | To investigate the effects of coated LFP on the NCA cathode, half cells made using Li metal anodes and NCA-LFP cathodes were tested and compared to those using pristine NCA. Under galvanostatic mode (Fig. 2a), cells using pristine NCA exhibit an onset charging voltage at 3.75 V, higher than the theoretical value of 3.6 V; this is typically associated with surface contaminant species of Li2CO3 and LiOH, which decompose upon charging [11,[59], [60], [61]]. A columbic efficiency (CE) of 83.5% was observed for the 1st cycle. On the other hand, NCA-LFP on charging shows initially a distinct plateau at 3.45 V and then another one from 3.60 V, which are ascribed to oxidation of LFP and NCA respectively. Cyclic voltammograms (CV) (Fig. 2b) also revealed a lower oxidation potential of NCA-LFP than pristine NCA. The lower charging voltages of NCA seen with a LFP coating suggest less Li2CO3/LiOH contaminant formed on the cathode surface, which is likely linked to the protection of LFP on NCA during electrode fabrication in air [[59], [60], [61]]. Furthermore, an increased columbic efficiency of 87.6% (4.1% higher than the pristine NCA) was obtained with the LFP coating, suggesting fewer parasitic reactions and more efficient utilization of Ni-active materials in the composite cathode for reversible redox processes [[5], [6], [7], [8], [9],[59], [60], [61]]. Electrochemical impedance spectroscopy measurements (Fig. 2c) on charged cathodes of the first cycle revealed two semicircles, those of NCA-LFP being considerably smaller than NCA. This smaller impedance again indicates a thinner cathode electrolyte interface (CEI) layer (RCEI at high frequencies) and lower charge transfer impedance (RCT at high-medium frequencies) for NCA-LFP [20]. CVs of the two materials at increasing scan rates showed a faster polarization for the pristine NCA compared to NCA-LFP (Fig. S5). By using Randles-Sevcik analysis [62,63] of the CV data, the Li+ diffusion coefficients for NCA and NCA-LFP are derived to be 1.084 × 10−9 and 1.455 × 10−9, respectively. This slightly higher Li+ diffusion kinetics is consistent with the lower charge transfer impedance and thinner CEI layer for NCA-LFP (Fig. 2c). Download : Download high-res image (1MB)Download : Download full-size image Fig. 2. Enhanced electrochemical performance of NCA at elevated temperatures and charging voltages due to the LFP coating. Galvanostatic cycling profiles at 18 mA g−1 (a) and cyclic voltamograms at 0.1 mV s−1 (b) of NCA and NCA-LFP half cells in the first cycle electrochemical impedance measurements after the 1st charge. Long term cycling performance (d and e) and electrochemical profiles (f–i) of NCA/graphite and NCA-LFP pouch cells. A rate of C/2 was used for all pouch cells.
https://doi.org/10.1016/j.electacta.2019.04.153_p3_5 | To evaluate the commercial viability of NCA-LFP, we performed long-term cycling tests in a full pouch cell configuration versus MCMB graphite-based anodes. On charging to 4.5 V at 25 °C (Fig. 2a), the NCA-LFP showed an initial specific capacity of 210 mAh·g−1 and excellent capacity retention of 95% after 100 cycles (0.05% fade per cycle), both parameters being superior to those of pristine NCA cathodes (204 mAh·g−1 and 82.5% capacity retention after 100 cycles). On charging to 4.2 V at 55 °C (Fig. 2b), NCA-LFP cathodes showed an initial capacity of 201 mAh·g−1 and capacity retention of 95% after 150 cycles (0.033% fade per cycle), whereas the NCA cathodes faded 2.5 times faster (at 0.083% per cycle). The slower capacity fade of LFP-coated NCA is also evident in the corresponding electrochemical discharge and charge profiles at different cycle numbers (Fig. 2f–i). Of note, the charging plateaus associated LFP become obscured in a full battery; this is a result of the trailing voltage profile of the graphite lithiation process at the beginning of full cell charge, as revealed by a three-electrode setup in the pouch cell (Fig. S6). Besides, we also investigated the performance of 4 Ah full cells at different rates (0.1–2C) and temperatures (-10–55 °C): the NCA-LFP cathode again showed less voltage polarization and better capacity retention over the temperature and rate ranges tested (Fig. S7).
https://doi.org/10.1016/j.electacta.2019.04.153_p3_7 | Electrochemical analysis (Fig. 2a–c) suggests that the LFP coating on NCA results in a lower charge transfer impedance and thinner CEI layer on the cathode surface. To systematically investigate the voltage and temperature effect on the CEI of NCA and NCA-LFP cathodes, F 1s and C 1s X-ray photoelectron spectra (Fig. 3) were acquired on unrinsed electrodes, galvanostatically charged (C/10) to different terminal voltages (4.3, 4.5, 4.8 V) at either 25 or 55 °C. Download : Download high-res image (1MB)Download : Download full-size image Fig. 3. F 1s (a–f) and C 1s (g–l) XPS characterization of NCA and NCA-LFP cathode extracted from cells cycled as a function of different charging cut-off voltages (4.3, 4.5, 4.8 V) at 55 °C. To facilitate spectral interpretation, powder cathodes without PVDF binder were used to fabricate these cells. All samples were subjected to XPS measurements without rinsing. The NCA-LFP sample is isolated with air during all the XPS testing process.
https://doi.org/10.1016/j.electacta.2019.04.153_p3_8 | The F 1s spectra for NCA (a–c) and NCA-LFP (d–f) cycled at 55 °C can be consistently deconvoluted into two components, one at 685.6 and one at 687.7 eV, which are attributed to Li-F and P-F/P-O-F species [36,[64], [65], [66]]. Li-F and P-O-F are reported to be electrolyte decomposition products, whereas P-F species can be a result of LiPF6 salt on unrinsed electrode. For both NCA and NCA-LFP cathodes, the Li-F component fraction out of all peak intensities continues to rise with increasing terminal charging voltages (Fig. 4a), but the relative rise of the Li-F component for NCA-LFP is much less compared to NCA; this observation suggests higher charging voltages induces more electrolyte decomposition and that the LFP coating can alleviate the extent of this electrolyte decomposition. This desirable effect of the LFP coating is also reflected by the corresponding C 1s spectra (Fig. 3g–l) of samples cycled at 55 °C. Because these electrodes do not contain any PVDF binder, the carbon black thus acts as an internal reference of the XPS signal. In addition to the C-C peak (284.5 eV) of the carbon black, three other minor species at 286.0, 288.2 and 291.2 eV are resolved from the spectra, which are ascribed to polyether carbon (O-C-O), carbonyl group (CO) and CO3 group of Li2CO3, respectively (Fig. 3g–l) [[62], [63], [64]]. All the CO3 signal (Li2CO3) and part of the C-O, CO signals (which can also be due to residual carbonate electrolyte) can be a result of carbonate solvent decomposition. The fraction of Li2CO3 (CO3 group) out of all spectral intensity (Fig. 4b) increases with rising terminal charging voltages, whereas the proportion of carbon black (C-C) signals (Fig. 4c) decrease with terminal voltages; both trends suggest that higher charging voltages cause more electrolyte decomposition and thicker decomposition layers (CEI) have formed on the cathode surface, consistent with the F 1s XPS (Fig. 4a) and electrochemistry results (Fig. 1a–c). Moreover, with the LFP coating the fraction of products due to electrolyte decomposition is reduced (Fig. 4b and c). At 25 °C (Figs. 4 and S8), a similar effect of LFP on reducing the amount of electrolyte decomposition was observed. Download : Download high-res image (359KB)Download : Download full-size image Fig. 4. A summary of cathode electrolyte interface components as functions of cycling temperatures and charging cut-off voltages. Their relative fractions out of the whole spectral intensity were derived from the deconvoluted XPS peaks.
https://doi.org/10.1016/j.electacta.2019.04.153_p3_9 | SEM images (Fig. 5) were taken on the NCA and NCA-LFP cathodes after 100 cycles at 55 °C. We found the NCA surfaces appeared to be covered by a thick layer of CEI, whereas the NCA-LFP seemed relative smooth and clean, indicative of less electrolyte decomposition, in agreement with the XPS observation. Download : Download high-res image (1MB)Download : Download full-size image Fig. 5. SEM images of NCA (a–c) and NCA-LFP (d–f) cathodes after 100 cycles at 55 °C in a full pouch cell.
https://doi.org/10.1016/j.electacta.2019.04.153_p3_10 | To evaluate the effect of LFP on the thermal stability of NCA, temperature changes were monitored during charging and discharging (2.7–4.2 V) of two full pouch cells containing NCA and NCA-LFP at 55 °C, respectively. Below a cycling rate of 0.3C (Fig. 6a and b), the difference in the temperature rise was small, but it became considerably enlarged beyond 0.3 C. At 1 C, the temperature rise of the NCA/graphite pouch cell was 12 °C higher than that of NCA-LFP/graphite on charging (30 °C vs 18 °C) and 10 °C higher on discharging (30 °C vs 20 °C). This observation suggests that fewer exothermic reactions due to electrolyte decomposition occur in the presence of a LFP coating layer on NCA. These two pouch cells were then disassembled and the extracted NCA and NCA-LFP cathodes in a fully delithiated state were subjected to differential scanning calorimetry measurements (Fig. 6c). A major exothermic peak above 200 °C due to cathode decomposition was observed for each case, and minor exothermic peaks due to CEI decompositions and residual electrolyte [53] were also seen, as labelled. Of note, the onset temperature of the NCA-LFP cathode decomposition was 229 °C, 14 °C higher than the NCA cathode, which further supports that the LFP coating layer enhanced the thermal stability of NCA and improve the safety aspect of the battery. Download : Download high-res image (749KB)Download : Download full-size image Fig. 6. Thermal analysis (a–c) and XRD (d and e) investigating the thermal stability and the extent of surface degradation in NCA and NCA-LFP cathodes.
https://doi.org/10.1016/j.electacta.2019.04.153_p3_11 | To investigate the extent of plausible cation mixing, the cathode samples after 100 cycles were evaluated by ex situ XRD (Fig. 6d and e). The XRD patterns of the pristine NCA and NCA-LFP samples reveal the expected rhombohedral layered structure (R m), where the (003)/(104) ratio and (018)/(110) reflection splitting can be used to indicate the extent of cation mixing [8,67]. After 100 cycles at 55 °C, the (003)/(104) ratios drop from 1.06 to 0.78 and to 0.83 for NCA and NCA-LFP respectively, suggesting that a certain degree of transition metal movement to the Li layer has occurred and that the extent of this mixing is less in NCA-LFP samples than in NCA samples. The result of XRD analysis further supports that LFP coating helps reduce degradation of the NCA layered structure and improve capacity retention of the battery. Take together all the observations, the improved electrochemical performance and thermal stability at high voltages are ascribed to the reduced extent of cation mixing in NCA and less CEI formation in the presence of LFP coatings, as schematically illustrated in Fig. 7. Download : Download high-res image (488KB)Download : Download full-size image Fig. 7. A scheme illustrating the effects of a lithium iron phosphate coating on NCA cathodes.
https://doi.org/10.1016/j.electacta.2019.04.153_p4_2 | In conclusion, we use a simple fusion mixing and calcination method to apply Li redox-active LFP coatings on LiNi0.8Co0.15Al0.05O2 surfaces, the LiFePO4 coating helps to reduce the formation of cathode-electrolyte interface layer and the extent of cation mixing in LiNi0.8Co0.15Al0.05O2, which lowers electrochemical polarizations and charge transfer impedance. As a result, the electrochemical performance of the battery is considerably improved. We demonstrate in a full cell configuration that NCA-LFP exhibits an outstanding capacity retention of 95% at a high charging voltage (4.5 V) or cycling temperature (55 °C) after 100 charge-discharge cycles, which is improved by 15% than the pristine NCA cathodes under the same conditions. A high initial specific capacity of 210 mAh·g−1 for the NCA cathode and a full-cell energy density of 0.26 kWh·kg−1 are achieved. This work shows that coating LFP is an effective method to increase the safety, cycling stability and the accessible capacities at high charging voltages in NCA. This strategy can be applied to other nickel-rich and lithium-rich cathode materials in energy-dense lithium-ion batteries.
https://doi.org/10.1016/j.electacta.2019.05.004_p1_2 | Solid polymer electrolytes (SPE) consisting of polar polymer and metal salt are regarded as excellent solid materials for use in solid state batteries for their good processability, low mass density and thickness required [[1], [2], [3], [4], [5], [6]]. Research on SPE has centered on polyethers such as poly(ethylene oxide) (PEO) which have low glass transition temperature (Tg) and which dissolve various metal salts [7]. The PEO-based Li electrolytes consequently have good ionic conductivities, around 10−4 S cm−1 at low salt concentrations of 5–10 mol% [7,8]. Conversely, aliphatic polycarbonates have recently been proposed as a novel ion-conductive matrix, potentially attaining sufficient number of carrier ions and also greater ionic mobility [[9], [10], [11], [12], [13], [14], [15]]. In particular, poly(ethylene carbonate) (PEC) readily dissolves various metal salts, while its conductivity increases because of the fall in Tg at high salt concentrations [5,16,17]. We have found that the introduction of short ether side chains is effective in lowering Tg for PEC [18]. The Li-ion transference number (t+) of polycarbonate electrolytes having ether side chains decreased with increasing number of ether units, however, whereas Tg greatly fell by a large amount [18]. This is because of the formation of a stable coordination structure for Li ions by the ether side chains. The ether unit is effective in lowering Tg for the polymer and raising the conductivity at low salt concentrations, but a suitable architecture for the polymer without strong coordination of Li ions should be sought.
https://doi.org/10.1016/j.electacta.2019.05.004_p1_3 | We focus here on the synthesis of copolymers composed of differing monomer units in the main chain and their application as a novel matrix for SPE. Brandell et al. synthesized random copolymers of trimethylene carbonate with ε-caprolactone and found that the copolymerization with caprolactone units reduces the Tg value for the main carbonate chain, so that the conductivity of the electrolyte is improved [19]. It has also been reported that greater t+ values more than 0.6 can be obtained by the random distribution of monomer units without any stable coordination of Li ions [20]. These results suggest that random introduction of the ether structure into the main chain should be an important way to improve Li-ion conduction. In our previous study, we synthesized a random copolymer of ethylene carbonate and ethylene oxide, poly(ethylene carbonate/ethylene oxide) (P(EC/EO), EC:EO = 7:3 in molar ratio), and confirmed it as a novel matrix for SPE [21]. That study suggests that the copolymerization of carbonate with ether units is a technique for obtaining homogeneous electrolyte without phase separation and having excellent ion-conductive properties.
https://doi.org/10.1016/j.electacta.2019.05.004_p1_4 | In the present study, P(EC/EO) copolymers were synthesized with various EC/EO ratios, and effects of the ratio were studied on their physicochemical and electrochemical properties. A double metal cyanide (DMC) catalyst, reported to control the ether content via the polymerization conditions, was chosen for the copolymerization [22]. We aimed to determine the optimum copolymerization ratio as a SPE matrix having high Li-ion conductivity, and studied the electrochemical properties of the resulting Li-ion battery.
https://doi.org/10.1016/j.electacta.2019.05.004_p2_3 | Potassium hexacyanocobaltate (III) (K3[Co(CN)6], Alfai Aesar, 90%) was recrystallized twice from deionized water prior use. Zinc chloride (ZnCl2, Kanto Chemical Co., 98%) was used as purchased. Ethylene oxide (EO, Air Water Inc., 99.9%) and CO2 (99.99%) were used for copolymerization as received. Poly(ethylene oxide) (PEO) was purchased from Aldrich Co. and was used as received. Poly(ethylene carbonate) (PEC, QPAC25, Empower Materials Ltd.) was precipitated from chloroform into methanol, and was dried under vacuum at 60 °C for 24 h before use. Lithium bis(fluorosulfonyl)imide (LiFSI, battery grade, Kishida Chemical Co.) was used as received.
https://doi.org/10.1016/j.electacta.2019.05.004_p2_5 | The heterogeneous DMC catalyst was prepared as reported previously [22]. A K3[Co(CN)6] solution (1.33 g in 20 mL deionized water) was slowly added to a ZnCl2 solution (11.42 g in a solvent of 60 mL deionized water and 30 mL tert-butyl alcohol) with stirring at 50 °C for 45 min, and the mixture was then stirred vigorously for a further 60 min. The resulting white suspension was centrifuged at 11000 rpm, and a white solid was isolated. This white solid was stirred vigorously into a mixed solvent of deionized water and tert-butyl alcohol (1:1, vol/vol) for 30 min and was re-suspended. The resuspension and centrifuging procedure was repeated several times by gradually increasing the amount of tert-butyl alcohol relative to deionized water [deionized water/tert-butyl alcohol = 6/4, 7/3, 8/2, 9/1, 10/1 (vol/vol)]. The resulting white solid was dried under vacuum at 50 °C. The DMC catalyst was pulverized in a mortar into a fine powder, and was then stored in a glove box under dry N2 atmosphere.
https://doi.org/10.1016/j.electacta.2019.05.004_p2_7 | The DMC catalyst was weighed to provide 0.1–1 mg per 1 mL of EO and was placed in a stainless steel (SS) reaction vessel. Reduction of pressure inside the vessel followed by the introduction of dry Ar were repeated three times, then EO was introduced in an amount corresponding to the amount of DMC. CO2 was introduced into the vessel from cylinder, and copolymerization of EO with CO2 was carried out by changing the polymerization temperature and pressure for 20 h (Scheme 1). After completion of this reaction, CO2 was gradually released from the vessel, and the pressure was reduced to atmospheric and the residual EO removed by depressurization. The resulting product was dissolved in chloroform and dropped into methanol into which a small amount of hydrochloric acid had been added. It was then precipitated, and the operation of removing the catalyst, unreacted monomer and any low molecular weight products was carried out three times. The precipitated product, EC/EO copolymer P(ECx/EOy) (x and y denote the molar ratio of EC and EO unit determined by 1H NMR), was dried under vacuum at 60 °C for 24 h. Download : Download high-res image (46KB)Download : Download full-size image Scheme 1. Synthesis and structure of P(EC/EO) copolymer.
https://doi.org/10.1016/j.electacta.2019.05.004_p2_9 | For preparation of the electrolyte, PEO, PEC and P(EC/EO) were dissolved in anhydrous acetonitrile with LiFSI, and the solution was cast onto a plastic dish. The solution was then dried under vacuum at 60 °C for at least 24 h to eliminate all volatile residues. The concentration of LiFSI in the polymer was chosen to be in the range 5–120 mol% to a monomer unit in each polymer main chain (([LiFSI]/[EC + EO units]) × 100).
https://doi.org/10.1016/j.electacta.2019.05.004_p2_11 | All synthesized copolymers, commercial PEC and PEO underwent 1H NMR measurement using an EX-400 (JEOL Co.). The molecular weight and polydispersity of all polymers were estimated using a gel permeation chromatography (GPC) system (HLC-8320GPC EcoSEC, TOSOH Co.) with two columns (TSKgel GMHHR-H, TOSOH Co.). Chloroform (HPLC grade) was used as an eluent at a flow rate of 1.0 mL/min (calibrated by polystyrene standards). Differential scanning calorimetry (DSC) measurements were made on all polymers and electrolytes using a DSC7020 (Hitachi High-Tech Co.) in the temperature range −70 to 90 °C at a heating rate of 10 °C·min−1 under dry N2 flow. Thermogravimetric analysis (TGA) for synthesized copolymers was carried out using a TG/DTA7200 (Hitachi High-Tech Co.) in the temperature range 40–500 °C at a scan rate of 10 °C·min−1 under dry N2 flow. The ionic conductivities of all electrolytes were measured using an electrochemical impedance spectroscopy (EIS) system equipped with a potentiostat/galvanostat SP-150 (Bio-Logic Inst.) in the frequency range 100 Hz to 1 MHz, at temperatures from 80 to 30 °C. Two SS electrodes with a Teflon® spacer were used for the EIS measurement cell. FT-IR spectra of all electrolytes were recorded on a FT-IR spectrometer (FT/IR-4100, JASCO Co.) using an ATR unit (ZnSe lens) from 400 to 4000 cm−1 with a resolution of 4 cm−1 under dry N2 flow. The resulting spectra were curve-fitted using a non-linear least-squares method with an original curve resolution program having a straight baseline and a Voigt function for each band [21]. To determine the Li transference number (t+) for the Li∣electrolyte∣Li cells, the EIS method was used in combination with DC polarization and AC impedance measurements using an Impedance Analyzer 1280C (Solartron) at 60 °C. The sample was sandwiched between two 0.4 mm-thick Li foils (Honjo Metal Co.) as non-blocking electrodes with SS plates. The entire EIS process was carried out in an Ar gas-filled glove box, with control of the content of water and oxygen below 1 ppm. The value of t+ was estimated by an equation given by Bruce et al. [23]. Anodic potential stability of a P(EC0.47/EO0.53) electrolyte with LiFSI 120 mol% was estimated using linear sweep voltammetry (LSV). Li foil was used as a counter electrode and a reference electrode, and a SS plate was used as a working electrode, in the two-electrode cell system. These measurements were carried out at 40 °C using the Impedance Analyzer 1280C with a sweep rate of 1 mV s−1.
https://doi.org/10.1016/j.electacta.2019.05.004_p2_13 | A CR2032 coin-cell for testing as a battery was assembled, with a cathode on a SS disk, a 75 μm-thick polyimide spacer with electrolyte embedded into the circle space centered at the spacer, an anode (0.4 mm-thick Li foil on a SS disk) and a SS washer. The cathode was made using LiFePO4 (LFP, Daido Fine Chemicals Co.) with poly(vinylidene ﬂuoride) (PVdF, ARKEMA Co.) and acetylene black (Denka Black®, Denka Co.) in composition 88:6:6 by weight. The active material loading was estimated to be 1.30 mg cm−2. The detailed preparation process of the cathode was as specified in our previous paper [24]. The cell was prepared in the Ar-filled glovebox. Galvanostatic charge-discharge cycling was performed for the cell using a potentiostat/galvanostat VMP-300 (Bio-Logic Inst.) at differing current rates (C/20, C/10 and C/5, 1 C = 0.34 mA) within a voltage range 2.5–4.0 V. The cell was maintained at 40 °C for 24 h before measurement.
https://doi.org/10.1016/j.electacta.2019.05.004_p3_3 | The chemical structure of the synthesized P(EC/EO) copolymers was confirmed by 1H NMR, as shown in Fig. S1 in the Supplementary Materials. Proton signals at around 4.36, 4.28, 3.72 and 3.64 ppm are assigned respectively to methylenes between the carbonate-carbonate bond (signal a), carbonate-ether bond (signal b), carbonate-ether bond (signal c) and ether-ether bond (signal d). From the integrated area of these signals, the molar fraction of introduced ether units can be estimated using the following equation [22]; (1) where Ax represents the integrated area for each signal x (x = a, b, c or d). Table 1 summarizes the polymerization conditions, values of the molecular weight, and the EO content of P(EC/EO) estimated from the equation (1). As a result of copolymerization under various conditions, copolymers having EO content of 20%–70% were obtained. The EO content increased with increasing temperature at the same CO2 pressure, or with decreasing CO2 pressure at the same temperature, as demonstrated previously [22]. It was, however, impossible to obtain copolymers having appropriate molecular weight such that the EO content was greater than 70% or lower than 20%. Table 1. Copolymerization conditions of CO2 with EO catalyzed by DMC, and Tg of commercial PEC, PEO and all copolymers determined by DSC. Sample Temp. (oC) Pressure (MPa) DMC (mg in 1.0 mL of EO) Mn Mw/Mn EO content (%) Tg (oC) PEC – – – 101000 2.3 <1 18 P(EC0.8/EO0.2) 20 4.0 1.0 44000 2.3 20 2 P(EC0.74/EO0.26) 26 2.0 1.0 80000 2.2 26 −1 P(EC0.6/EO0.4) 40 1.0 1.0 108000 2.5 40 −11 P(EC0.47/EO0.53) 60 4.0 1.0 203000 2.0 53 −23 P(EC0.36/EO0.64) 70 2.0 0.025 126000 2.3 64 −31 P(EC0.3/EO0.7) 60 1.0 0.025 152000 2.6 70 −37 PEO – – – 31000 4.6 100 −55
https://doi.org/10.1016/j.electacta.2019.05.004_p3_4 | The DSC measurements found that all copolymers have a single glass transition, suggesting that random copolymers were obtained (Fig. S2 in the Supplementary Materials). No further phase transition was observed above the glass transition temperature (Tg) throughout the entire measurement temperature range, and each copolymer was found to be amorphous. The copolymers had a dependence on the EO content of the Tg, such that Tg decreases linearly with increasing EO content (Table 1). To verify the thermal decomposition behavior of copolymers, TGA measurements were also performed (Fig. S3 in the Supplementary Materials). The 5% weight-loss temperature (Td5) was estimated to be 182 °C for P(EC0.80/EO0.20), 209 °C for P(EC0.74/EO0.26), 238 °C for P(EC0.60/EO0.40) and 242 °C for P(EC0.47/EO0.53), so that the value clearly increases with increasing EO content. The TG curve indicates that each copolymer undergoes two-step decomposition, implying that the ether decomposes after prior decomposition of the carbonate units.
https://doi.org/10.1016/j.electacta.2019.05.004_p3_6 | Based on the temperature dependence of the ionic conductivity (σ) for P(EC/EO) electrolytes with differing LiFSI concentrations, shown in Fig. S4 in the Supplementary Materials, it was confirmed that these electrolytes are all amorphous, because of the upward convex curves for the Arrhenius plots. The DSC measurement revealed that all electrolytes undergo a single glass transition, without any phase transitions in the measurement temperature range (Fig. S5 in the Supplementary Materials). Fig. 1 shows the dependences on the LiFSI concentration of σ at 60 °C and Tg for selected electrolytes, P(EC0.80/EO0.20), P(EC0.47/EO0.53), P(EC0.30/EO0.70), PEC and PEO-LiFSI. For typical PEO-based electrolyte it is well known that the conductivity is greatest at a salt concentration of approx. 5 mol%, and the conductivity decreases with increasing concentration due to the increase in complex structures formed between Li ions and ether oxygens [7]. As we have already reported [16], the ion-conductive and glass transition behavior of PEC-based electrolyte is quite different from the PEO system; the conductivity increases and Tg decreases linearly with increasing concentration. For the copolymer with low EO content (20%), the ion-conductive behavior is similar to that of the PEC electrolyte. As a result of the lower Tg for the copolymer electrolytes, based on the introduction of small amount of flexible ether units, the conductivity is greater than for the PEC system across a wide salt concentration range. Download : Download high-res image (498KB)Download : Download full-size image Fig. 1. Dependence on the salt concentration of the ionic conductivity at 60 °C and the glass transition temperature for P(EC/EO)-LiFSI electrolytes with differing EO content.
https://doi.org/10.1016/j.electacta.2019.05.004_p3_7 | Dependence on the salt concentration of σ and Tg for copolymer electrolytes with high EO content (70%) was weaker, and the values of Tg for electrolytes at all salt concentrations were higher than for the pure copolymer. When the EO content of copolymer exceeds 50%, value of Tg for electrolytes at lower salt concentrations tends to be higher, suggesting that the change of electrolyte type from PEC to PEO is induced by the increase in stable coordination of Li ions with ether chains. When the concentration was 20 mol% or less, the values of Tg for all copolymer electrolytes increased with increasing concentration. This is presumed to be due to interactions between Li ions and carbonate or ether units. The copolymer electrolyte with 53% EO content had the highest conductivity, greater than 10−4 S cm−1 at 60 °C, because of its smallest Tg value of all electrolytes at salt concentrations above 60 mol%.
https://doi.org/10.1016/j.electacta.2019.05.004_p3_9 | To further analyze the interaction between dissolved ions and copolymer chains, the P(EC0.47/EO0.53) electrolytes with high conductivity and the P(EC0.30/EO0.70) electrolytes with high EO content were selected, and their FT-IR spectra were compared for different salt concentrations. The FT-IR spectra of P(EC0.47/EO0.53) and P(EC0.30/EO0.70) electrolytes in the neighborhood of the CO stretching vibration (νCO) mode are shown in Fig. 2. Table 2 gives the results of the curve-fitting analysis for the νCO region in the carbonate units. The two peaks around 1740 and 1710 cm−1 are identified as free CO and CO groups interacting with Li ions [25]. In pure copolymers without Li salt (0 mol%), a single peak due to free CO is confirmed very clearly at 1740 cm−1. A small shoulder-like peak appeared around 1710 cm−1 when the salt was added to the pure copolymer, and became more pronounced with increasing concentration. When the salt concentration exceeded 80 mol%, the fraction of the interacting peak was greater than 70%, but no large changes were confirmed in the fractions of either free or interacting CO peaks. This behavior has previously been recognized in the case of the PEC system [21,[26], [27], [28]]. In a comparison of the interacting fractions at the same 80 mol% concentration for PEC and copolymer electrolytes, the values in Table 2 exceed 70% and are larger than for the PEC system (64%). This may be due to the different coordination structure for Li ions, based on the presence of the ether unit in the copolymer. In addition, values of these fractions with changing salt concentration are almost the same in these copolymer systems, whereas the EC/EO ratio gives different results. Download : Download high-res image (441KB)Download : Download full-size image Fig. 2. FT-IR spectra of (a) P(EC0.47/EO0.53) and (b) P(EC0.30/EO0.70) electrolytes with differing LiFSI concentration in the stretching vibration region of the CO unit. The calculated interacting and free CO profiles are shown as the solid line and broken line, respectively. Table 2. Fractions of free and interacting CO groups in the carbonate units, determined by curve-fitting analysis of the νCO mode. Sample Free CO groups Interacting CO groups Polymer LiFSI Concentration Wavenumber (cm−1) Fraction (%) Wavenumber (cm−1) Fraction (%) P(EC0.47/EO0.53) 5 mol% 1743 95 1712 5 20 mol% 1748 49 1718 51 80 mol% 1752 28 1729 72 120 mol% 1753 25 1730 75 P(EC0.30/EO0.70) 5 mol% 1745 95 1713 5 20 mol% 1748 53 1719 47 80 mol% 1763 26 1730 74 120 mol% 1775 22 1733 78
https://doi.org/10.1016/j.electacta.2019.05.004_p3_10 | On the other hand, the peak corresponding to the interacting CO groups in both copolymers shifts clearly to higher wavenumbers (1710–1730 cm−1) with increasing salt concentration, particularly at higher concentrations. This is because imide type anions such as TFSI and FSI usually exist as ion pairs or aggregates with CO groups when the salt concentration in the polymer is high [26,27], so that the decrease in the electron density of CO groups in CO⋯Li+···FSI− is larger than in CO⋯Li+. Another peak shift to higher wavenumbers of free CO groups in PEC has been observed in our previous study. The DFT calculation for oligomer model with five EC units revealed that the free CO peak of the all-trans model is about 7 cm−1 higher than that of the all-gauche model, suggesting the intramolecular hydrogen bonding between CO and methylene groups is significant in the gauche conformation [28]. The interaction between CO and Li ions weakens the intramolecular interaction, and facilitates the conformational change in PEC so as to enhance the segmental motion [28]. In the present study, the peak shift in P(EC0.30/EO0.70) is larger than in P(EC0.47/EO0.53); this behavior may be due to larger conformational change of P(EC0.30/EO0.70) with ions dissociated in the ether-rich phase.
https://doi.org/10.1016/j.electacta.2019.05.004_p3_11 | To better understand the effects of ether units in the polycarbonate chain on the solvation structure, we undertook FT-IR analysis in the region of the C–O–C stretching vibration (νC-O-C) mode in the ether unit. Fig. 3 shows differential FT-IR spectra in the νC-O-C region of P(EC0.47/EO0.53) and P(EC0.30/EO0.70) electrolytes with different salt concentrations. The peaks at 1115 cm−1 and 1184 cm−1 are reportedly due to the stretching vibration modes of Li–SO2 (νLi-SO2) and SO2 (νSO2) of the FSI anion [29]. In the present study, two strong peaks at approximately 1110–1130 cm−1 and 1170-1180 cm−1, corresponding to νLi-SO2 and νSO2, appeared in both copolymer electrolytes. In Fig. 3(b), a small peak appeared at around 1080 cm−1 in the P(EC0.30/EO0.70) electrolyte, which is due to the νC-O-C mode interacting with Li ions [21]; the peak intensity increases with increasing salt concentration. Conversely, the P(EC0.47/EO0.53) electrolyte had no obvious peaks at around 1080 cm−1 corresponding to the interacted ether units. From the 1H NMR results for these copolymers shown in Fig. S1, the proportions of Ad (integrated area of signal d) for P(EC0.47/EO0.53) and for P(EC0.30/EO0.70) are respectively 32% and 51%. In the case of ether-rich P(EC0.30/EO0.70) electrolyte, the polymer chains readily form solvated structures with Li ions because of the existence of continuous EO chains. It is believed that the conductivity of the P(EC0.47/EO0.53) electrolyte was the greatest because the continuous EO chains comprise only 30%, and the influence of random ether units on Li ions is small, so that any large increase in the Tg is suppressed, whereas the introduction of ether units to the carbonate chains reduced Tg. Download : Download high-res image (324KB)Download : Download full-size image Fig. 3. Differential FT-IR spectra of (a) P(EC0.47/EO0.53) and (b) P(EC0.30/EO0.70) electrolytes with differing LiFSI concentration in the stretching vibration region of the C–O–C unit.
https://doi.org/10.1016/j.electacta.2019.05.004_p3_13 | In our previous studies of PEC-based electrolytes, excellent t+ values, greater than 0.5, were estimated and reported, especially at very high salt concentrations above 100 mol% [5,16,17,21]. We used the EIS technique for symmetric Li/Li cells of P(EC0.47/EO0.53) and P(EC0.30/EO0.70) electrolytes; the estimated values of t+ and conductivities (σ, σLi) are summarized in Table 3. The DC polarization and AC impedance data used in the estimation of t+ are shown in Figs. S6 and S7 in the Supplementary Materials. Values of t+ for both copolymer electrolytes increased with increasing salt concentration. When the salt was added to the copolymer in concentrations 5–40 mol%, t+ was as small as 0.5 or less, but t+ exceeds 0.6 at concentrations above 80 mol% without large differences between these copolymers. For PEC-LiTFSI electrolytes, t+ exceeds 0.5 and increases with increasing concentration, to 0.63 at a concentration of 80 mol% [17]. In the present study, a concentrated P(EC0.47/EO0.53) electrolyte (LiFSI 120 mol%) has the highest value of t+, almost 0.7, in good agreement with our previous results [21]. Li-ion conduction in concentrated PEC- and P(EC/EO)-based electrolytes is probably enhanced by the formation of mobile domains in which dissociated ions aggregate without any stable coordination by ether chains. To understand the Li-ion conductive behavior, it is therefore necessary to consider the dissociation state of ions, especially FSI anions. Table 3. Li transference numbers and conductivities at 60 °C. Polymer LiFSI Concentration σ (S cm−1) t+ σLi (=σ × t+)(S cm−1) P(EC0.47/EO0.53) 5 mol% 4.7 × 10−6 0.12 5.6 × 10−7 20 mol% 2.3 × 10−6 0.40 9.1 × 10−7 40 mol% 2.1 × 10−5 0.60 1.2 × 10−5 80 mol% 1.3 × 10−4 0.65 8.6 × 10−5 120 mol% 2.9 × 10−4 0.69 2.0 × 10−4 P(EC0.30/EO0.70) 20 mol% 1.2 × 10−5 0.22 2.7 × 10−6 40 mol% 2.7 × 10−5 0.46 1.2 × 10−5 80 mol% 3.7 × 10−5 0.66 2.5 × 10−5
https://doi.org/10.1016/j.electacta.2019.05.004_p3_15 | The FT-IR peaks of FSI anions dissociated in the electrolyte as free ions and as aggregates with Li ions appear at different wavenumbers. In the case of LiFSI in dimethyl carbonate, for instance, the S–F stretching vibration (νS-F) modes of dissociated and undissociated FSI anions reportedly appear at 834 cm−1 and 853 cm−1 [29]. Based on the results of differential FT-IR spectra in the region of the νS-F mode for the P(EC0.47/EO0.53) and P(EC0.30/EO0.70) electrolytes shown in Fig. 4, the peak around 830 cm−1 gradually shifts to higher wavenumber at around 850 cm−1 with increasing concentration. This implies that free FSI anions decrease and that aggregated ions increase with increasing concentration in the copolymer. At low salt concentrations, almost all of the added salts presumably dissociate to free ions in the copolymer, and may have high mobility. When the concentration is higher than 80 mol%, FSI anions exist mainly as aggregates, and the mobility of FSI anions decreases relative to the Li ions, so that values of t+ are considered to be raised. Formation and existence of FSI aggregates with Li ions have been studied previously in concentrated PEC electrolytes [27]. In that previous paper, we concluded that the interaction between CO groups and Li ions in the aggregate state is weakened by contacts between Li ions and FSI ions, which may give rise to high t+ values of the concentrated electrolytes [27]. The P(EC/EO) electrolytes also have domains of ionic aggregates with the CO groups at high salt concentrations. These results, in Fig. 4, support the shifts in the peak of the interacting CO groups shown in Fig. 3, as mentioned previously. Download : Download high-res image (310KB)Download : Download full-size image Fig. 4. Differential FT-IR spectra of (a) P(EC0.47/EO0.53) and (b) P(EC0.30/EO0.70) electrolytes with differing LiFSI concentration in the stretching vibration region of S–F bond in the FSI anion.
https://doi.org/10.1016/j.electacta.2019.05.004_p3_17 | Although the anodic stability for the copolymer electrolyte (e.g., LSV of P(EC0.47/EO0.53)-LiFSI 120 mol% in Fig. S8 in the Supplementary Materials) is lower than in the PEC-based system [24,28], it remains stable up to 4 V and can be used as electrolyte for Li batteries. According to the battery tests on the P(EC0.47/EO0.53) electrolyte cell using a LFP cathode, the charge-discharge profiles for the first 7 cycles displayed flat plateaus centered around 3.4 V with very little polarization, suggesting good electrochemical reaction between the electrode and electrolyte (Fig. 5(a)). The discharge capacities for the first few cycles are high at around 160 mAh g−1, which is close to the theoretical value of LFP at 170 mAh g−1 [30,31]. The LFP cell of concentrated PEC-based electrolyte also has reversible capacities as large as 120–130 mAh g−1 [24]; this difference in capacity is believed to be due to the high Li-ion conductivity (σLi) of the copolymer electrolyte. As shown in Fig. 5(b), however, the charge-discharge capacity tends to fall as the cycle number and C rate increase, whereas the Coulombic efficiency is high, almost 100%. Download : Download high-res image (450KB)Download : Download full-size image Fig. 5. (a) Voltage profiles of the 1st, 3rd, 5th and 7th cycles for a Li ¦P(EC0.47/EO0.53)-LiFSI (120 mol%) ¦ LiFePO4 cell (40 °C) at a current of C/20 (1 C = 0.34 mA). (b) Charge/discharge capacity and Coulombic efficiency with different C values as a function of cycle number.
https://doi.org/10.1016/j.electacta.2019.05.004_p3_18 | To determine the cause of decreasing capacity in this study, the impedance response was measured using the EIS system after discharge, and the change was confirmed. Fig. 6 shows Nyquist plots of the LFP cell measured after each discharge. These plots comprise one clear semicircle at higher frequencies, and one or two partially overlapped semicircles at lower frequencies. This impedance response can be analyzed and fitted using an equivalent circuit model, as shown in inset of Fig. 6. Here Rb and Cb denote the bulk resistance and capacitance of the cell, which reflect the conductivities of the copolymer electrolyte and electrodes, and Rsei and Csei denote the resistance and capacitance of the solid electrolyte interface (SEI) formed on the electrode surface, which correspond to the second semicircle; also, Rct and Cdl denote the faradic charge-transfer resistance (CTR) and its relative double-layer capacitance, which correspond to the third semicircle; finally, W is the Warburg impedance [32,33]. As the cycle number increases from the 1st to 5th, no change is observed in the bulk semicircle, and a very small increase in the two semicircles corresponding to the SEI and the CTR. After the 5th cycle, these two semicircles increase dramatically with increasing cycle number and more than double, suggesting the rise of a resistance component on the electrode surface. After the 25th cycle the cell was disassembled, and no changes in color or physical condition of the electrolyte were manifest. This implies that no significant degradation of the copolymer occurs during the charge-discharge process. Since the anodic potential at which the current begins to increase slightly (0–1 μA cm−2) is around 4.0 V (see Fig. S8), and the upper voltage for the battery test is set at 4.0 V, the passivation layer is expected to form on the electrode surface due to a small amount of decomposition from the electrolyte. It might prove necessary to prepare different combinations of the copolymer electrolyte with cathode material such as carbon coated LFP, so as to give better cyclability [31]. Download : Download high-res image (309KB)Download : Download full-size image Fig. 6. Nyquist plots of a Li ¦P(EC0.47/EO0.53)-LiFSI (120 mol%)¦ LiFePO4 cell at 40 °C, with an equivalent circuit model for the fitting.
https://doi.org/10.1016/j.electacta.2019.05.004_p4_2 | Random copolymers of ethylene carbonate and ethylene oxide (P(EC/EO)) with differing EC/EO ratios were successfully synthesized, and were used as a matrix for ion-conductive polymer electrolytes. The effect of the EC/EO ratio on ion-conductive properties of concentrated LiFSI electrolytes have been studied quantitatively, and the corresponding Li battery performance has been demonstrated for the first time. The following points have been clarified. (1) All P(EC/EO) copolymers synthesized had lower Tg than pure PEC, and the value decreased linearly with increasing the EO content. (2) The P(EC/EO) copolymers exhibited “PEC-type” electrolyte property, due to the increase in ionic conductivity and the fall in Tg with increasing salt concentration. All P(EC/EO)-LiFSI electrolytes had higher conductivity and lower Tg value than the PEC system. The parameters of the copolymer with higher EO content tended to change to “PEO-type” at lower concentrations. (3) The P(EC/EO)-LiFSI 120 mol% with 53% EO content exhibited the highest conductivity of all of the copolymer electrolytes, a value of 2.9 × 10−4 S cm−1 at 60 °C, with an excellent Li-ion transference number of almost 0.7. (4) FT-IR measurement revealed that the carbonate groups of P(EC/EO) interact preferentially with Li ions without the formation of stable coordination structures, as seen in the polyether system. Free FSI anions decrease, and the aggregated ions increase, with increasing salt concentration in the copolymer. (5) A LFP coin cell of P(EC0.47/EO0.53) electrolyte with LiFSI 120 mol% displayed good discharge capacities close to 160 mAh g−1 for the first few cycles at 40 °C. The P(EC/EO) copolymer proves to be a suitable electrolyte matrix for all solid Li-ion batteries, but further improvement in cyclability is needed. (6) The EIS measurement for the cell after discharge indicated that two semicircles in the Nyquist diagram at lower frequencies, based on the passivated SEI layer and the charge-transfer resistance, gradually increase with increasing charge-discharge cycling.
https://doi.org/10.1016/j.electacta.2019.05.066_p1_2 | In the last twenty years, olivine-based LiFePO4 has been highlighted as potential cathode materials and has already been commercialized in large scale due to its salient properties, such as good chemical and thermal stability, excellent cycle performance, reduced reactivity with electrolytes and preferable safety [[1], [2], [3]]. Nevertheless, its low discharge potential (3.45 V vs. Li/Li+), resulting in low energy density, restricts its wide application in high power and/or energy devices. To obtain a higher power and/or energy density, many researchers have attempt to use other transition-metal (Ni, Co, Mn, etc.) to fully and/or partly substitute Fe and have achieved many satisfactory results [[4], [5], [6]]. Among these substituted cathode materials, Mn-doped olivine-typed samples (LiFe1-xMnxPO4) have received much attention and have been considered as the next-generation olivine cathode materials because they almost possess all the merits of LiFePO4 while providing a higher energy density, which is originated from a high and suitable working potential of Mn2+/Mn3+ (∼4.1 V vs. Li/Li+) [[7], [8], [9]]. Among the numerous LiFe1-xMnxPO4 (0 < x < 1.0) samples, LiFe0.5Mn0.5PO4 with good thermal stability has already become one of the widest appealing cathode materials in very recent years [[10], [11], [12], [13], [14], [15], [16], [17], [18], [19], [20], [21], [22], [23], [24], [25], [26], [27], [28], [29], [30], [31]]. This is due to the fact that LiFe0.5Mn0.5PO4 combines the relatively good electronic and ionic conductivity (rate capability) of LiFePO4 and high working potential/energy density of LiMnPO4. However, the intrinsic disadvantages of the olivine-structure phosphate-based compounds such as low electronic conductivity, sluggish Li+ diffusion rate with Li-ion one-dimensional diffusion, and the presence of anti-site defects also have a serious impact on the rate and cycle performance of LiFe0.5Mn0.5PO4 samples [[7], [8], [9],26].
https://doi.org/10.1016/j.electacta.2019.05.066_p1_3 | To achieve LiFe0.5Mn0.5PO4 with an enhanced specific capacity, rate capability and cycle stability for its greater prevalence in the future, a lot of synthetic routes, in combination with many strategies such as a decrease of the particle size into nanometer-scale, morphology optimization, doping, and carbon coating have been extensively investigated. For example, LiFe0.5Mn0.5PO4/C nanoplates with a thickness of ∼60–80 nm synthesized by a solvothermal route and the following annealing at 450 °C for 4 h in Ar/H2 atmosphere in Vittal`s group [10]. The as-prepared sample exhibits moderate specific capacities and rate performance, with 121 and 103 mAh g−1 at 0.1 and 2 C rates, respectively. Although the LiFe0.5Mn0.5PO4/C samples in different morphologies and carbon contents prepared from the solvothermal/hydrothermal method in the subsequent investigation by other groups show higher specific capacity and enhanced rate performance [13,14,17,18,20,22,26,28], factors such as the selection of raw materials, solvent, pH and even the feed order have an important effect on the physical and electrochemical characters of the final products. Furthermore, large amounts of organic solvents and/or surfactant agents were used and an additional thermal treatment was needed in the synthetic procedures, which may lead to serious pollution and/or a high cost. Oh et al. introduced the preparation of micro-sized LiFe0.5Mn0.5PO4/C microspheres via a two-step route, that is, a co-precipitation approach to prepare the precursor [(Mn0.5Fe0.5)3(PO4)2 powder] and a solid-state reaction at the high temperature for the synthesis of the targeted product [11]. The spherical material shows a high tap density of 1.27 g cm−3 and a moderate discharge capacity of 142 mAh g−1 at 0.05 C in a constant current-constant voltage mode. Yan et al. improved the specific capacity and the rate performance of the LiFe0.5Mn0.5PO4/C with a high carbon content (5.8 wt%) to some degree [15], which was prepared from the modified co-precipitation route using amphiphilic carbonaceous material (ACM) as the carbon source. According to the reference papers [[32], [33], [34]], however, using the [(Fe1-xMnx)3(PO4)2] microsphere as the templet/precursor shows difficulties in achieving LiFe1-xMnxPO4 samples with a homogenous carbon layer, resulting in poor rate performance of the targeted materials because of its low electrical conductivity. Zhong et al. synthesized a LiFe0.5Mn0.5PO4/C sample with a carbon content of 3.2 wt% by using a rheological phase method, with stearic acid as the carbon source [22]. Although this synthetic route has some merits such as simpler or more economical than those of the wet chemical routes (solvothermal synthesis, sol-gel route and co-precipitation) and less energy consumption than traditional solid-state reaction, the as-prepared sample only shows a low specific capacity of 138 mAh g−1 at 0.1 C. This may be attributed to the inhomogeneous composition distribution and/or carbon coating of the final product resulted from the incorporation of many starting precursors. Yang et al. fabricated the double-carbon-coated LiFe0.5Mn0.5PO4/C microspheres with a rich carbon content of about 5–6 wt% and a high tap density of 1.33 g cm−3 by two steps (a traditional solid-state reaction for the preparation of primary LiFe0.5Mn0.5PO4/C particles and a spray-drying approach for the fabrication of LiFe0.5Mn0.5PO4/C microspheres using 100 nm polystyrene spheres and 300 nm carbon spheres as the template and additional conductive agent) [23]. As anticipated, this material shows a high specific capacity and good rate performance, with the discharge capacities of 161 and 137 mAh g−1 at 0.2/0.2 C and 0.2/5.0 C, respectively. However, the expensive carbon source and/or template as well as the supernumerary thermal treatment in the second step may greatly increase the cost and energy consumption. Dhaybi et al. prepared LiFe0.5Mn0.5PO4/C nanoparticles successfully via a colloidal route in combination of the thermal treatment, using N-methylimidazole as the solvent and carbon source [29]. However, the as-obtained sample only delivers a mediocre specific capacity and poor rate capability, with the specific capacities of 140 and 83 mAh g−1 at 0.05 and 0.5 C respectively. Furthermore, the procedures used in the colloidal method are verbose, and the ferrous chloride employed as one of raw materials is sensitive to oxygen. These facts would lead to a stringent reaction condition for the preparation of LiFe0.5Mn0.5PO4/C.
https://doi.org/10.1016/j.electacta.2019.05.066_p1_4 | In a very recent time, our group has investigated the preparation of LiFe1-xMnxPO4/C cathode materials to improve the electrochemical performance via a novel surfactant-assisted ball-milling method in combination with a thermal treatment at middle temperature [19,35]. This method can help to overcome the disadvantages (inhomogeneous carbon coating, high calcination temperature and time and big size of the primary particles) resulted from the traditional solid-state reaction [34,36]. Although LiFe0.5Mn0.5PO4/C with a carbon content of 6.10 wt% showing a high specific capacity and superior rate performance has been prepared successfully via an oleic acid-assisted ball milling approach [19], the soluble phenolic resin in ethanol used as the carbon source would result in much energy consumption during the drying of the precursor. Simultaneously, 6.10 wt% of carbon content is too high for commercial cathode material because of the presence of some drawbacks such as small tap density and low initial coulombic efficiency [37,38]. It is well known that different synthetic routes and/or even subtle variations in the synthesis procedures usually lead to the change of microstructures, carbon content and carbon quality as well as electrochemical performance of the final LiFe1-xMnxPO4/C materials even with the same composition [8,26,37,38]. Therefore, it is very urgent and necessary to optimize and improve this novel, low cost and highly reproducible solid-state reaction route developed previously by our group [35], with this approach, it can easily scale up the production of LiFe1-xMnxPO4/C positive materials towards commercialization. In addition, in the view of practical application, an ideal LiFe1-xMnxPO4/C electrode material is porously agglomerated in the micrometer scale composed of nano-sized primary particles with high crystallinity. The micro-sized agglomerates are beneficial in the fabrication of electrode and the enhancement of volumetric energy density [[32], [33], [34]]. Meanwhile, the nano-sized primary particles can contribute to the improvement of specific capacity and rate performance [3,8,39], and the porous structure enables fast electronic and ion conduction without obviously sacrificing the tap density [34,40].
https://doi.org/10.1016/j.electacta.2019.05.066_p1_5 | On the basis of these above-mentioned discussion and analysis, it is of great value to prepare the LiFe0.5Mn0.5PO4/C cathode material with decreased carbon content and enhanced carbon quality, optimized morphology and greatly improved electrochemical performance by further optimizing the synthesis conditions. By choosing reasonable raw materials, carbon sources and pre-calcining time, the production cost can be effectively decreased in large scale. In this paper, by investigating the effect of carbon source and pre-calcining time on the content, structure and homogeneity of the final carbon layer, pore-forming behavior, morphology and electrochemical performance of the as-prepared LiFe0.5Mn0.5PO4/C samples in detail, it is found that the combination of the composite carbon source (an equal amount of sucrose and polyvinyl alcohol) and a simple pre-calcining process is contributed to achieve a micro-agglomerated LiFe0.5Mn0.5PO4/C cathode material with a suitable carbon content, interconnected pores, uniform particle size distribution and good electrochemical performance. The facile and cost-effective synthetic route is a promising strategy for the preparation of high energy density LiFe1-xMnxPO4/C (0.5 < x < 1.0) cathode materials in industry scale.
https://doi.org/10.1016/j.electacta.2019.05.066_p2_3 | The LiFe0.5Mn0.5PO4/C (LFMP/C) samples with different structure and compositions were synthesized by a ball-milling solid-state route assisted with surfactant agent (oleic acid). In a general experiment: oleic acid (1.5 mL, Sinopharm) was dissolved into 30 mL of ethanol firstly. Then stoichiometric LiH2PO4 (2.0786 g, AR, Aladdin Chemical Agents Co. Ltd), FeC2O4·2H2O (1.7989 g, AR, Aladdin Chemical Agents Co. Ltd), MnCO3 (1.1495 g, AR, Aladdin Chemical Agents Co. Ltd) and unique carbon source were added into the ethanol solution. After ball milling for 8 h under the rate of 400 rpm, the final mixture in ultrafine powder obtained from decantation/filtration was dried by vacuum at 60 °C and transferred into a tube furnace. Finally, the ultrafine powder was heated to 420 °C with a heating rate of 5 °C min−1 and maintained for another 1 h at this temperature in an Ar atmosphere. After that, the calcination temperature was increased to 650 °C using the same heating rate and remained for 8 h to achieve the LFMP/C sample. Specifically, three carbon sources with sucrose (0.3750 g, AR, Shanghai Chemical Agents Co. Ltd), polyvinyl alcohol (0.2100 g, AR, Shanghai Chemical Agents Co. Ltd), and an equal quantity of sucrose (0.15 g) and polyvinyl alcohol (0.15 g) were separately used to achieve the LFMP-1, LFMP-2 and LFMP-3 samples, respectively. It is worthwhile pointing out that the different mass of the three carbon sources is used to achieve the very similar carbon content in the three samples.
https://doi.org/10.1016/j.electacta.2019.05.066_p2_4 | In addition, the LFMP-4 and LFMP-5 samples were prepared using the same procedures used for the preparation of LFMP-3, except that the pre-sintering time at 420 °C was kept for 5 and 10 h, respectively.
https://doi.org/10.1016/j.electacta.2019.05.066_p2_6 | Thermogravimetric and differential scanning calorimetry (TG-DSC) analysis of the mix precursor was measured by a Netzsch STA 409 EP thermal analyzer under a heating rate of 5 °C min−1 in N2 atmosphere (the N2 flow rate is 100 mL min−1). The X-ray diffraction (XRD) patterns of the as-prepared LFMP/C samples were tested on a Bruker D8 ADVANCE diffractometer, using a Cu Kα radiation source (λ = 1.5406 Å). The Fourier transform infrared (FT-IR) spectra were recorded on a Bruker R 200-L spectrophotometer. The carbon contents of all the as-prepared LFMP/C samples were tested by a Vario EL III elemental analyzer. The Raman spectrum was performed on a Bio-Rad FTS6000 Raman spectroscopy with a 532 nm blue laser beam. Particle sizes, morphologies, and crystal structures of the as-prepared LFMP/C samples were observed by field-emission scanning electron microscopy (FESEM, JEOL-6300F), transmission electron microscopy (TEM) and high-resolution transmission electron microscopy (HRTEM, Philips Tecnai-F30). Nitrogen (N2) adsorption/desorption isotherms were determined by Brunauer–Emmett–Teller (BET) measurement using a BeiShiDe 3H–2000PS1 surface area analyzer at the temperature of 77 K. The pore size distribution (PSD) was calculated from the adsorption branch of the pore size distribution curve obtained via the Barrett–Joyner–Halenda (BJH) method. X-ray photoelectron spectroscopy (XPS) tests were measured on a Thermo Escalab 210 X-ray photoelectron spectrometer with an Al Kα excitation source (1486.6 eV). The spectra were fitted with the XPSPEAK41 program and all the binding energies were calibrated on the basis of the reference peak at 284.6 eV for C 1s.
https://doi.org/10.1016/j.electacta.2019.05.066_p2_8 | To evaluate the electrochemical performance of the obtained LFMP/C samples, electrodes consisting of 80 wt% LFMP/C, 10 wt% acetylene black and 10 wt% polyvinylidene fluoride (PVDF) were prepared on an Al foil by a tape-casting technique. Coin cells (CR2025) were assembled using the prepared LFMP/C electrode as the cathode and lithium metal foil as the anode, 1.0 M LiPF6 solution in ethylene carbonate/ethylene methyl carbonate (EC-EMC = 1: 1 v/v) as the electrolyte and Celgard 2500 as the separator in an Ar-filled glove box. The mass loading of the active material (LFMP/C) on each electrode was about 2.5 mg cm−2. The fabricated cells were cycled in the voltage range between 2.0 and 4.5 V vs. Li/Li+ at different current densities on a multichannel battery test system (NEWARE CT-3008W) using a constant-current (CC-) protocol. The calculated specific capacity in this paper is based on the whole mass of the LFMP/C composite. The cyclic voltammetry (CV) measurement was performed on an electrochemical workstation (CHI 760D) at different sweep rates in the range of 2.0–4.5 V vs. Li/Li+. The electrochemical impedance spectroscopy (EIS) data of the coin cells cycled for particular number were acquired from a CHI 760D electrochemical workstation at room temperature, with10 mV excitation potential in the frequency ranging from 100 kHz to 10 mHz. The impedance spectra were analyzed by an equivalent circuit (as shown in the inset figure in the corresponding section). The EIS spectra contain a small intercept in the high frequency regions, a semicircle at a high-to-medium frequency regions and an inclined line in the low frequency regions. The high frequency intercept stands for uncompensated resistance (Rs), and the Rs includes the electrolyte resistance, particle–particle contact resistance and the resistance between the electrode and the current collector [19]. The semicircle at a high-to-medium frequency regions is ascribed to the charge transfer resistances (Rct) at the electrode/electrolyte [36]. The inclined line in the low frequency region represents the Warburg impedance (Wo), which is related to the lithium ion diffusion in the electrodes [39].
https://doi.org/10.1016/j.electacta.2019.05.066_p3_2 | The TG-DSC curves can be used to better analyze the reaction process of forming LiFe0.5Mn0.5PO4. Fig. 1 displays the TG-DSC curves of a typical precursor containing FeC2O4·2H2O, MnCO3, LiH2PO4 and an equal quantity of sucrose and polyvinyl alcohol. Four typical stages of weight loss in the TG curve and both endothermic and exothermic peaks in the DSC curve are observed. The first weight loss step from ambient temperature to 160 °C may be attributed to the elimination of physically adsorbed water and chemically crystallized water, corresponding to two endothermic peaks between 114 and 154 °C in DSC curve, respectively [41]. The second step from 160 to 210 °C may be ascribed to the melting and pyrolysis of sucrose, corresponding to an endothermic peak near 194 °C in DSC curve [42], which may be also demonstrated by the absence of this peak in the DSC curve of the precursor only containing PVA carbon source (Fig. S1). As the temperature increased above 210 up to 420 °C, the third mass loss stage can be observed, and the corresponding endothermic peak near 253 °C in DSC curve is ascribed to the decomposition of phosphite and oxalate [41], the broad endothermic peaks peak at 396 °C may be attributed to the pyrolysis reaction of dehydrated PVA in inert atmosphere, because this peak is not observed in the DSC curve of the precursor only containing sucrose carbon source (Fig. S1). The small mass loss in the fourth stage from 420 to 650 °C is assigned to the decomposition of the organic residual to form desired sample of LiFe0.5Mn0.5PO4/C with good crystallinity. The exothermic peak at 430 °C could be related to the combination of LiPO3 and the Mn and Fe-based oxides to produce the low-crystalline LiFe0.5Mn0.5PO4 product (as shown in Fig. S2). No obvious mass loss was found after 650 °C. Based on the TGA results, we chose 420 and 650 °C as the pre-calcining and final calcination temperatures, respectively. The total mass loss of 39.9 wt% in the TG curve agrees well with the theoretical value of 40.1% based on the 4.7 wt% carbon content in the final LiFe0.5Mn0.5PO4/C product.
https://doi.org/10.1016/j.electacta.2019.05.066_p3_4 | Fig. 2a shows the XRD patterns of the five LFMP/C samples obtained from the different conditions. All the patterns are well indexed to the space group Pnmb (JCPDS No. 42–0580) with a single-phase olivine-type orthorhombic structure. The sharp diffraction peaks demonstrate that all samples are well crystallized, and no noticeable diffraction peaks of impurity phases can be observed in these patterns, except a small peak assigned to P2O5 phase in the LFMP-5 sample. The presence of the impurity in LFMP-5 indicates that a long pre-calcining time is undesirable. In addition, no obvious peaks attributed to carbon is found, which may imply that the pyrolytic carbon is in an amorphous state and/or its typical peaks are eclipsed by the strong LFMP peaks. The carbon contents, measured by the elemental analysis, are 4.80, 4.71, 4.73, 3.50 and 2.50 wt% for LFMP-1, LFMP-2, LFMP-3, LFMP-4 and LFMP-5 respectively. The significant difference of carbon contents among the LFMP-3, LFMP-4 and LFMP-5 samples suggests that the pre-calcining time plays an important role for controlling the carbon content of the final product. Usually, a homogeneous carbon-coating layer with a minimal carbon content, a good conductivity and graphitization degree is a very efficient strategy to achieve high performance olivine-type cathode materials [2]. The lattice parameters of all the samples calculated from the XRD patterns are listed in Table 1, exhibiting the similar values. The detailed crystalline sizes of the five samples based on the XRD patterns using Scherrer`s equation [D = 0.9 × λ/(β × cosθ)] were shown in Table 1; where λ is the x-ray wavelength of Cu Kα (1.5406 nm), β in radians is the full width at half-maximum (FWHM) intensity of the prominent (1 1 1) reflection in XRD pattern, and θ is the corresponding Bragg angle is listed in Table 1 [43]. Specially, the crystalline size for LFMP-5 is not calculated by using this method. Among the three samples of LFMP-1, LFMP-2 and LFMP-3, the LFMP-3 sample exhibits the smallest particle sizes, suggesting that modifying the composite carbon source is an efficient strategy for inhibiting the aggregation and increasing the particle size of the primary particle. This might be due to the fact that composite carbon source is advantageous in forming a homogeneous and full-coverage carbon-coating layer on the LFMP during the thermal decomposition process at high temperatures, with the similar residual carbon content in these three samples. Comparing the other three samples of LFMP-3, LFMP-4 and LFMP-5, it is found that the suitable pre-calcining time is a key factor to achieve the LFMP-based sample with a small particle size. When the pre-calcining time is prolonged, the particle size does not change obviously in the beginning stage (<5 h) and enlarges significantly in the final stage (10 h). This is due to the decrease of the carbon content with the prolonged time at 420 °C will result in particle aggregation. These results are further confirmed by the following SEM and TEM images.
https://doi.org/10.1016/j.electacta.2019.05.066_p3_7 | The local structure of all the obtained LFMP/C samples was further detected by FT-IR spectroscopy. The FT-IR spectra in the 400 to 1300 cm−1 range corresponding to the stretching mode of the PO43− anion are shown in Fig. 2b. All the five samples exhibit very similar vibration modes, with nine typical peaks at 1138, 1096, 1055, 975, 635, 572, 550, 501 and 463 cm−1, respectively. Specifically, the peaks at 1138, 1096 and 1055 cm−1 are assigned to the asymmetric stretching mode (ν3), the band of 975 cm−1 is ascribed to the symmetric stretching mode (ν1), and the band near 635 cm−1 is attributed to the asymmetric bending mode (ν4) of PO43− anion. In addition, the four bands located at 572, 550, 501, 463 cm−1 correspond to the bending modes (ν2 and ν4) [44,45].
https://doi.org/10.1016/j.electacta.2019.05.066_p3_8 | To investigate the graphitization degree of residual carbon on the surface of different LFMP/C samples, Raman spectra recorded from the five samples were illustrated in Fig. 3. It is noted that two obvious peaks located at about 1330 and 1590 cm−1 can be observed for all the five samples, which are assigned to the D-band (disorder band) and G-band (graphite band) of amorphous/disorder carbon, respectively [45]. Generally speaking, the ratio of the intensity of D band and G band (ID/IG) roughly correlates to the amount of the graphene clusters in the disordered carbon. A lower ID/IG ratio indicates the existence of a larger amount of sp2 carbon compared to the sp3 carbon, that is, a more graphitic nature and better electronic conductivity of the carbon layer [46,47]. As shown in Fig. 3, the corresponding peak intensity ratios (ID/IG) are 0.90, 0.87, 0.86, 0.89 and 0.92 for LFMP-1, LFMP-2, LFMP-3, LFMP-4 and LFMP-5, respectively. These intensity ratios are not very much different from one to another, suggesting the carbon precursors and precalcing time used here have no significant effect on the graphitization degree of the final carbon coating layer. Except for the two bands belonging to the amorphous carbon, a weak Raman peak around 950 cm−1, assigning to the character of the PO43− anion [37,38,48], can be distinguished in the LFMP-1, LFMP-2 and LFMP-5 samples. In consideration of the very similar carbon content of the LFMP-1, LFMP-2 and LFMP-3, it is sure that the LFMP-3 sample possesses a more uniformed carbon coating layer. Although the carbon content is only 3.50 wt%, the LFMP-4 sample also shows no obvious Raman signal at ∼950 cm−1, which further indicates the composite carbon source is an ideal and high-quality carbon source. The presence of a weak peak at ∼950 cm−1 in the LFMP-5 sample is attributed to the loss of some carbon layers under the continuous pre-calcining process.
https://doi.org/10.1016/j.electacta.2019.05.066_p3_10 | The SEM images of the LFMP/C samples obtained from the three different carbon sources and pre-calcining time are shown in Fig. 4a–e. From a cursory glance, the morphologies of the five samples are of some similarity, and the primary particles appear to have nanometer size with irregular shapes, forming micrometer-sized secondary particles. However, some distinctive characteristics for these samples can be distinguished by a careful comparison. Specifically, the LFMP-3 and LFMP-4 samples exhibit tightly agglomerated structures and spherical-like shape, indicating that the composite carbon source used to prepare the LFMP/C cathode material plays a positive effect on the morphology optimization, which may be related to the different thermal decomposition temperatures and physical properties of the sucrose and PVA. In the first pyrolysis stage at low temperature, the sucrose begins to decompose and then coats on the surface of the raw precursors, which would contribute to forming an ultra-thin carbon-coating layer on each primary particle in the subsequent pyrolysis. Because of the rich polar groups of PVA, it can suppress the growth the sucrose-coated primary particles but enable their agglomeration. Then the agglomerated particles would form a stable spherical-like structure due to the gravity and surface tension effect. By increasing the temperature, the organic carbon sources decompose and subsequently generate a large quantity of pores throughout the agglomerated particles. By further comparing the morphologies of the LFMP-3, LFMP-4 and LFMP-5 samples achieved from the same carbon precursor (the SEM images in large magnification of LFMP-3, LFMP-4 and LFMP-5 are shown in Figs. S3c, 4f and S3d, respectively), the LFMP-4 sample displays the strongest primary granules-gather capability and densely distributed pores in the agglomerated particles, with an open 3D network of the interconnected macro and mesopores. Furthermore, it was found that the LFMP-4 sample has the most uniform size distribution and the smallest particle size. These results suggest the suitable pre-calcining time is another important factor to fabricate the LFMP/C material with a good morphology, that is, the extended pre-calcining time would lead to the conglomeration of the primary particles due to the loss of the carbon-coating layer on the primary particles. As shown in Fig. 5 and Fig. S4, the minor difference of structure and morphology among the five samples is also well demonstrated by their TEM images. Remarkably, the LFMP-4 sample (Fig. 5d and f) displays a typical particle size of less than 50 nm and a uniform carbon coating layer of ∼3 nm thickness, with an interconnected carbon network.
https://doi.org/10.1016/j.electacta.2019.05.066_p3_13 | The porous structure of the as-prepared samples is further investigated by the nitrogen adsorption-desorption measurement. As shown in Fig. 6, the adsorption-desorption isotherms of the five samples all display a type IV adsorption-desorption isotherm with a H3-type hysteresis loop [49], suggesting a similar porous structure of these samples with a typical meso-porous character. Furthermore, a sharp increase in the nitrogen uptake near 1.0 of a P/P0 pressure can be observed, which confirms the presence of macropores [49]. It is found that the LFMP-4 sample displays the largest adsorption volume, with a significant hysteresis loop in the middle and high relative pressure (P/P0 = 0.4–0.9) range, which indicates that LFMP-4 possesses the richest mesopores. Generally, the mesopore structure is of great significance in energy storage because of the decreased porous tortuosity and facilitated ion transport [2,50]. This implies that the LFMP-4 sample may present superior electrochemical performance. The specific surface areas calculated from the Brunauer- Emmett-Teller (BET) method are 21.2, 14.8, 22.4, 36.5 and 19.2 m2 g−1 for LFMP-1, LFMP-2, LFMP-3, LFMP-4 and LFMP-5, respectively. The different adsorption volumes and specific surface areas of the LFMP-based samples further suggest that the selection of suitable carbon source and optimization the pre-calcining time have a synergistic role for the preparation of the desired material with unique properties. The highest specific surface area of the LFMP-4 may be attributed to the synergistic effect of the smallest particle size and densely interconnected voids distributed around the primary particles. The BJH pore-size distribution displayed in Fig. 6f indicates that the material has a very wide pore size distribution from 2 to 100 nm for LFMP-4, with an obvious peak at around 23 nm. In contrast to that observed in LFMP-3, LFMP-4 has a comparatively large number of macropores with the diameters of >60 nm. These macropores can act as the ion-buffering reservoirs and provide a short diffusion distance for ion transport. In a word, after optimizing the carbon source and pre-calcining time, a porous LiFe0.5Mn0.5PO4/C micro-agglomerated composite (LFMP-4) with a moderate carbon content, a homogenous carbon-coating layer and a uniform size distribution can be successfully prepared. Furthermore, LFMP-4 exhibits the largest tap density of ∼1.3 g cm−3. This is well demonstrated by the lowest height of LFMP-4 among the five samples with the same mass loaded into five separate and the same size bottles (as shown in Fig. S5). Compared with the tap densities of a commercial LiFePO4/C (the density is ≥ 0.8 g cm−3 and the carbon content is 2.0 wt%) purchased from a China company and LFMP-4 (as shown in Fig. S4), it is also the tap density is much higher than that of the commercial sample. Therefore, it is believed that electrode materials with a high surface area and rich pores can enhance the contact area between electrode the electrolyte, shorten the Li+ diffusion distance and reduce electrochemical polarization [19,36,50]. In addition, the efficient carbon coating is expected to improve the electronic conductivity and enhance the charge-transfer kinetics of the electrode [[1], [2], [3]]. Thus, the LFMP-4 sample should hold the promise to display the greatly enhanced electrochemical performance.
https://doi.org/10.1016/j.electacta.2019.05.066_p3_15 | The surface chemical composition and oxidation state of Mn and Fe elements for the LFMP-4 sample were qualitatively determined by using XPS analysis. As shown in the survey spectrum of LFMP-4 (Fig. 7a), the binding energies centered at 54.6, 133.6, 284.6 and 531.6 eV are ascribed to Li 1s, P 2p, C 1s and O 1s, respectively. Fig. 7b shows the Fe 2p high resolution XPS spectrum, which consists of two main peaks and their shoulder/satellite peaks at higher binding energies [49]. The presence of two shoulder peaks is attributed to a characteristic feature for partially filled d-orbits of transition metal ions [51]. It is observed that a Fe 2p1/2 main peak is at 724.4 eV with its satellite peak at 727.4 eV and a Fe 2p3/2 main peak is at 710.6 eV with its satellite peak at 714.0 eV, respectively. The spin-orbital split energy (Δ) is around 13.5 eV, which is in good agreement with that of normal Fe2+ ions [52]. Fig. 7c exhibits the Mn 2p high resolution XPS spectrum, which shows a spin−orbit splitting component of Mn 2p1/2 at 653.6 eV and Mn 2p3/2 with a “shake-up” satellite at 641.7 and 646.3 eV, respectively, which fit well with those of Mn2+ ion [39,53].
https://doi.org/10.1016/j.electacta.2019.05.066_p3_17 | Based on the TGA curve, the XRD patterns of the intermediate and final products, the SEM and TEM images, as well as the pore structure analysis, it is conclude that composite carbon source (an equal amount of sucrose and polyvinyl alcohol) and a simple pre-calcining process is contributed to achieve a micro-agglomerated LiFe0.5Mn0.5PO4/C (LFMP-4) cathode material with a suitable carbon content, interconnected pores, uniform particle size distribution and good electrochemical performance. Fig. 8 draws the diagrammatic sketch of the procedures involved in the preparation of porous LiFe0.5Mn0.5PO4/C micro-agglomeration.
https://doi.org/10.1016/j.electacta.2019.05.066_p3_19 | Fig. S5a displays the cyclic voltammetry (CV) curves of the LFMP-1, LFMP-2 and LFMP-3 electrodes at a scan rate of 0.1 mV s−1 under the potential range from 2.0 to 4.5 V vs. Li/Li+. The LMFP-3 shows the strongest Fe3+/Fe2+ and Mn3+/Mn2+ redox couples, which are well-distinguished. Furthermore, the smallest voltage difference between the oxidation and reduction peaks suggests that the LFMP-3 sample possesses the fastest kinetics for Li+ de-intercalation/intercalation processes among these three samples. The composite carbon source used to prepare the LFMP/C material with the largest specific surface area and pore volume as well as uniform carbon coating is considered to be the main reason in the advantageous CV characteristics. The favorable Li+ de-intercalation/intercalation behavior of LFMP-3 is also demonstrated by the highest specific capacity, the best rate performance and the lowest charge transfer resistance, as shown in Figs. S6b, S6c and S6d, respectively. As displayed in Fig. S6b, LFMP-3 exhibits a specific discharge capacity of 149.3 mAh g−1 at a current density of 17.0 mA g−1 (0.1 C rate), with a high coulombic efficiency (CE) of 95.0% in the first cycle. Moreover, it presents a specific discharge capacity of 101.1 mAh g−1 at 2.0 C rate.
https://doi.org/10.1016/j.electacta.2019.05.066_p3_20 | In order to verify the effect of pre-calcining time on the electrochemical behaviors of LFMP-3, LFMP-4 and LFMP-5, the electrochemical performance of these three samples are evaluated in detail. As shown in Fig. 9a, the LFMP-4 sample shows the highest peak current density and the smallest electrochemical polarization. Meanwhile, it shows the largest specific discharge capacity (155.0 mAh g−1 at 0.1 C) and the highest CE of 97.0% in the first cycle (Fig. 9b), which suggests that LFMP-4 displays the best performance as a cathode material for LIBs among the three samples. The CE of LFMP-4 is higher than that of our recently reported LiFe0.5Mn0.5PO4/C with a high carbon content and a high specific capacity [19], which may be attributed to the suppressed side reaction occurred at the LFMP-4 electrode/electrolyte interface. Two typical and well-distinguished Fe3+/Fe2+ and Mn3+/Mn2+ redox couples located at 3.53/3.46 and 4.13/3.98 V vs. Li/Li+ are observed in the CV curve for LFM-4, respectively. Also, it exhibits the narrow potential intervals between the oxidation and reduction peaks (0.07 V for Fe2+/Fe3+ and 0.15 V for Mn2+/Mn3+, respectively). These potential intervals are smaller than those for most of LiFe0.5Mn0.5PO4/C cathode materials reported in the very recent time [8,19], indicating its fast kinetics for the Li+ extraction/insertion. The reason for the enhanced discharge capacity and kinetics character may be interrupted by the smallest of the charge transfer resistance (Rct) at the electrolyte/electrode interface (as shown in Fig. 9c and Table S1), originating from the homogenous carbon layer and 3-D interconnected porous structure. Fig. 9d shows the rate performance of the LFMP-3, LFMP-4 and LFMP-5 samples. LFMP-4 displays the reversible discharge capacities of 155.0, 149.1, 141.5, 133.6 and 120.1 mAh g−1 at 0.1, 0.5, 1, 2 and 5 C rates, respectively. After charging/discharging at a high current rate of 5 C for a few cycles, the specific capacity of LFMP-4 could be recovered very well when the current density turns back to low rate, indicating the favorable structure stability of LFMP-4 upon cycling even at the high current density. The GCD curves of LFMP-4 recorded from different C rates are displayed in Fig. 9e. Although the charge profiles at any C rate display two obvious plateaus located at around 3.5 and 4.1 V versus Li/Li+, an obvious separation of two discharge plateaus at low C rates become blurred when the charge–discharge rate is up to 5 C. It is noted that an additional plateau of ∼3.7 V can be observed, which is also demonstrated and discussed in Xia`s group [20]. They suggested this plateau could be attributed to a cation rearrangement process at high current density causing abrupt changes at cation sites (4c, 4a) and vacancies, which then results in new energy barriers for Li+ insertion/extraction [20]. Comparisons of the rate performance of the state-of-the-art LFMP/C cathode materials as shown in Table 2, it is found that LFMP-4 exhibits a superior rate capability. The cycle performance of LFMP-4 at 1 and 5 C rates are shown in Fig. 9f, with the initial specific discharge capacities of 141.4 and 120.1 mAh g−1, respectively. After 200 cycles, it exhibits almost no capacity decay, with the capacity retention of >98.0%. This capacity retention capability is the best among the five samples (as shown in Fig. S7). All these observations manifest that LFMP-4 exhibits the best electrochemical performance, including the highest specific capacity, the best rate performance and capacity retention capability, among the five samples, which indicates that the optimizing the synthetic condition is a key factor for achieving a LFMP/C cathode material with high performance. In combination of the surfactant-assisted ball milling process and solid-state calcination route for the preparation of the LFMP/C cathode material, the selection of carbon source and pre-calcining time play vital roles, which not only reduces the primary particle size, but also increases the specific surface area and improves the homogeneity of the carbon coating and the porous structure, and finally, reduces the electrochemical polarization, enhances the Li+ diffusion coefficients (which are determined by CV as followed) and facilitates greatly the charge transport kinetics.
https://doi.org/10.1016/j.electacta.2019.05.066_p3_23 | A series of CVs recorded from different sweeping rates (0.1–1.0 mV s−1) between 2.0 and 4.5 V for LFMP-4 are shown in Fig. 10a. It is found that another peak located at ∼3.7 V in the cathodic process occurs when the sweeping rate is up to 0.5 mV s−1, which agrees well with the plateau of ∼3.7 V in the discharge curve at 5.0 C rate [20]. The reduction and oxidation peak potentials in the CV profiles shift toward lower and higher voltages with the increase of the sweeping rate, respectively, with the separation potentials between the anodic and cathodic peaks enhanced in the meantime. Moreover, the peak current (Ip) increases with the raised sweeping rate, exhibiting a well linear relationship with the square root of the scanning rate (v1/2), as shown in Fig. 10b. This relationship indicates that the Li+ insertion/extraction in LFMP-4 is a typical diffusion-controlled process. Based on the Randles Sevcik equation of Ip = (2.69 × 105)ACLi DLi1/2 n2/3 v1/2 [54] [where Ip is the peak current value (A), A is the effective working electrode area (cm2), CLi is the shuttle concentration of Li ions (mol cm−3), v is the potential sweeping rate (V s−1) and DLi is the diffusion coefficient (cm2 s−1)], the calculated Li+ diffusion coefficients are summarized in Table 3. The diffusion coefficients for the four peaks range from 2.66 × 10−11 to 7.5 × 10−11 cm2 s−1, which are some larger than those of our previous results based on LiFe0.5Mn0.5PO4/C with high carbon content (6.1 wt%). The superior Li+ diffusion coefficients could be ascribed to the enhanced contact area of LFMP-4 with the electrolyte and the reduced Li+ diffusion distance, as described and analyzed in the XRD, BET, SEM and TEM sections.
https://doi.org/10.1016/j.electacta.2019.05.066_p4_2 | In conclusion, composite carbon source (an equal amount of sucrose and polyvinyl alcohol) and a simple pre-calcining process is contributed to achieve a micro-agglomerated LiFe0.5Mn0.5PO4/C (LFMP-4) cathode material with a suitable carbon content, interconnected pores, uniform particle size distribution and good electrochemical performance. The innovation of this work is the construction of a high performance LiFe0.5Mn0.5PO4/C using a simple and facile strategy while providing an insight for understanding the synergistic effect existed in the synthesis process. The as-prepared LFMP-4 sample shows the high gravimetric/volumetric reversible capacities, a small electrochemical polarization, good rate capability and excellent cycle stability. The superior electrochemical performance of the micro-agglomerated LMFP-4 material could be attributed to the following reasons: (i) an optimized porous structure and small primary particle size can effectively decrease the Li+ diffusion distance and enhance the number of active sites; (ii) the homogenous carbon coating layer can increase the electron transfer ability and reduce the electrochemical polarization, and (iii) the well-crystallized particles and high purity can ensure the structural stability during the long-term cycling. The facile route reported herein can provide a rational strategy for designing and fabricating other high energy/power density olivine-based (LiFe1-xMnxPO4/C, x > 0.5) cathode materials.
https://doi.org/10.1016/j.electacta.2019.06.009_p1_2 | The ever-increasing demand for high-energy-density storage systems for transportation (electric vehicles), portable electronics and other applications has stimulated intensive research on rechargeable batteries that go beyond the conventional lithium ion chemistry [1]. Among various battery electrode materials, Li metal is regarded as the “Holy Grail” electrode due to the extra-high capacity (3860 mAh g−1) and the lowest negative electrochemical potential (−3.040 V vs. the standard hydrogen electrode) [2,3]. However, Li metal anode has been severely impeded from practical applications by the challenges of dendritic Li growth and the infinite dimension change during repeated stripping/plating that giving rise to serious potential safety hazards and rapid capacity decay [4,5]. This largely limits the development of next-generation energy storage systems, including rechargeable Li-air batteries, Li-sulfur batteries and all solid state lithium batteries [[6], [7], [8]].
https://doi.org/10.1016/j.electacta.2019.06.009_p1_3 | Considerable efforts have been directed to address these challenges. Solid electrolyte, mainly including polymers and ceramics is commonly used for suppressing dendrite nucleation and growth in the traditional studies [[9], [10], [11], [12]]. However, the defects of low ionic conductivity at ambient temperature [13,14] and large interfacial impedance [[15], [16], [17]] still limit the application of solid electrolyte. For liquid electrolyte, most of research focus on the surface modification of Li metal for designing stable solid electrolyte interphase (SEI) film to prevent the crack of the SEI layer, because the crack can accelerate the dendritic growth [[18], [19], [20]]. The common approach to stabilize SEI is using additives and adjusting the electrolyte composition [[21], [22], [23], [24]], including LiNO3, fluoroethylene carbonate, vinylene carbonate, sultones and so on. However, this approach limitedly extends the cycle life, since the problem of dimension change remains unsolved fundamentally. A more effective approach is to find a suitable host that can provide enough room to accommodate the volume change and enhance the electrochemical deposition by framework-induced uniform Li plating/stripping. A large number of conductive hosts have been explored, such as various porous Cu host [[25], [26], [27]], carbon materials [28,29], and 3D carbon/metal scaffolds [30]. However, the chemical durability and mechanical strength of nanostructured metals are challenging due to the relatively loose structure [31]. Additionally, Li deposition in 3D host materials was severely affected by the affinity of the substrates with Li metal [[32], [33], [34]]. For example, Li shows poor affinity on carbon and Cu substrates because of a weak binding energy between Li atoms and the surface of the hosts [32,35]. Thus, heterogeneous nucleation barrier exists in the initial Li deposition process which causes Li selective deposition and the growth of dendrite [36]. Other papers that have utilized carbon frameworks as Li host include the following ways: firstly, introducing non-metallic elements in the synthesis of carbon materials, for example, pyridine nitrogen, pyrrole nitrogen [37] and oxygen-containing functional groups [38]; secondly, anchoring metal particles on the surface of carbon materials such as ultrafine Silver Nanoparticles [33], SnO2 coating [39]. For carbon materials, inevitable Li ion insertion/extraction phenomenon during Li stripping/plating may cause extra uncertainties, such as the reversibility and stability of the anodes. Furthermore, for industrial fabrication, the complex and unattainable preparing processes of nanostructured carbon and Cu also limit their practical application. Thus, it is very necessary to exploit an alternatively new material to promote the development of lithium metal batteries.
https://doi.org/10.1016/j.electacta.2019.06.009_p1_4 | Herein, we demonstrate a novel golden nanoparticles-modified glass fiber film as Li metal host. The intrinsic features of glass fibers show following unique advantages. (1) Because of high tensile strength and high elasticity, it can maintain structural stability during plating/stripping processes. (2) Owing to good chemical resistance, it can reduce the side reactions and improve cycle stability. (3) Benefited from good processability and cheap price, it can be made into different forms of products such as strands, bundles, felts, and woven fabrics. (4) As a result of good heat resistance, it is beneficial to enhance Li metal batteries’ safety.
https://doi.org/10.1016/j.electacta.2019.06.009_p1_5 | To endow conductivity to glass fiber films for using them as Li metal hosts, golden nanoparticles were decorated on the fibers in the present study. Furthermore, as described in the literature, golden nanoparticles can afford a zero overpotential for Li nucleation [40], as well as directing Li growth to be flat. Electrochemical measurements indicate the Li anode in golden modified 3D substrate exhibits superior performances, including a very low Li plating/stripping voltage hysteresis of 18 mV, a high average coulombic efficiency of 98.1% over 400 cycles and excellent cycling stability over 200 cycles (at a current density of 1 mA cm−2 for a total of 1 mAh cm−2 of Li). Furthermore, a full battery coupling the anode with LiFePO4 (LFP) shows enhanced rate capability and high cycle stability with retention of 95.6% at 2C over 150 cycles.
https://doi.org/10.1016/j.electacta.2019.06.009_p2_3 | Glass fibers (whatman glass fibers membrane No.1823-025) were plated gold with vacuum cool sputtering. After 480 s plated, GFs have sufficient conductivity to meet the condition of electrode. CNFs were prepared by electrospinning and carbonization. Polyacrylonitrile was dissolved in dimethylformamide with a concentration of 10 wt% and was used as the precursor for electrospinning. For electrospinning, a high voltage of 17.5 kV was applied between a needle and an aluminum foil on a rotation drum (distance: 15 cm). The polyacrylonitrile solution was electrospun at a rate of 0.5 mL h−1. The as-spun nanofiber mat was collected and calcined at 260 °C for 5 h in air and then at 800 °C for 2 h in argon flow to obtain CNFs.
https://doi.org/10.1016/j.electacta.2019.06.009_p2_5 | Scanning electron microscope (SEM) images were obtained on a Hitachi SU-8100. Noticeably, before observing the morphology of the cycled electrodes, the batteries were first disassembled in the glovebox with O2 and H2O content below 0.1 ppm and then gently rinsed with dimethyl ether (DME) to remove residual Li salts and electrolyte. The samples were kept in the glovebox until the solvents were totally volatilized. The X-ray diffraction (XRD) patterns were obtained on a PANalytical X`pert PRO X-ray diffractometer with Cu Kα radiation (λ = 1.5418 Å). Transmission electron microscope (TEM) images were obtained on a JEM-2100 at 200 kV. Fourier transform infrared spectrometry (FTIR) were collected by Nicolet 6700 with 4000-600 cm−1 wavenumber. Thermogravimetric Analysis were carried by LINSEIS STA PT1600 in the air.
https://doi.org/10.1016/j.electacta.2019.06.009_p2_7 | In order to demonstrate the excellent performance of the composite electrode, the electrodes were assembled into standard 2025-type coin cells with configuration using Au-GF, CNF and Au-CNF as working electrodes, Li foil as the counter electrodes, Celgard 2400 as the separator. The assembled cells were tested on the BTS-2000 Neware Battery Testing System at room temperature. To evaluate the CE of the Li plating and stripping on different current collectors, 1 mAh cm−2 of Li was plated onto the current collector and then charged to 1.0 V (vs Li+/Li) for each cycle at various current densities (1, 2, 3, and 5 mA cm−2). To study the cycling stability, 4 mAh cm−2 of Li was first deposited on the current collectors at 1 mA cm−2 and then the cells were galvanostatic charged and discharged with a fixed capacity of 1 mAh cm−2 at different current densities (1, 2, 3, and 5 mA cm−2). To investigate the performance of the composite electrode in the full cell battery, Li anode was extracted from the half cell and reassembled into a full cell against LiFePO4 cathode. The cathode active materials (LFP powders) were mixed with acetylene black and polyvinylidene fluoride at a weight ratio of 8:1:1 with N-methyl-2-pyrrolidone as the solvent. Amount of active substance is about 2 mg cm−2. The ether-based electrolyte (1 M bis(trifluoromethane)sulfonimide lithium salt (LiTFSI) dissolved in 1,3-dioxolane (DOL)/1,2-dimethoxyethane (DME), 1:1 by volume with 2.0 wt% lithium nitrate) and carbonate electrolyte (1 M LiPF6 in a 1:1 (v/v) mixture of ethylene carbonate (EC) and dimethyl carbonate (DMC)) were used to assemble the cells provided by Tinci Company (Guangzhou China). Cyclic voltammetry (CV) was carried out on an electrochemical workstation (CHI660, Shanghai Chenhua). The CV was performed at 0.1 mV s−1 scan rates between 0.5 V and −0.05 V.
https://doi.org/10.1016/j.electacta.2019.06.009_p3_2 | SEM images in Fig. 1a–b reveal that the diameter of glass fibers is around 0.2–2 μm and golden particles are coated on the surface of glass fibers (Fig. S1a). XRD pattern of pristine Au-GFs (Fig. 1c) proves the existence of gold (JCPDS 03-065-2870). TEM image (Fig. S2a) shows that Au nanoparticles are uniformly distributed on the surface of GFs. The lattice fringe of ≈0.235 nm in HRTEM (Fig. S2b) is also in agreement with the Au (111) planes spacing. SEM images (Fig. S3) show the similar morphology of GF and CNF films that presenting a porous non-woven fabric like structure. The XRD profile of CNFs for evaluating the graphitization level is shown in Fig. S4, wherein CNFs evidently exhibits a pump around 25°. The nitrogen adsorption−desorption isotherm (Fig. S5a) indicates that the Brunauer−Emmett−Teller (BET) surface area of the GFs is 1.62 m2 g−1. The corresponding pore size distribution shows pores don`t exist ranging from 1 to 200 nm. For CNFs (Fig. S5b), BET surface area is 331.2 m2 g−1. The corresponding pore size distribution shows mesopores and macropores are dominant. The Au-CNF films were also fabricated using the cool sputtering method and energy dispersive spectrometry (EDS) results confirm the homogeneous distribution of Au on CNFs (Fig. S1b).
https://doi.org/10.1016/j.electacta.2019.06.009_p3_4 | In order to study the effect of gold on lithium deposition, diverse morphologies of deposited Li were obtained when using different current densities and depositing time on Au-GFs hosts, as shown in SEM images in Fig. 1. As Li plating at a current density of 1 mA cm−2 with deposited Li in amount of 1 mAh cm−2 (Fig. 1d), the glass fibers are totally covered by the deposited Li homogeneously, resulting in the fiber morphology sustaining. When the Li deposition amount increases to 3 mAh cm−2 or 5 mAh cm−2, Li still uniformly deposits on the Au-GF surface without dendrite (Fig. S6). As shown in Fig. S7 of Cross-sectional SEM images of different Li deposition amounts on the Au-GFs, Li uniformly deposits on the Au-GF surface without obvious protrusions. The XRD patterns of Au-GFs after Li plating (Fig. 1e) confirms the co-existence of the Au3Li alloy (JCPDS 03-065-8631) and AuLi3 alloy (JCPDS 03-065-8632), suggesting a layer of AuxLi forming after alloying with deposited Li. These multiple AuxLi alloy phases as nucleation sites direct the planiform deposition of lithium [41]. To further study the electrochemical processes during Li plating, CV test was performed, as shown in Fig. 1f. Two oxidation peaks assigned to the formation of alloy are observed at 0.19 V (Au3Li) and 0.07 V (AuLi3) in the cathodic sweep. In order to verify the directing effect of Au particles on Li metal growth, SEM is performed on the CNFs (Fig. S8) and Au-CNFs (Fig. S9) after Li plating in amount of 1 mAh cm−2 at a current density of 1 mA cm−2. It shows that Li deposition on the CNFs substrate is irregular and Li dendrites are detected growing vertically from the CNF surface. In contrast, the deposited Li on Au-CNFs forms a smooth coating layer.
https://doi.org/10.1016/j.electacta.2019.06.009_p3_5 | To better understand the role of Au-GFs host on suppressing dendrites, galvanostatic cycling measurements were carried out on the cells with Li metal and Li/Au-GFs as counter electrodes and working electrodes, respectively. The cells were cycled within a capacity of 1 mAh cm−2 at a current density of 1 mA cm−2. As shown in Fig. 2a, the Au-GFs host exhibits fairly high and stable average coulombic efficiency of 98.1% over 400 cycles. Table S1 in the Supporting Information summarizes the coulombic efficiency of Au-GFs host compared with various anode substrates and Au-GFs host exhibits superior ability to enhance the coulombic efficiency. The voltage hysteresis, defined as the difference between the voltage of Li plating and stripping, can intuitively reflect the voltage variation during cycling, and it is mainly determined by plating current density, charge transfer resistance, and interfacial properties [42]. Fig. 2b demonstrates the charge/discharge profiles at a current density of 1 mA cm−2 within a capacity of 1 mAh cm−2. The Au-GFs electrode exhibits stable voltage hysteresis between charge and discharge even though the cycle reaches 400 times. In contrast, the charge/discharge profiles of CNFs are unstable, especially in the late stage of lithium stripping. There exists Li ion insertion behavior during Li deposition process, as shown in the CV range of 2.0 V to −0.05 V (Fig. S10). In the curves, the peak at 1.05 V should be attributed to the formation of solid-electrolyte interphase (SEI), and the sharp current increase as cathodic sweep to lower than 0.5 V can be assigned to the Li ion insertion. The charge/discharge profile (Fig. S11) shows Li ion insertion capacity is predominant during each cycle. When Li ion begins to extract, voltage hysteresis increases slowly which limiting its practical application. What make matters worse is that there is large Li ion insertion capacity when Li is deposited in the first time, and this causes low coulombic efficiency and short cycling life.
https://doi.org/10.1016/j.electacta.2019.06.009_p3_7 | The Li deposition nucleation overpotential is defined as voltage difference between the bottom of the voltage dip and the flat part of the voltage plateau, and is commonly employed to evaluate the degree of lithiophilicity on the electrode surface [43]. Fig. 2c shows that, after the two lithiation platform of forming two alloy phases above 0 V, the Li metal deposition potential tends to be smooth because of the zero Li metal nucleation overpotential on lithiated Au [35]. The zero nucleation overpotential of Li on the Au-GFs host is beneficial to achieve uniform Li nucleation and suppress the growth of dendrites. In contrast, Fig. S12 shows the overpotential value of CNFs host is about 19 mV. When the current density increasing to 2 mA cm−2, 3 mA cm−2 and 5 mA cm−2, the Li plating/stripping on Au-GFs host exhibits average coulombic efficiencies of 97.2% over 250 cycles, 96.5% over 200 cycles, and 95.0% over 100 cycles (Fig. S13), respectively. Voltage hysteresis distribution at different current densities (Fig. 2d–e) reveals the flat plating/stripping voltage plateaus with small voltage hysteresis. For the current densities of 1, 2, 3, and 5 mA cm−2, hysteresis voltages are 38, 70, 120, and 142 mV, respectively. These results indicate the advantage of GFs host in cycle stability.
https://doi.org/10.1016/j.electacta.2019.06.009_p3_8 | Fig. 2f shows schematic illustration of Li deposition behavior on Au-GFs and CNFs substrates. Golden particles as nucleation sites spatially direct the deposition of Li metal and restrain the growth of Li dendrites. For CNFs, Li deposition is unregulated and the dendrites grow vertically on the substrate. Furthermore, lithium ion insertion occurs when Li is plated, which causes host materials volume expansion, hindering practical capacity and cycle stability.
https://doi.org/10.1016/j.electacta.2019.06.009_p3_9 | To investigate the cycling stability of Au-GFs anodes, galvanostatic cycle tests were performed on the anodes with a Li depositing amount of 3 mAh cm−2 in the initial plating. Fig. 3a shows the galvanostatic voltage profiles of the Li/Au-GFs cycling at 1 mA cm−2 in a capacity of 1 mAh cm−2. Au-GFs anode exhibits steady voltage hysteresis between charge and discharge even though the cycle number reaching 200. Au-GFs anode exhibits steady voltage hysteresis even though the cycle number is over 100 with a Li depositing amount of 2 mAh cm−2 in the initial plating (Fig. S14). Furthermore, cycling performances were also measured at 2, 3, and 5 mA cm−2 with in a capacity of 1 mAh cm−2 (Fig. S15), and the batteries sustain stable in the cycle number of 170, 140 and 100, respectively. Fig. 3b shows the cycling performance of CNF and Au-CNF anodes at 1 mA cm−2 within the capacity of 1 mAh cm−2. The CNF anode has poor cycling stability and the voltage hysteresis increased drastically after 100 h. In comparison, Au-CNFs anode behaves better cycling performance and lower voltage hysteresis. These results further verify the directing effect of Au nanoparticles on guiding Li deposition. Additionally, Au-GF anode displays longer cycling life comparing with Au-CNF, because the GFs host has higher tensile strength and chemical stability, which improve the reversibility in charge/discharge processes. No damage occurred when the glass fibers film was bent (Fig. S16b). Furthermore, the thermal stability of GFs is better than CNFs. GFs do not decompose even if the temperature rising to 800 °C while CNFs start to break down at 500 °C as shown in Fig. S17 (measured by Thermogravimetric Analysis).
https://doi.org/10.1016/j.electacta.2019.06.009_p3_11 | To further evaluate the stability of Au-GFs, SEM tests were performed on the Li/Au-GF films after 50 cycles at 1 mA cm−2, as shown in Fig. 3c–d. Apparently, the surface deposited with Li is flat without dendrites. FTIR was applied to investigate the surface functional groups change of GFs and CNFs after 100 cycles (Fig. S18-S19). As illustrated in Fig. S18, the absorbance peaks of GFs at 977 and 785 cm−1 are assigned to Si-O-Si bond and O-Si-O bond. The weak absorbance peaks at 1401 cm−1 are assigned to O-B-O bond of B2O3. After 100 cycles, the absorbance peaks of GFs are still observed clearly in spite of the existence of SEI organic composition. The results imply GFs have good chemical resistance and do not bring about side reaction during cycling process. For CNFs, a large number of functional groups on the surface (broad and strong absorbance peaks in Fig. S19) disappear, which leads to generate a large amount of irreversible capacity.
https://doi.org/10.1016/j.electacta.2019.06.009_p3_12 | To further emphasize the merit of using Au-GFs host in lithium dendrite suppression and explore the potential of the Au-GFs anode in a practical battery, full cells were assembled with LiFePO4 as the cathode material. Fig. 4a–b shows the charge/discharge profiles of the Au-GFs and pristine Li anodes at different cycling rates. The cell with the Au-GFs anode exhibits smaller polarization, and this becomes more obvious when the rate current over 1C. Fig. 4c shows the comparison of the rate capability based on different anodes. The specific capacities of the two cells are close at low cycling rates, while Au-GFs anode exhibits higher capacity at high cycling rates. When the current density increasing to 5C, the cell with Au-GFs delivers a capacity of 75 mAh g−1, in contrast to the negligible value of the battery based on a raw Li plate. SEM image (Fig. S20) of the Li/Au-GFs after 100th cycling at 5C current density indicates the Li deposited on Au-GFs are still smooth without dendrites, which improves the rate performance and long cycle stability of Au-GFs anode. Cycle performances of the full batteries based on Au-GFs and pristine Li as anodes were investigated at 2C rate, as shown in Fig. 4d. The cells with Au-GFs anode exhibited better cycling behavior, delivering a specific capacity of 117 mAh g−1 with a retention of 95.6% after 150 cycles. The initial specific capacity of the cell based on pristine Li anode is 114 mAh g−1, while it exhibits a rapid decay in the cycling. Moreover, the cell based on pristine Li plate behaves larger fluctuation in coulombic efficiency than Au-GFs. Compared with anode deposited 4 mAh cm−2 Li, the Au-GFs deposited 6 mAh cm−2 Li exhibits higher specific capacity and cycle stability (Fig.S21). Compared with Au-GFs anode deposited 6 mAh cm−2 Li, the Au-CNFs deposited 6 mAh cm−2 Li exhibits lower specific capacity and worse cycle stability (Fig. S22). When the cycle number reaches to 120, the capacity decays rapidly. The poor performance of Au-CNFs anode is attributed to side reactions of CNFs in the deposition of lithium.
https://doi.org/10.1016/j.electacta.2019.06.009_p4_2 | In summary, golden modified glass fiber films are used as the hosts to store Li metal. Golden particles as nucleation sites can spatially direct the deposition of Li metal and restrain the growth of Li dendrite successfully. Using glass fiber substrate can reduce side reactions and increases cycling stability during the plating/stripping of Li because of the high tensile strength and good chemical resistance. Moreover, the 3D glass fiber film is in favor of accommodating volume change during repeated cycling and improving the electrochemical performances. With the growth of Li dendrites being effectively suppressed, a stable and reversible Li metal anode is achieved with an average coulombic efficiency of 98.1% over 400 cycles within a capacity of 1 mAh cm−2 at a current density of 1 mA cm−2. Additionally, a full cell coupling with LiFePO4 shows enhanced rate capability and high cycle stability with retention of 95.6% at 2C over 150 cycles. The results imply that the glass fiber film is a promising metal host in advanced alkali metal batteries.
https://doi.org/10.1016/j.electacta.2019.134560_p1_2 | Solid-state electrolytes have been paid intensive attention in recent years due to their flexibility, easy to process and especially the high safety (compared with liquid electrolytes) [[1], [2], [3], [4], [5]]. The poor chemical stability, leakage, flammability problems come from liquid electrolytes can be effectively solved when solid-state electrolytes are used to replace organic liquid electrolytes in lithium-ion batteries (LIBs) [6,7]. Typically, solid-state electrolytes can be divided into inorganic solid-state electrolytes (ISEs), solid-state polymer electrolytes (SPEs) and composite solid-state electrolytes (CSE) [8].
https://doi.org/10.1016/j.electacta.2019.134560_p1_3 | Among them, ISEs present high room temperature ionic conductivity, high pressure resistance and the ability to inhibit the growth of lithium dendrites [9,10]. However, the large interface resistance, space charge layer and air sensitivity of ISEs make it hard to realize the large-scale applications of ISEs [11,12].
https://doi.org/10.1016/j.electacta.2019.134560_p1_4 | For SPEs, it usually exhibits the characteristic of mechanically robust, good thermal and electrochemical stability, good interface compatibility with electrodes and high safety, which is well suited for large-scale processing [13,14]. Up to now, poly(ethylene oxide) (PEO) is still the most famous material used as polymer electrolyte matrix due to the very good complexing ability with Li+ and the low Tg of the material [15]. Unfortunately, the room temperature ionic conductivity of SPEs based on PEO is usually very low (10−7-10−6 S cm−1) due to the high crystallinity of PEO. Although disrupting the crystallinity of PEO via crosslinking [[16], [17], [18]] and copolymerization [2,19] can increase the room temperature ionic conductivity of the SPEs, the cells using the SPEs usually present high interface resistance, which causes the solid-state LIBs (SSLIBs) cannot run at room temperature (usually have to run at temperature higher than 60 °C). Of particular interest, it is found that incorporation of ceramic nanofillers into SPEs can remarkably increase the ionic conductivity, electrochemical stability and mechanical strength of the CSEs. This is because ceramic nanofillers can reduce the crystallinity of polymers and facilitate the motion of segments (it is also believed that highly conductive interface pathways can be formed between ceramics and polymers) [20,21]. More intriguingly, the strong Lewis acid-base interaction between the surface chemical groups of the nanofillers and electrolyte ion species can increase the dissociation of lithium salts and also stabilize the anions [[22], [23], [24]]. Specifically, the ceramic nanoparticles with large specific surface area can enhance the ionic conductivity of polymer electrolytes drastically [20,25]. However, the limited continuous interface ion channels, easy agglomeration of ceramic nanoparticles and relatively weak interaction between particles and polymers make it difficult to further improve the performance of the composite SPEs [21,26]. Recently, researchers found that nanowire fillers with high length-diameter can construct much longer continuous ionic transport layers compared with nanoparticle fillers [21]. Nevertheless, the interface ionic transport pathways still not totally continuous, and the assembled SSLIBs still needed to be worked at high temperature due to the high interface resistance [27,28]. Therefore, it can be speculated that using nanoparticle and nanowire to prepare a double composite polymer electrolyte likely can construct much more continuous ion channels, then the performance of the composite polymer electrolytes likely can be further improved.
https://doi.org/10.1016/j.electacta.2019.134560_p1_5 | Moreover, for practical application of SPEs, it is very necessary that the corresponding SSLIBs can be well cycled at room temperature. Obviously, to reach this goal, it has to further reduce the interface resistance of the SSLIBs. One of the most effective measures is to incorporate suitable contents of plasticizers (such as liquid organic electrolytes and ionic liquids) on the solid electrolyte films [[29], [30], [31], [32], [33], [34]]. Very recently, we also used such strategy to design the special solid electrolytes that can make the SSLIBs well run at ambient temperature [[35], [36], [37]].
https://doi.org/10.1016/j.electacta.2019.134560_p1_6 | In fact, through reducing the molecular weight of the polymers, the interface resistance of the corresponding SSLIBs can also be obviously reduced due to the increased infiltration capacity of polymers (it can improve the interface contact of electrolytes and electrodes). According to this conception, a novel topological structure polymer with controlled molecular weight was designed and synthesized via controlled free radical polymerization by our group. It is found that the corresponding SSLIBs show very good cycle performance and rate capacity at ambient temperature [38]. However, it is not easy to synthesize such a special polymer electrolyte matrix. Not to mention scale production. If a kind of polymer from commercially available components with a reasonable molecular weight can be used to conduct Li+, it likely can solve the above problems, especially the ambient temperature cycle problem of the SSLIBs.
https://doi.org/10.1016/j.electacta.2019.134560_p1_7 | In this study, we try to use such a strategy to reduce the interface resistance of the SSLIBs, so that the SSLIBs can be well cycled at ambient temperature. Specifically, the polymer we selected is polyethylene oxide-polypropylene oxide-polyethylene oxide (PEO-PPO-PEO). PEO-PPO-PEO is chosen as polymer electrolyte matrix because the copolymer structure can further reduce the crystallinity and glass transition temperature of PEO. More importantly, PPO segments also have similar structure with PEO, which is also beneficial to the transport of Li+. In addition, given contents of nano-silica (25 wt%) is added to further reduce the crystallization, create interface ion channels and enhance the electrochemical stability of PEO-PPO-PEO. Furthermore, ceramic film containing ceramic nanowires is used to load PEO-PPO-PEO/LiTFSI/nano-SiO2. Here, the ceramic film is also used to build long-range interfacial ion channels and act as a mechanical support for the polymer electrolyte.
https://doi.org/10.1016/j.electacta.2019.134560_p1_8 | To the best of our knowledge, this is the first report about combining the advantages of ceramic nanoparticles and ceramic nanowires, while the ceramic materials are composited with a polymer electrolyte matrix (PEO-PPO-PEO) of suitable molecular weight to prepare a special composite polymer electrolyte (CPE) (although there are reports about electrolytes based on PEO-PPO-PEO, the prepared electrolytes either do not present the corresponding SSLIBs performance [[39], [40], [41]] or show unsatisfied cell performance due to the increasing interface resistance as reflected by the enlarged polarization (the cells only has a capacity of ∼94 mAh/g at 30 °C) [42]). The advantage of combination of nanowires and nanoparticles is that more continuous ion channels at the interface of polymer and ceramic fillers can be formed than only using one kind of the filler, likely resulting in much better performance using CPE. As predicted, compared with the composite polymer electrolyte without adding nano-SiO2 (named as CPE-0), it is found that the CPE shows much higher ionic conductivity in the whole temperature range (30–80 °C), obviously wider electrochemical window and much higher lithium-ion transference number (t+). As a result, the SSLIBs using the CPE exhibits strongly better cell performance than that of the SSLIBs using CPE-0 at ambient temperature. This work highlights a simple but very effective method to prepare a special CPE with satisfactory performance, which can be used for ambient-temperature SSLIBs.
https://doi.org/10.1016/j.electacta.2019.134560_p2_3 | Polyethylene oxide-polypropylene oxide-polyethylene oxide (PEO-PPO-PEO, Balinway technology co., LTD, Mw = 5800 g mol−1), silicon dioxide (SiO2, 99.8%, BET = 300 m2 g−1, grain diameter = 7–40 nm, Macklin, China), absolute methanol (AR, Beijing Chemical Works) and bis(trifluoromethane)sulfonimide lithium (LiTFSI, 99%, Aladdin) were used as received. Ceramic film containing the ceramic nanowires is prepared via electrostatic spinning (the solid alumina precursor (it has a melting temperature of 60 °C) was provided by Suzhou tuna new material technology co. LTD, see the detailed preparation method in our previous report [38]).
https://doi.org/10.1016/j.electacta.2019.134560_p2_5 | LiTFSI (0.6 g), SiO2 (0.5 g) and PEO-PPO-PEO (2 g) were dissolved in absolute methanol (10 mL). The mixtures were dropped on the surface of an aluminium oxide ceramic electrostatic spinning film containing the ceramic nanowires. Whereafter, the composite film was stayed at ambient temperature for 30 min to evaporate part of methyl alcohol (aging at RT), and then dried at 60 °C under vacuum for 24 h to obtain the CPE. For comparison, a composite film without SiO2 was also prepared under the same condition, which is named as CPE-0. Specifically, for CPE, according to the weight content of PEO-PPO-PEO, the weight percentage content of LiTFSI and SiO2 nanoparticles are 30 wt% and 25 wt%, respectively. For CPE-0, the weight percentage content of LiTFSI is also 30 wt% according to the weight content of PEO-PPO-PEO. In addition, the ceramic film containing the nanowires was cut into a round sheet with a diameter of 20 mm. Subsequently, ∼0.25 ml PEO-PPO-PEO/LiTFSI or PEO-PPO-PEO/SiO2/LiTFSI mixture was dropped on the surface of the ceramic film to prepare the composite electrolyte.
https://doi.org/10.1016/j.electacta.2019.134560_p2_7 | Thermo Nicolet AVATAR 360 infrared instrument with an attenuated total reflectance (ATR) attachment was used to conduct the FTIR spectra of the related samples (from 4000 to 500 cm−1). SEM images and EDX data were performed using a Field Emission Scanning Electron Microscope (FESEM, Hitachi SU8010) with an EDX detector. The composite electrolytes were sputtered with Au for 30 s. The thermal stabilities of the composite electrolytes were obtained according to the TGA curves (Perkin–Elmer TGA 1 series instrument was used to obtain the curves and the heating rate was 20 °C min−1 from 50 to 600 °C under N2 atmosphere). To further evaluate the thermal properties of the samples, differential scanning calorimetry (DSC) tests were recorded using TA Instrument Q2000. Specifically, an empty reference aluminum pan and pans containing samples (∼4 mg) with lids were heated from 30 to 120 °C at the rate of 10 °C min−1 and then cooled to −90 °C at the rate of 10 °C min−1 under nitrogen atmosphere. The DSC curves used were the second heating traces. In addition, the XRD tests were performed on an Automated Multipurpose X-ray Diffractometer Smartlab 9 kW with a copper target (λ = 1.54 Å), while the operated voltage and current were 45 kV and 200 mA, respectively.
https://doi.org/10.1016/j.electacta.2019.134560_p2_9 | To measure the ionic conductivities of the composite polymer electrolytes, electrochemical impedance spectroscopies (using the Zennium Electrochemical workstation (Zahner-Zennium)) of the samples were obtained using a stainless steel (SS)/CPE/SS symmetric cell via the two-probe method, then the ionic conductivity can be calculated. Li-ion transport number (t+) was calculated through alternating current (AC) impedance and direct-current (DC) polarization tests using a Li/CPE/Li symmetric cell. The electrochemical stability of the CPE was conducted by linear sweep voltammetry using a Li/CPE/SS coin cell. See the detailed information in our previous reports [36,43].
https://doi.org/10.1016/j.electacta.2019.134560_p2_10 | Moreover, LiFePO4 ((LFP), LFP is kindly provided by Pulead Technology Industry Co., Ltd.)-based cathode was used to evaluate the cell performance of the CPE and CPE-0. The active substance content was 1.5–2.5 mg cm−2. In addition, the cathode consisted of LFP (70 wt%), super P (20 wt%) and PVDF (10 wt%). The LFP/Li cells using CPE and CPE-0 were assembled in an Ar-filled glovebox (MB-Labstar 1200/780) with O2 and H2O contents lower than 0.5 ppm. The cell performance of all the all-solid-state batteries was tested on the LANHE CT2001A battery testing system. Specifically, the discharge and charge ranges of the LFP/CPE/Li cells were carried out between 2.5 and 4 V and the cells were run at 28 or 80 °C.
https://doi.org/10.1016/j.electacta.2019.134560_p3_2 | A facile and easy preparation method is very meaningful for an electrolyte material to be widely applied in LIBs. Scheme 1 shows the preparation route of the CPE. Specially, a mixture of PEO-PPO-PEO, SiO2, LiTFSI and methanol with a certain ratio was dropped on the ceramic film. Subsequently, a freestanding CPE was obtained after drying. A composite electrolyte film without adding SiO2 was also prepared under the same condition and used as a blank sample (CPE-0).
https://doi.org/10.1016/j.electacta.2019.134560_p3_4 | First, the thermal stabilities of CPE and CPE-0 matrices were evaluated because high thermal stability is crucial for the corresponding electrolytes to be applied in LIBs. As shown in Fig. 1a, both composite films without and with SiO2 nano-filler present thermal decomposition temperatures (Tonset) higher than 330 °C, which can meet the basic requirement of a solid-state electrolyte material to be used in LIBs. However, according to the TGA curves, it can be seen that the Tonset of the composite polymer slightly reduces after adding SiO2 nanofiller, which likely because the hydroxyl groups on the surface of SiO2 tends to thermal decomposition at high temperature [44]. The DSC curves of the PEO-PPO-PEO, PEO-PPO-PEO/30 wt% LiTFSI, CPE-0 and CPE are shown in Fig. 2b. Addition of LiTFSI into PEO-PPO-PEO (Tg = −65 °C) causes the Tg increasing of PEO-PPO-PEO/30 wt% LiTFSI due to coordination between LiTFSI and ether groups [45], while the plasticizing effect of LiTFSI also strongly reduces the crystallinity of PEO-PPO-PEO. Furthermore, it is also seen that CPE-0 and CPE show very close Tg value to PEO-PPO-PEO/LiTFSI, confirming that the flexibility of polymer segments is not disrupted via adding nanoparticles and nanowires. Nevertheless, an obvious melting peak is observed at the DSC curve of CPE-0 while no obvious melting peak is seen at the DSC curve of CPE, demonstrating that addition of nano-SiO2 into the composite polymer electrolyte can further reduce the crystallization of the composite electrolyte.
https://doi.org/10.1016/j.electacta.2019.134560_p3_7 | SEM can be used to effectively observe the microstructure of samples. The SEM image of the original ceramic film in Fig. 2a indicates that the ceramic film is composited of uniformly distributed ceramic nanowires, and the nanowire has a diameter of ∼200 nm (see the SEM image in the supporting information). The SEM image of the surface morphology of CPE-0 is presented in Fig. 2b. It is seen that the ceramic film is uniformly coated by the polymer electrolyte. Meanwhile, as shown in Fig. 2c, the original ceramic film is also well coated by the SiO2/polymer electrolyte. At a higher magnification, nano-SiO2 particles with a diameter of ∼50 nm can be clearly observed on the surface of the CPE (Fig. 2d). The cross section morphologies of the CPE at different magnifications (Fig. 2e and f) indicate that the film has a thickness of ∼50 μm, and the SiO2/polymer electrolyte has sufficiently filled in the space of the ceramic nanowires. The EDS mappings of Al (Fig. 2g), Si (Fig. 2h) and N (Fig. 2i) further demonstrate that the ceramic film containing the ceramic nanowires is well composited with SiO2/polymer electrolyte.
https://doi.org/10.1016/j.electacta.2019.134560_p3_8 | Ionic conductivity evaluation indicates that CPE has higher ionic conductivity than that of CPE-0 in the whole temperature range (Fig. 3a). Specifically, the CPE has an ambient temperature ionic conductivity of 4.58 × 10−5 S cm−1 and the ionic conductivity reaches 5.7 × 10−4 S cm−1 at 80 °C, while the ionic conductivities of CPE-0 are 3.4 × 10−5 and 4.6 × 10−4 S cm−1 at ambient temperature and 80 °C, respectively. It should be noticed that PEO-PPO-PEO is the main matrix to transport carriers. More directly, the IR spectra in Fig. 3b also confirms that -C-O-C- has strong coordination ability with Li+. Specifically, the adsorption peak belongs to –C-O-C- shifting from 1081 to 1040 cm−1 after adding LiTFSI. In addition, the ceramic film containing the nanowires plays an important supporting role for polymer electrolyte and nano-SiO2. As a result, the composite film is very flexible (see Scheme 1). Furthermore, addition of the nano-SiO2 into the CPE-0 can obviously increase the ionic conductivity of the composite electrolyte because nano-SiO2 can further reduce the crystallinity of PEO-PPO-PEO (see the DSC curve in Fig. 1b). Such conclusion can be further demonstrated by the XRD characterization (Fig. 3c). Compared with PEO-PPO-PEO, the peak intensity of PEO-PPO-PEO/LiTFSI at 20° strongly decreases due to the plasticizing effect of LiTFSI (the peak at 20° corresponding to a diffraction peak comes form PEO-PPO-PEO, the intensity of the peak can be used to evaluate the degree of crystallinity (usually higher peak intensity means higher cystallinity)). After casting PEO-PPO-PEO/LiTFSI on the ceramic film (corresponding to CPE-0), the intensity of peak at 20° do not decrease obviously (Fig. 3c), denoting that ceramic film has no significant ability to inhibit the crystallization of PEO-PPO-PEO. Furthermore, Fig. 3c also exhibits that CPE has lower peak intensity at 20°, which strongly reveals that SiO2 has the ability to restrain the crystallinity of PEO-PPO-PEO.
https://doi.org/10.1016/j.electacta.2019.134560_p3_10 | The positive effect of nano-SiO2 can also be reflected by the electrochemical stability test. As shown in Fig. 3d, CPE presents an electrochemical window of 5.6 V while CPE-0 only shows an electrochemical window of 4.2 V. The enlarged LSV curves is also presented inset of Fig. 3d, minor oxidation currents at about 4 V are observed for CPE-0, while the LSV curve of CPE exhibits no oxidation characteristics from 3 to ∼5.6 V, indicating the positive effective of SiO2 nanoparticles. Such a significant difference (greatly increased electrochemical window of CPE) can be attributed to the extra nano-SiO2 can further scavenge trace impurities [46,47]. The CV curves of the CPE are presented at Fig. 3e. The scanning voltage range was set from −0.5–6 V, during the first cycle, the reverse cycle approaching 0 V shows a line almost parallel to the Y-axis because the electric potential has an initialization process ("initialization process" represents that voltage drops from open circuit voltage to −0.5 V when the CV stars form −0.5 V). After the first cycling, the CV curves at ∼0 V become normal (“normal” means after the initialization process, the voltage does not mutate and the current does not change rapidly). In addition, it shows that the CV curves are almost coincident in 3 cycles of cycling, indicating the good deposition reversibility of the cell using CPE.
https://doi.org/10.1016/j.electacta.2019.134560_p3_11 | Li/CPE/Li symmetric cell is used to further evaluate the interface stability of the CPE with lithium metal. As shown in Fig. 3f, the interface resistances of the cell at medium frequency in the real axis keep at ∼400 Ω from the 1st day to 25th day, indicating the very good interface stability and compatibility of the CPE with lithium metal. Furthermore, the galvanostatic cycling curves of the Li/CPE/Li and Li/CPE-0/Li symmetric cells is presented in Fig. S2. The overpotential of Li/CPE/Li cell reaches stable value (0.24 V) after ∼60 h cycling (both charge and discharge times are 1 h), while the overpotential of the Li/CPE-0/Li cell is much higher (∼8 V) than that of the Li/CPE/Li and short circuit occurs after ∼60 h of circulation, demonstrating much better stability of CPE against Li metal.
https://doi.org/10.1016/j.electacta.2019.134560_p3_12 | The DC polarization of the Li/CPE-0/Li and Li/CPE/Li cells at room temperature is presented in Fig. 4a and b (the insets show the EIS before and after polarization), respectively. It is also find that the CPE exhibits a t+ (0.28) 14 times higher than that of the CPE-0 (0.02, see the related parameters in Table S1) and also can compare with some reported works (see Table S2), demonstrating that nano-SiO2 is crucial for improving the transport efficiency of Li+. Although the interface between ceramic nanowires and polymer electrolyte can form ion channels [21,48], the interface ion channels are still very limited, while suitable contents of SiO2 nanoparticles can further increase the ion channels. As a result, more continuous ion channels likely can be constructed at the interface of polymer and ceramic fillers, which might be the main reason for the higher t+ of CPE than that of CPE-0. For clarity, the model of possible lithium ions conduction pathways in nanoparticles-filled and nanowires-filled composite electrolyte is presented in Fig. 4c, it illustrates that better continuous fast conduction pathways can be formed.
https://doi.org/10.1016/j.electacta.2019.134560_p3_14 | To further confirm the CPE can be well used in LIBs at ambient temperature. We assembled LFP/CPE/Li cell to assess the cell performance. Meanwhile, LFP/CPE-0/Li cell was also assembled and cycled at the same condition as a comparison. The charge/discharge curves of LFP/CPE/Li and LFP/CPE-0/Li cells at different cycles are exhibits in Figure 5a. It is seen the cell using CPE shows lower over potential than that of the cell using CPE-0. Moreover, Figure 5a also shows that the charge/discharge capacities of LFP/CPE/Li cell are higher than the LFP/CPE-0/Li cell at the same cycle. In addition, according to Figure 5b, both of the two cells present coulombic efficiency close to 100% from cycle 1 to cycle 100. It is found that the capacity of the cell using CPE almost shows monotone increasing with the increase of cycle number (it reaches 154 mAh g−1 with coulombic efficiency of 100% at the 100 cycles, which is much higher than recently reported LFP/Li cell using solid-state electrolytes (see Table S3)), while the cell using CPE-0 exhibits a monotonic decreasing of discharge capacity with the increase of cycle number (drops to 30 mAh g−1 after 100 cycles). Generally, the cell with CPE increases capacity likely because the cell shows a continuous self-activation, while the cell with CPE-0 decreases capacity probably can be attributed to the high interface resistance and the influence of trace impurity without adding nanoparticles. Specifically, the capacity of LFP/CPE/Li cell is much higher than the cell using CPE-0 after 25 cycles. The assembled LFP/CPE/Li cell also exhibits very good cell performance at 80 °C (see the cell performance and discussion in the supporting information), confirming the good thermal stability of the CPE and the CPE has the potential to be used in a wide temperature range. In a word, addition of nano-SiO2 into the CPE-0 can strongly improve the cycle performance of the LIBs, which can be attributed to the higher ionic conductivity, much higher t+ (origins from the formation of more continuous ion channels using double composite strategy) and better interface of the CPE than that of the CPE-0.
https://doi.org/10.1016/j.electacta.2019.134560_p4_2 | A free-standing composite polymer electrolyte was prepared using PEO-PPO-PEO/LiTFSI and ceramic film containing the ceramic nanowires. Specifically, the PEO-PPO-PEO/LiTFSI methanol solution was casted onto the ceramic film to prepare the composite polymer electrolyte (CPE-0). As a result, the CPE-0 had a ambient temperature ionic conductivity of 3.4 × 10−5 S cm−1, t+ of 0.02 and electrochemical window of 4.2 V. It was also found that addition of nano-SiO2 particles (25 wt%) into the CPE-0 could increase the room temperature ionic conductivity (4.58 × 10−5 S cm−1) of the prepared CPE. Especially, the CPE showed a strongly improved electrochemical stability (the electrochemical window reached 5.2 V) because the extra SiO2 nanoparticles could further scavenge trace impurities. More importantly, the CPE had a t+ of 0.28, which was 14 times higher than the CPE-0. The superior electrochemical performance of the CPE made the LFP/CPE/Li cell have significantly better cycle performance than that of the LFP/CPE-0/Li cell. Specifically, the discharge capacity of the LFP/Li cell using CPE was increased with cycle number until it reached a capacity of 154 mAh/g after 100 cycles (with coulombic efficiency of 100%) at ambient temperature, while the discharge capacity of the LFP/CPE-0/Li cell dropped to 30 mAh g−1 after 100 cycles at the same condition. This work highlights a simple but effective method to prepare a special double composite polymer electrolyte with good performance, which can be used for ambient temperature solid-state LIBs.
https://doi.org/10.1016/j.electacta.2019.134566_p1_2 | New-energy vehicles, such as electric vehicles, are essential to ease the strain on the environment resulting from fast growing consumption of fossil fuels. However, there is still a long way before replacing the traditional vehicles by EVs without commercial losses [[1], [2], [3]]. The main challenge is that the energy/power densities of the current energy storage devices need to increase further to make electric vehicles commercially acceptable and affordable [1,4,5]. Since the early 1990s, the lithium-ion batteries (LIBs) have been the promising energy-storage devices in terms of capacity, power capability, cycle life and impact on the environment [[6], [7], [8], [9]]. Considerable endeavors have been undertaken to increase the energy/power densities of LIBs by developing novel cell and electrode architectures [[10], [11], [12]]. In general, the electrochemical performance/cost of LIBs depend mainly on the utilized component materials and especially that on the positive electrode [1]. LiFePO4 (LFP) is a competitive candidate for the positive electrode, primarily due to the advantages of high specific capacity, long cycle life, high safety, low price and no poison [[13], [14], [15], [16]]. Nevertheless, there are many technical challenges that need to be overcome before LFP can be widely used in the power-type LIBs. The major issues are still the inherently sluggish diffusivity of Li+ and poor conductivity of electron, both heavily limit the commercial application of LFP [17,18].
https://doi.org/10.1016/j.electacta.2019.134566_p1_3 | To solve the transport limitations of ion and electron, numerous works have been reported, including heteroatom doping [18,19], particle size optimizing [20,21] and micro-sturcture design [[22], [23], [24]], and coating with conductive layers (conductive polymer, metal oxide or carbonaceous nanomaterials) [15,[22], [23], [24], [25], [26]]. These strategies can enhance the Li storage performance of LFP, for instance, when the nanoscale LFP particle is used, an effectively enhanced specific capacity has been demonstrated. However, a nanoscale material usually display the low volumetric energy density and tap density, in addition, the nanomaterial is easy to form agglomerates which result in poor long-term cycling performance [16,27]. By contrast, LFP nanoplates have recently attracted attention for their good structural stability during cycling and reduced vertical Li+ transport tunnels [17,24]. The kinetics of the lithiation/delithiation process is strongly related to the orientation of LFP particles, as the Li+ migrates along the b-axis of orthorhombic crystal and the transfer of charge occurs primarily on the facet (010). Thus, a controllable growth of (010) facet-oriented nanoplate is anticipated to greatly facilitate the Li-ion transport and increase the electrochemical performance of LFP [17,18,24].
https://doi.org/10.1016/j.electacta.2019.134566_p1_4 | All kinds of carbon materials, including the carbon black, carbon nanotube as well as graphene, are extensively utilized to construct the LFP composites for the improvement of the electronic conductivity [5,24,26,[28], [29], [30]]. Graphene demonstrates a lot of outstanding chemical/physical attributes and possesses intriguing advantages as a conductive reagent for electrode materials, mainly because of the tremendous specific surface area and high conductivity [7,[31], [32], [33]]. The performances of electrode materials usually enhanced significantly when formed composites with graphene, and it has been reported that LFP/graphene composites displayed even better performance compared to the LFP/carbon black or nanotube composites [15,23,24]. However, the Hummers` method is commonly employed to prepare graphene oxide, and the subquent reduction process usually cause the re-stack of graphene oxide, resulting in substantial decrease of the surface area and deterioration of the utilization efficiency [34]. Recently, the three-dimensional (3D) graphene aerogels (GAs) have been paid a worldwide attention owing to the integration of the 3D hierarchically porous structure as well as the incomparable intrinsic characters of graphene [17,35,36]. The composites with GA exhibit high porosity and mechanical stability, high ion migration and electron transfer kinetics, which can prevent the re-stack of graphene sheets efficiently [36,37]. Therefore, the porous GAs is an ideal matrix to support and modify the electrode materials to greatly increase the electric conductivity and ion diffusion routes [17].
https://doi.org/10.1016/j.electacta.2019.134566_p1_5 | Herein, we demonstrate a novel sandwich-like nanocomposite of the mesoporous LFP nanoplates grow along the graphene sheets in a macroporous GA matrix (LFP-GA), as illustrated in Fig. 1. In this structure design, the mesoporous LFP nanoplates on both sides of graphene can promote the diffusivity of Li+, while graphene, the core of sandwich structure, can enhance the charge transfer, to enhance the electrochemical Li-storage performance. The obtained LFP-GA electrode demonstrates excellent specific capacity (162 mAh g−1, 0.1 C), high rate performance (148 and 104 mAh g−1 at 1 and 10 C) and long cyclic life (capacity retention 80.6% after 1000 cycles at 1 C), ascribed to the unique characteristics of the composite structure: 1) The GA provides a large surface area to anchor LFP and enable the in-situ formation of LFP nanoplates along the graphene sheets, strengthening the interaction between LFP and GA; 2) GA offers high electronic conductivity and enhances the utilization of LFP on the electrode; 3) The 3D interconnected macroporous structures of GA allow the rapid electrolyte permeation inside the electrode; 4) The abundant mesopores in LFP nanoplates generated by the pyrolysis of citric anion can further enlarge the electrode/electrolyte reaction interface, providing more Li+ diffusion channels.
https://doi.org/10.1016/j.electacta.2019.134566_p2_3 | A modified Hummers` method was used for the synthesis of graphene oxide (GO) as previous publications [[38], [39], [40]]. GAs were obtained using a hydrothermal process coupled with the subsequent freeze-drying. Typically, aqueous GO solution (2 mg mL−1, 10 mL) was ultrasonically treated for 15 min, before sealing in a hydrothermal reactor and heating for 2 h at 150 °C. The obtained graphene hydrogel was freeze-dried for 48 h to get the GAs.
https://doi.org/10.1016/j.electacta.2019.134566_p2_5 | LFP-GA composites were obtained by using an in situ sol–gel method described as follows. Firstly, one solution with 0.01 mol LiH2PO4 and 5 mL distilled water, the other solution with 0.01 mol iron (III) citrate and 30 mL distilled water, were prepared seperately with stirring, before mixing together and stirring for some time to make the LFP precursor sol. Then, an appropriate amount of the LFP precursor sol was absorbed on a pre-weighed GA and dried in an oven at 60 °C to get the LFP gel/GA. Finally, the LFP gel/GA was calcined in a mixed atmosphere (Ar: H2 = 90 : 10) at 600 °C for 5 h to produce the LFP-GA composites. According to the difference in the GA content in the final composites, the obtained samples were marked LFP-GA-x%, where x means the proportion of GA. For comparison, the pristine LFP was synthesized in the absence of GA.
https://doi.org/10.1016/j.electacta.2019.134566_p2_7 | The morphologies and microstructures of LFP and the composites were examined using a field emission scanning electron microscopy (SEM, PHILIPS XL30TMP, 15 kV) and a transmission electron microscopy (TEM, FEI Tecnai G20, 200 kV). The electrodes before and after cycling were washed carefully with tetrahydrofuran and dired before the SEM invesgitations. X-ray diffraction (XRD) was conducted using an Xpert Pro MPD diffractometer (Cu-Kα radiation, λ = 0.15418 nm) within the 2θ range 15°～85°. Raman spectra were investigated by an IVNIA instrument with a 532 nm argon beam. Thermogravimetry curves (TG) were recorded from 100 °C to 1000 °C (10 °C min−1) in an air atmosphere on the Pyris Diamond instrument (STA449/6/G, NETZSCH). The nitrogen adsorption isothermal curves were obtained on the Autosorb-1-MP/LP analyzer (Quantachrome). The specific surface areas (SBET) was evaluated using the BET method. A VG Multilab 2000 apparatus was used to record the X-ray photoelectron spectroscopy (XPS).
https://doi.org/10.1016/j.electacta.2019.134566_p2_9 | Electrochemical performance was evaluated using the coin cells on a NEWARE BTS tester (5 V, 50 mA) between 2.5 and 4.0 V at various charge/discharge rates, in which a Li foil was used as the negative electrode. The working electrode was composed of the active material, super P and polyvinylidene fluoride with a mass ratio of 80:12:8, which were evenly dispersed in N-methyl pyrrolidone to form a slurry and pasted on Al before drying for 10 h at 60 °C. 1 M LiPF6 dissolved in EC-DMC (1:1) and polypropylene Celgard 2400 film were used respectively as the liquid electrolyte and separator. The coin cell was fabricated in an argon-filled glove box. An electrochemical workstation (CHI 660D) was used to measure the cyclic voltammetry between 2.5 and 4.2 V and the electrochemical impedance spectroscopy (EIS) from 1 MHz to 100 mHz at a prescribed bias potential of 10 mV.
https://doi.org/10.1016/j.electacta.2019.134566_p3_2 | Fig. 1 and Fig. S1 of the photographs display the procedures to prepare the sandwich-like LFP-GA nanocomposite. Graphene hydrogel is first hydrothermally self-assembled from a GO suspension and then freeze-dried. The LFP colloidal precursor is adsorbed on GA and dried at 60 °C, and then calcined to produce the sandwich nanostructure composited LFP-GA electrode materials. In the synthesis process, the LFP colloidal precursor is absorbed by the 3D interconnected porous framework of graphene aerogel. After drying, the LFP colloidal precursor converts into a gel phase and strongly adhered to the GA skeleton through the possible bonding between the citrate precursor and the remaining oxygen-containing functional groups on graphene after the hydrothermal processing [41]. Finally, the LFP nucleates and grows along the graphene sheets of GA during calcination to form a composite with a 3D macroporous network structure. At the same time, the CO and CO2 are produced by the thermal degradation of citrate, forming the mesoporous LFP nanoplate structure [29]. The resultant is named LFP-GA-x% according to the ratio of GA, x%. For comparison, pristine LFP was synthesized in the absence of GA.
https://doi.org/10.1016/j.electacta.2019.134566_p3_3 | SEM and TEM are used to investigate the morphology and structure of the GA and composites. Fig. 2a and b demonstrate an interlaced three-dimensional graphene network of GA, and aboundant interconnected macropores are clearly observed. After deposition of LFP nanoplates (LFP-GA-6%, Fig. 2c and d), the macroporous aerogel structures are well retained, while the frameworks are covered with LFP nanoplates and become thicker, indicating that the LFP nanoplates have grown along both sides of graphene nanosheets. Such a microstructure can be assigned to the sandwich nanostructure composite model [42,43]. In contrast, the pristine LFP displayed in Fig. 2e is denser with a small amount of irregular and discontinued pores, while the LFP-GA-3% sample (Fig. 2f) is composed of irregular microsized LFP particles with the graphene nanosheets being hard to inspect, probably due to the overload of LFP, the complete entrapment of graphene nanosheets and the partially filled pores inside the GA matrix. The open, interconnected and continuous macroporous structure of LFP-GA-6% can facilitate the electrolyte infiltration, and the Li+ transport can be greatly promoted by the highly accessible electrolyte/electrode interface [44].
https://doi.org/10.1016/j.electacta.2019.134566_p3_5 | TEM images in Fig. 3a and b further demonstrate the fine microstructures of LFP-GA-6%. The LFP nanoplates overlay tightly on the graphene based matrix, and abundant mesopores of 20–50 nm in the nanoplates are clearly visible. Formation of these mesopores may be attributed to the citric anion decomposition generated gases and their further expulsion from the inner of LFP particles [29]. Therefore, such a composite can be considered as an interesting bimodal porous electrode material. The interconnected and continuous macroporous GA networks provide plenty of routes for efficient transport of the Li- ions to facilely reach the LFP nanoplates, and the mesopores in the LFP nanoplate can further facilitate the Li+ transport inside of the active materials, offering fast ion transport kinetics [29,30,36,45]. Fig. 3c indicates that the LFP nanoplates are tightly covered on both of the top and bottom sides of graphene, forming a LFP-graphene-LFP sandwich-like composite structure. The interplanar spacings of 5.22 Å and 4.71 Å in Fig. 3c are respectively associated to the crystal planes of (100) and (001), implying that the nanoplate grows along the (010) plane vertical to the [010] direction [17,24], which is further proven by the corresponding selected area electronic diffractions (Fig. 3d). Such a crystal orientation is believed to benefit shortening the Li+ diffusion length for its unique one-dimensional transport in the LFP crystal during the insertion/de-insertion processes [17]. XRD is used to further identify the crystal structures of the products, and Fig. 4 depicts that the diffraction patterns of the as-prepared samples can be indexed into a pure-phase orthorhombic LFP (JCPDS No. 83–2092) [24,46].
https://doi.org/10.1016/j.electacta.2019.134566_p3_8 | N2 adsorption/desorption isotherms of the composites are measured to analyze the bimodal pore characters, and the corresponding results are displayed in Fig. 5a. The isotherms display a hysteresis loop, typical feature of the type-IV curve, revealing the mesoporous structure of the samples [46]. The specific surface areas of LFP, LFP-GA-3% and LFP-GA-6% are measured to be 4.2, 24.2 and 36.4 m2 g−1, and the pore volumes are respectively 0.015, 0.117 and 0.151 cm3 g−1. LFP-GA-6% displays much higher pore volume and surface area than the other two samples, indicating that the appropriate GA content can effectively enlarge the reaction area of the active material. As shown in Fig. S2, the average pore size of 7.7 and 9.5 nm of LFP-GA-3% and LFP-GA-6% is clearly observed, while the macropores of pristine LFP and the composite materials can not be examined correctly because of the analyzer limitation [17]. The previous SEM, TEM and the pore size analyses give clear evidence that the sandwich nanostructure of mesoporous LFP nanoplate and graphene sheet is formed for the LFP-GA-6% composite material. The high porosity and unique structure of LFP-GA-6% is beneficial to storage of plenty of electrolyte and provision of adequate amounts of Li-ions for rapid intercalation into the active materials, thus remarkably enhance the rate performance [36].
https://doi.org/10.1016/j.electacta.2019.134566_p3_10 | The thermogravimetric analysis (TGA) (Fig. 5b) demonstrates the weight fraction of carbon in LFP-GA-6% is around 11.3% which is about twice of that (5.8%) in LFP-GA-3% as expected, whilst LFP also showed a weight loss of 1.8%. The additional carbon may result from the decomposition and carbonization of citric anion, which may be favorable for further improvement of the local conductive paths in LFP [2]. Raman spectroscopy in Fig. 5c shows two bands at respectively 1337 cm−1 and 1600 cm−1, which correspond to D band of the disorders/defects and G band of the graphitic components in the carbonaceous substances. The ID/IG ratio stands for the degree of disordering or graphitization in carbon [10,20]. The ID/IG value of LFP-GA-6% is 0.65, much lower than LFP (0.92) and LFP-GA-3% (0.72), indicating the higher graphitization degree of carbon in LFP-GA-6% due to the higher ratio of graphene, which may enhance the electric conductivity of the composites [29]. XPS were further measured to probe the electronic properties of the obtained materials. Fig. S3 and Fig. 5d display the core level Fe 2p spectra of LFP and the LFP-GA-6% composite, and the components are fitted and calculated. Because of the coupling of the spin-orbit, two peaks related to Fe 2p3/2 (709.9 eV) and Fe 2p1/2 (723 eV) are observed for the Fe 2p spectrum, and the corresponding satellite peaks appear at around 713.5 eV and 727 eV [22]. In comparision to LFP, the ratio of the Fe 2p3/2 peak for LFP/GA is increased (56.59%–63.16%), while the ratio of the Fe 2p1/2 is decreased (24.64%–22.08%), which might be originated from the electronic interaction between GA and LFP in the LFP/GA composite. As the LFP nanoplates grow in-situ along the graphene nanosheets and are tightly connected with graphene in GA, there might be strong electronic interactions between LFP and GA because of the unique electronic properties of graphene, leading to the modified spin-orbit coupling or valence state of the Fe element [47]. These results indicate the possible electron transfer and bonding between the GA skeleton and LiFePO4 nanoplate, and which might be a benefical interaction to enhance cycling stability of the composite electrode structure.
https://doi.org/10.1016/j.electacta.2019.134566_p3_11 | The coin cells are assembled to evaluate the Li storage properties of the LFP-GA composites, and the typical charge/discharge performances at 0.1 C are shown in Fig. 6a. The charge/discharge plateau appears at ～3.45 V for all the materials, which is attributed to the FePO4/LiFePO4 conversion [24]. The discharge specific capacities at 0.1 C are respectively 109, 140 and 162 mAh g−1 for LFP, LFP-GA-3% and LFP-GA-6%. The remarkable improved specific capacity of the LFP-GA-6% electrode may be ascribed to the bimodel composite structure of macro-porous GA and meso-porous LFP, which can effectively increase the electrode/electrolyte interface area and improve the utilization of active material. From an enlarged area depicted in Fig. 6a, the plateaus potential intervals of LFP, LFP-GA-3% and LFP-GA-6% are respectively 58.3, 56.4 and 41.5 mV. Curves of LFP-GA-6% charging/discharging at different rates are displayed in Fig. 6b (curves of LFP and LFP-3% are respectively shown in Figs. S4a and S4b for comparison). The electrode exhibits specific capacities of 148 and 104 mAh g−1 at 1 and 10 C, corresponding to respectively 92.1% and 64.2% of the initial capacity (0.1 C). Shown in Fig. 6c is the comparison of rate performance for LFP and the composites at various rates. Compared to LFP and LFP-GA-3%, LFP-GA-6% displays much higher discharge capacities at a low rate, and at high rates the superior rate characteristics of LFP-GA-6% are even clearer. LFP and LFP-GA-3% display the discharge specific capacities of respectively 46 and 138 mAh g−1 at 1 C, much lower in comparison to LFP-GA-6% (148 mAh g−1), indicating the greatly increased rate capability of LFP-GA-6% due to the high electronic conductivity GA network and the 3D interconnected macroporous/mesoporous structures, which remarkably increase the transport channels for rapid electronic transfer and Li+ diffusion. When the active material loading increases from 1.2 to 1.8 mg, only a slight decrease of specific capacity is observed (∼5 mA h g−1 from 0.1 to 10 C), indicating the superior rate characteristics and capacity of the LFP-GA-6% electrode even at high loading. The Li storage performances of LFP-GA-6% are also superior in comparison to the porous LFP composites synthesized by the sol-gel method reported in the literature, for example LFP/RuO2 (143 and 92 mAh g−1) [25], LFP/N-CNTs (140 and 50 mAh g−1) [28] and LFP/Graphene (146 and 45 mAh g−1) [29], and the similar freeze-drying synthesized N-CNT incorporated porous LFP (159 and 72 mAh g−1) [22] and mesoporous carbon modified commercial LFP (155 and 58 mAh g−1) at similar charge-discharge rates [48]. These results indicate that the GA porous matrix provides the facile 3D ion diffusion route and high electric conductivity, enabling the rapid ion and electron transports and therefore the remarkable high rate characteristic of LFP. The LFP-GA-6% composite electrode is furhter cycled at 1 C for over 1000 cycles to investigate the cycling stability (Fig. 6d), and the specific capacity remains 119 mAh g−1, 80.6% of its initial discharge specific capacity. Cyclic performances of LFP-GA-6% and LFP-GA-3% are also evaluated at a higher rate of 10 C, as displayed in Fig. S5. After 500 cycles at 10 C, the LFP-GA-6% composite remains a specific capacity of 100 mAh g−1 (96.6% retention), greatly higher in comparison to those of LFP-GA-3% (33 mAh g−1, 80.4%) and LFP (a negligible specific capacity at 10 C), indicating the significantly improved rate and cyclic performance of LFP-GA-6%. The excellent cyclic capability may be associated with the stable structure of the LFP nanoplates in-situ grown along the 3D interconnected graphene nanosheets and the strong interactions between the LFP nanoplate and GA network [29], which can be proved from the electrode microstructure for LFP-GA-6% before and after cycling, as displayed in Figs. S6a and S6b. As displayed in the images, before cycling the LFP-GA-6% electrode shows a continuous macroporous aerogel structure (Fig. S6a), and the original morphology is almost retained after the long-term cycling (Fig. S6b). In addition, some fine carbon black particles added during the electrode preparation process are also observed on the surface. In contrast to the previously reported GA supporting LiFePO4 nanoparticle composite [35], the sandwich LFP-GA composite display a slightly lower specific capacity and rate capability, but higher cyclic performance, and further optimizations of the composition and structure, such as the ratio of LFP and GA, the thickness of LFP nanoplate, and the pore size and porosity, would bring even higher overall performance.
https://doi.org/10.1016/j.electacta.2019.134566_p3_13 | The cyclic voltammograms are recorded to analyze the reversibility of the LFP materials. As displayed in Fig. 6e, all the electrodes possess a couple of anodic/cathodic peaks at 3.6/3.3 V, ascribed to the delithiation/lithiation processes of LiFePO4/FePO4 [24]. The LFP-GA-6% electrode displays smaller potential gap and higher peak current density compared to LFP and LFP-GA-3%, implying the enhanced electrochemical reaction reversibility and decreased polarization of this electrode. The porous LFP-GA-6% composite structures are favorable to enlarge the solid-liquid reaction interface, increase the Li+ diffusion channels and promote the ion and electron transports, thus decreasing the polarization of the electrode and increasing the active material utilization and specific capacity. The superior stability and reversibility of LFP-GA-6% can be further proved from the CVs shown in Fig. S4c. Fig. 6f shows the electrochemical impedance spectra (EIS) of LFP and the composites, which are fitted on basis of the equivalent circuit in the inset. The Rs component represents the electrode/electrolyte ohmic resistance [15], the high-frequency semicircles are ascribed to the electrode/electrolyte charge transfer resistance (Rct) and the capacitance of the double layer (CPE), and the low-frequency straight lines correspond to the Li+ migration related Warburg resistance (Zw) [1,15]. Table S2 displays that the fitted Rs and Rct values of LFP-GA-6% are much lower than LFP and LFP-GA-3%, implying a remarkably increased transport kinetics of electron and Li+ resulted from the synergistic promotion effects of the bimodal porous structures and the graphene aerogel. According to the Warburg region, the diffusion coefficients of Li+ (D) are calculated with formula (1) [1,24]: (1) where R, T, A, n, F, C respectively represent the gas constant, absolute temperature, surface area of the cathode, charge transfer number of, Faraday constant, Li+ concentration, and σ is the Warburg factor related to the angular frequency ω and the imaginary impedance (-Zim/Ω) based on formula (2) [15,18]: (2) ＝
https://doi.org/10.1016/j.electacta.2019.134566_p3_14 | σ is calculated after fitting the curves in Fig. S4d (listed in Table S2), then based on formula 2, the obtained D values of Li+ are respectively 6.76 × 10−15, 6.55 × 10−14 and 2.04 × 10−13 cm2 s−1 for LFP, LFP-GA-3% and LFP-GA-6%. These results reveal the greatly increased Li+ transport kinetic of the LFP-GA-6% electrode, attributed to the large reaction interface and the facile Li+ transport channels in the bimodal porous structures.
https://doi.org/10.1016/j.electacta.2019.134566_p4_2 | A unique bimodal macro/meso-porous LFP nanoplate composites based on the interconnected graphene aerogel frameworks. The LFP nanoplates grow in-situ along the graphene nanosheets and form a 3D continuous porous architecture, which facilitate the electrolyte penetration, enlarge the solid/liquid reaction interface, and offer facile channels for charge transport and Li+ diffusion. As a result, such unique composite exhibits excellent electrochemical capacity, rate and cycling characteristic, which is a promising cathode material of rechargeable lithium batteries. The novel material design and the facile preparation route may be applied to synthesize other high-performance graphene aerogel composite electrode structures, for wide applications in batteries, supercapacitors, and fuel cells, etc.
https://doi.org/10.1016/j.electacta.2019.134566_p5_2 | Supporting Information Available: additional characterizations, including digital photograph, pore-size distributions, XPS spectrum, discharge curves, CV curves, fitting curves of EIS, cyclic performance, SEM images.
https://doi.org/10.1016/j.electacta.2019.134686_p1_2 | Olivine-structured lithium iron phosphate (LiFePO4), featuring low cost, environmental compatibility, superior thermal stability, superior cycling stability and inherent safety, is considered as one of the most promising cathode materials for rechargeable batteries employed in stationary energy storage wells, portable large-scale energy backup systems and so forth [[1], [2], [3]]. Unfortunately, intrinsically poor electronic conductivity (10−9 - 10−10 S cm−1) and slow Li+ diffusivity (∼10−14 cm2 s−1) impede the raise of its high-rate (>50C) application, which is a key factor for powering electric vehicles (EV) [[4], [5], [6], [7]].
https://doi.org/10.1016/j.electacta.2019.134686_p1_3 | Surface carbon coating as well as conductive agents in the cathode fabrication can substantially improve the electrochemical performance of LiFePO4 cathode [[8], [9], [10], [11]]. However, these soft contacts would significantly enlarge the interfacial resistance when LiFePO4 particles are in nanoscale [12]. Glucose, as a common biomass material, could not only form a thin, uniform carbon coating, but also provide micro carbon spheres anchoring rigidly on the surface of the conductive additives, constructing a frame art for high-speed electron transport enduring a hydrothermal process.
https://doi.org/10.1016/j.electacta.2019.134686_p1_4 | In addition to carbon coating techniques, cation doping, especially rare earth doping, can effectively enhance the intrinsic conductivity, ionic conductivity and the charge/discharge rate of LiFePO4 by downsizing particle size beneficial from shortening the Li-ion diffusion path length and reducing the electron diffusion length [1,6,13,14]. Shape and morphology of itself are also a key issue [12,[15], [16], [17], [18]]. Tremendous nanometer-sized LiFePO4 spherical nanoparticles [19], nanowires [9], nanoplates [20], and nanosheet [21] have been employed. Studies also reported that Ce enabled cathode materials to exhibit excellent long-term cycling stability, as high as nearly 100% coulombic efficiency at various charge-discharge rates [22], while La tend to reduce crystal size, increase conductivity and enhance the rate performance [23,24]. However, few reports have so far been concerned with the combination of La and Ce Co-doped LiFePO4, although is reported that co-doping is superior to single ion doping.
https://doi.org/10.1016/j.electacta.2019.134686_p1_5 | There have been several reports on LiFePO4 with ultrahigh rate performance at room temperature [[25], [26], [27]], however, it is still a challenge for LiFePO4 to achieve a considerable electrochemical performance at rate >1 C at low temperature, which impedes the practical application of electric vehicles in the winter or in cold areas [28]. Given many studies suggesting that ion doping is an efficient way to enhance the intrinsic conductivity [29,30], seldom researchers focuses on the electrochemical performance of LiFePO4 at low temperature by ion doping. On the other hand, the present papers mainly investigate the effect of the cell temperature on the impedance and Li+ diffusion varying as lithium content rather than potential. Thus, it is also important to study the impedance and Li+ diffusion varying as potential for its accessibility and easy to measure. What is more, although Gao et al., indicates that cell temperature on the lithium diffusion process is larger than that of the charge transfer for the lithium extraction reaction of the LiFePO4 electrode [31], the research is carried out at the open circuit potential rather than a full potential window. In addition, Arrhenius activation energy of impedance and Li+ diffusion, determining rate of de/intercalation reactions and energy of activation, is also a non-negligible factor affecting the kinetic performance that needs further investigated.
https://doi.org/10.1016/j.electacta.2019.134686_p1_6 | In this work, we propose a hydrothermal method to prepare La, Ce Co-doped LiFePO4@C nanocomposites with appealing structural features to achieve ultrafast rate performance and excellent long-term cycling stability using glucose as coating solvent. La, Ce co-doping could not only tailor the particle size providing a controllable morphology varying from nanograin, nanorod to nanoflake, but also transforms the carrier type of LiFePO4 nanocomposites from p-type to n-type (La and Ce codoping > 0.1%) contributing to dramatically increase of carrier density and conductivity by a factor of ∼1010 and ∼105, respectively. On the other hand, the glucose in the solvent constructs a 3D conductive network throughout the LiFePO4@C nanocomposites by carbon coating on the nano-scaled LiFePO4 particles and micro carbon spheres as supporting matrix and conductive agent. As expected, the LC-LFP@C-5 shows high specific capacities up to 112.2 mAh g−1 at ultrahigh current densities of 50 C; even after 500 cycles at ultrahigh current densities of 100 C, it enable a specific capacities of 101.1 mAh g−1 and obtains a ultrahigh power density of up to ∼11.12 kW kg−1 at an energy density of ∼325.9 Wh kg−1, exceeding those of previous works. What is more, the systematic investigations of impedance and Li+ diffusion from 2.5V–4.3V at −30 °C - +50 °C is carried out, indicating that lithium ion diffusion process in the electrode is the rate-determining step compared with charge transfer process due to the larger magnitude than charge transfer process, which are also confirmed by the much higher values of EADC compared with Ea-ct.
https://doi.org/10.1016/j.electacta.2019.134686_p2_3 | The La, Ce Co-doped LiFePO4 with/without carbon decorating samples are synthesized via a hydrothermal method. Firstly, stoichiometric glucose is added into the Di water-glycol mixture (VDi water/Vglycol = 7:1) with vigorous stirring and ultrasonic for 30 min to obtain a 0.3 mol L−1 glucose water-glycol solution. Then 0.03 mol LiOH is dissolved into 40 mL the above solution under magnetic stirring. Subsequently, 0.72 mL 85% H3PO4 is added to the LiOH solution and a white suspension is formed. After that, another 20 mL 0.3 mol L−1 glucose water-glycol solution composed of total 0.01 mol FeSO4·7H2O, Ce(NO3)3·6H2O and La(NO3)3·nH2O (molar ratio of Fe: La: Ce = 100 : 0: 0; 99.9 : 0.05: 0.05; 99.7 : 0.15: 0.15; 99.5 : 0.25: 0.25) is added into the white suspension under vigorously stirring for several minutes. The resulting green suspension is then transferred into a Teflon-lined stainless steel autoclave for hydrothermal reaction at 180 °C for 10 h. The obtained LFP@C nanocomposite precipitates are washed with DI water and ethanol for several times to remove the residual ions. Finally, the aforementioned precipitates are firstly presintered at 350 °C for 6 h and then sintered at 650 °C for 6 h with a heating rate of 2 °C min−1. All the sintering processes are carried out under Ar atmosphere. As a result, the LiFePO4@C nanocomposites without/with different co-doping level (0.1%, 0.3% and 0.5%) of total La and Ce are obtained and denoted as LFP@C, LC-LFP@C-1, LC-LFP@C-3 and LC-LFP@C-5, respectively.
https://doi.org/10.1016/j.electacta.2019.134686_p2_5 | Morphology is investigated by a field emission scanning electron microscope (SEM, Hitachi, Model, S-4800) and transmission electron microscope (TEM, JEOL, JEM-2100). The structure is characterized by fourier transform infrared (FTIR) spectra (FTIR, Thermofisher, IS10), X-ray diffraction (XRD, X`Pert PRO diffractometer) using a Cu-Ka radiation (λ = 0.15406 nm) and X-ray photoelectron spectroscopy (XPS Mono Al Ka 1486.69 eV) with radiation at a power of 150 W. All XPS dates are calibrated against the C 1s peak at 284.6 eV. Elemental analysis is conducted by inductively coupled plasma mass spectrometer (ICP-MS, PerkinElmer, NexION™ 350D). The room temperature electronic conductivity and carrier density are tested with the versatile multichannel potentiostat 2/Z (VMP2, Princeton Application Research), 4-probe meter (Guangzhou 4-probe meter. Ltd, RTS-9) and hall effect measurement (Lake Shore, 7707A) after being pressed under the pressure of 10 MPa. Ionic conductivity of the electrolytes at various temperatures is measured with a conductivity meter (Shanghai INESA Instrument, DDSJ-308A). A combined thermal gravimetric analysis (TGA) and differential scanning calorimetry (DSC) measurements are carried out using a METTLER- TAG/DSC-1 (HT) ranging from 50 to 650 °C at a heating/cooling rate of 10 °C min−1 with air flow.
https://doi.org/10.1016/j.electacta.2019.134686_p2_7 | Electrochemical performance is performed by using 2016 coin-type cells with Li foil and Celgard 2325 as the counter electrode and separator, respectively. The liquid electrolyte is 1 mol L−1 LiPF6 dissolved in EC/DMC (1:2 by volume) solution. The working electrode is composed of 80 wt% as-prepared LFP@C nanocomposite, 10 wt% super P, and 10 wt% of polyvinylidene fluoride (PVDF) binder pasted on Al foil, and then dried at 120 °C for 12 h in a vacuum oven. The mass loading of active materials are roughly 1.2–1.5 mg. In order to study the mass loading affecting on the electrochemical performance, another samples of LFP@C-T and LC-LFP@C-5-T with mass loading of ∼3.3 mg are employed. Cyclic voltammetry curves are obtained by an electrochemical working-station (VMP2, Princeton Application Research) at various scan rates of 0.01–10 mV s−1 over a working range of 2.5–4.3 V vs. Li/Li+. Electrochemical impedance spectra (EIS) is tested by the same working-station in a frequency range of 0.01 Hz–100 kHz with a sinusoidal signal of potential amplitude of 5 mV at −30 - +50 °C from 2.5V–4.3V with a rate of 0.25C. Galvanostatic charge/discharge measurements are carried out over a working range of 2.5–4.3 V vs. Li/Li+ using a land CT2001A testing system.
https://doi.org/10.1016/j.electacta.2019.134686_p3_2 | A possible schematic illustration of the synthesis process of LC-LFP@C with different morphology is shown in Fig. 1a, which reflects how glucose and La3+, Ce3+ co-doping affect the formation of LiFePO4, where glucose monomers themselves not only agglomerate together due to the H-band, but also absorb Fe2+ contributing to the electrostatic attraction (Fig. 1a–i). Similarly, the adding of La3+, Ce3+ together with Fe2+ would also be absorbed into glucose monomers and further dispersed homogeneous in the aqueous solution (Fig. 1a–I). The adding of LiOH and H3PO4 turning Fe2+, La3+ & Ce3+ to La, Ce Co-doped LiFePO4 crystal nucleus serving as a core in the middle of the micelles and the glucose monomer with hydrophobic groups coupled with LiFePO4 and hydrophilic groups exposing to water providing the templates (Fig. 1a–II & SI. Fig. 1-ii). Besides, during the hydrothermal process, the LiFePO4 crystal nucleus grow to LiFePO4 crystal with glucose monomer carbonized to carbon coating around the LiFePO4 and simultaneous the agglomerated glucoses develop to carbon spheres supporting the prepared LiFePO4 crystal, constructing a 3D frame art for high-speed electron transport enduring a hydrothermal process (Fig. 1a–III-1 & SI. Fig. 1 iii). La, Ce co-doping may tailor the LiFePO4 particles into smaller ones taking the advantage of their relatively larger ion radius than Fe2+, exposuring more (020) surface outside (Fig. 1a–III-3 & 1a–III–5). Therefore, a controllable morphology varying from nanograin, nanorod to ultrafine nanoparticle could be obtained by adjusting the La, Ce concentration. Fig. 1c–f shows the SEM images of LFP@C and LC-LFP@C without/with La3+, Ce3+ co-doping levels. All the prepared composites are anchored tightly on the carbon spheres with almost the similar diameter of ∼ 5 μm. Unlike the pristine grain-like LiFePO4 (Fig. 1c), the morphologies of La, Ce Co-doped LiFePO4 (LC-LFP@C) vary from nanorod (Fig. 1d and e) to nanoflake (Fig. 1f) as the increase of La3+, Ce3+ concentration. Besides, the length and diameter of LiFePO4 gradually decrease from 180 nm to 70 nm (Fig. 1e) to ∼70 nm and ∼40 nm (Fig. 1h), respectively. This can be attributed to the lattice volume expansion due to that smaller Fe2+ (r = 0.074 nm) is substituted by larger rare earth ions (La3+ = 0.117 nm, Ce3+ = 0.114 nm), resulting in the size reduction. SEM-EDS mapping images (Fig. 1b) confirm that the additional elements of La and Ce are successfully Co-doped in the as-prepared LC-LFP (Fig. 1b and SI. Fig. 2b and c) compared with pristine LiFePO4 containing of Fe, P, O and C (SI. Fig. 2a). The molar ratio of Fe: La: Ce of precursors and samples analyzed by ICP-MS (SI. Table 1) shows that the contents of La and Ce doped into the samples are lower than that in precursors with stoichiometry due to the existence of insoluble carbon substances. However, the tendency of the molar ratio of Fe: La: Ce could still be presented, showing that the contents of La and Ce in samples increase as the rise of doping concentration. Besides, the Ce3+ contents in the 4 samples are slightly higher than that of La, indicating that smaller rare earth ion (Ce3+) may be doped easier than larger one (La3+).
https://doi.org/10.1016/j.electacta.2019.134686_p3_4 | TEM images further reveal the appearance evolution of LiFePO4. The size of pristine LiFePO4 is 170 nm in length and 60 nm in diameter (Fig. 1g). After co-doping with La3+ and Ce3+ with 0.1% molar ratio, the average length and diameter reduce to about 140 nm and 50 nm (Fig. 1h), respectively. Further co-doping with La3+ and Ce3+ to 0.3% molar ratio (Fig. 1i), the diameter deceases dramatically to about 20 nm, however its average length change slightly (140–180 nm). And ultimately the length of LiFePO4 downsizes gradually to 55 nm with a diameter of 35 nm (Fig. 1j) when La3+, Ce3+ co-doping concentration is 0.5%. Interestingly, the SAED of LC-LFP@C-3 (Fig. 1m) and LC-LFP@C-5 (Fig. 1n) demonstrate that more (020) surfaces are exfoliated outside as increasing co-doping level of La3+ and Ce3+ compared with LFP@C and LC-LFP@C-1, revealing that La3+ and Ce3+ may be favorable to the explore of (020) surface. As a result, the as-prepared LiFePO4 varies from nanograin (Fig. 1c and g) to nanorod (Fig. 1h, l & 1i, 1m), and nanoflake (Fig. 1f and j). All the LiFePO4 samples are fully wrapped by a non-crystalline carbon layer with a thickness of 2.0–3.5 nm, forming LC-LFP@C core-shell composites (Fig. 1l–n). Such a thin carbon layer, as reported, could negligibly barrier the Li+ ions diffusion compared with other diffusion limitations upon de/lithiation [1]. In addition, the as-prepared LC-LFP@C composites are anchored on the surface of carbon spheres (SI. Fig. 3a–d), forming a hard contact and thus further significantly reduced the interfacial resistance when LiFePO4 particles are in nanoscale [12]. What’ more, the surface carbon coating combined with carbon spheres constructs a continuous 3D frame art for electronic transfer from active iron redox sites of LiFePO4 to the conductive additives and/or the current collector. And it also effectively reduces the concentration polarization to enhance the charging/discharging rate performance.
https://doi.org/10.1016/j.electacta.2019.134686_p3_5 | The samples are well crystallized with a standard orthorhombic Pnma structure of LiFePO4 (JCPDS No. 96-110-1112) by XRD analysis (Fig. 2a). The lattice constants and cell volume of LC-LFP@C-1, LC-LFP@C-3 and LC-LFP@C-5 are slightly increasing with the increase of co-doping concentration, which are all larger than that of the pristine LFP@C (SI Table 2) due to the co-doping of small Fe2+ (0.074 nm) by larger rare earth ions (La3+ = 0.117 nm, Ce3+ = 0.114 nm). The results are also confirmed by Ouyang et al. [32]. And the patterns of (020) gradually shift toward small angle side, proving that La3+ and Ce3+ co-doping could enlarge the interplanar spacing d(020), favorable of (020) exposure. On one hand, the enlarged lattice provides a larger migration path for Li+. On the other hand, the lattice distortions resulting from La and Ce codoping may reduce the electrostatic binding between Li+ and the surrounding atoms [33]. As a result, the one-dimension Li diffusion may be enhanced which is beneficial for the rate performance [32].
https://doi.org/10.1016/j.electacta.2019.134686_p3_7 | Fe·Li anti-site defect is a common lattice defect in LiFePO4 crystals, that is, Fe2+ ions on the Li+ sites, which will impede the Li+ diffusion pathway leading to a drastic effect on the ions diffusion rate [15,21,34]. The infrared absorption bands at 957 cm−1 correspond to the symmetric stretching vibration of the PO43− tetrahedron in Fe·Li defect-free LiFePO4 [1,21]. For the as-prepared LC-LFP@C composites (Fig. 2b), the characteristic peaks appear almost at ∼958 cm−1, identical to the Fe·Li defect-free theoretical value, illustrating that few Fe·Li defects is in the as-prepared LC-LFP@C-1, LC-LFP@C-3 and LC-LFP@C-5. The other vibrational peaks (900 - 1100 cm−1: intermolecular stretching motions and anti-symmetric stretching modes of PO43−, 560-700 cm−1 and 400-500 cm−1: combined anti-symmetric stretching modes of PO43−) are in good agreement with the assignments reported in the literature [1,35], suggesting the high purity of LiFePO4.
https://doi.org/10.1016/j.electacta.2019.134686_p3_8 | To further prove the existence of La and Ce in LC-LFP@C and to validate the oxidation state of Fe, La and Ce atom, XPS is performed to analyze the chemical environment variation with the reference binding energy at 284.6 eV for the C 1s peak (SI. Fig. 4). For Fe atom, compared with pristine LFP@C (Fig. 2c), no obvious changes are found in LC-LFP@C-5 (Fig. 2d), the Fe 2p spectrum can be successfully fitted to Fe 2p3/2 and Fe 2p1/2, each consisting of a main peak and a “shake-up” satellite, respectively. The peak of Fe 2p3/2 peak is located at 710.8 eV with a satellite at 714.4 eV, and Fe 2p1/2 peak appears at 724.3 eV with a satellite at 729.1 eV, obviously evidencing that the iron species in LiFePO4 are all at Fe (II) oxidation state. In the LC-LFP@C-5 sample, the four peaks (Fig. 2f) resolved from the pair of spin-orbit doublets could be identified as the Ce3+ state: the higher binding energy peaks at about 904.9 and 896.9 eV were contributing to the Ce 3d3/2, while lower binding energy peaks at 886.7 and 884.4 eV contribute to Ce 3d 5/2 [36]. Simultaneously, the peak attributed to the La 3d 3/2 peak is located at 854.2 eV and 849.8 eV, and the La 3d 5/2 peak appears at 838.1 eV and 835.7 eV, corresponding to La3+ oxidation state (Fig. 2e).
https://doi.org/10.1016/j.electacta.2019.134686_p3_9 | Thus, as shown in Fig. 2g, the La and Ce co-doping could not only enlarge the unit cell of LiFePO4 providing a relatively larger transport path for Li+, but also tailor the LiFePO4 particles into smaller ones along the [010] direction with more (020) surface exposure outside. As a result, the Li+ diffusion rate will be significantly enhanced, which may improve its electrochemical properties.
https://doi.org/10.1016/j.electacta.2019.134686_p3_10 | As a result, the La, Ce Co-doped LC-LFP@C cathode demonstrates smaller potential difference at each rate and less capacity loss at an increase rate compared with pristine LFP@C. As shown in Fig. 3a, the potential differences of LC-LFP@C between charging curve and discharging curve at 0.1C are gradually smaller with increasing of La, Ce co-doping level, which is also consistent with the tendency of CV results in SI. Fig. 5. It can be seen that the specific capacity of the prepared LFP@C is slightly smaller than that of LC-LFP@C at a low rate of 0.1C. However, with the increasing rate to 1C, 2C, 10C, 20C, 50C and 100C, the capacity of as-prepared LC-LFP@C is far better than that of LFP@C (SI. Fig. 6). The as-prepared LC-LFP@C-5 even obtains discharge capacities of 112.0 and 95.3 mAh g−1 at 50C and 100C, respectively, compared to 38.1 and 17.3 mAh g−1 of pristine LFP@C, suggestive of excellent rate capacity by La, Ce co-doping (Fig. 3b). Besides, the specific capacity of LC-LFP@C-5 is still highly recoverable even after charge/discharge test at an ultra-high rate (100C), as validated by the recovery performance at 0.1C. The capacity decay at higher rates (50C, 100C) can be ascribed to the electrode polarization resulting from the diffusion-limited transfer of Li+ near the two-phase interface. The facts that the as-prepared LC-LFP@C-5 particles are nano-sized providing a shortcuts for Li+ transportation from bulk to surface and fully coated with a thin conductive carbon contribute to the ultra-high power rates. Furthermore, the slightly enlarged Li+ lattice constants and cell volume derived from La, Ce co-doping provide a larger migration path for Li+. Besides, the lattice distortions resulting from La and Ce codoping may reduce the electrostatic binding between Li+ and the surrounding atoms [33]. In addition, the 3D network forming from carbon shells on the LC-LFP particles and carbon spheres supporting the LiFePO4 particles are also the cumulative effects on its extraordinary performance.
https://doi.org/10.1016/j.electacta.2019.134686_p3_13 | Ragone plots (Fig. 3c) of LC-LFP@C-5 with specific power (P) as a function of energy density (E) are employed to evaluate the high power usage of an energy storage device. The as-prepared LC-LFP@C-5 obtains a ultrahigh power density of up to ∼11.12 kW kg−1 at an energy density of ∼325.9 Wh kg−1 in a lithium half-cell, exceeding those of previous works [19,26,37,38]. We also evaluate the long-term cycling stability of as-prepared samples and the cycling stability of as-prepared samples are shown in Fig. 3d, illustrating that the capacities enlarge as the increasing of La, Ce concentration with roughly 25 mAh g−1, 75 mAh g−1 and 101.1 mAh g−1 for LC-LFP@C-1, LC-LFP@C-3 and LC-LFP@C-5 respectively after 500 cycles at the ultra-high rate of 100C, far larger than that of LFP@C with 17 mAh g−1. In addition, La and Ce codoping can also improve the coulombic efficiency and stabilize the charge/discharge performance. The coulombic efficiency of LC-LFP@C-5 is stable at almost 100% compared with the pristine LFP@C fluctuated from 95.9% to 98.5%. It, in conjunction with rate results (Fig. 3b) indicates the high reversibility of the electrode reaction.
https://doi.org/10.1016/j.electacta.2019.134686_p3_14 | In order to study the mass loading affecting on the electrochemical performance, another samples of LFP@C-T and LC-LFP@C-5-T with mass loading of ∼3.3 mg are employed. CV test at scanning rates of 0.1 mV s−1, 0.2 mV s−1, 0.5 mV s−1, 1 mV s−1, 2 mV s−1, 5 mV s−1 and 10 mV s−1 (SI. Fig. 5) indicates that although LFP@C, LFP@C-T, LC-LFP@C-5 and LC-LFP@C-5-T acquire the same tendency, the peak of high loading LFP@C-T is broadened and the peak intensity decreased. However, Li-ion intercalation and de/intercalation performances of LC-LFP@C-5 hardly vary as the loading increasing (Fig. 3e). Besides, the LC-LFP@C-5-T delivers the specific capacity of 156.5 mAh g−1, 145.6 mAh g−1, 118.8 mAh g−1, 105.1 mAh g−1, and 93.5 mAh g−1 at 0.1C, 1C, 10C, 20C, and 50C under 30 °C, slightly lower than that of LC-LFP@C-5. On the contrary, the specific capacity of LFP@C-T falls down to 131.2 mAh g−1, 92.6 mAh g−1, 74.8 mAh g−1, 55.5 mAh g−1 and 33.3 mAh g−1 (Fig. 3f). The results suggest that materials with La, Ce co-doping could still obtain higher electrochemical performances compared with the pristine one.
https://doi.org/10.1016/j.electacta.2019.134686_p3_15 | In order to further understand the influence factors on the electrochemical performances of LiFePO4 electrode, simulation about the electrolyte salt concentration and Li+ concentration varying as discharge time are employed at a discharge rate of 1C, where LiFePO4–Li consisting of current collectors, positive electrode, separator, electrolyte and negative electrode (Fig. 4a) are calculated by COMSOL Multiphysics [39,40]. The cell potentials of LC-LFP@C-5 (Fig. 4b) and LFP@C (SI. Fig. 7) are given as a function of specific capacity and charge/discharge time, respectively, which are well agreement with each other, reflecting the good accuracy of simulation. The electrolyte salt concentration profiles in electrolyte in Fig. 4c–d and SI. Fig. 8a–d suggests that the electrolyte salt concentration vary significantly in the two electrode areas other than separator (Fig. 4c). Besides, the electrolyte salt concentration in LC-LFP@C-5 electrode is slightly lower than that in LFP@C. That is, more Li+ in electrolyte is consumed and may be intercalated on the surface and into the lattice of LC-LFP@C-5, enabling it with ultrafast discharge ability. The difference of electrolyte salt concentration becomes wider on the discharge plateau, especially at 1500s–2000s (Fig. 4d), suggesting that the intercalation reaction of Li+ for LC-LFP@C-5 happen more easily than that in LFP@C at the reduction potential. At the end of the discharge (Fig. 4e), the electrolyte salt concentration in the LC-LFP@C-5 electrode reverts to the initial concentration with a quick response (SI. Fig. 8a).
https://doi.org/10.1016/j.electacta.2019.134686_p3_17 | The resultant electrolyte potential illustrated in Fig. 4f and SI. Fig. 9 reflects the same pattern as electrolyte salt, a slightly larger electrolyte potential drop for LC-LFP-C-5 than LFP@C, but responses more rapidly to the initial figure at the end of discharge. The Li+ concentration distribution on the surface of solid particles (Fig. 4g–i and SI. Fig. 10) indicates that although they shares almost the same concentration at the initial discharge period (Fig. 4g), LC-LFP@C-5 obtains a higher density than that in LFP@C, especially during the plateau period and end period (Fig. 4h and i), proving that LC-LFP@C-5 endures a more repaid reaction than LFP@C, which are agree with results above, that is, more Li+ in electrolyte is consumed and intercalated on the surface and into the lattice. And the higher Li+ concentration gradient enhances the more Li+ intercalation into the lattice of electrode material. What is more, compared to positive electrode of LC-LFP@C-5 with a front like uniform behavior, the Li+ concentration in LFP@C tends to go up and down (Fig. 4h), suggesting that the La, Ce codoped LC-LFP-5 can tailor the Li diffusion on the electrode material and loosen the overpotential resulting from the Li nonuniformity.
https://doi.org/10.1016/j.electacta.2019.134686_p3_18 | Electronic conductivity of as-prepared LiFePO4 would also be a crucial factor affecting the electrochemical performances. A dramatically enhancement by a factor of ∼104, from 1.04 × 10−8 S cm−1 (LFP@C) to 1.15 × 10−4 S cm−1 (LC-LFP@C-5) is found by 4-probe method. Considering the same conductive network formed in LFP@C and LC-LFP@C-5, this phenomenon would be the dopant-induced conductivity, which is also confirmed by Hall effect (Table 1). It further investigates that LFP@C as a p-type semiconductor transforms to n-type conductivity after La, Ce co-doping (>0.1%), which probably derives from the doping of Fe2+ with supervalent cations (La, Ce) [30], resulting in greatly carrier density increase by a factor of ∼1010 (LC-LFP@C-5). Although the ionized impurity scattering triggered by additional potential field resulting from La3+and Ce3+ co-doping would impede the migration of electron, leading to a decrease of Hall mobility, the electronic conductivity of LC-LFP@C-5 is still increased by more than 5 orders of magnitude contributing to the increasing of far more carrier density. And it is respected that free electron polarons migrate with a higher transfer rate than free hole polarons in the electrode [33]. As a result, this n-type behavior of these materials, as reported, would far surpass the p-type behavior. Apart from Li+, free conduction charge carriers (electron and hole) and small polaron conduction are quite important in the LiFePO4 [41]. The La–Ce codoping brings more electrons to the system [42], forming free, unbound electron polarons in LiFePO4 [33,43]. The polaron state itself can be transported among LiFePO4/FePO4 phase boundary in the lattice with relatively low activation energy barriers [33], and can also transport charge, contributing to a higher electrical conductivity [41].
https://doi.org/10.1016/j.electacta.2019.134686_p3_20 | Ionic conductivity of the electrolytes is a non-negligible factor affecting the cell performance at various temperatures (SI. Fig. 11) Although the conductivity decreases from 14.8 mS cm−1 to 2.9 mS cm−1 with the temperature decrease from +50 °C to −30 °C, it is still much higher than that of electrodes (1.15 × 10−4 S cm−1 for LC-LFP@C-5, 1.02 × 10−4 S cm−1 for LC-LFP@C-3, 3.27 × 10−6 S cm−1 for LC-LFP@C-1 and 1.04 × 10−8 S cm−1 for LFP@C), suggesting that low temperature performance of a battery system is more relevant with the electrode material.
https://doi.org/10.1016/j.electacta.2019.134686_p3_21 | A series of tests are further performed to investigate kinetic properties of LFP@C and LC-LFP@C-5 in the potential window from 2.5 V to 4.3 V (vs. Li+/Li) at −30 - +50 °C. The DLi (Fig. 5a) from CV (SI. Fig. 12 and 13) for discharge are slightly lower than those for charging, and DLi of the LC-LFP@C-5 are almost 3 orders of magnitude than that of LFP@C, indicative of LC-LFP@C-5 with a good de/intercalation performance. On the other hand, the Arrhenius activation energy from CV (Fig. 5b) also suggest that LC-LFP@C-5 (36.4 kJ mol−1) undergo a lower activation energy than LFP@C (40.5 kJ mol−1).
https://doi.org/10.1016/j.electacta.2019.134686_p3_22 | The effects of temperature on the capacities of samples are significant, especially when the temperature below −10 °C (Fig. 5c). The initial discharge capacities of LC-LFP@C-5 at 50 °C are 153 mAh g−1 at 43 mA g−1 and suffers a slightly decrease to 137.8 mAh g−1 at 4320 mA g−1. The same trends are also observer for the samples at 30 °C. Even the temperature drops down to −30 °C, LC-LFP@C-5 still obtains a capacity of 87 mAh g−1 (108 mA g−1), 54 mAh g−1 (216 mA g−1), far larger than that of LFP@C (SI. Fig. 14) with 60 mAh g−1 (108 mA g−1), 25 mAh g−1 (216 mA g−1), reflecting that La and Ce co-doping could enhance electrochemical performance at rate >1 C at low temperature. The electrochemical performance behavior of active materials (Fig. 5d) further indicates that La and Ce co-doping enable the active materials with a semi-infinite diffusion step (typical battery materials) rather than surface-controlled energy storage processes (typically, capacitor materials). That is, the larger (010) interplaner spacing and enhanced instinct conductivity promote a larger depth of discharge (DOD), which are agree with the simulation results (Fig. 4). As a result, the capacity of LC-LFP@C-5 is larger than that of LFP@C at −30 °C - +50 °C.
https://doi.org/10.1016/j.electacta.2019.134686_p3_23 | Till date, seldom papers investigate the effect of the cell temperature on the impedance and Li+ diffusion varying as potential, given that it is accessibility and easy to measure. Besides, how the cell temperature affecting on the lithium diffusion process and charge transfer for the lithium extraction reaction at the full potential window is hardly reported. In addition, Arrhenius activation energy of impedance and Li+ diffusion varying as potential change is also a nonnegligible factor affecting the kinetic performance that need further investigated. LC-LFP@C-5 obtains a better electrochemical performance (Fig. 5e), of which DLi at 50 °C prefers a stable profile of 2 × 10−12 cm2s−1 with a significant peak to 5.0 × 10−10 cm2s−1 at 3.5V ranging from 3.3V to 3.7V, while DLi at 30 °C, 10 °C and −10 °C suffer the same pattern with respectively 2.8 × 10−10, 4.6 × 10−11and 1.5 × 10−12 cm2s−1 at 3.5V ranging from 3.3V to 3.7V. Nevertheless, DLi at −30 °C drops down dramatically to 3.8 × 10−13 cm2s−1, and the peak shift to 3.8V, indicative of the most dramatic deformation, which points out that the lithium insertion and extraction are hindered at low temperature due to sluggish kinetics. On the contrary, DLi of LFP@C are almost 3 orders of magnitude lower than that of LC-LFP@C-5. What is more, the apparent activation energy (EADC) (Fig. 5f) calculated from DLi undergo a same trend as DLi (Fig. 4e), where EADC decrease gradually from 2.5V to 4.3V with significant peaks at 3.5V. However, the much higher EADC for LFP@C indicate a relatively sluggish de/intercalation.
https://doi.org/10.1016/j.electacta.2019.134686_p3_24 | On the other hand, the charge transfer resistance (Rct) of LC-LFP@C from EIS varies a lot at different temperature (Fig. 4g), where it increase from ∼20 Ω (50 °C), 25 Ω (30 °C), 140 Ω (10 °C), 1200 Ω (−10 °C) to significantly 12665 Ω (−30 °C) at potential 2.5V–3.4V while decreases dramatically above 3.5V at the same temperature, which is just the beginning of Li+ de/intercalation. While LFP@C (SI. Fig. 15) undergo the same trend with a slightly increase to ∼41 Ω (50 °C), 590 Ω (30 °C), 946 Ω (10 °C), 1600 Ω (−10 °C) to significantly 10493 Ω (−30 °C) at potential 2.5V–3.4V. The Arrhenius activation for charge transfer process (Ea-ct) (Fig. 5h) calculated suggests that the LC-LFP@C-5 obtains the smaller Ea-ct, which reflects that the charge transfer process of LC-LFP@C-5 is influenced slightly by temperature. It is interesting to point that the Ea-ct increases slightly at the highly charged state (3.8 V for LFP@C and 4.0 V for LC-LFP@C-5), reflecting that the improved electrical conductivity is slightly weakened. This is because that supervalent La and Ce codoping on the Fe crystal sites could create an excess of electrons, forming free, unbound electron polarons in LiFePO4 [33,43]. As reported, the polaron state itself can be transported among Fe2+ and Fe3+ phase boundary in the lattice with relatively low activation energy barriers [33], and can also transport charge and contribute to electrical conductivity [41]. In the charging process, Li-ions are extracted along the b-axis direction accompanied by the LiFePO4/FePO4 phase boundary moving along the a-axis direction (Fig. 2g). At highly charged state, all the LiFePO4 phase transforms to FePO4 phase with all the electron polarons moving out of the lattices. As a result, the improved electrical conductivity contributed from polaron state will be weakened.
https://doi.org/10.1016/j.electacta.2019.134686_p3_25 | Although Gao et al., indicates that cell temperature on the lithium diffusion process is larger than that of the charge transfer for the lithium extraction reaction of the LiFePO4 electrode [31], the research is carried out at the open circuit potential rather than a full potential window. This study reflects that Rct for LC-LFP@C-5 and LFP@C increases respectively 633 fold and 256 fold from 50 °C to −30 °C, while DLi changes up to 1.5 × 103 times and 6.0 × 103 at 3.5V, indicating that lithium ion diffusion in the electrode is the rate-determining step compared with charge transfer process. And the values of EADC are much higher than those from Ea-ct, suggesting a more restricted electrochemical kinetics occurred during the Li+ diffusion. This might result from the low lithium ion diffusion coefficient in the electrodes [[44], [45], [46]]. The energy of Ea-ct and EADC further confirmed that lithium ion diffusion may determine the Li+ deintercalation reaction compared with charge transfer process.
https://doi.org/10.1016/j.electacta.2019.134686_p4_2 | In summary, we prepared La, Ce Co-doped LFP@C nanocomposite with controllable morphology varying from nanograin, nanorod to nanoflake by using a hydrothermal method. The La, Ce co-doping transforms carrier type of as-prepared LiFePO4 from p-type to n-type (La and Ce codoping > 0.1%) contributing to dramatically increase of carrier density and conductivity by a factor of ∼1010 and ∼105, respectively. It could not only significantly reduce the particle size but also shorten the Li-ion diffusion length. In addition, the glucose ensures a good electronically conductive network throughout the nanocomposites by forming a uniform and conformal carbon coatings on the nano-scaled LiFePO4 particles and micro carbon spheres supporting matrix. With all these advantages, the LC-LFP@C-5 shows high specific capacities up to 112.2 mAhg−1 at ultrahigh current densities of 50 C; even after 500 cycles at ultrahigh current densities of 100 C, it enable a specific capacities of 101.1 mAhg−1 and obtains a ultrahigh power density of up to ∼11.12 kW kg−1 at an energy density of ∼325.9 Wh kg−1, exceeding those of previous works.
https://doi.org/10.1016/j.electacta.2019.134686_p4_3 | On the other hand, simulation indicates that Lanthanum and Cerium co-doping facilitates electrolyte to penetrate into the active materials, boosts Li+ de-intercalation rate and equalizes Li+ concentration in the electrode. While kinetic study suggests that La and Ce co-doping could enhance electrochemical performance at rate >1 C at low temperature by enabling the active materials with a semi-infinite diffusion step rather than surface-controlled energy storage processes. What is more, the systematic investigations of impedance and Li+ diffusion from 2.5V–4.3V at −30 °C - +50 °C suggest that lithium ion diffusion process in the electrode is the rate-determining step compared with charge transfer process due to the larger magnitude than charge transfer process, which are also confirmed by the much higher values of EADC compared with Ea-ct.
https://doi.org/10.1016/j.electacta.2019.135133_p1_2 | Ionic liquids (ILs) continue to attract the interest of researchers in various fields such as catalysis, electrochemistry, biotechnology, and separation [[1], [2], [3], [4], [5], [6], [7], [8], [9], [10], [11], [12], [13]]. The source of such interest lies in the possibility of millions of combinations of different cations and anions with tunable, tailor-made properties for specific applications. This flexibility in design has given ILs the reputation ‘solvents of the future’. Despite this colossal possibility, hardly a few thousands of ILs have been developed so far. These ILs in turn are predominantly based on a few specific cations, namely imidazolium, pyrrolidinium, ammonium, pyridinium, and phosphonium cations [[14], [15], [16], [17], [18], [19], [20], [21], [22], [23]]. In his review “A short history of ionic liquids—from molten salts to neoteric solvents”, John Wilkes narrates the collaborative efforts of various research groups and their contributions which have yielded several interesting ionic liquids [24]. Originating with the desire to achieve low-temperature molten salts for thermal battery applications, and the consequent discovery of the alkali chloroaluminate system, research on ionic liquids — or molten salts entirely comprised of ions below the arbitrarily chosen temperature of 100 °C — has evolved into an exclusive field of its own. The quest for novel ILs with customized physicochemical properties for specific applications is still on. The scientific and technological relevance of ILs spans a wide range of applications. With a proven record in synthesis and catalysis applications, ILs are now extensively explored in electrochemistry. The most prominent area in this field of research is the development of IL-based electrolytes for lithium rechargeable batteries and other electrochemical devices such as fuel cells and supercapacitors [25]. As far as batteries are concerned, ILs could play a variety of roles — as electrolytes, additives, plasticizers in gel polymer electrolytes, and binders — depending on the battery components and requirements [26]. It is to be noted that the electrochemistry of ILs is complicated and vastly differs from that of conventional electrolytes, one of the reasons being that diffusion in ILs resembles solid-state diffusion albeit with continuously changing diffusion pathways caused by ion pair formation [27,28].
https://doi.org/10.1016/j.electacta.2019.135133_p1_3 | ILs are characterized by weak interactions between their constituent ions, due to the generally large size of the cation and the charge delocalization of the anion [29]. The nature and relative sizes of the ions strongly influence the viscosity of the ionic liquid, and consequently the ionic conductivity [[30], [31], [32]]. The asymmetrical cation and the flexible anion tend to prevent the crystallization of the IL over a wide temperature range. Such a combination of ions provides the fluid with a high ion conductivity (comparable to many organic electrolyte solutions), excellent thermal stability (no decomposition up to ∼300–400 °C) and negligible vapor pressure. IL-based, lithium ion conducting electrolytes could prevent thermal runaway in Li-ion batteries if they could replace state-of-the-art electrolytes which contain highly flammable and volatile organic solvents. Various laboratories worldwide have been actively involved in studying the effectiveness of ILs as novel electrolytes for safer LIBs [[33], [34], [35]]. So far, there have been mixed results, and it is clear that the thermodynamic and kinetic stabilities of these ILs and their compatibility with the conventional as well as novel high-voltage electrodes must be further understood.
https://doi.org/10.1016/j.electacta.2019.135133_p1_4 | From an electrochemical perspective, the desirable properties an ideal ionic liquid should possess are: a) low melting point (<25 °C) b) high ion conductivity (∼1 mS cm−1) c) wide electrochemical stability (up to 5 V vs. Li/Li+) d) low viscosity, and e) compatibility with the electrodes and current collectors
https://doi.org/10.1016/j.electacta.2019.135133_p1_5 | As these properties are strongly coupled with the interaction of the cation with the anion, the selection of the constituent ions becomes critical. A lower degree of interaction is generally preferred, as this would reduce the extent of ion pair formation and aggregation, in addition to lowering the melting point. The most commonly used anion to prepare ILs with low melting points is the bis(trifluoromethanesulfonyl) imide ion (III), commonly referred to as TFSI [36]. The corresponding lithium salt (LiTFSI), shown in Fig. 1, is widely used in several electrolyte systems owing to the charge delocalization in the TFSI anion, which significantly reduces the strength of ion-ion interactions with neighboring cations. Regarding the selection of the cation, in addition to the most commonly studied cations (imidazolium, pyrrolidinium, ammonium, pyridinium, and phosphonium), a number of ILs with alternative cations have been explored for potential applications as electrolytes for batteries [30]. Among them, sulfonium-based aprotic ionic liquids have been studied as potential alternatives for their ammonium counterparts due to the higher chemical and electrochemical stabilities of the former [25].
https://doi.org/10.1016/j.electacta.2019.135133_p1_7 | In particular, a group of ILs based on symmetrical and asymmetric trialkylsulfonium cations have attracted much interest, primarily owing to their low viscosity and high conductivity values [[37], [38], [39], [40], [41], [42]]. ILs with the trialkylsulfonium cation and the [TFSI] anion have been shown to exhibit relatively low viscosities and high ionic conductivities. Their cathodic stability has been reported to be −1.6 V (vs. SHE), which is highly promising [43]. Often, the relatively high cathodic limit (∼1 V vs. Li/Li+) of ILs is cited as the major bottleneck in using them in electrolyte systems for Li-ion batteries. However, consideration should be given to the passivation phenomena. Thermodynamically, all commonly-used solvents, including alkyl carbonates, are unstable towards C–Li electrodes. In the absence of a passivation layer, their cathodic limit is 1 V vs. Li/Li+, as demonstrated by Aurbach et al. [44]. Based on this argument, most ILs can be used in lithium batteries with appropriate passivation agents.
https://doi.org/10.1016/j.electacta.2019.135133_p1_8 | Stable cycling of Li–graphite electrodes in 1-ethyl-3-methylimidazolium-bis(trifluoromethylsulfonyl)imide was demonstrated by Holzapfel et al., but not without the addition of film-forming additives to passivate the graphite surface [45]. Similarly, Sato et al. used an ammonium cation-based IL electrolyte with 10 wt% vinylene carbonate to obtain reasonable cycling stability [46]. Since then, there have been a steadily increasing number of reports on the application of IL-based electrolytes in lithium batteries [[47], [48], [49], [50], [51], [52], [53]]. Most of these reports resulted from the need for a suitable electrolyte system for high-voltage (∼5 V) cathode materials [[54], [55], [56]]. Considering sulfonium-based ILs, Luo et al., have studied the electrochemical performance of Li/LiMn2O4 cell containing LiTFSI/S114TFSI electrolyte [57]. They observed the cathodic potential of the IL vs. Li/Li+ to be positive, which makes the formation of an SEI layer impossible. To suppress the reductive decomposition of the electrolyte, they used 10 wt% vinylene carbonate as additive and attained a cycling behaviour of the cell comparable to Li/LiMn2O4 cells with organic electrolytes. Thus, electrochemical studies, in particular the anodic and cathodic stabilities against emerging high-voltage electrodes and the cycling behaviour of sulfonium-based ILs with such electrodes is still in its nascent stage. Hence, it is our aim in this work to contribute to the understanding of the interaction of a specific sulfonium-based IL with different lithium salts and their synergetic performance in typical battery cell conditions.
https://doi.org/10.1016/j.electacta.2019.135133_p1_9 | In this paper, we discuss the physical and electrochemical properties of the electrolyte systems consisting of four different lithium salts (LiTFSI, LiFSI, LiClO4, and LiPF6) in the ionic liquid triethyl sulfonium bis(trifluoromethylsulfonyl)imide (referred to as S222TFSI hereafter, the subscript denoting the number of carbon atoms of the alkyl chains attached to the sulphur atom). The chemical structures of this ionic liquid and LiTFSI are shown in Fig. 1. We compare the evolution of physicochemical properties such as decomposition mechanism, viscosity, and ionic conductivity as functions of the lithium salt and the temperature. Based on these results, we have applied the best electrolyte among the studied systems in a Li/LiFePO4 cell to study how the electrochemical cycling behaviour compares with similar cells containing organic electrolytes.
https://doi.org/10.1016/j.electacta.2019.135133_p2_2 | The ionic liquid (S222TFSI) was purchased from IoLiTec GmbH (Germany) and was used as obtained, inside an Argon-filled glovebox. Fig. 1 illustrates the structure of the ions contained in these IL electrolytes along with the abbreviated name used throughout this report.
https://doi.org/10.1016/j.electacta.2019.135133_p2_3 | 0.2 m solutions of [S222TFSI] [LiX] (X = ClO4, PF6, TFSI, FSI) were prepared by adding appropriate lithium salt to [S222TFSI] ionic liquid and stirring until the solution was homogenous. Thermogravimetric analysis (TGA) and differential scanning calorimetry (DSC) of the electrolytes were performed on a Netzsch 449 F1 Jupiter STA system. About 10 mg of each sample was heated in an alumina crucible from room temperature to 900 °C at a rate of 10 °C min−1 under nitrogen flowing at 50 cm3 min−1. Two cycles of DSC scans were performed for each electrolyte in the temperature range −100 °C to 100 °C. To study the decomposition mechanism and the corresponding thermal events, evolved gas analysis was performed by coupling the TGA system to a Bruker Vertex V80 FTIR spectrometer. The coupling unit comprises a heated transfer line feeding the gas evolved during the TGA measurement to a gas cell. A Mercury–Cadmium–Telluride (MCT) detector cooled by liquid nitrogen was used to record real-time spectra of the evolved gases. Each spectrum was obtained by 32 scans in the Mid-IR region from 400 to 4000 cm−1. The data analysis was performed using the Proteus software. Viscosity measurements were performed with a Brookfield II+ viscometer coupled to a temperature control unit.
https://doi.org/10.1016/j.electacta.2019.135133_p2_4 | Electrochemical tests were carried out using the Electrochemical Interface setup comprising a Solartron SI 1287 Potentiostat/Galvanostat and an SI1260 Frequency Response Analyzer. The electrochemical stability window of the ILs was determined using linear sweep voltammetry at 0.5 mV s−1 in a three-electrode cell configuration using a stainless-steel working electrode and lithium metal as the reference and counter electrode at 60 °C. Cyclic voltammetry was performed with copper as working electrode and lithium as reference/counter electrode with a scan rate of 2 mV s−1. Ionic conductivity was determined using the impedance method with the Solartron setup over a frequency range from 100 kHz to 10 mHz with an applied AC perturbation of 100 mV in the temperature range 30–110 °C. To study the electrochemical performance of the electrolytes during charge/discharge cycles, the electrolytes were used in Li/LiFePO4 coin cells (CR2032) assembled inside a glovebox. LFP cathode disks were prepared by mixing LFP, Super P carbon black and PVdF in the weight ratio 75:10:15, respectively with N-methylpyrrolidone (NMP) as solvent. After the slurry was tape casted and dried, cathode disks were cut into circular shape with 19 mm diameter. Lithium metal and polypropylene were used as the anode and the separator, respectively. The assembled cells were cycled in the voltage range 2.5–4.2 V at 60 °C, at C/20 rate considering 1C = 170 mAh g−1.
https://doi.org/10.1016/j.electacta.2019.135133_p3_3 | Thermal stability of the ionic liquid electrolytes were estimated from TGA and DSC analysis. Classical solutions in molecular solvents (cyclic carbonates) show a decrease in weight due to solvent evaporation at increased temperatures. However, this phenomenon is not observed in ionic liquid solutions. Fig. 2 shows the thermograms of the neat S222TFSI ionic liquid as well as the 0.2 m solutions of the lithium salts LiClO4, LiPF6, LiTFSI, and LiFSI in the IL. All the ionic liquid electrolytes studied show similar decomposition behaviour i.e. a two-step decomposition. It is clear that the onset of decomposition of the neat IL is delayed by 10–25 °C on addition of the lithium salts, with the [S222TFSI] [LiTFSI] solution being the most stable. Although there is little difference in the thermal stabilities of the solutions studied, the onset of decomposition is observed to increase with increasing anion size in the lithium salt. The high thermal stability of [S222TFSI] [LiTFSI] solution could be due to the higher degree of symmetry of the TFSI anion compared to other anions. The decomposition temperature of all the lithium salts studied here are higher than 100 °C. However, on addition of lithium salts, they start to decompose at elevated temperatures, for instance, 200 °C in this case. The decomposition pathway of one of the ionic liquid electrolytes studied, [S222TFSI] [LiTFSI], is discussed in the next section, using coupled TGA-FTIR measurements (Fig. 4). Download : Download high-res image (193KB)Download : Download full-size image Fig. 2. TGA curves of the neat ionic liquid and the IL-LiX electrolytes. Download : Download high-res image (239KB)Download : Download full-size image Fig. 3. DSC traces of the neat ionic liquid and the IL-LiX electrolytes. Download : Download high-res image (215KB)Download : Download full-size image Fig. 4. Representative TG-FTIR traces of the [S222 TFSI] [LiTFSI] electrolyte.
https://doi.org/10.1016/j.electacta.2019.135133_p3_4 | Thermal runaway is one of the problems with the conventional liquid electrolyte systems which leads to safety hazards when lithium cells are exposed to several abuses [9]. The vigorous exothermic reaction between the electrolyte and the cathode in the delithiated state is the main reason for the thermal instability of lithium ion batteries. The absence of the solvent evaporation before the thermal decomposition in the ionic liquid electrolytes is the main difference between conventional and ionic liquid electrolytes. The prepared ionic liquid electrolytes are thermally stable when compared to conventional organic liquid electrolytes and thus could be a candidate for flame-retarded or non-flammable electrolytes for batteries to be used in applications such as electric cars.
https://doi.org/10.1016/j.electacta.2019.135133_p3_5 | DSC measurements were performed to study the solid-solid or solid-liquid phase transitions and to determine the melting points of the studied sulfonium based ionic liquid electrolytes. Generally, the melting point (Tm) of an IL is determined mainly by the following three factors: molecular symmetry, intermolecular forces, and conformational degrees of freedom of the molecule. The DSC traces of the ILs are presented in Fig. 3. During the heating cycle, the neat [S222] [TFSI] undergoes cold crystallization, observed as an exothermic peak at −48 °C. On further heating of the IL, a solid–solid transition is observed at −26.1 °C followed by the melting peak at −4.8 °C. The dynamic disordered orientations of IL components about the molecular axis could result in the solid-solid transitions. The DSC traces of the IL-lithium salt solutions did not significantly differ from that of the neat IL. Marginal difference in the cold crystallization and melting temperatures were observed depending on the lithium salt used in the solution. All the electrolytes studied herein had their melting point below 0 °C. Conventional lithium salts typically have high melting points around 200 °C, for example 236 °C for LiClO4 and 200 °C for LiPF6 which is due to the strong electrostatic attraction between the Li+ ion and anion. However, there is an effective way of lowering the melting point of a Li salt down to room temperature. As Li+ is a relatively strong Lewis acid, weaker Lewis-basic anions interact with Li+ weakly. In general, by introducing some functional groups such as ethers, borates and sulfonium, liquid-like Li salts can be formed since these functional groups acts as Li+ coordinating ligands, dissociating the Li+ cations from the anion centers. Extended temperature range of liquid-state behaviour is one of the attractive features of the ionic liquids in which the cations and anions may possibly play independent roles in determining the liquid behaviour as shown in Table 1. Table 1. Decomposition (Td) and melting (Tm)temperatures, ionic conductivity (σ) at room temperature and the corresponding molar conductivity (Λ) of the prepared ionic liquid electrolytes. Td (°C) Tm (°C) σ (mS cm−1) Λ (S cm2 mol−1) [S222] [TFSI] 225 −4.8 9.5 × 10−3 – [S222][TFSI] [LiClO4] 236 −5.8 1.9 × 10−3 0.0065 [S222] [TFSI] [LiPF6] 241 −6.4 1.8 × 10−3 0.006 [S222] [TFSI] [LiFSI] 249 −7.4 3 × 10−3 0.01 [S222] [TFSI] [LiTFSI] 255 −11.7 3.5 × 10−3 0.012
https://doi.org/10.1016/j.electacta.2019.135133_p3_6 | Fig. 4 is a representation of the coupled TGA-FTIR measurement of the [S222 TFSI] [LiTFSI] ionic liquid electrolyte. The apparent similarity between the DSC and the Gram-Schmidt curves indicates the effectiveness of the real time analysis of the gases evolving during the TGA measurement. The thermal events recorded by the DSC trace and the TGA curve are also recorded as maxima in the overall IR intensity, shown in the Gram-Schmidt curve. In the present study, the decomposition of the ionic liquid electrolyte is marked by the sudden drop in the mass in TGA analysis, appearance of a peak maximum in Gram-Schmidt and the presence of an endothermic peak in DSC analysis. Thus, the coupled TGA-FTIR measurement is useful to study the kinetics of the thermal events so as to establish a knowledge base about the interactions between the cation and the anion present in the ionic liquid electrolytes.
https://doi.org/10.1016/j.electacta.2019.135133_p3_7 | To identify the functional groups detected at the temperatures of these maxima, the corresponding Fourier-transformed IR spectra were extracted. The spectra obtained from the TGA-FTIR measurement of the [S222] [TFSI] [LiTFSI] electrolyte is shown in Fig. 5a. The 3-dimensional representation of the spectra thus obtained from the evolved gases is shown in Fig. 5b, giving information about the evolution of the peak intensities as a function of temperature. The FTIR spectra show the interaction between the components of the electrolyte systems as a function of temperature. The spectrum of the electrolyte shows almost identical pattern of bands (the spectra of the other electrolytes have been given in the Supplementary section), but the evolution of gaseous species from these samples varied slightly from each other, as could be observed from the different relative intensities and the different onset temperatures. In all the electrolytes studied here, the asymmetric C–H stretching vibrations of the alkyl groups present in the cation are observed as a broad band with peaks at 2953 cm−1 and 2983 cm−1 [58]. Among the most prominent peaks in the FTIR spectra of the evolved gases, the peaks at 1325 cm−1 and 1132 cm−1 correspond to the asymmetric and symmetric stretching modes, respectively, of the SO2 groups present in the TFSI anion. The peak at 1238 cm−1 indicates the evolution of decomposition products of TFSI around 300 °C. We observed this peak but with very low intensity at 250 °C, indicating the onset of TFSI decomposition. As shown in Fig. 5a, the intensity of this peak increased to its maximum at 327 °C before decreasing again at 440 °C when the decomposition is complete. Download : Download high-res image (556KB)Download : Download full-size image Fig. 5. (a) FT-IR spectra obtained for the evolved gas analysis during TGA measurement; (b) Representative 3-dimensional plot showing the evolution of the intensity of the obtained spectra with respect to temperature.
https://doi.org/10.1016/j.electacta.2019.135133_p3_8 | The characteristic peak around 1060 cm−1 corresponds to the asymmetric stretching modes of the S–N–S functional groups in the TFSI anion [59]. The peak at 1335 cm−1 represents the typical C–SO2–N bonding mode of the lithium salt and the [S222] [TFSI] IL [60,61]. The peak at 574 cm−1 represents the CF3 asymmetric bending mode, while the deformation mode of the SO2 group is observed as bands between 601 and 625 cm−1. The S–N stretching vibration of S222TFSI is observed at 785 cm−1 whereas the symmetric bending mode of the CF3 group in the TFSI anion is observed at 743 cm−1 [60,61]. Thus, we could follow the decomposition of the TFSI anion using the coupled TGA-FTIR measurements. The spectra corresponding to the other electrolytes have been given in the Supplementary section.
https://doi.org/10.1016/j.electacta.2019.135133_p3_10 | In general, the viscosity and the ionic conductivity of ILs are influenced by the size of the cation and the anion, their conformational freedom (flexibility) and their interactions between each other [9]. In addition, there is a correlation between the anion structure and viscosity of ILs. Viscosity is effectively decreased by the introduction of asymmetric structure in the anion, probably as a consequence of reduction in melting points of ILs as discussed in DSC analysis. Fig. 6 shows the variation in viscosity as a function of temperature of the neat IL as well as the lithium-IL solutions. Apparently, [S222TFSI] [LiTFSI] has the lowest viscosity among the ILs studied at each temperature. The other solutions have identical range of viscosity, and no significant variations in the temperature dependence of their viscosity was observed. Nevertheless, the trend observed in the viscosity values as a function of the lithium salt is: LiClO4 > LiPF6 > LiFSI > LiTFSI, indicating that the solutions containing lithium salts with larger, organic anions are less viscous than their inorganic counterparts. The larger anions of the organic salts have a much greater charge distribution and can be solvated with fluids that have much lower dielectric constants. When a lithium salt is dissolved in IL, the Li+ is solvated by anions and forms complexes [Li-(X)x](x−1)- (X: anion), and consequently the hydrodynamic radius of Li+ is increased. In summary, we observe that the nature of the anion plays a significant role in the solubilization of lithium salts in ionic liquid electrolytes. Generally, the ionic liquid electrolyte with low viscosity is preferred to be used in lithium ion batteries since low viscosity enhances the Li+ mobility resulting in high ionic conductivity, high limiting current density and high rate capability. Download : Download high-res image (178KB)Download : Download full-size image Fig. 6. Viscosity of the neat IL and the IL-LiX electrolytes as a function of temperature.
https://doi.org/10.1016/j.electacta.2019.135133_p3_12 | The output power of the battery is determined by the ionic conductivity which quantifies how mobile (or available) the ions are for the ongoing electrochemical reactions. The evolution of the ionic conductivity of the electrolyte systems, as determined by impedance spectroscopy, has been represented as a function of temperature in Fig. 7. Following the generally observed trend for IL systems, the ionic conductivity (σ) is observed to increase with temperature. [S222TFSI] [LiTFSI], the least viscous among the studied electrolytes, has the maximum ionic conductivity over the entire temperature range studied as discussed above. The conductivity increased from 3.5 × 10−3 S cm−1 at 30 °C to 1.5 × 10−2 S cm−1 at 110 °C. This is closely followed by the [S222TFSI] [LiFSI] system at lower temperatures, whereas [S222TFSI] [LiTFSI] shows significantly higher conductivity values than [S222TFSI] [LiFSI] at temperatures higher than 85 °C. TFSI is one of the ‘plasticizing anions’ which has a delocalized charge and multiple conformations differing only marginally in energy [29]. In particular, the extremely electron withdrawing CF3SO2 groups that are conjugated and linked by flexible S–N–S bonds lead to high ionic conductivity. As expected, corroborating with the observed viscosity vs. temperature behaviour of the electrolyte systems, the ionic conductivity of the electrolyte solutions as a function of the lithium salt follows the trend LiClO4 < LiPF6 < LiFSI < LiTFSI. Download : Download high-res image (242KB)Download : Download full-size image Fig. 7. Ionic conductivity as a function of temperature of the IL-LiX electrolytes.
https://doi.org/10.1016/j.electacta.2019.135133_p3_13 | For a better understanding of the ionic transport, we express the observed ionic conductivity (σ) in terms of molar conductivity, (1) where n is molar concentration of ions. According to the classical Walden rule [62], the molar conductivity (Λ) of an electrolyte is coupled to its macroscopic viscosity as (2)
https://doi.org/10.1016/j.electacta.2019.135133_p3_15 | In the ideal case where the ionic transport is strongly coupled to the structural relaxation, the Λ vs. 1/η plot shows a linear relation with a slope of unity [62]. Conventionally, such a linearity is observed for dilute KCl aqueous solution, which is used as the standard reference, and is represented as the ‘ideal Walden line’ in Fig. 8. As in the case of most IL systems, the conductivity of the IL electrolyte systems studied here are below the Walden line, indicating a ‘vehicular’ mechanism for ionic transport. Ionic conductors with Grotthuss (ion hopping) mechanism have their conductivity values above this ideal line, and are hence referred to as superionic conductors. In such cases, a ‘fractional’ Walden rule is applied by introducing a constant k. Thus, in terms of the fractional Walden rule, (3)
https://doi.org/10.1016/j.electacta.2019.135133_p3_16 | This modification is applied considering the observation that the Arrhenius activation energy for conductivity is lower than that for viscosity. However, we restrict our discussion to the classical Walden rule, as none of the electrolyte systems used in this study are superionic. The ionicity of the electrolytes could be determined from the slope of the linear fit of the Λ values in the Walden plot [30]. High ionicity is characterized by a steep gradient in the Walden plot, resulting from the involvement of a greater number of free ions in the conduction process. From Fig. 8, it could be observed that the slopes do not vary much from each other, indicating same degree of ionicity for all the electrolytes. However, the pronounced difference in the molar conductivity in spite of identical degrees of ionicity results from the difference in the charge distribution around the different anions used as discussed above. The lower molar conductivity of certain electrolytes, in particular [S222TFSI] [LiClO4], could also be attributed to the formation of a larger number of aggregates, thereby resulting in lower molar conductivity than the other electrolytes at the same fluidity [9].
https://doi.org/10.1016/j.electacta.2019.135133_p3_18 | 3.4.1. Voltammetry measurements For practical battery applications, good redox behaviour and electrochemical stability of an electrolyte within the operational voltage of the battery system is very important. Fig. 9a shows the cyclic voltammetry of the [S222TFSI] [LiTFSI] ionic liquid electrolyte measured at 60 °C. In both forward and reverse scan redox peaks has been observed in both the cycles. The peak observed at −0.4 V is associated with the lithium deposition process and the oxidation peak around +0.2 V is related to the lithium stripping process. The current density of the both the peaks are in the same range revealing that the [S222TFSI] [LiTFSI] ionic liquid electrolyte exhibits good reversible redox behaviour. This again shows that this ionic liquid electrolyte could be a potential candidate for a “workable” electrolyte to be used in a lithium cell. Wide electrochemical stability window is one of the most desired properties of an “ideal” electrolyte because the chemistry of the two electrode-electrolyte interfaces involved in the battery depends on the properties of the electrolyte. Generally, the oxidative stability of the anion determines the anodic limit of the ILs. Among a variety of anions studied so far, fluorinated anions show relatively good anodic stability. This is because, the Lewis basicity of these fluorinated anions is rather weak which results in weak interactions with the weakly Lewis-acidic organic cations in the liquids. Such cations and anions also are difficult to discharge on the electrodes, at least at lower potentials, so that a large window of the electrochemical stability is obtained. In the present study, linear sweep voltammetry is used to determine the potential window/electrochemical stability of [S222TFSI] [LiTFSI] ionic liquid electrolyte. Fig. 9b shows the electrochemical stability window (ESW) of the optimised [S222TFSI] [LiTFSI] ionic liquid electrolyte measured from 0 V to 6 V. The sudden increment in the current density in LSV measurement is considered as the electrochemical decomposition of the electrolyte which is being tested. Thus, the cathodic and anodic limiting potentials of the [S222TFSI] [LiTFSI] ionic liquid electrolyte are about 0.1 V and 5.4 V vs. Li/Li+, respectively, indicating an ESW of 5.3 V. Thus, LSV results also suggests that the [S222TFSI] [LiTFSI] ionic liquid electrolyte could be used in a lithium-ion batteries with metallic lithium as anode and LiFePO4 as cathode with an active plateau about 3.4 V vs. Li/Li+. Download : Download high-res image (270KB)Download : Download full-size image Fig. 9. a) CV and b) LSV measurements of the [S222TFSI] [LiTFSI] ionic liquid electrolyte.
https://doi.org/10.1016/j.electacta.2019.135133_p3_19 | 3.4.2. Galvanostatic charge-discharge studies Cyclability i.e. the number of possible charge/discharge cycles is one of the most important factors featuring any energy storage device. In most of the cases, lithium ion batteries with conventional liquid electrolytes show the cycle life of ca. 500–1000. On the other hand, literature studies on ionic liquid electrolytes report about 10–100 cycles and also the capacity loss is higher when compared to conventional liquid electrolytes [26,29,31,33,34,39,[45], [46], [47], [48], [49], [50], [51], [52], [53]]. As a proof of concept, we assembled coin cells with LiFePO4 (LFP) as the cathode, lithium as the anode and [S222TFSI] [LiTFSI] solution as the electrolyte and galvanostatically cycled them with a discharge cut-off potential of 2.5 V and a charge cut-off potential of 4.2 V at 60 °C. LFP has been used the cathode material owing to its high rate performance with minimal material degradation and a gravimetric capacity of about 170 mAh g−1 with a redox potential 3–3.5 V vs. Li/Li+. The charge and discharge cycles show a voltage plateau around 3.5 V and 3.2 V respectively, reaching a capacity of about 136 mAh g−1 (Fig. 10a). The potential difference between the charge/discharge plateau is about 0.3 V and this could be attributed to the ohmic drop. The second cycle capacity is about 124 and 120 mAh g−1 for charge and discharge, respectively and this irreversible capacity fading is unavoidable and is commonly observed in other systems as well. This irreversible loss is generally attributed to the formation of the passivation layer on the electrode surface by the reaction of electrolyte with both the cathode and anode. These layers prevent the uncontrolled, destructive corrosion of the electrodes and consumption of the electrolyte. At the same time, they influence the rates of the battery reactions by allowing ionic conduction through the films. As shown in Fig. 10b, after 20 cycles, the capacity fading becomes negligible and so the charge and discharge capacities are 118 mAh g−1. Download : Download high-res image (407KB)Download : Download full-size image Fig. 10. a) Voltage-capacity profile and b) Cyclability plot of the LFP/[S222TFSI] [LiTFSI]/Li cell cycled at 60 °C. Sakaebe et al., have reported the charge-discharge cycles of Li/LiCoO2 cell with piperidinium and pyrrolidinium based ionic liquids [33,39,48,50,63]. The piperidinium based ionic liquids showed very good performance with a consistent capacity of LiCoO2 and the coulombic efficiency was above 97% at C/10 current rate. They have concluded that the viscosity of RTILS basically dominate the rate dependency of the discharge capacity and that the cathodic stability played an important role in the rate capability of the cell. Moreno et al., have investigated the electrochemical properties of ternary mixtures based on pyrrolidinium cations with LiNi0.33Mn0.33Co0.33O2 (NMC) cathodes and graphite anodes [64]. They had selected the formulation 0.1LiTFSI-0.3PYR13 TFSI-0.6PYR FSI to be used in Li/NMC and Li/graphite half-cells and subjected to preliminary cycling tests at 0.1 C. The NMC and graphite electrodes exhibited reversible capacity of 135 and 220 mAh g−1 which correspond to about 87% and 60%, respectively, of the capacity recorded in conventional alkly carbonate-based solutions. A LiCoO2/Li cell with the ionic liquid electrolyte having different concentrations of LiTFSI and PP13FSI cation was investigated by Xiang et al., for its electrochemical performances such as charge-discharge cycles, rate capability and low-temperature performance [65]. Among three different concentrations (0.2, 0.3 and 0.4 mol kg−1 of LiTFSI), the cell with the electrolyte containing 0.3 mol kg−1 LiTFSI has the highest discharge capacity of 146 mAh g−1 which coincides with the highest lithium transference number. The comparison of electrochemical investigation of the full cells comprised of TiO2-nanotube and LiFePO4 electrodes with either a conventional liquid electrolyte or an ionic liquid electrolyte have been studied by Oltean et al., [66]. The full cell containing the IL based electrolyte cycled at C/5 rate — during 100 cycles — showed almost no capacity fading while a significant loss of capacity was obtained for the cell containing the organic electrolyte. Even though the capacities observed here are lower than that reported in literature (discussed above) for the LFP cathode with other ionic liquid electrolytes, it is worthwhile to further investigate so as to find out other potential means to improve the performance and possibly compare the electrochemical properties when a high-voltage cathode is used. The search for the better and high-performance electrolytes for lithium batteries is still continuing since it is a highly complex area, which we believe, justifies the interest and intensive pursuit of battery researchers worldwide.
https://doi.org/10.1016/j.electacta.2019.135133_p4_2 | Ionic liquid electrolytes comprised of sulfonium cation based ionic liquid and lithium salts such as LiPF6, LiClO4, LiFSI and LiTFSI were studied in the context of lithium batteries. Thermal analysis shows that the prepared ionic liquid electrolytes start to decompose only above 220 °C which reveals their high thermal stability, a prerequisite for an electrolyte of lithium batteries. Coupled TGA-FTIR analysis reveals the decomposition reaction and its products (functional groups) of each ionic liquid electrolyte. [S222TFSI] [LiTFSI] shows low viscosity values when compared to the other ionic liquid electrolytes studied herein, which is due to the presence of the large anion. Conductivity of the [S222TFSI] [LiX] (X = PF6, ClO4, FSI, TFSI) electrolyte systems determined using impedance spectroscopy is found to be in the range of 10−3 S cm−1 at room temperature. Voltammetry measurements (CV and LSV) confirm the good reversible redox behaviour and wide electrochemical stability window (5.3 V) of [S222TFSI] [LiTFSI] ionic liquid electrolyte. To demonstrate the electrochemical performance of [S222TFSI] [LiTFSI] electrolyte, cells with LFP cathode have been assembled and cycled. Although the capacities are lower when compared to literature values, further studies are required to explore the potential benefits of these electrolytes for practical applications.
https://doi.org/10.1016/j.electacta.2019.135220_p1_2 | Currently, the development of all-solid-state power sources is a topical issue in the global electrochemical energy industry due to their safety. Liquid electrolytes widely used in lithium power sources are flammable and explosive organic solutions of lithium salts. Therefore, they may be exposed to gas liberation, volume expansion and, as a result, the explosion of the battery. Some accidents with electric car batteries are well-known [1,2]. Due to insufficient safety of lithium metal batteries, Federal Aviation Administration has forbidden carrying such batteries as bulk cargo shipments on passenger aircraft [3]. The concept of all-solid-state batteries (ASSB) implies that both electrolyte and electrode materials are solids in such batteries. Other advantages of ASSB include absence of electrolyte leakage, potentially wide operating temperature range [[4], [5], [6], [7], [8], [9], [10], [11]] and unipolar conductivity of solid electrolytes that leads to low self-discharge [4,5]. However, ASSB carry with them a number of difficulties, such as the problem of creating a highly conductive interface between electrodes and electrolyte, as well as the search for a solid electrolyte with high lithium-ion conductivity and chemical stability to high-energy electrode materials [[8], [9], [10], [11], [12]]. Li7La3Zr2O12 (LLZ) and compounds based on it are considered to be promising solid electrolytes for high-energy lithium and lithium-ion power sources, including ASSB [[12], [13], [14], [15]]. These electrolytes possess а high lithium-ion conductivity and there is some evidence of their stability against metallic lithium [13].
https://doi.org/10.1016/j.electacta.2019.135220_p1_3 | The simplest way to estimate the stability of electrolyte against electrode material is to heat their mixture and to study the resulting phase composition. This technique was performed in a number of papers. For example, Li7La3Zr2O12 possesses stability versus molten lithium according to the immersion test [16,17]. In the work [18], it was shown that Li6BaLa2Ta2O12 solid electrolyte with garnet structure is stable in contact with LiCoO2 up to 1173 K, while it reacts with LiNiO2, LiMn2O4 and Li2MMn3O8 (M = Fe, Co) cathode materials forming perovskite-like products at temperatures above 673 K. The products of chemical reaction between LiCoO2 and LLZ (with Al and Nb addition) were not detected either after their sintering together at 1063 K [19]. The cathode materials with spinel structure (Li2NiMn3O8, Li2FeMn3O8 and LiCoMnO4) do not react with Li6·6La3Zr1·6Ta0·4O12 up to 873 K [20]. A mixture of Li5La3Ta2O12 and LiCoMnO4 with spinel structure showed thermal stability up to 873 K [21]. The thermal stability of LiCoO2, LiMn2O4 and LiFePO4 with Li6·25Al0·25La3Zr2O12 was investigated by XRD and charge-discharge testing; it was determined that the solid electrolyte was stable in contact with LiCoO2, LiMn2O4 and LiFePO4 up to 1073, 873 and 673 K, respectively [22]. Besides, promising charge and discharge capacities as an example for the well-known thin-film anode Li4Ti5O12, demonstrating its good compatibility with Li6·25Al0·25La3Zr2O12 were shown under electrochemical studies in Ref. [23]. The thermal expansion of LLZ (doped with aluminum) was determined in the work [24] as 15.5·10−6 K−1; and then it was concluded that LiCoO2, LiFePO4, and Li4Ti5O12 are the most compatible electrode materials.
https://doi.org/10.1016/j.electacta.2019.135220_p1_4 | The variety of electrode materials makes computational methods of the stability estimation highly desirable. Some researchers use density functional theory (DFT) to determine chemical stability of LLZ to some materials. So, Miara et al. [25] used the DFT calculations to compare the thermodynamic stability of LLZ with the LiCoO2, LiMnO2 and LiFePO4 cathodes. The LLZ ¦ LiCoO2 interface was the most stable, showing only a low driving force for decomposition in the charged state into La2O3, LiLaZrO4, and Li2CoO3, whereas the LLZ ¦ LiFePO4 interface was the most reactive with phase formation of Li3PO4, La2Zr2O7, La3FeO6 and LiFeO2. Also based on DFT calculations, Richards et al. [26] claimed that LLZ garnets meet the stability requirements for high voltage cathodes. However, in the above mentioned researches [25,26], thermodynamic calculations and simulations are not based on actually obtained experimental thermodynamic data for the studied compounds.
https://doi.org/10.1016/j.electacta.2019.135220_p1_5 | Thus, results obtained with DFT are quite disputable. Another method, thermodynamic simulation, gives much more feasible results as it is based on empirical values of thermodynamic properties. At the same time, it is the main difficulty in thermodynamic simulation, as the thermodynamic parameters of the studied substances and the possible interaction products should be known as accurately as possible. Regarding Li7La3Zr2O12, we have earlier measured its standard enthalpy of formation [27], heat capacity and other thermodynamic properties [28]. In the present study, we obtained thermodynamic data of a big amount of compounds to perform a correct simulation of the LLZ stability against different materials. The simulation results allow to more correctly answering the question about LLZ stability to metallic lithium. The stability of Li7La3Zr2O12 to another anode material, Li4Ti5O12, has been studied too. Among cathode materials we have tested LiCoO2, LiFePO4 and LiMn2O4, as they are currently used in real devices.
https://doi.org/10.1016/j.electacta.2019.135220_p2_2 | The essence of thermodynamic simulation method is calculating the concentrations of all the phases in the system in the state of thermodynamic equilibrium. The method is based on the variational principles of Dorn thermodynamics [29]. The thermodynamic simulations were performed with the program ASTRA [30] with thermodynamic properties database ASTRA.BAS [31]. The ASTRA program requires elemental composition for the simulated systems. These compositions were set to match equimolar mixture of Li7La3Zr2O12 and the substance tested for reactivity with it. All calculations were performed for the temperature range of 298–800 K and the pressure of 105 Pa. Excess of argon was added to elemental composition of the simulated systems to realize such high pressure. The obtained result of thermodynamics simulation with the ASTRA program is equilibrium concentrations of the interaction products. Some substances are initially missing in the ASTRA database and their thermodynamic properties were introduced into the database. These properties include standard enthalpy of formation, entropy and enthalpy increment at reference temperature and some values of isobaric heat capacity in the desired temperature range. Substances necessary for a correct simulation and their thermodynamic properties are discussed in section 3.1.
https://doi.org/10.1016/j.electacta.2019.135220_p2_3 | Li7La3Zr2O12 was obtained by the sol-gel method described in detail earlier [32]. The ceramic samples were compacted at the pressure of 160 MPa and sintered at 1453 K for 1 h. The solid electrolyte pellets were ∼15 mm in diameter and ∼1.0 mm in height. According to X-ray phase analysis (XRD), a single-phase product of tetragonal modification was obtained, Fig. 1а. The relative density of the tetragonal LLZ sintered is ∼60–70%, which is typical for this modification [13]. XRD was performed with a Rigaku D-MAX-2200 V diffractometer with a vertical goniometer at Cu Kα-radiation and 2θ = 10–60°. The identification of compounds was carried out using a PDF-2 database (Release 2008 RDB 2.0804).
https://doi.org/10.1016/j.electacta.2019.135220_p2_6 | The constancy of the electrolyte conductivity before and after exposure in the tested medium was considered as the stability criterion. The electrical resistance of the samples was measured by the complex impedance method using an immittance meter E7-25 (MNIPI, Belarus). The conductivity measurements were conducted in a two-probe cell with silver metal electrodes in the temperature range of 293–573 K in air atmosphere and a frequency range of 0.025–1000 kHz. A gallium-silver paste was used as electrodes. The electrical conductivity of the electrolytes was calculated considering the resistance and geometric parameters of the samples. The temperature dependence of the total conductivity for LLZ solid electrolyte in Arrhenius coordinates is shown in Fig. 1b.
https://doi.org/10.1016/j.electacta.2019.135220_p2_7 | The LLZ stability against metallic lithium was estimated by tracking of electrical resistance of a Li¦LLZ¦Li symmetric electrochemical cell at 25 °C for 1 month. The symmetric cells were assembled in a dry argon box M-BROWN (H2O concentration < 1 ppm). Metallic Li was rolled to foil with thickness ∼150 μm. Electrodes were cut out from Li foil in the form of circles of small diameter (∼2–4 mm) and adpressed by rolling to both surfaces of the sample. The electrical resistance of the studied cells was measured by the complex impedance method and pulse galvanostatic method with time resolution of 2 μs using a P-5X potentiostat-galvanostat equipped with FRA24 impedance module (Elins, Russia).
https://doi.org/10.1016/j.electacta.2019.135220_p2_8 | LiCoO2 powder was prepared by a solid-state reaction as described in Ref. [33]. Compatibility tests of Li7La3Zr2O12 with LiCoO2 were carried out by mixing the powders in the mass ratio 1:1 by mortar and pestle, pressing into pellets, and individual heat treatments at 673, 873 and 1073 K (for 3 h). The resulting specimens were analyzed by XRD analysis.
https://doi.org/10.1016/j.electacta.2019.135220_p3_3 | 3.1.1. The Li7La3Zr2O12 system The standard database of the ASTRA program contains the thermodynamic properties of simple substances and compounds with oxygen in a condensed state: Li, La, Zr, Li2O, Li2O2, La2O3, and gaseous state: O, O2, O3, Li, Li2, La, La2, Zr, Zr2, LiO, Li2O, Li2O2, LaO, La2O, La2O2, LaO2, ZrO. In addition, the database contains information about the ionized forms of these gases, but they were omitted in the calculations, since their formation is unlikely. According to [34], in the Li2O–La2O3 quasi-binary system there is only one ternary compound, LiLaO2. Its standard enthalpy of formation from elements (ΔfHel) is defined in the work [35]. Any information about the remaining thermodynamic parameters is missing in literature, so they were found using the Neumann-Kopp rule (NKR): (1) Cp(LiLaO2) = 0.5Cp(Li2O) + 0.5Cp(La2O3), (2) S(LiLaO2) = 0.5S(Li2O) + 0.5S(La2O3), (3) (H298–H0)(LiLaO2) = 0.5 (H298–H0)(Li2O) + 0.5 (H298–H0)(La2O3), where Cp is the molar isobaric heat capacity, S is the standard entropy and H298–H0 is the enthalpy increment from 0 to 298 К. In the original interpretation [36], the Neumann-Kopp rule permits to find the molar heat capacity of a compound as a sum of the heat capacities of the corresponding simple substances in the solid state. However, a number of works [28, 37, 38] indicate that this rule is much more accurate if one calculates the heat capacity of a complex oxide as a sum of heat capacities of the composing binary oxides. Moreover, in this paper, the NKR is generalized to the calculation of entropy and enthalpy increment. So, further down in the text the mention of the Neumann-Kopp rule indicates that the thermodynamic characteristic of a complex oxide was obtained by addition of the thermodynamic characteristics of binary oxides with the corresponding stoichiometric coefficients. In all cases, the approximation of the isobaric heat capacity according to the NKR was performed in the temperature range of 298.15–800 K. The thermodynamic data for simple oxides were taken from the handbook edited by Glushko [31]. All thermodynamic characteristics of the compounds used in the simulations are summarized in Supplementary (Tables S1–2) (except for those that were initially present in the database of the ASTRA program). According to the literature data [39, 40], in the Li2O–ZrO2 quasi-binary system, there are four ternary compounds: Li2ZrO3, Li6Zr2O7, Li4ZrO4 and Li8ZrO6. The standard enthalpies of formation of Li2ZrO3, Li6Zr2O7 and Li8ZrO6 were found in the work [41], and the standard thermodynamic parameters for Li4ZrO4 were taken from the website [42]. However, the presence of Li4ZrO4 phase in Li2O–ZrO2 system was refuted in later works [[43], [44], [45]]. Heat capacities are known only for Li2ZrO3 and Li8ZrO6; the others were calculated according to the Neumann-Kopp rule (Supplementary, Table S2). The La2Zr2O7 compound is the only binary oxide in the La2O3–ZrO2 system [46]. The Li7La3Zr2O12 (LLZ) compound with the garnet structure is widely known as a lithium-ion solid electrolyte in the Li2O–La2O3–ZrO2 ternary system. The thermodynamic properties of LLZ were determined by us earlier in the works [27,28]. An analogous search for systems including potential interaction products between LLZ and the tested materials (Li4Ti5O12, LiCoO2, LiFePO4, LiMn2O4, water and air) is provided in Supplementary. All thermodynamic characteristics of compounds used in the simulations (except for those that were initially present in the database of the ASTRA program) are summarized in Supplementary (Tables S1 and S2). All phases considered in the thermodynamic simulation are given in Table 1. Table 1. Simple substances and compounds used in thermodynamic simulations. System Individual phases Simple substances (c) Li, La, Zr, Co, Ti, Mn, P, C Simple substances (g) Ar, Li, Li2, La, O, O2, O3, H, H2, P, P2, P3, P4, C, C2, C3, C4, C5, Ti, Zr, Fe, Co, Co2, Mn, Mn2 Oxo compounds (g) LiO, Li2O, Li2O2, LaO, LaO2, La2O, ZrO, ZrO2, H2O, H2O2, HO2, PO, PO2, P2O3, P2O4, P3O6, P4O6, P4O7, P4O8, P4O9, P4O10, CO, CO2, C2O, C3O2, TiO, TiO2, FeO, FeO2, CoO, MnO, MnO2, MnO3 Hydroxides (g) LiOH, Li2O2H2, ZrOH Binary compounds with oxygen (c) Li2O, Li2O2, La2O3, ZrO2, P2O5, P4O10, TiO, TiO2, Ti2O3, Ti3O5, Ti4O7, FeO, Fe2O3, Fe3O4, CoO, Co3O4, Co2O3, MnO, MnO2, Mn2O3, Mn3O4, Mn2O7 Li2O–ZrO2 (c) Li2ZrO3, Li6Zr2O7, Li8ZrO6 La2O3–ZrO2 (c) La2Zr2O7 Li–Ti–O (c) Li2TiO3, LiTi2O4, Li2Ti3O7 La2O3–TiO2 (c) La2TiO5, La2Ti2O7, La2Ti3O9 ZrO2–TiO2 (c) ZrTiO4 La–Co–O (c) LaCoO3, La2CoO4 Li2O–Fe2O3 (c) LiFeO2, LiFe5O8 La2O3–Fe2O3 (c) LaFeO3, LaFe12O19 Fe2O3–P2O5 (c) FePO4, Fe2P2O7 Li2O–P2O5 (c) LiPO3, Li3PO4, Li4P2O7 La2O3–P2O5 (c) LaPO4, LaP3O9, LaP5O14 ZrO2–P2O5 (c) ZrP2O7, Zr3(PO4)4 Li–Mn–O (c) LiMnO2, LiMn2O4, LiMn3O4, Li2MnO3, Li2Mn4O9, Li4Mn5O12, Li5Mn4O9 La2O3–Mn2O3 (c) LaMnO3 Li2O–La2O3–TiO2 (c) Li0,45La0·52TiO3 Li2O–FeO–P2O5 (c) LiFePO4 Li2O–La2O3–ZrO2 (c) Li7La3Zr2O12 Water, carbonates and hydroxides of lanthanum and lithium and their hydrates (c) H2O, LiOH, LiOH·H2O, Li2CO3, La(OH)3, LaO(OH), La2O2CO3, La2(CO3)3·0.5H2O, La2(CO3)3·6H2O and La2(CO3)3·8H2O (c) means condensed state, (g) – gaseous.
https://doi.org/10.1016/j.electacta.2019.135220_p3_4 | 3.1.2. Verification of the Neumann-Kopp rule To estimate the acceptability of the Neumann-Kopp rule we have compared the available experimental data on isobaric heat capacity (Supplementary, Table S2) with calculated values. In most cases, the relative difference between them does not exceed 1.5% for the whole studied temperature range (298–800 K), except for LiFeO2 with the relative difference about 4% at some temperatures. The calculated as well as experimental heat capacities for some compounds included in the thermodynamic simulation are given in Fig. 2. As we have mentioned above, the calculated values of the heat capacity are close enough to the experimental ones and, therefore, the Neumann-Kopp rule can be used for receiving the missing data for thermodynamic simulation. Download : Download high-res image (190KB)Download : Download full-size image Fig. 2. Heat capacities of some compounds at 298–800 K: calculated by Neumann-Kopp rule (NKR) and taken from literature data (References are given in Supplementary, Table S2).
https://doi.org/10.1016/j.electacta.2019.135220_p3_6 | 3.2.1. Thermal stability The thermodynamic simulation of the system with the elemental composition corresponding to a Li7La3Zr2O12/Ar mixture was carried out to estimate the thermal stability of Li7La3Zr2O12. The resulting equilibrium concentrations are presented in Fig. 3a. It can be seen that in the whole studied temperature range LLZ completely decomposes into La2Zr2O7, Li6Zr2O7 and LiLaO2 phases. However, it was emphasized in the work [35] that the standard enthalpy of formation of LiLaO2 was determined with a great error, so it may have been overestimated. Moreover, it should be noted that during the synthesis and heating of solid electrolytes based on LLZ in numerous studies [[12], [13], [14], [15], [16], [17], [18], [19], [20], [21], [22], [23]], the formation of this phase was not detected. If one excludes the LiLaO2 phase from the ASTRA database, LLZ will show thermal stability in the simulation. All further calculations were performed with the exception of the lanthanum-lithium oxide. Download : Download high-res image (772KB)Download : Download full-size image Fig. 3. Equilibrium concentrations of compounds in the Li:La:Zr:O = 7:3:2:12 (a), Li:La:Zr:Ti:O = 11:3:2:5:24 (b) and Li:La:Zr:O = 8:3:2:12 (c) systems at different temperatures. (c) means condensed state. The substances included in the simulation are listed in Table 1, their thermodynamics data are given in Supplementary (Tables S1 and S2).
https://doi.org/10.1016/j.electacta.2019.135220_p3_7 | 3.2.2. Stability to anode materials The possibility of the Li7La3Zr2O12 interaction with the anode materials (metallic lithium and lithium titanate) is considered in this section. The results of thermodynamic simulation in the Li7La3Zr2O12–Li4Ti5O12 system are presented in Fig. 3b. Li7La3Zr2O12 reacts with Li4Ti5O12 in all studied temperature range and the main interaction product is Li2TiO3. We can conclude that lithium prefers to form titanates rather than LLZ. Titanate draws lithium from LLZ and form a compound with a maximal ration of Li: Ti = 2 : 1. According to the thermodynamic simulation, LLZ is stable against metallic lithium in the studied temperature range; lithium does not reduce either lanthanum or zirconium (Fig. 3c). At high temperatures, a small part of lithium passes into the gaseous phase, but even in this case there is no interaction with LLZ (at 800 K the mole fraction of gaseous lithium is 1.7·10−4). The experimental study of Li7La3Zr2O12 stability versus lithium was carried out to confirm the results of thermodynamic simulation. For these purpose, the resistance of the Li ¦ LLZ ¦ Li electrochemical cell was studied as a function of exposition time. From Fig. 4a it can be seen that the measured resistance remained almost unchanged. After the experiment, the cell was disassembled, and the LLZ sample was weighed and studied by XRD and under a microscope. No impurities were observed for the sample after contact with Li, according to XRD (Fig. 4b). Moreover, the weight of the sample, its original color and morphology did not change (Fig. 4c and d). Thus, no interaction with lithium was observed, and, therefore, it can be concluded that Li7La3Zr2O12 is stable in contact with metallic lithium, which corresponds to the thermodynamic simulation results. Experimental evidence of LLZ stability to lithium is also available in a number of papers [[13], [14], [15], [16], [17]]. It should be noted that the introduction of a small amount of dopant for the cubic modification stabilization does not have a significant effect on the stability of the solid electrolyte to metallic lithium, according to the literature data [13]. Download : Download high-res image (1MB)Download : Download full-size image Fig. 4. Resistance of Li7La3Zr2O12 (LLZ) in the Li¦LLZ¦Li symmetric cell (a), XRD pattern (b) and SEM micrographs of LLZ surface before (c) and after contact with metallic lithium (d).
https://doi.org/10.1016/j.electacta.2019.135220_p3_8 | 3.2.3. Stability to cathode materials The behavior of Li7La3Zr2O12 with the most common cathode materials (LiCoO2, LiFePO4 and LiMn2O4) in the temperature range of 298.15–800 K was considered. According to the thermodynamic simulation (Fig. 5a), at 298.15 K LLZ is in thermodynamic equilibrium with LiCoO2 and their interaction product, La2CoO4. The equilibrium shifts to the right with temperature increasing and LiCoO2 fully disappears and all cobalt prefers to form La2CoO4. It should be noted that the oxidation state of cobalt tends to decrease with temperature and passes from LiCoO2 (Co+3) to La2CoO4 (Co+2) with oxidation of oxygen ions to O2. In some researches [18,19,22], solid electrolytes based on LLZ showed good thermal stability in contact with LiCoO2 up to 973–1173 K. However, formation of a thin layer of La2CoO4 (∼50 nm) was observed at the LLZ ¦ LiCoO2 interface in all-solid-state cell [47], which is consistent with the results of our simulation. Interaction between LLZ and LiCoO2 was also studied experimentally. XRD data (Fig. 5b) shows the presence of La2Li0·5Co0·5O4 phase after annealing of LLZ and LiCoO2 mixture at temperature 873 K and higher. Unfortunately, we have not found thermodynamics data for lanthanum lithium cobaltite but it can be considered as interaction products between La2CoO4, lithium-rich phase (for example Li8ZrO6) and oxygen. In this consideration, the experimental data does not contradict with the simulation results. In papers [18,19,22] the stability was established for doped LLZ with a cubic structure and this can explain the difference of the obtained data. Download : Download high-res image (514KB)Download : Download full-size image Fig. 5. Equilibrium concentrations of compounds in the Li:La:Zr:Co:O = 8:3:2:1:14 (a) system at different temperatures and XRD patterns (b) of LiCoO2 and LLZ mixture annealed at 673, 873 and 1073 K (* - La2Li0·5Co0·5O4,+- LiCoO2). The substances included in the simulation are listed in Table 1, their thermodynamics data are given in Supplementary (Tables S1 and S2). In the studied system with LiMn2O4 the presence of only the considered phases is observed at 298.15 K; however, with an increase in temperature, interaction between solid electrolyte and electrode occurs with the formation of LaMnO3, Li8ZrO6, Li4Mn5O12 and La2Zr2O7 (Fig. 6a). According to available XRD results, the stability of solid electrolytes based on LLZ against LiMn2O4 is observed up to 673 [18] or 873 K [22]. Download : Download high-res image (787KB)Download : Download full-size image Fig. 6. Equilibrium concentrations of substances in the Li:La:Zr:Mn:O = 8:3:2:2:16 (a), Li:Fe:P:O = 1:1:1:4 (b) and Li:La:Zr:Fe:P:O = 8:3:2:1:1:16 (c) systems at different temperatures. (c) means condensed state. The substances included in the simulation are listed in Table 1, their thermodynamics data are given in Supplementary (Tables S1 and S2). According to the simulation of “pure” LiFePO4 system in argon atmosphere (without LLZ), Fe+2 is prone to disproportionate into Fe and Fe3O4 at the equilibrium conditions, (Fig. 6b). It can be seen from the presented figure that, according to thermodynamic simulation, the LiFePO4 cathode material is an unstable phase and decomposes into Fe, Fe3O4, Fe2P2O7 and Li4P2O7. The possible explanation of this result is low oxygen partial pressure in the simulated system (used pure argon in gaseous phase). There is always some oxygen in real conditions and formation of metallic iron is unlikely. So, we excluded the formation of iron for the next simulation. In the simulation of the solid electrolyte interaction with lithium ferrophosphate, it becomes obvious that lithium tends to form the most stable compound with phosphorus, Li4P2O7, where the ratio of Li: P is equal to 2 : 1. This leads to the “extrusion” of lithium from Li7La3Zr2O12 by phosphate and, consequently, to the decomposition of the remaining phases (Fig. 6c). According to the DFT calculations [25], LLZ interacts with LiFePO4 with the formation of Li3PO4, La2Zr2O7, La3FeO6 and LiFeO2 phases. However, in the work [22], it was shown that heating Li6·25Al0·25La3Zr2O12 with this cathode material up to 673 K did not lead to the formation of interaction products according to XRD analysis. It should be noted that when Li7La3Zr2O12-based solid electrolytes were mixed with the studied cathode material and further heated, as was done in Refs. [18,19,22], the chemical reaction may simply have had too little time to take place (the equilibrium was not reached) or the reaction products formed in a small amount and could not be detected by XRD. Thus, only LiMn2O4 is stable to Li7La3Zr2O12 solid electrolyte among the studied cathode materials. Moreover, this stability is realized only at room temperature. However, it was shown [13] that the problem of LLZ interaction with LiCoO2 can be successfully solved by the introduction of the coating layer on LiCoO2 using electron-insulating and ion-conducting oxide materials such as LiNbO3, TaO3 or Li3BO3. Perhaps this strategy can be applied for the LiFePO4 and LiMn2O4 cathode materials. An additional simulation result is the fact that only lithium manganite is a thermodynamically stable phase at room temperature, the other electrode materials are metastable and should spontaneously decompose under the conditions of thermodynamic equilibrium.
https://doi.org/10.1016/j.electacta.2019.135220_p3_9 | 3.2.4. Stability to environment In the course of the work, thermodynamic simulation of the interaction possibility of Li7La3Zr2O12 with H2O, CO2 and air (a mixture of H2O, CO2 and O2) was also carried out. From Fig. 7a it can be seen that the solid electrolyte interacts with water to form LiOH, La2O3 and La2Zr2O7. The number of reaction products decreases with temperature heating, which is due to the water evaporation. The formation of Li2CO3 and La2Zr2O7 is observed via thermodynamic simulation of the LLZ interaction with CO2 (Fig. 7b). It can be seen that carbon dioxide prefers to form primarily lithium carbonate, and not lanthanum one. It should be noted that the lanthanum zirconate is one of the main impurities, which is formed after a partial evaporation of lithium oxide from the basic compound of Li7La3Zr2O12, according to the literature experimental data [13]. The appearance of the LiOH impurity is not observed at the simulation of LLZ stability to air, in Fig. 7c. It is obvious that in the case of presence of both CO2 and H2O lithium prefers to form a carbonate phase rather than a hydroxide one. Li2CO3, La2Zr2O7, La2(CO3)3·8H2O, as well as trace amounts of Li8ZrO6 are present. Thus, it can be concluded that LLZ is not stable in contact with either H2O or CO2. The formation of lithium carbonate during storage of LLZ solid electrolyte in air has been discussed in many researches [[48], [49], [50]], i.e., the results of the thermodynamic simulation are consistent with experimentally observed data. Download : Download high-res image (778KB)Download : Download full-size image Fig. 7. Equilibrium concentrations of compounds in the Li:La:Zr:H:O = 7:3:2:2:13 (a), Li:La:Zr:C:O = 7:3:2:1:14 (b) and Li:La:Zr:H:C:O = 7:3:2:2:1:17 (c) systems at different temperatures. (g) means gaseous state. The substances included in the simulation are listed in Table 1, their thermodynamics data are given in Supplementary (Tables S1 and S2). The stability of Li7La3Zr2O12 samples to CO2 and H2O was also studied experimentally: the phase composition, grains morphology and resistance of the initial samples and the ones aged in various media for 30 days were compared. SEM micrographs of the solid electrolyte surfaces which were exposure at air and water in comparison with initial one are presented in Fig. 8a–c. The sample aged in air has the similar morphology as initial one, while the sample aged in water lose its uniform structure and some outgrowth/the merger of ceramic grains is observed. Perhaps this is due to a partial dissolution of lithium from the sample surface and the formation of lithium hydroxide (as predicted by the simulation). The resistance of Li7La3Zr2O12 samples aged under different conditions was studied after the experiment. The impedance spectrum at room temperature may be separated into two semicircles (Fig. 8 d and e). According to Refs. [13,16], the high-frequency semicircle can be attributed to the bulk resistance (Rb) of LLZ, and the semicircle in the low-frequency range correlates with the grain-boundary resistance (Rgb). The resistance of LLZ sample which was in air slightly increases, Fig. 8d. This phenomenon, according to literature data, is explained by the degradation of the electrolyte surface due to the formation of Li2CO3 [49], and is confirmed by the results of the performed thermodynamic simulation. The resistance of the sample after exposure in water increases more significantly (Fig. 8e), which may be due to the partial dissolution of lithium ions by means of interaction with water. Download : Download high-res image (1MB)Download : Download full-size image Fig. 8. SEM micrographs of solid electrolyte surface: initially (a), after exposure at air (b) and water (c). Impedance plots of Li7La3Zr2O12 after exposure in air (d) and water (e) at 298 K.
https://doi.org/10.1016/j.electacta.2019.135220_p4_2 | In this work, a thermodynamic simulation of the stability of Li7La3Zr2O12 solid electrolyte was carried out for the first time. The studied stability included thermal stability and stability to various electrode materials for lithium and lithium-ion power sources. In addition, an interaction of LLZ with components of environment was investigated. Thermodynamics data for a few dozen of substances were collected and analyzed to perform the thermodynamic simulation. It was determined that Li7La3Zr2O12 is stable even to such a strong reducing agent as metallic lithium in a wide temperature range. Moreover, it was identified that LLZ does not enter into possible redox reactions, and all interactions with this compound have acid-base and exchange character.
https://doi.org/10.1016/j.electacta.2019.135220_p4_3 | According to the simulation results, the Li7La3Zr2O12 solid electrolyte is stable in the wide temperature range to metallic lithium, but unstable to Li4Ti5O12. However, it had high reactivity with all cathode materials studied in this work (LiCoO2, LiFePO4 and LiMn2O4) at 298.15–800 K, with the exception of LiMn2O4 at room temperature. Therefore, a protective coating layer should be used on the studied cathode materials for their application in all-solid-state batteries with LLZ. In addition, according to thermodynamic simulation data, LLZ reacts with carbon dioxide and water to form carbonates and hydroxides, respectively.
https://doi.org/10.1016/j.electacta.2019.135220_p4_4 | The results of thermodynamic simulation are in good agreement with the experimental data, including literature ones, despite the fact that the missing data of the heat capacity, enthalpy increment and entropy of complex oxides were calculated according to the additive Neumann-Kopp rule. The suggested methodology can be applied to a principal examination of a compatibility of components of power sources or to searching of suitable protective layers. A rigorous search and a careful verification of thermodynamics data are necessary to implement the method.
https://doi.org/10.1016/j.electacta.2019.135314_p1_2 | Lithium-ion batteries (LIBs) are generally used batteries in electric vehicles and other electronic devices because of high energy density and long cycle life. Electrode materials are one of the key factors affecting the performance of lithium-ion batteries [1,2]. Olivine LiFePO4 (LFP) has been found as a cathode material for lithium-ion batteries since the 1990s [3]. It has attracted much attention from academics and industry because of its low cost, high safety and good electrochemical performance [[4], [5], [6]]. The specific capacity of various composite electrode LFP can be referred in Refs. [[7], [8], [9], [10]].
https://doi.org/10.1016/j.electacta.2019.135314_p1_3 | In spite of those advantages of LFP as mentioned above, there are still obstacles to wide commercialization because of its low electronic conductivity and slow Li-ion diffusion rate. Under high speed charging conditions, the low conductivity of the material polarizes the electrodes, resulting in a decrease in capacity. In order to overcome these shortcomings, recent research has focused on the application of carbon coating to the surface of materials, doping materials with other transition metals such as Mn, reducing particle size to nanometer scales, and reducing the probability of channel blockage during synthesis [[11], [12], [13]]. In particular, some recent works on the preparation of LFP@CNTs represent progress in this field. For instance, Kim et al. [14] synthesized a CNTs-embedding LiFePO4 material. Zhang et al. [15] had synthesized the LFP@MWCNTs with a 3D network structure by a solid-state method. LFP@CNTs were obtained via the hydrothermal method by Feng et al. with different proportions of CNTs. The LFP@4 wt%CNTs delivered an initial discharge capacity of 154.6 mAh/g and exhibited the highest discharge capacity of many proportions. But the discharge capacity of LFP@10 wt%CNTs is 122.6 m Ah/g, this is the lowest discharge capacity in 4 samples [16]. Three dimensional (3D) porous C@LFP@MWCNTs was synthesized by Wang et al. [17]. The discharge capacity of modified C@LFP@MWCNTs materials (169.6 mAh/g, nearly to LFP theoretical capacity 170 mAh/g) exhibited higher than pure LFP (137.2 mAh/g) and C@LFP (158.9 mAh/g) at a low rate 0.1C. Even after these efforts, still there is a need for an easier and faster synthesis procedure which can provide the high capacity. Study of electrochemical performance of synthesized electrodes with varying contents and synthesis conditions at every charging-discharging cycle is to be done to obtain optimal experimental conditions with best output but it is very tedious and time-consuming. The possibility of errors i.e. human, machine, and environmental and repeatability increases as well.
https://doi.org/10.1016/j.electacta.2019.135314_p1_4 | To expedite studies and to improve the accuracy of results with prediction of a trend in change of battery performance parameters, recently, numerical algorithms are being used [18,19]. Artificial neural network (ANN) algorithm efficiently predicts the trend of variation and obtains optimal experimental conditions for best output [[20], [21], [22], [23], [24]].
https://doi.org/10.1016/j.electacta.2019.135314_p1_5 | This work aimed to study the structural and electrochemical behavior of LiFePO4@C synthesized by hydrothermal method using D-glucose precursor at varying sintering temperature and with varied proportion of carbon nanotubes replacing carbon in nanocomposite. Electrochemical performances of the prepared cells using Li foil as negative electrode were studied and discussed as a function of processing temperature and CNT proportion. An in-depth structure-electrochemical behavior study has been provided for the aforesaid composites. An ANN was applied to the obtained specific capacity with the variation of temperature and CNTs proportions to predict the trend and get the optimal experimental conditions for best output.
https://doi.org/10.1016/j.electacta.2019.135314_p2_3 | LFP@C samples were prepared by complexing agent assisted hydrothermal route. The specific process is shown in Fig. 1. The LiOH·H2O (2.6 g) was dissolved in H2O (20 ml). The H3PO4 8.5% (1.4 ml) was slowly added to H2O (5 ml) for 10 min. Meanwhile, FeSO4·7H2O (5.6 g) and d-glucose (1.5 g) were dissolved in H2O (30 ml) in N2 atmosphere. This solution was then added to the suspension with vigorous stirring. The mixed solution was poured into a stainless-steel autoclave and sealed and heated at 190 °C for 6 h. The precipitation was collected and then calcined at 600, 700, and 800 °C for 6 h under N2 atmosphere. Regarding the experimental uncertainty, the factors leading to experimental error should be eliminated before the experiment. In the experiment, it was necessary to reduce human mistakes. After the experiment, multiple measurements were taken to reduce experimental accidental uncertainties. Download : Download high-res image (312KB)Download : Download full-size image Fig. 1. Synthesis procedure of LFP.
https://doi.org/10.1016/j.electacta.2019.135314_p2_5 | The apparatuses for physical characterization are shown in Table 1. Table 1. Experimental apparatuses. Experiment Type Raman spectroscopy LabRam HR 800 (Horiba Jobin Yvon) Scanning electron microscope (SEM) Hitachi S-4700 Thermal analysis LabSys Eco TG-DSC 1600 (Setaram, France) X-ray diffraction (XRD) Bruker D8 Advance Diffractometer (Brucker) X-ray photoelectron spectroscopy (XPS) AXIS-NOVA (Kratos)
https://doi.org/10.1016/j.electacta.2019.135314_p2_7 | The main materials of Lithium half-cells included Li foil, electrolytes, composite cathode material of LiFePO4/C. A mixture of an active material (LFP), acetylene black (VULCAN XC-72 – Cabot) and copolymer PVDF-HFP (Sigma-Aldrich) binder was mixed in the ratio of 80:15:5 The carbon black ratio was gradually replaced by CNTs in proportions of 5%, 10%, and 15%. The specific battery production process can be referred to the literature [25].
https://doi.org/10.1016/j.electacta.2019.135314_p2_8 | The electrochemical properties of the nanocomposite LFP@C were run on an MPG-2 apparatus (BioLogic, France) at room temperature. Cyclic voltammetry (CV) was performed at a scan rate of 5–60 μV/s, and a constant current cycle test was performed at a voltage range of 3.0–4.0 V (vs. Li+/Li).
https://doi.org/10.1016/j.electacta.2019.135314_p2_10 | ANN has attracted much attention for their advantages such as high classification accuracy, strong learning ability, robustness to noise data and high fault tolerance, and the ability to discover nonlinear relationships existing in arbitrary data [18,19]. ANN contains inputs, hidden layers, and output. The ANN architecture is displayed in Fig. 2. By training the ANN model with initial data, the output of any point in the solution space can be simulated [20]. Download : Download high-res image (423KB)Download : Download full-size image Fig. 2. ANN architecture illustrating inputs and output trained using MLP network.
https://doi.org/10.1016/j.electacta.2019.135314_p2_11 | In this work, MLP networks were chosen because they are more sensitive to containing unnecessary inputs. Total set of data comprises of 90 samples. Among the total set of samples, we have considered the specific capacity from 0 to 140 as training data, while the remaining as the testing data. Our objective was to test the extrapolation ability of ANN for prediction of specific capacity beyond design training range. Total number of neurons in the hidden layers were varied from 1 to 10. Tan-sigmoid (TanH) activation function was chosen for the analysis. Finally, the weighting and bias terms are optimized using a training algorithm. The value of seed for sampling is 1000.
https://doi.org/10.1016/j.electacta.2019.135314_p3_3 | The crystal structure of olivine materials has been studied in literature [26,27]. LiFePO4 crystallizes in the orthorhombic system (No. 62) with P space group. It consists of a distorted hexagonal-close-packed oxygen framework containing Li and Fe located in half the octahedral sites and P ions in one-eighth of the tetrahedral sites [28]. The FeO6 octahedra, however, are distorted, lowering their local cubic-octahedral Oh to the Cs symmetry. Corner-shared FeO6 octahedra are linked together in the bc-plane; the LiO6 octahedra form edge-sharing chains along the b-axis. The tetrahedral PO4 groups bridge neighboring layers of FeO6 octahedra by sharing a common edge with one FeO6 octahedron and two edges with LiO6 octahedra. This structure showed the 1-D channels via which the lithium ions can be removed (Fig. 3). Download : Download high-res image (243KB)Download : Download full-size image Fig. 3. 3D crystal structure of olivine material LiFePO4.
https://doi.org/10.1016/j.electacta.2019.135314_p3_4 | XRD patterns of 3 synthesized samples were identified as olivine structure indexed by orthorhombic system with Pnma space group (Fig. 4). However, with LFP600 sample, there were still some peaks corresponding to impurities as well as marked as asterisks on the Fig. 4, but only as a trace amount. Single phase LiFePO4 was observed to be existing when the sintering temperature reaches at least 700 °C. Download : Download high-res image (497KB)Download : Download full-size image Fig. 4. XRD patterns of three synthesized samples (compared with standard indexed patterns).
https://doi.org/10.1016/j.electacta.2019.135314_p3_5 | From these XRD patterns, crystal lattice dimensions of samples were calculated and gave the result as shown below in Table 2. These values would be used later on determining the diffusion coefficient of Li ion by Randles-Sevcik equation. Table 2. Crystal lattice dimensions obtained from XRD data. Sample a (Å) b (Å) c (Å) Volume (Å3) Concentration of Li ion (mol.cm−3) LFP600 10.3431 6.0024 4.7021 291.92 0.022750 LFP700 10.3292 6.0025 4.6978 291.27 0.022801 LFP800 10.3278 5.9782 4.6976 290.04 0.022898
https://doi.org/10.1016/j.electacta.2019.135314_p3_6 | Fig. 5 illustrates the morphologies of powder samples. Hydrothermal synthesis narrows the particle size distribution, while temperature pyrolysis changes in particle morphology under particle growth [29]. The powders particle size was in the sub-micrometric in all the samples. The change in morphology was temperature assisted. The rise in temperature induces neck growth and particle-particle diffusion which causes an increase in the particle size and growth in the lateral dimensions [30]. At 700 °C, the particles shape is homogeneous and like diamond-shape comparing to the sample calcined at 600 °C. However, the particle size of LFP700 is higher than LFP600. SEM image of LFP800 sample shows an agglomerate of small particles. Thus, the high calcination temperature should be avoided to obtain the shortest lithium diffusion pathway. Download : Download high-res image (1MB)Download : Download full-size image Fig. 5. SEM images of (a) LFP600, (b) LFP700, (c) LFP800 powder samples.
https://doi.org/10.1016/j.electacta.2019.135314_p3_7 | Raman spectra of powder samples are shown in Fig. 6 The d-line/G-line ratio for LFP600, LFP700, and LFP800 is 1.04, 0.87, and 0.96, respectively. This indicates that the degree of graphitization is the highest during calcination process at 700 °C. Download : Download high-res image (468KB)Download : Download full-size image Fig. 6. Raman spectroscopy of LFP600, LFP700 and LFP800.
https://doi.org/10.1016/j.electacta.2019.135314_p3_8 | XPS analysis was used to investigate the chemical composition and valence state of the elements of samples. Fig. 7 illustrates the presence of Li, Fe, P, O and C elements in the measured spectra of the three samples. The deconvoluted spectrum of C1s shows C–C (284.7 eV) and C = O (287.4 eV) [31,32]. Raman spectroscopy and XPS confirmed the successful carbon coating of the pure olivine phase and the surface of the olivine powders. Download : Download high-res image (753KB)Download : Download full-size image Fig. 7. Narrow-scan s of Fe2p (a), O1s (b) and C1s (c).
https://doi.org/10.1016/j.electacta.2019.135314_p3_9 | The olivine powder was measured by a thermogravimetric analyzer (TGA) at a heating rate of 10 °C/min, and the amount of carbon coating under air flow conditions. The TGA curve is shown in Fig. 8. In a temperature range of less than 200 °C, moisture adsorbed on the surface of the particles evaporates, resulting in a decrease in weight. Above this temperature, weight gain, this should be the result of oxidation of LiFePO4 after this reaction, Download : Download high-res image (166KB)Download : Download full-size image Fig. 8. TGA curves of three samples.
https://doi.org/10.1016/j.electacta.2019.135314_p3_10 | At the same time, the carbon coating on the surface of the nanoparticles is also oxidized to carbon dioxide in the same temperature range, resulting in a decrease in weight. Therefore, taking the initial weight loss caused by evaporating water as an example, the composition of LFP600, LFP700, LFP800 coated carbon can be estimated, which is 3%, 4%, and 3.5%, respectively.
https://doi.org/10.1016/j.electacta.2019.135314_p3_12 | The prepared samples were subjected to electrochemical performance tests by CV and 3 ∼ 4v (vs. Li+/Li) galvanostatic cycling tests (as shown in Fig. 9). The electrochemical performance of LFP was investigated at five different electron microscope scan rates (ν). At each SEM scan rate, take the LFP600 sample as an example, without the addition of CNTs, at ν = 10 μV/s, CV curve exhibited typically the reduction peak (cathode peak) at 3,51 V and oxidation peak at 3,36 V (anode peak) related to Fe3+/Fe2+ redox couple following the redox reaction below (Fig. 9, top): LiFePO4 → (1-x) LiFePO4 + xFePO4 + xLi+ + xe− (Oxydation) FePO4 + xLi+ + xe− → LiFePO4 + (1-x)FePO4 (Reduction) Download : Download high-res image (1MB)Download : Download full-size image Download : Download high-res image (983KB)Download : Download full-size image Download : Download high-res image (954KB)Download : Download full-size image Fig. 9. Electrochemical performance of three samples: (a) LFP600; (b) LFP700; (c) LFP800.
https://doi.org/10.1016/j.electacta.2019.135314_p3_13 | When the proportion of CNT reaches 10%, the redox peak shows the highest 3.49 V (peak anode) and 3.35 V (peak cathode) (Table 3). When the proportion of CNT is higher, the redox peak increases slightly (detailed in Table 4, Table 5). Table 3. Detailed analysis of anode/cathode peaks from CV curves (Fig. 9a). 5 μV/s 10 μV/s 20 μV/s LFP600@0% CNTs Eanode (V) 3.51 3.48 3.48 Ianode (mA) 0.00729 0.0108 0.0179 Ecathode (V) 3.38 3.38 3.37 Icathode (mA) −0.00518 −0.00871 −0.0143 LFP600@5% CNTs Eanode (V) 3.48 3.47 3.48 Ianode (mA) 0.00424 0.00988 0.0174 Ecathode (V) 3.38 3.38 3.37 Icathode (mA) −0.00447 −0.00847 −0.0148 LFP600@10% CNTs Eanode (V) 3.48 3.48 3.49 Ianode (mA) 0.00676 0.0161 0.0355 Ecathode (V) 3.38 3.37 3.35 Icathode (mA) −0.00971 −0.0152 −0.0245 LFP600@15% CNTs Eanode (V) 3.48 3.49 3.50 Ianode (mA) 0.0156 0.0303 0.0532 Ecathode (V) 3.38 3.35 3.33 Icathode (mA) −0.0143 −0.0219 −0.0308 Table 4. Detailed analysis of anode/cathode peaks from CV curves (Fig. 9b). 5 μV/s 10 μV/s 20 μV/s LFP700@0% CNTs Eanode (V) 3.58 3.49 3.50 Ianode (mA) 0.0402 0.0496 0.0809 Ecathode (V) 3.36 3.35 3.36 Icathode (mA) −0.0161 −0.0276 −0.0391 LFP700@5% CNTs Eanode (V) 3.51 3.52 3.54 Ianode (mA) 0.0246 0.0658 0.0954 Ecathode (V) 3.35 3.34 3.33 Icathode (mA) −0.0281 −0.0446 −0.0693 LFP700@10% CNTs Eanode (V) 3.48 3.49 3.49 Ianode (mA) 0.0143 0.0406 0.0891 Ecathode (V) 3.38 3.36 3.37 Icathode (mA) −0.0161 −0.0218 −0.0391 LFP700@15% CNTs Eanode (V) 3.48 3.49 3.51 Ianode (mA) 0.0224 0.0682 0.132 Ecathode (V) 3.37 3.36 3.33 Icathode (mA) −0.0271 −0.0400 −0.0612 Table 5. Detailed analysis of anode/cathode peaks from CV curves (Fig. 9c). 5 μV/s 10 μV/s 20 μV/s LFP800@0% CNTs Eanode (V) 3.52 3.50 3.51 Ianode (mA) 0.00882 0.0247 0.0435 Ecathode (V) 3.35 3.33 3.31 Icathode (mA) −0.0106 −0.0188 −0.0294 LFP800@5% CNTs Eanode (V) 3.47 3.49 3.50 Ianode (mA) 0.0202 0.0626 0.135 Ecathode (V) 3.36 3.34 3.32 Icathode (mA) −0.0221 −0.0320 −0.0588 LFP800@10% CNTs Eanode (V) 3.48 3.50 3.51 Ianode (mA) 0.0376 0.162 0.259 Ecathode (V) 3.35 3.34 3.31 Icathode (mA) −0.0424 −0.0729 −0.139 LFP800@15% CNTs Eanode (V) 3.49 3.50 3.51 Ianode (mA) 0.0506 0.0905 0.160 Ecathode (V) 3.36 3.36 3.35 Icathode (mA) −0.0282 −0.0494 −0.0906
https://doi.org/10.1016/j.electacta.2019.135314_p3_14 | In CV test, we took out 3 cycles corresponding to 3 first scan rates: 5, 10, 20 μV/s for detailed analysis of anodic, cathodic peaks in Table 3, Table 4, Table 5 (page 14, 16 & 18 in section 3.2). In general, the addition of different CNTs amount in LFP600, 700 or 800 showed a slight shift about 10 mV of anodic peak toward high potential value However, the cathodic peaks shifted oppositely to lower values (about 20–50 mV. In addition, the broadening of peak and a splitting into new small peak were also observed (at 40, 60 μV/s for all samples, not only for > 10 %CNT loading). We couldn’t determine whether SEI was forming because CV techniques isn’t sensible enough for interface/interphases analysis at nanoscale (SEI layer is about 10–100 nm). Using CV technique determine principally electrochemical technique in the bulk of material or the apparition of new species forming on the working electrode during oxidation/reduction process.
https://doi.org/10.1016/j.electacta.2019.135314_p3_15 | At high scan rates (from above 60 μV/s), current peaks seem to get higher values than expected and form a larger-sloped linear regression line. This change in trend suggests the contribution of not only Faradaic current but also capacitance current as a result of high conductivity of carbon coating. Since we are focusing only on Faradaic current to investigate diffusion coefficient with the linear region below 80 μV/s, CV scanning at slow scan rates was carried out at 5, 10, 20, 40 and 60 μV/s.
https://doi.org/10.1016/j.electacta.2019.135314_p3_16 | It was stated in the previous studies that lithium ion diffused in LiFePO4 can be analyzed by using a reversible reaction model with a resistive behavior [33,34]. This is a typical diffusion controlling response indicating that the kinetics of two-phase transition in LiFePO4 behave similar as a diffusion process. Thus, Randles-Sevcik equation can be applied to determine the chemical diffusion constant of Li (DLi). Because the peak current of the CV profile is affected by the types of electrolyte, the obtained diffusion constant is an apparent value that incorporates both bulk Li diffusion constant and Li transfer through the interface in a particular electrolyte [33]. where the definition of the parameters can be referred to the literature [30].
https://doi.org/10.1016/j.electacta.2019.135314_p3_17 | For >10% CNT loading, double cathodic peaks are observed. This is because at high scan rate, the oxidation potential shifts to the higher value, whereas the reduction potential shifts to the lower value which is in accordance with the Randles−Sevcik relation. In a slow scan rate, the diffusion layer will grow much farther from the electrode in comparison to a fast scan which reduces the current value. For a perfect reversible system, the anodic and cathodic peak currents should have the same current magnitude. The lower value for the present LFP (i.e., ic/ia < 1, Table 3, Table 4, Table 5) may be due to the fact that the Li ion undergoes a two-phase process during charge and discharge in which Li ions are most likely transported through regions with FePO4 or LiFePO4. Herein, at high scan rate, in comparing to the anodic process, the lower current intensity of cathode peak and the splitting into two peaks of all the samples showed the slow kinetic of Li ion diffusion during the reduction reaction:
https://doi.org/10.1016/j.electacta.2019.135314_p3_18 | Thus, the determinant step of Li in diffusion into bulk material led to formation of 2 cathodic peaks related to two-phase process. In addition, with high CNTs loading (>10% CNT), the charge transfer (Faradaic reaction) rate is significantly enhanced due to the good ionic conductor of surface/bulk material while the Li-ion diffusion is almost controlled by the ion species migration toward the electrode surface. Therefore, two separated cathodic peaks were clearly seen.
https://doi.org/10.1016/j.electacta.2019.135314_p3_19 | With crystal lattice dimensions obtained from XRD diagram, concentration C of the lattice can be evaluated, and diffusion coefficient values are calculated from Randles-Sevcik. As shown on Table 6, the diffusion coefficient always increases long as CNTs proportion in cathode mixture increases. It seems that CNTs matrix helps Lithium ion moves more easily among particles. Table 6. Diffusion coefficient values evaluated from CV. CNTs proportion LFP600 LFP700 LFP800 0% 1.11 × 10−12 2.28 × 10−11 9.89 × 10−12 5% 1.20 × 10−12 2.98 × 10−11 1.27 × 10−11 10% 1.73 × 10−12 4.80 × 10−11 3.86 × 10−11 15% 4.10 × 10−12 8.29 × 10−11 6.86 × 10−11
https://doi.org/10.1016/j.electacta.2019.135314_p3_20 | Fig. 10 displays a linear relationship between the ipc and the v1/2 of the olivine samples. The LFP700 has a fast Li-transportation because the slopes of the LFP700 with four different CNT ratios are higher than those of the LFP600 and LFP800. Download : Download high-res image (988KB)Download : Download full-size image Fig. 10. The relationship between the ipc and the square root of the scan rate (v1/2) with 4 different CNTs proportion: 0% (a), 5% (b), 10% (c) & 15% (d).
https://doi.org/10.1016/j.electacta.2019.135314_p3_21 | Fig. 11(a–c) show galvanostatic cycling with potential limitation result of LFP600, LFP700 and LFP800 during first 20 cycles, respectively. Electron transport and Li + diffusion kinetics are the main factors affecting rate capabilities.
https://doi.org/10.1016/j.electacta.2019.135314_p3_22 | LFP600 samples gave extremely low specific capacity values (30–40 mAh/g), which reflects XRD and SEM results on how impurities phases and wide distribution of particle size affect electrochemical performance. Meanwhile, for LFP800 sample, since its crystal lattice dimension values are smaller than two other samples, it seems like Li ion diffusion path is more limited and gives an average specific capacity (130–145 mAh/g). CNT loading causes a decrease in discharge capacity in LFP600 samples.
https://doi.org/10.1016/j.electacta.2019.135314_p3_23 | As stated previously in Table 6, LFP700 has the highest diffusion coefficient values among 3 samples. On the other hand, coated carbon percentage in initial material gets the highest value for LFP700 sample, which plays a role in improving the electronic conductivity of the product.
https://doi.org/10.1016/j.electacta.2019.135314_p3_24 | Among LFP700 samples, the LFP700@0%CNTs and LFP700@5%CNTs cells give almost the equally low capacity density (115–135 mAh/g) compared to LFP700@10%CNTs and LFP700@15%CNTs. 10% CNT loading has shown the highest specific capacity of 155 mAh/g. The further increase in the CNT concentration might have affected the graphitic ratio of the composite causing a decrease in capacity discharging which can be a matter of further investigation.
https://doi.org/10.1016/j.electacta.2019.135314_p3_25 | LFP800@10%CNT sample has shown the highest specific capacity of 160 mAh/g even after 20 cycles. The diffusion coefficient of the sample has lesser than LFP700 counterpart sample, yet higher specific capacity can be due to a better structural fusion between CNT and LFP800, and smaller particle size of LFP800 samples as shown in Fig. 5c.
https://doi.org/10.1016/j.electacta.2019.135314_p3_27 | Fig. 12 shows a change in specific capacity of the prepared electrodes with respect to CNT proportion and processing temperature. It can be seen that when the CNT ratio is about 9.7% and the treatment temperature is about 800 °C, the system predicts the highest specific capacity (∼160 mAh/g), which is consistent with the experimental data set. However, experimentally, we have a limited capacity of variation thus the pinpoint parameters cannot be determined via ANN. Download : Download high-res image (539KB)Download : Download full-size image Fig. 11. Specific capacity of (a) LFP600, (b)LFP700, and (c) LFP800 samples with different CNTs proportion during first 20 charge-discharge cycles. Download : Download high-res image (895KB)Download : Download full-size image Fig. 12. Change in Specific capacity (mAh/g) with respect to: a) processing temperature b) CNT proportion.
https://doi.org/10.1016/j.electacta.2019.135314_p3_28 | Fig. 13 shows the mapping relationship between the experimentally obtained and the predicted specific capacity by ANN. We used three different temperatures (600, 700 and 800 °C) and four different CNT ratios (0, 5, 10, and 15%), so there are 12 experimental conditions. However, to obtain a specific capacity of 1% and 1 °C intervals, there will be a large number of experimental conditions, requiring extensive computational time. It can be seen that the ANN can accurately predict the specific capacity with the change of two or more design parameters. On training data, the coefficient of determination (R2) was found to be 0.98 and on the testing data it was found to be 0.97. ANN predicts the trend of specific capacity changes in CNT ratio and processing temperature, which allows us to perform fewer experiments and obtain predictions for other possible experimental conditions. Download : Download high-res image (476KB)Download : Download full-size image Fig. 13. Coefficient of Determination between obtained and predicted specific capacity of fabricated electrodes.
https://doi.org/10.1016/j.electacta.2019.135314_p4_2 | In this study, experimental fabrication of new cathodes of batteries has shown good improvement in its specific capacity. Further, ANN approach was used to suggest optimized design parameters for obtaining higher capacity. With rapid development of batteries in context of new cathodes, new electrolytes and new anodes, there is ample of research needed to be carried out in the context of applications in engineering and science. For example, research on fabrication of components of batteries that are suitable for large scale applications such as green port construction, harbor crafts, hybrid energy systems, hybrid energy storage systems and intelligent monitoring.
https://doi.org/10.1016/j.electacta.2019.135314_p4_5 | With the development of Big Data technology and AI, there are some complex problems have been effectively solved [34,35]. Therefore, it is worth exploring how to apply these new technologies to improve the efficiency of energy system in port cargo transshipment. Considering of the real scenario in maritime transportation, the application of Big Data and Artificial Intelligence can be illustrated as following aspects: • Battery life cycle data recording and prediction in energy storage system • Smart energy management system coordination strategy • Intelligent dispatching of unmanned full-automatic port cargo transportation. • AI robots with automatically checking and repairing hardware problems in energy system (2) Applications of batteries in harbor crafts
https://doi.org/10.1016/j.electacta.2019.135314_p4_6 | Compared with the limited space in EVs, battery pack installation in harbor crafts has more utilized places. Thus, modularization and standardization of battery pack design could be achieved more easily. There are many benefits follow, such as the improved capacity of the battery pack, greater space utilization, and higher safety as well as economic and environment-friendly for re-use and recycling. In addition, structure constructing techniques, for example, topology design optimization, can be applied to optimize the structure of battery pack enclosure to build a more stable and safe battery energy storage system. (3) Hybrid renewable energy and energy storage systems
https://doi.org/10.1016/j.electacta.2019.135314_p4_7 | The hybrid energy storage system has great potential in the application of port terminals [36,37]. The main parts of hybrid energy storage system include energy consuming system based on the grid, battery energy storage system, and renewable energy system which may include solar energy, wind energy, and tidal energy etc. In this case, the energy consumption which rely on electricity generated by combustion of fossil fuels could be reduced to benefit the environment. In addition, cost of energy consumption will also descend. However, the real application of such hybrid system in ports is still on the stage of development. There are several problems need to be focused: 1) Battery energy storage system robust design with an intelligent management and monitoring system. 2) Cleaner energy transfer efficiency and the cost. 3) Long-term effective electricity power conversion agreement between government and port operators. (4) Intelligent and smart monitoring of battery packs
https://doi.org/10.1016/j.electacta.2019.135314_p4_8 | Real-time monitoring of energy systems is of great importance for improving the efficiency of energy systems. However, since existing detection systems are typically based on traditional detection methods such as stress and frequency, the test results do not fully reflect the performance of the energy system. Therefore, it is necessary to develop intelligent monitoring which uses new detection methods. For example, the non-destructive test (NDT) methods, which relied on ultrasonic or laser techniques. Taking the laser detection technology as an example, the internal parameters (temperature, electrochemical reaction rate, voltage, internal resistance, etc.) of the battery will influence the speed and intensity of laser with the number of cycles increases. In addition, new intelligent optimization methods such as surrogates assisted genetic programming, neural networks surrogates assisted particle swarm optimization, etc [[40], [41], [42]]. These methods could achieve optimal convergence in minimal span of time when compared to the traditional optimization and probabilistic based methods [[43], [44], [45]]. Therefore, combining non-destructive testing techniques with new intelligent optimization methods can have significant impacts on improving the performance of battery pack [46].
https://doi.org/10.1016/j.electacta.2019.135314_p5_2 | In this paper, LFP was synthesized by hydrothermal method, and its electrochemical performance at different calcination temperatures under different calcination temperatures and CNT ratios was studied. Thereafter, the modelling method based on ANN was then applied to find the relationship between fabrication process conditions and performance, and optimum fabrication conditions. It can be concluded that LFP800@10%CNT was the best sample prepared by hydrothermal process experimentally. The specific capacity of 160.5 mAh/g was obtained for this sample with the diffusion coefficient of 3.86 × 10−11. The value of diffusion coefficient was increasing with the increase in CNT% but the highest specific capacity was obtained for LFP800 sample with 10% CNT loading. On training data, the coefficient of determination (R2) was found to be 0.98 and on the testing data it was found to be 0.97. ANN predicted processing temperature of 800 °C and 9.7% CNT proportion could produce the best electrode for highest specific capacity. ANN has successfully predicted the change in the trend of specific capacity with CNT proportion and processing temperature, showing it can be used to predict the trend and accurate experimental conditions for two or more different experimental parameters.
https://doi.org/10.1016/j.electacta.2019.135320_p1_2 | With increasing shortage of fossil fuels, there are growing demands for advanced energy storage materials in portable devices, especially solid-state lithium-ion batteries having high energy density and light weight [[1], [2], [3]]. Traditional lithium-ion batteries, based on organic liquid electrolytes such as ethylene carbonate (EC) or propylene carbonate (PC) mixed with diethylene carbonate (DEC) and/or dimethylene carbonate (DMC) solvents, have encountered fire hazards due to the low flash points of DEC and DMC co-solvent electrolytes [[4], [5], [6], [7]]. To alleviate the flammability issues, fire-retardant polymer electrolyte membranes (PEM) with improved mechanical strength and thermal stability have been widely sought for solid-state lithium-ion batteries [[8], [9], [10]]. Early generation PEMs were designed based on mixtures of poly(ethylene glycol) (PEO) and lithium salt. It has been well established that the lithium ions can be transported through ion-dipole complexation sites between lithium cations and ether oxygen groups assisted by mobility of polymer chains [[11], [12], [13], [14], [15]]. However, the ionic conductivity of binary PEO/lithium salt system, albeit forming a self-standing film, was limited to 10−8 to 10−6 S/cm at room temperature due to the high crystallinity of PEO and high glass transition temperature (Tg) of the matrix influenced by strong ion complexation [16]. To eliminate crystallinity and lower the Tg of the ion-complexed matrix, various carbonate derivatives mixtures such as EC (or PC) with DMC (or DEC) had been added as co-electrolytes into these PEM formulations [17,18]. However, the carbonate additives raised the concerns of fire hazard and battery safety due to the inherent flammability and volatile nature of those organic liquid electrolytes [19].
https://doi.org/10.1016/j.electacta.2019.135320_p1_3 | In lieu of the aforementioned liquid carbonate derivatives, dinitrile derivatives (NC-(CH2)n-CN), such as succinonitrile (SCN, n = 2) plasticizer, glutaronitrile (GLN, n = 3) and adiponitrile (ADN, n = 4) with increasing chain lengths have been sought for use in solid-state lithium ion batteries [[20], [21], [22]]. By increasing the number of carbons of dinitriles from 2 to 4, the thermal stability of dinitrile plasticizers can be improved considerably. That is to say, the boiling point of dinitrile plasticizer was elevated from 266 °C to 295 °C and the flash point was also increased from 113 °C to 163 °C with increasing dinitrile chain lengths from 2 to 4. By virtue of the high polarity of the cyano-groups, dinitriles have strong ionization capability to dissociate the lithium cations from their complexed salts [23]. Recent studies of dinitriles mixed with lithium bis-(trifluoromethane sulfonyl) imide (LiTFSI) salt have shown room-temperature ionic conductivity at the level of superionic conductor (i.e., >10−3 S/cm) and high voltage stability (close to 5 V vs. Li+/Li) [24,25], however, the role of ethylene chain lengths of dinitriles in PEMs on electrochemical performance has yet to be explored systematically.
https://doi.org/10.1016/j.electacta.2019.135320_p1_4 | Recently, the authors’ group has introduced succinonitrile (SCN) into photo-crosslinkable polyethylene glycol diacrylate (PEGDA)/LiTFSI mixtures to eliminate the crystallinity of all crystalline constituents and lower the matrix Tg [[26], [27], [28]]. SCN, which exhibits a plastic crystalline phase at room temperature with a melting transition temperature of 58 °C, can plasticize the PEM networks by enhancing polymer chain mobility and afford ion dissociation of the lithium salt. However, ion-dipole complexation between the dissociated Li ions and ether oxygen has increased the Tg of the polymer matrix (i.e., covalently bonded network). Of particular interest is that the SCN crystal exhibits eutectic melting character in its binary blends with PEGDA precursor or with LiTFSI salt, thereby lowering the melting temperatures, and becomes completely isotropic in their PEGDA/SCN/LiTFSI ternary mixture at room temperature without requiring any solvent. Upon photopolymerization, the cured ternary PEGDA/SCN/LiTFSI mixtures form completely amorphous PEM films, which are transparent, high mechanical strength, high ionic conductivity, and high electrochemical stability [[26], [27], [28]].
https://doi.org/10.1016/j.electacta.2019.135320_p1_5 | In this study, thermal and electrochemical properties of PEMs plasticized by GLN and ADN were further explored in comparison with those of SCN-plasticized PEMs for potential applications in solid-state lithium ion batteries. Guided by a wide isotropic region pertaining to the PEGDA/dinitrile plasticizers/LiTFSI ternary phase diagrams, a series of completely amorphous dinitrile plasticized PEM films were successfully fabricated in the melt state (i.e., room temperature). Prior to employing these PEMs as electrolytes in solid-state lithium-ion battery, thermal stability and phase transition behavior of these PEMs were examined. Subsequently, the ionic conductivities of GLN and ADN plasticized PEMs were determined by an AC impedance spectrometer and compared with those of SCN-plasticized PEMs. Among all the dinitrile-plasticized PEMs tested, PEMs with the 20/50/30 wt ratios of PEGDA/dinitrile/LiTFSI exhibited the highest ionic conductivity and thus electrochemical stability tests were performed on the PEMs having 20/50/30 ratios. Later, the specific capacity retention of PEMs plasticized by SCN, GLN and ADN was examined by means of galvanostatic charge-discharge cycling in both LiFePO4/PEM/Li and Li4Ti5O12/PEM/Li half-cell configurations. Subsequently, the effect of chain lengths of the dinitrile plasticizers on the electrochemical performance is demonstrated.
https://doi.org/10.1016/j.electacta.2019.135320_p2_3 | PEM materials and fabrication: PEGDA with molecular weight of 700 g/mol, SCN (99% purity), GLN (99% purity), ADN (99% purity), LiTFSI (>99.95% purity) and photo initiator 2,2-Dimethoxy-2-phenylacetophenone (Irgacure® 651) were purchased from Sigma-Aldrich. PEGDA macromonomers were dried in a vacuum oven at ambient temperature, whereas LiTFSI salt was dried at 170 °C under vacuum for 24 h prior to use.
https://doi.org/10.1016/j.electacta.2019.135320_p2_4 | Polymer electrolyte solutions consisting of PEGDA/dinitrile/LiTFSI were blended in a glove box under continuous argon gas flow and sealed in amber vials. For some high LiTFSI concentrations, the melt mixing was performed by mechanical stirring in the isotropic melt state at 60 °C for 15 min to ensure completely mixing. For some extremely high LiTFSI concentrated samples, methylene chloride/acetone solvent mixtures with 40:1 wt ratio were used for complete dissolution of the LiTFSI crystals in these electrolyte mixtures. Before each characterization, all the solvents in the sample were evaporated at 65 °C under constant nitrogen flow. All the blend samples were sealed in amber vials and kept them in the glove box until intended tests.
https://doi.org/10.1016/j.electacta.2019.135320_p2_5 | PEM films were fabricated by photo-polymerization of the isotropic polymer electrolytes prepared above with the aid of 2 wt% Irgacure® 651. The mixtures were placed onto glass slides within a square-frame spacer (10 cm × 10 cm) having 200 μm in thickness. A cover glass was placed on the surface of mixtures and slightly pressed to afford uniform thickness. Then, the mixtures were photo-cured under uniform UV illumination at 365 nm for 20 min at room temperature to form solid PEM films.
https://doi.org/10.1016/j.electacta.2019.135320_p2_6 | Electrode materials: Lithium foils were purchased from Alfa Aesar (99.9% purity) and used in a glovebox under argon gas circulation. LiFePO4 and Li4Ti5O12 purchased from MTI were dried for 12 h in a vacuum oven at 110 °C before using as active materials in electrodes. Carbon Black (SUPER P®) used as the electron conductivity enhancer in electrodes were purchased from MTI and dried in the vacuum oven at 110 °C for 12 h before making electrode slurry. Poly(vinylidene fluoride) (PVDF) (Mw = 534,000) from Sigma Aldrich was used as a binder in both anode and cathode to adhere active electrode materials on current collectors. Aluminum foil (15 μm thickness) and copper foil (9 μm thickness) were purchased from MTI and used as the current collectors of LiFePO4 and Li4Ti5O12 electrodes, respectively.
https://doi.org/10.1016/j.electacta.2019.135320_p2_7 | Active materials (LiFePO4 and Li4Ti5O12), PVDF and carbon black (CB) were mixed by sonication (Sonifier®, Branson) with 1-methy-2-pyrrolidinone (NMP, anhydrous (99.5%)) solvent to make electrode slurries. Li4Ti5O12/CB/PVDF slurries were mixed at the weight ratio of 80/15/5, whereas LiFePO4/CB/PVDF slurries were mixed at the weight ratio of 80/10/10. The electrode slurries were coated on the current collectors (Al foil and Cu foil). Coated Al foil and Cu foil were placed on a hot stage to remove NMP solvent at 60 °C for 2 h, and then dried in a vacuum oven for 12 h at 110 °C. The electrodes used in half-cells were cut into 10 mm diameter circular disks with the loading levels of 0.8–1.5 mg/cm2 in both LiFePO4 and Li4Ti5O12 electrodes. The dried electrodes were stored in a glovebox before use.
https://doi.org/10.1016/j.electacta.2019.135320_p2_8 | Battery assembly: Two types of 2032 coin cells (LiFePO4/PEM/Li and Li4Ti5O12/PEM/Li) were assembled in a glovebox filled with argon gas. LiFePO4/PEM/Li and Li4Ti5O12/PEM/Li half-cells were assembled for galvanostatic charge-discharge cycling and cyclic voltammetry (CV) measurements.
https://doi.org/10.1016/j.electacta.2019.135320_p2_10 | Differential Scanning Calorimetry (DSC): The phase transition temperatures of PEMs and their ternary mixtures were measured by DSC (TA Instruments, Model Q200) under constant nitrogen flow at 25 ml/min. Samples were weighted in recommended range between 5 mg and 10 mg and hermitically sealed into aluminum pans in the glovebox. Another sealed aluminum pan without sample was used as a reference in each measurement. All the samples were first heated to 80 °C and cooled down to −80 °C, then isothermally kept at this temperature for 15 min. After that, samples were heated up to 80 °C with a constant scan rate of 10 °C/min. All the scans were performed twice, because the first scan was designed to remove the thermal history during sample preparation. Only the data from the second ramping was used in the analysis. The melting transition points of various concentration mixtures were determined from the position of the endothermic peaks derived from DSC data, and further used in phase diagrams.
https://doi.org/10.1016/j.electacta.2019.135320_p2_11 | Thermal Gravimetric Analysis (TGA): The thermal stability of polymer electrolyte membranes and neat components were determined by TGA (TA Instruments, Model Q50). Samples weighting among the preferred amount of 10–15 mg were placed in a platinum pan. Before each measurement, the empty weight of platinum pan was tiled at least three times. Samples of neat plasticizers were tested by raising the temperature up to 500 °C at the rate of 10 °C/min. Samples of PEMs were measured up to 550 °C at the same rate of 10 °C/min. All the measurements were conducted under constant nitrogen flow.
https://doi.org/10.1016/j.electacta.2019.135320_p2_12 | AC Impedance Spectroscopy: The ionic conductivity of various polymer electrolyte membranes was measured by impedance spectroscopy analyzer (HP 4192A LF). A hot chamber was used to control the temperature applied on samples during measurement. The complex impedance was measured at the amplitude of 5 mV, sweeping from 13 MHz to 5 Hz.
https://doi.org/10.1016/j.electacta.2019.135320_p2_13 | Cyclic Voltammetry (CV): Cyclic voltammetry tests of half-cells (LiFePO4/PEM/Li, Li4Ti5O12/PEM/Li) were conducted by CV (Model 1260 and 1287, Solartron Analytical Inc.). Electrochemical stability of polymer electrolyte membranes containing different dinitrile plasticizers was determined by using Li4Ti5O12 or LiFePO4 as working electrode and Li foil as reference electrode as well as counter electrode in half-cell configurations.
https://doi.org/10.1016/j.electacta.2019.135320_p2_14 | Galvanostatic charge-discharge cycling: Charge-discharge cycling test of LiFePO4/PEM/Li and Li4Ti5O12/PEM/Li half cells were performed by using an 8-channel battery cycler (MIT Corp.). The operating potential differences for LiFePO4/PEM/Li and Li4Ti5O12/PEM/Li half-cells were set at 2.5 V–4.2 V and 1.0 V–2.5 V, respectively with a constant current rate of 0.25C and/or 1C.
https://doi.org/10.1016/j.electacta.2019.135320_p3_3 | It is well documented that conventional energy storage system such as lithium ion battery utilizes organic liquid electrolytes, which have compromised the battery safety due to the volatile nature of organic solvent thus utilized. To mitigate such risks, thermal management has become an integral part of the battery safety design that requires rigid and bulky titanium metal container resulting in increased weight and volume. A new strategy of light and flame-retardant polymer electrolyte membranes has been demonstrated based on PEGDA polymer precursor and LiTFSI salt, with the aid of SCN plasticizer [27]. Both PEGDA and LITFSI are thermally stable, but solid plasticizer such as SCN being a small molecule can sublimate at elevate temperatures above 90 °C. Thus, it is of upmost importance to first evaluate thermal stability and volatility of all the plasticizers used in PEMs for battery safety.
https://doi.org/10.1016/j.electacta.2019.135320_p3_4 | Herein, various dinitrile plasticizers having different chain lengths (i.e., SCN, GLN and ADN) were chosen with the reported boiling point increasing from 266 °C to 295 °C and the flash point from 113 °C to 163 °C by increasing the number of carbons from 2 to 4. Thermal stability of neat SCN, GLN, and ADN, as well as their PEMs (PEGDA/plasticizer/LiTFSI at 20/50/30 by weight ratios were tested using TGA and DSC.
https://doi.org/10.1016/j.electacta.2019.135320_p3_5 | As shown in Fig. 1(a), the thermal stability of each component, as indicated by the intersection points on temperature axis, represents the onset temperature of thermal degradation [8]. The thermal degradation temperatures of pure SCN, GLN, and ADN were found to be around 116 °C, 127 °C and 154 °C, respectively. The PEMs plasticized by SCN, GLN and ADN were thermally stable up to 128 °C, 130 °C and 145 °C, respectively. The thermal stability of these PEMs was limited by the degradation of dinitriles, but still higher than most liquid electrolyte counterparts used in conventional lithium ion battery. Download : Download high-res image (371KB)Download : Download full-size image Fig. 1. (a) TGA of 20/50/30 PEGDA/SCN/LiTFSI PEM (dash blue), 20/50/30 PEGDA/GLN/LiTFSI PEM (dash black), 20/50/30 PEGDA/ADN/LiTFSI PEM (dash red), neat SCN (blue), neat GLN (black) and neat ADN (red). (b) DSC thermograms of 20/50/30 PEGDA/SCN/LiTFSI PEM (blue), 20/50/30 PEGDA/GLN/LiTFSI PEM (black), and 20/50/30 PEGDA/ADN/LiTFSI PEM (red). (For interpretation of the references to colour in this figure legend, the reader is referred to the Web version of this article.)
https://doi.org/10.1016/j.electacta.2019.135320_p3_6 | Phase transition phenomena of three dinitrile plasticized PEMs were examined by DSC (Fig. 1(b)). In the SCN-plasticized 20/50/30 PEM, a pronounced melting peak appeared around −40 °C, representing the phase transition of solid crystal-to-plastic crystal phase of SCN. Another exothermic peak appeared at around 5 °C corresponding to cold crystallization followed by a plastic crystal melting transition at around 25 °C. For GLN-PEM, no phase transition peak was detected by DSC within the temperature range investigated from −80 °C to 40 °C, supporting its wide temperature window from extremely low temperatures (−80 °C) to elevated temperatures (∼90 °C) for battery application. However, the crystal melting peak emerged around −20 °C to −10 °C in the ADN-PEM, limiting the temperature window for its battery application.
https://doi.org/10.1016/j.electacta.2019.135320_p3_8 | To fabricate completely amorphous PEMs, the isotropic regions of precursor mixtures were determined by establishing ternary phase diagrams in accordance with the melting points of the DSC measurement and the binary phase diagrams (shown in Figs. S1 and S2). The ternary phase diagrams of PEGDA/SCN/LiTFSI mixture at 25 °C, 10 °C and −10 °C, previously reported by Echeverri et al. (Fig. 2(a)) [27], were compared with those of PEGDA/GLN/LiTFSI (Fig. 2(b)) and PEGDA/ADN/LiTFSI blends (Fig. 2(c)). At 25 °C, a wide isotropic region was clearly identifiable in the ternary phase diagrams of all mixtures. With decreasing temperatures, the crystalline + isotropic envelopes appeared at the corners of high dinitrile and LiTFSI compositions. Compared to the PEGDA/SCN/LiTFSI mixture, the isotropic region in ternary phase diagrams were expanded in the order of SCN, GLN, and ADN (see the corresponding Fig. 2(a–c)). In the temperature range of −10 °C–25 °C, the ternary phase diagrams of PEGDA/GLN/LiTFSI blend exhibits the widest isotropic region due to the lowest melting temperature (−30 °C) of GLN among all three plasticizers tested (see Figs. S1 and S2). Download : Download high-res image (634KB)Download : Download full-size image Fig. 2. Ternary phase diagram of PEM precursors/dinitrile plasticizer/lithium salt at various temperatures of 25 °C, 10 °C and −10 °C. (a) PEGDA/SCN/LiTFSI mixture [25], (b) PEGDA/GLN/LiTFSI mixture, and (c) PEGDA/ADN/LiTFSI mixture.
https://doi.org/10.1016/j.electacta.2019.135320_p3_10 | The ionic conductivities of SCN-PEM, GLN-PEM and ADN-PEM were measured at the compositions marked in ternary phase diagrams in Fig. 3(a, b and c). These compositions in each ternary phase diagram were chosen to keep the ratio of PEGDA/LiTFSI fixed at 1:2, so that the only variation is the dinitrile plasticizer concentration. Download : Download high-res image (494KB)Download : Download full-size image Fig. 3. Composition plots of a) SCN-PEM (blue), b) GLN-PEM (black), and c) ADN-PEM (red) on the ternary phase diagrams at 25 °C. Note that the concentrations of PEGDA/dinitrile plasticizer/LiTFSI were varied as 6.7/80/13.3, 10/70/20, 13.3/60/26.7, 16.7/50/33.3, 20/40/40, 23.3/30/46.7 (indicated by blue triangle, black square and red circle), while keeping the ratio of PEGDA700 and LiTFSI as constant. The shaded areas represent the crystal + isotropic coexistence regions. d) Ionic conductivity of SCN-PEM (blue), GLN-PEM (black), ADN-PEM (red), with increasing amounts of plasticizers (from 30 wt% to 80 wt%). (For interpretation of the references to colour in this figure legend, the reader is referred to the Web version of this article.)
https://doi.org/10.1016/j.electacta.2019.135320_p3_11 | The ionic conductivities of all three dinitrile-plasticized PEMs were improved by increasing plasticizers ratios in the order of GLN, SCN and ADN (Fig. 3(d)). The ionic conductivity of GLN and ADN plasticized PEMs increased continuously up to 80 wt% plasticizer concentrations, meanwhile the SCN plasticized PEM showed increasing trend only up to 60 wt% of SCN and then fell off due to the presence of plastic crystalline phase of SCN (please see the shaded area in Fig. 3(a)). All the amorphous PEMs containing high plasticizer concentrations (above 60 wt%) manifested every high room temperature ionic conductivity reaching the level of superionic conductor on the order of 10−3 S/cm. It should be mentioned that dinitrile plasticizers can not only plasticize matrix polymer, but also can ionize (or dissociate) the lithium salt, thereby enhancing the ionic conductivity of amorphous PEM networks. When the SCN concentration approaches 60 wt% or higher, SCN crystals were present in the SCN-plasticized PEM as manifested by the crystal + isotropic coexistence region in ternary phase diagrams (see Figs. 2(a) and Fig. 3(a)). Moreover, some amorphous SCN-PEMs in high plasticizer concentrations (above 60 wt%) can undergo polymerization-induced crystallization during photo-crosslinking due to its proximity to the coexistence line of the crystal + isotropic region. As demonstrated in Fig. 3(c), the presence of SCN plastic crystalline phase can reduce the ionic conductivity of SCN-PEMs.
https://doi.org/10.1016/j.electacta.2019.135320_p3_12 | On the contrary, there was no identifiable crystal + isotropic coexistence region in the ternary phase diagrams of the GLN and ADN plasticized PEMs. Of particular interest is that the GLN-plasticized PEMs showed the highest ionic conductivity (up to 2.3 × 10−3 S/cm at 80 wt%) among three dinitrile plasticized PEMs tested. Although PEMs with higher plasticizer concentrations exhibit higher ionic conductivity, the concentration of polymer matrix should be kept at a certain amount to afford enough mechanical support to the PEM film. Therefore, in the following studies, the concentration of PEGDA was fixed at 20 wt% and only the LiTFSI/plasticizer ratio was varied as indicated in Fig. 4(a, b and c). Download : Download high-res image (476KB)Download : Download full-size image Fig. 4. Concentration plots of (a) SCN-PEM (blue triangle); (b) GLN-PEM (black square); (c) ADN-PEM (red) on the ternary phase diagram at 25 °C. (d) Ionic conductivity of SCN-PEM (blue triangle); GLN-PEM (black square); ADN-PEM (red circle) with weight fractions of PEGDA/dinitrile plasticizers/LiTFSI 20/70/10, 20/65/15, 20/60/20,20/55/25, 20/50/30, 20/45/35, 20/40/40, and 20/35/45; keeping the polymer precursor concentration at 20 wt%. (For interpretation of the references to colour in this figure legend, the reader is referred to the Web version of this article.)
https://doi.org/10.1016/j.electacta.2019.135320_p3_13 | As evidenced in Fig. 4(d), ionic conductivities of PEMs showed increasing trend with increasing LiTFSI salt concentration from 10 wt% up to 30 wt%, except for the SCN-PEM system with decreasing conductivity after 25 wt% of LiTFSI loading. With further addition of LiTFSI salt, both GLN and ADN based PEM system exhibited a declining trend in ionic conductivity. The ionic conductivity of PEMs is governed by polymer chain motions as well as the mobility of dissociated ions afforded by the dissociating capability of dinitrile plasticizer and ether oxygen groups in the polymer matrix. Hence, the number of dissociated ions increased with the initial increase of salt concentrations (up to 30 wt%), and then saturated with further increase of lithium salts. At low prepolymer PEGDA concentrations, only the limited amount of ether oxygen is available to dissociate the lithium salt and concurrently it forms complexes (ion-dipole complexation or coordination bonds) with lithium cations. Such ion-dipole complexes not only slow down the transport of lithium ions, but also restrict the segmental motions of the polymeric chains governed by the dual networks, i.e., covalently bonded network and ion-dipole complexed network. It is therefore not surprising to discern the ionic conductivity of PEM systems reaching the maximum at approximately 2 × 10−3 S/cm at some concentrations between 25 and 30 wt% of LiTFSI. To sustain both mechanical strength and superionic conductivity, PEGDA/dinitrile plasticizer/LiTFSI PEMs with the ratio of 20/50/30 were chosen here for further electrochemical stability tests in solid lithium-ion battery applications.
https://doi.org/10.1016/j.electacta.2019.135320_p3_14 | Since the ionic conductivity is governed by the activation energy for the ion transport, it is important to examine the conductivity performance of PEMs plasticized by different dinitriles as a function of temperature. The ionic conductivities of PEMs with 20/50/30 PEGDA/dinitrile/LiTFSI compositions were plotted as a function of reciprocal absolute temperature in Fig. 5. The ionic conductivity of the GLN-based PEM system is the highest, followed by SCN-PEM and AND-PEM at the same 20/50/30 composition. Of particular note is the curving trend of the slopes, which implies the deviation from the typical Arrhenius behavior [28,29], and thus it may be analyzed in the context of the Vogel-Tammann-Fulcher (VTF) equation [30]. It should be pointed out that both dinitrile derivatives and ether oxygen in the polymer chains can dissociate the lithium salt, therefore the ion transport can be expedited as manifested by the high ionic conductivity of the plasticized PEMs in Fig. 5. However, the dissociated lithium ions in turn can form the ion-dipole complexation with ether oxygen of PEGDA matrix, and thus it can raise the glass transition temperature of the network and thus hinder ion transport. The competition between the plasticization of the matrix chains by dinitrile plasticizers and ion-dipole complexation makes the ion conduction behavior more complex, thereby showing a curvature rather than a linear slope (Fig. 5), which is not explicable by a simple Arrhenius principle. Hence it may be better characterized in the framework of the Vogel–Tammann–Fulcher (VTF) equation, i.e., , where the reference temperature (T0) is usually about 50 °C lower than the glass transition temperature (Tg), R is the gas constant and B parameter represents apparent activation energy [28]. Here, the values of B parameter in SCN, GLN and ADN were found to be 10.6, 10.7 and 12.2 kJ/mol, respectively. The transference number of 0.7 was obtained for the SCN plasticized PEM. Given the comparable activation energy, this value may be in a similar range for the other two systems. As is well known, the activation energy barrier of the dinitrile plasticized PEM system has reciprocal relationship with the ionic conductivity, i.e., the lower the activation energy (B), the higher the ionic conductivity(σ). The ionic conductivity of dinitriles-plasticized PEM systems was found to increase from 10−3 S/cm at 25 °C to 10−2 S/cm above 100 °C, indicating superior high temperature conductivity performance of PEMs, which was realized via enhanced ion motion via the aforementioned plasticization of the polymer network chains coupled with ion dissociation. Download : Download high-res image (160KB)Download : Download full-size image Fig. 5. Plots of ionic conductivity versus reciprocal absolute temperature for 20/50/30 PEGDA/SCN/LiTFSI PEM (blue triangle), 20/50/30 PEGDA/GLN/LiTFSI PEM (black square), and 20/50/30 PEGDA/ADN/LiTFSI PEM (red circle). (For interpretation of the references to colour in this figure legend, the reader is referred to the Web version of this article.)
https://doi.org/10.1016/j.electacta.2019.135320_p3_16 | Following the electrochemical procedures of SCN-based PEM networks by He et al. [26], cyclic voltammograms were tested in the half-cell configurations using the same cathode and anode materials, i.e., LiFePO4(LFP)/PEM/Li and Li4Ti5O12(LTO)/PEM/Li half cells containing GLN-PEM and ADN-PEM at a scan rate of 0.1 mV/s. As shown in Fig. 6(a) and Fig. 6(b), the cyclic voltammograms reveal a single oxidation and a single reduction peak around 3.7 V and 3.2 V vs. Li/Li+, respectively. The oxidation peak in the anodic scan corresponds to lithium ion insertion to LiFePO4, whereas the reduction peak in the cathodic scan corresponds to lithium ion extraction from LiFePO4 cathode. No additional peaks showed up during cycling implying that there is no further electrochemical reaction involved in the LiFePO4/PEM/Li half-cell during the cycling within the potential range tested (i.e., 2.5–4.2 V). Download : Download high-res image (605KB)Download : Download full-size image Fig. 6. Cyclic voltammograms of various half-cells a) LiFePO4/GLN-PEM/Li, b) LiFePO4/ADN-PEM/Li, c) Li4Ti5O12/GLN-PEM/Li, d) Li4Ti5O12/ADN-PEM/Li. The first cycle(red), the second cycle(blue) and the third cycle(purple) are plotted here. (For interpretation of the references to colour in this figure legend, the reader is referred to the Web version of this article.)
https://doi.org/10.1016/j.electacta.2019.135320_p3_17 | The results of peak positions and current densities for three charge-discharge cycles are shown in Table 1. The peak current densities of GLN-PEM system in Fig. 6(a) are slightly higher than those of ADN-PEM in Fig. 6(b), but the potential difference between anodic and cathodic peaks in GLN-PEM is smaller than those in ADN-PEM. These results tell that the LFP half-cells containing GLN-PEMs had lesser lithiation/delithiation than the LFP half-cells with ADN-PEMs, meaning smaller internal resistance or better cyclic performance. Compared to the first cycle in Fig. 6(a), the redox reaction peaks of the second and third cycle are virtually overlapped and shifted very slightly. As shown in Table 1, the difference in redox potential increases very slightly from 0.412 V (1st cycle) to 0.435 V (2nd cycle) and 0.441 V (3rd cycle), manifesting little or no irreversible reaction has taken place in the half-cells containing GLN-PEM. However, as shown in Fig. 6(b) and Table 1, the pronounced difference in redox potential from the first cycle (i.e., 0.476 V) increasing to 0.502 V in the second cycle and 0.532 V in the third cycle, indicates that some irreversible reactions might have occurred in the half-cells containing ADN-PEMs. The shape and size of the second and third cycle peaks are consistent in both systems, representing stable cycling performance after the first cycle. Table 1. Current density and the corresponding position of redox peaks. Sample Cycle Number Current density of peaks (mA cm−2) Position of peaks (V) Difference between anodic and cathodic peak potentials: Δox-red (V) Anodic Cathodic Anodic Cathodic a C1 0.118 −0.094 3.644 3.232 0.412 C2 0.110 −0.093 3.658 3.223 0.435 C3 0.108 −0.093 3.660 3.219 0.441 b C1 0.092 −0.085 3.672 3.196 0.476 C2 0.111 −0.088 3.685 3.183 0.502 C3 0.108 −0.087 3.709 3.177 0.532 c C1 0.345 −0.251 1.730 1.433 0.297 C2 0.344 −0.270 1.728 1.448 0.280 C3 0.338 −0.259 1.733 1.443 0.290 d C1 0.326 −0.249 1.686 1.483 0.203 C2 0.324 −0.292 1.687 1.490 0.197 C3 0.319 −0.288 1.688 1.491 0.197
https://doi.org/10.1016/j.electacta.2019.135320_p3_18 | Similarly, Fig. 6(c) and (d) showed cyclic voltammograms of Li4Ti5O12/PEM/Li half-cells containing GLN-PEM and ADN-PEM. A pair of sharp redox peaks appear around 1.7 V and 1.4 V vs. Li/Li+ in both systems, corresponding to lithium ion insertion/extraction to and from Li4Ti5O12. The cathodic peaks of the first cycle are different from others in both systems, indicating some irreversible reactions occurred in the first discharge process. According to literatures [31,32], it may be ascribed to the reaction products at the electrolyte-electrode interface forming solid electrolyte interface (SEI) layers on the surface of lithium metal electrode during the first discharge cycle in both LFP and LTO systems. As shown in Table 1, the larger potential difference between oxidation and reduction peaks in the LTO half-cell containing GLN-PEMs in comparison with those of the LTO half-cells with ADN-PEMs indicates higher lithiation/delithiation in the GLN-PEM system. Besides, the peak current densities of the GLN-PEM system are much higher than those of the ADN-PEM system, which reveals higher ion transport in GLN-PEM. The consistence of shape and size in the second and third cycles shows the reversibility of half-cell reactions after the first cycle in both LFP and LTO systems.
https://doi.org/10.1016/j.electacta.2019.135320_p3_19 | In accordance with the stable cycling voltage range of each half-cell analyzed from cyclic voltammograms, galvanostatic charge-discharge cycling of half-cells containing SCN-PEM, GLN-PEM and ADN-PEM were measured within the predetermined voltage range of 2.5–4.2 V. Fig. 7(a1) shows specific discharge capacity of LiFePO4/SCN-PEM/Li half-cell measured at the current rate of 0.25C. The initial discharge capacity is around 135 mAh g−1. After 50 cycles, the capacity retention is about 90%. For 80 cycles, 82% of the initial capacity is retained. To analyze the details of each charge-discharge cycle, the variation of voltage vs. capacity curves at 10th, 30th and 50th cycles are plotted in Fig. 7(a2). The potential difference between charge and discharge plateau is around 0.3 V at the 10th cycle that increased to 0.5 V at the 50th cycle, indicating that the internal resistance of half-cell containing SCN-PEM has increased gradually during charge-discharge cycling, which may be the reason for the observed capacity decay. Download : Download high-res image (995KB)Download : Download full-size image Fig. 7. Galvanostatic charge-discharge cycling performance of LiFePO4/PEM/Li half-cells. (a1) discharge capacities of half-cell with SCN-PEM for 80 cycles at 0.25C. (a2) voltage against specific capacity curves of half-cell with SCN-PEM. (b1) discharge capacities of half-cell with GLN-PEM for 80 cycles at 0.25C and 0.1C. (b2) voltage versus specific capacity curves of half-cell with GLN-PEM. (c1) discharge capacities of half-cell with ADN-PEM for 80 cycles at 0.25C and 1C. (c2) voltage versus specific capacity curves of half-cell with ADN-PEM.
https://doi.org/10.1016/j.electacta.2019.135320_p3_20 | Similarly, Fig. 7(b1) and 7(b2) exhibit specific discharge capacities of LiFePO4(LFP)/GLN-PEM/Li half-cells at 0.25C and 1C, as well as the corresponding plots of variation of voltage versus specific capacity obtained at the current rate of 0.25C. For 0.25C in Fig. 7(b1), the initial discharge capacity was around 130 mAhg−1. After 50 cycles, the capacity retention was about 94%. After 80 cycles, 92% of initial capacity was retained. As shown in Fig. 7(b2), the potential difference between two plateaus is less than 0.3 V at the 10th cycle, indicating smaller internal resistance than that of the LFP/SCN-PEM/Li system. Besides, the charge/discharge plateaus at the 30th and 50th cycles are virtually overlapped, indicating stable internal resistance in the LFP/SCN-PEM/Li half-cell after 30 cycles. This observation can explain better discharge capacity retention in Fig. 7(b1). For the discharge capacity at the rate of 1C in Fig. 7(b1), the initial capacity was about 117 mAhg−1 and 99% of initial capacity was retained after 80 cycles, manifesting high rate capacity retention and long cycle life of the half-cells using GLN-PEM.
https://doi.org/10.1016/j.electacta.2019.135320_p3_21 | Fig. 7(c1) and 7(c2) exhibit the charge-discharge cycling behavior of LiFePO4/ADN-PEM/Li half-cells. For the cycling performance of half-cell at the rate of 0.25C in Fig. 7(c1), the initial discharge capacity of half-cell was about 130 mAhg−1. After 50 cycles, the capacity retention was about 90%, but after 80 cycles, the initial capacity was reduced to 76%. This capacity decay of LFP half-cell containing ADN-PEM is more pronounced relative to those of the other two systems, corresponding to lower ionic conductivity of ADN-PEM system. This behavior is also consistent with the large potential difference between the charge and discharge plateaus depicted in Fig. 7(c2). The same trend of discharge decay behavior was recorded at the current rate of 1C in Fig. 7(c1) with the initial capacity being about 113 mAhg−1 that declined to 82% of initial capacity after 80 cycles.
https://doi.org/10.1016/j.electacta.2019.135320_p3_22 | The high capacity retention in each case in Fig. 7 indicates that PEMs are compatible with LFP half-cells. The capacity fading is smaller than most solid lithium-ion batteries with polymer electrolytes (70%–85%) [[33], [34], [35], [36], [37]]. The capacity decay in LFP half-cells reveals the incremental internal resistance of LFP half-cells, which is related the corrosion of Al current collector at a potential higher than 3.7 V vs. Li/Li+ [38]. Another reason for the capacity decay of LFP half-cell can be attributed to the irreversible redox reactions occurring at the interface between electrodes and electrolyte at a higher voltage range [24,25]. In general, the improved electrochemical performance of the present PEMs in the LFP half-cells can be ascribed to high anodic stability of the dinitrile plasticizers that can protect electrolytes from uncontrolled decomposition. Remarkable capacity retentions combined with reduced internal resistance are the hallmarks of the LFP half-cell containing GLN-PEM, which may be attributed to the higher ionic conductivity of GLN-based PEM.
https://doi.org/10.1016/j.electacta.2019.135320_p3_23 | The galvanostatic charge-discharge cycling performances of LTO half-cells containing various PEMs at 0.25C are presented in Fig. 8. Fig. 8(a1, b1 and c1) show the discharge capacities vs. numbers of cycles in half-cells containing SCN-PEM, GLN-PEM and ADN-PEM, respectively. The capacity decay of the first 10 cycles is much quicker in the LTO half-cells than those in the LFP half-cells. This decay can be explained by the electrolyte-electrode interfacial reactions involving SEI layer formation on the surface of the lithium metal anode in the LTO half-cells, as discussed earlier in the analysis of CV curves. The SEI layer as a passive layer on the electrode surface suppresses further interfacial reactions, thereby preventing further capacity decay after 10 cycles. The variations of voltage versus specific capacity at the 10th, 30th and 50th cycles of the half-cells containing SCN-PEM, GLN-PEM and ADN-PEM are plotted in Fig. 8(a2, b2 and c2), respectively. The polarization resistance in LTO half-cells is smaller than LFP half-cells, for the reason of a “zero strain” intercalation mechanism of LTO electrodes [39,40]. Download : Download high-res image (892KB)Download : Download full-size image Fig. 8. Galvanostatic charge-discharge cycling performance of Li4Ti5O12/PEM/Li half-cells. a1) discharge capacities of half-cell with SCN-PEM for 80 cycles at 0.25C. a2) voltage against charge-discharge capacity curves of half-cell with SCN-PEM. b1) discharge capacities of half-cell with GLN-PEM for 80 cycles at 0.25C. b2) voltage against charge-discharge capacity curves of half-cell with GLN-PEM. c1) discharge capacities of half-cell with ADN-PEM for 80 cycles at 0.25C. c2) voltage against charge-discharge capacity curves of half-cell with ADN-PEM.
https://doi.org/10.1016/j.electacta.2019.135320_p3_24 | As shown in Fig. 8(a1), the initial discharge capacity of half-cell using SCN-PEM was about 166 mAhg−1, which declined to 88% of the initial capacity after 10 cycles. After 50th cycle, the capacity retention was 80% which further declined to 76% of initial capacity. This capacity reduction is more pronounced in the first 10 cycles, then became stable with increasing cycling numbers. A similar trend was observed for the LTO half-cells containing GLN-PEM in Fig. 8(b1), i.e., the initial discharge capacity of 171 mAhg−1 dropped about 88% after 10 cycles, then 81% of initial capacity was retained after 80 cycles. As shown in Fig. 8(c1), the initial discharge capacity of LTO half-cells with ADN-PEM was around 170 mAhg−1, and 71% capacity retention maintained after 60 cycles. All the LTO half-cells reveals considerable capacity retention after 10 cycles, manifesting that the formation of SEI layers stabilized the capacity of LTO half-cells after first few cycles. Hence, LTO half-cell configuration has very high compatibility between dinitrile plasticized PEM and electrodes. Additionally, compared with half-cells using SCN and ADN plasticized PEMs, the LTO half-cell containing GLN-PEM has superior capacity retention, i.e., after initial capacity consumption, the discharge capacity became very stable with only 7% capacity decay from the 10th cycle to 80th cycle. Therefore, the GLN-PEM appears more electrochemically stable in LTO half-cells than others.
https://doi.org/10.1016/j.electacta.2019.135320_p3_25 | For the voltage vs. capacity curves in Fig. 8(a2, b2 and c2), the potential difference between charge and discharge plateaus is very small for all LTO half-cells, as a result of improved passivation layer formation. The SEI layer at the interface between the dinitrile-plasticized PEM and lithium metal electrode contributes to better compatibility of dinitrile plasticizers with the electrodes in the LTO half-cells relative to LFP half-cells.
https://doi.org/10.1016/j.electacta.2019.135320_p4_2 | Although all three different dinitriles plasticized PEMs show superior ionic conductivity, high temperature stability and stable electrochemical performance, the dinitrile chain lengths do affect the performance of PEMs as expected. The thermal stability of PEMs can be improved by changing SCN plasticizer to GLN and ADN. But the ionic conductivity and electrochemical stability of PEMs were restrained for the ADN plasticizer having a longer chain length (n = 4). For PEMs plasticized by GLN with a median chain length (n = 3), the room temperature ionic conductivity was found be the highest, i.e., 2.3 × 10−3 S/cm, among three dinitrile plasticizers tested. One reason for the highest ionic conductivity of GLN-PEM could be attributed to the lowest Tg and Tm of GLN among three PEMs tested. With increasing number of carbons from 2 to 4 in dinitrile plasticizers, GLN (n = 3) plasticizer has the lowest melting temperature due to the odd-even effect (GLN < SCN < AND). Thus, the DSC thermograms corresponding to Tg and Tm of the GLN plasticized PEMs are virtually undetectable in the DSC measurement up to −80 °C tested, which implies wider operation window of GLN plasticized PEMs for low temperature battery applications. Moreover, the GLN plasticized PEMs have the best performance in both cathode and anode half-cells as manifested by the highest ionic conductivity, the widest application window, the lowest working temperature, and the superior electrochemical stability of GLN in both LFP and LTO half-cells.
https://doi.org/10.1016/j.electacta.2019.135323_p1_2 | With the increasing shortage of global resources and the urgent need for environmental protection, the reduction of resource consumption and environmental pollution is gradually becoming a broad consensus [[1], [2], [3], [4]]. Lithium-ion batteries have been widely used from mobile electronic devices to electric vehicles due to their high energy density and long cycle life [[5], [6], [7], [8]]. Especially, LiFePO4 battery has been widely used in electric vehicles due to its safety, long life, low cost, thermal stability, and high capacity, and their average service life is 3–5 years [[9], [10], [11]]. The on-going, rapid increase in electric vehicles leads even more used batteries in the next five to ten years. However, the electrolyte of waste lithium-ion batteries and the conversion products (such as LiPF6, HF, P2O5, etc.), solvents and their decomposition and hydrolysis products (such as CH3OH, HCOOH, etc.), metals are toxic and hazardous substances [12,13]. If they are discarded without proper disposal, they will cause great harms to soil, water and other things. Actually, the used materials are still of renewable value after the lithium-ion battery retired. So, compared with the direct treatment of batteries, if it can be recycled and reused, it will be beneficial to the sustainable development of the industry. Thus, it is necessary and urgent to probe the efficient methods to recycle the used batteries. At present, the recycling methods of used lithium-ion batteries have been extensively developed, which mainly include dry recovery, wet recovery, and biological recovery [[14], [15], [16], [17], [18]]. The dry recovery technology is to directly recycle various battery materials or valuable metals via mechanical separation and high-temperature pyrolysis. Lee et al. used the mechanical, thermal, hydrometallurgical and sol-gel steps to recover cobalt and lithium from the used lithium-ion batteries and to synthesize LiCoO2 from leach liquor as active cathode materials [19]. Xu et al. developed an intensive mechanochemical activation assisted V5+ doping to recover LiFePO4 [20]. The wet recovery technology uses various acid-alkaline solutions as a medium to transfer metal ions from the electrode material to the leaching solution, and then extract metal ions from the solution in the form of salts or oxides by means of ion exchange, precipitation, adsorption, etc., in which the methods include hydrometallurgy, chemical extraction and ion exchange. Li et al. used oxygen-free roasting and wet magnetic separation to in situ recycle cobalt, lithium carbonate and graphite from mixed electrode materials [21]. Bian et al. used phosphoric acid solution to leach used LiFePO4 cathode material and then obtain FePO4·2H2O hierarchical microflowers at heat treatment, which mixing Li2CO3 and glucose to prepare LiFePO4/C via a carbothermal reduction process in N2 atmosphere [22]. The biological recovery technology mainly utilizes microbial leaching to convert useful components into soluble compounds and selectively dissolve them to separate the target components from the impurity components, and finally recover valuable metals.
https://doi.org/10.1016/j.electacta.2019.135323_p1_3 | As known, the LiFePO4 crystal belongs to the olivine structure which has a stable three-dimensional network space and facilitates the transmission of lithium ions [11,23]. Compared to other layered structural materials, the olivine structure of LiFePO4 is more stable. The charging and discharging processes of the LiFePO4 battery is carried out between the two phases of LiFePO4 and FePO4 [24,25]. During charging, lithium ions (Li+) is removed from the positive electrode and LiFePO4 is converted to FePO4, in which the volume of crystal cell decreases. The discharge process is reversed, in which FePO4 transforms into LiFePO4. Li+ are more likely to diffuse along the (010) direction [26,27]. Therefore, since the deintercalation/intercalation reaction of LiFePO4 is a two-phase reaction, the crystal structure of the material does not undergo structural collapse and transformation during charging and discharging. However, the capacity of the LiFePO4 battery still reduces after running for long cycles. It is commonly recognized that large losses of lithium and electrochemical side reactions are the main causes of LiFePO4 capacity decay during the deintercalation/intercalation process. Shi et al. showed that a large amount of active lithium loss caused by the decrease of Li+ insertion/extraction diffusion coefficient is the main reason for capacity decay [28]. Li et al. showed that the main source of the irreversible capacity loss is the cycling of Li+ loss during storage [29]. Shu et al. showed that the Li+ intercalation/extraction reaction of LiFePO4 is still reversible even in deep over-discharge, indicating that the material has good stability [30]. Since the LiFePO4 material can maintain the stability of the crystal structure in the cycle process, the used LiFePO4 has the potential to directly repair and regenerate by supplementing active lithium and other loss elements, which can greatly reduce the production cost of LiFePO4 material and reduce environmental pollution. Accordingly, we propose to directly combine the mechanical separation and high-temperature pyrolysis to regenerate the used LiFePO4 materials, and then make the compensation elements enter the corresponding crystal structure site through atomic diffusion by means of high temperature heat treatment, which led to the recovery of crystal structure and electrochemical performance.
https://doi.org/10.1016/j.electacta.2019.135323_p1_4 | In this study, we directly selected a representative commercial used batteries that was retired from the bus. Herein, the used LiFePO4 material is recycled through two steps. Firstly, the battery was disassembled and separated after pre-discharge to obtain cathode powders. Secondly, recycled cathode powders is heat-treated in air to remove conductive agent, binder and thickener, then washed and dried to obtain the used LiFePO4 materials. Then we combined the dry recovery technology of mechanical separation and high-temperature pyrolysis with the wet recovery technology of ball milling to repair the used LiFePO4 material by adding the appropriate amount of the missing element. The electrochemical properties and performance of the repaired LiFePO4 material showed high rate and capacity retention. Hence, this work provides a feasible method to repair LiFePO4 from spent LiFePO4 cathode materials, which is expected to be used in industrial power batteries recycling applications.
https://doi.org/10.1016/j.electacta.2019.135323_p2_3 | The processes of recycling and repair of used LiFePO4 are illustrated in Fig. 1. The used battery was provided by Shenzhen BTR New Energy Materials Inc., which was retired from an electric vehicle. First, the remaining capacity of the used battery is detected, and the remaining amount is approximately 60% of the initial capacity. Before dismantling, the battery should be discharged to below 2 V to avoid a short circuit during disassembly and cause a fire explosion. After pre-discharging, the battery was dismantled and separated in a confined space at room temperature, mainly three parts: anode plates, cathode plates, and other components. Then, they were separately placed in a dilute alkaline solution (0.1 M NaOH) for 30 min to remove the electrolyte. Anode plates and other components were disposed by professional recycling companies. The cathode plates were manually separated to aluminum foils and used LiFePO4 powders after washing and drying. In order to get rid of polyvinylidene fluoride (PVDF), remaining organic electrolyte and other carbon compositions, the powders were annealed at 450 °C for 2 h in air. The powder obtained above was then subjected to the testing of element content using inductively coupled plasma optical emission spectrometry (ICP-OES). According to the test ICP result, the molar ratios of Li, Fe, and P atoms were determined. After supplemented with the corresponding of Li, Fe, P salts, the molar ratio reached to 1:1:1, then the used LiFePO4 powders were dealt with ball-milling and spray drying. The condition of spray drying was under a centrifugal rotational speed of 35000 rpm with the inlet temperature of 220 °C and the outlet temperature of 120 °C. Finally, the off-white repaired LiFePO4 powders were obtained with the heat treatment at 650 °C for 10 h under N2 flow. Download : Download high-res image (553KB)Download : Download full-size image Fig. 1. The recycling and repair processes for used LiFePO4.
https://doi.org/10.1016/j.electacta.2019.135323_p2_5 | The crystalline structures of the samples were recorded with an X-ray diffractometer (Bruker D8 Advance) with filtered Cu Kα radiation over a 2θ range from 10° to 80°. Morphological and structural characterizations of the samples were observed by scanning electron microscopy (SEM, ZEISS Gemini 500) and high-resolution transmission electron microscopy (HRTEM, JEM-2100HR). The element content of the samples was analyzed by inductively coupled plasma optical emission spectrometry (ICP-OES, Agilent720). Fourier transform infrared spectroscopy (FTIR, Nicolet 6700, Thermo) was used to characterize the components and chemical structures of the samples.
https://doi.org/10.1016/j.electacta.2019.135323_p2_7 | All electrochemical tests were measured using the CR2032 type coin cells with lithium plate as the anode and 1M LiPF6 in ethylene carbonate/diethyl carbonate (weight ratio 1:1) as the electrolyte. The cathode was prepared with 80 wt% of active material, 10 wt% of acetylene black and 10 wt% of binder (polyvinylidene fluoride, PVDF) using N-methyl pyrrolidone (NMP) as solvent. The cyclic voltammograms (CVs) and electrochemical impedance spectroscopy (EIS) were tested by the Solartron Analytical 1470E electrochemistry workstation with a scan rate of 0.2 mV s−1 and a frequency range of 100000-0.01 Hz, respectively. The galvanostatic charge-discharge measurement was conducted by a LAND cell test system during the voltage range of 2.0–4.3 V (vs. Li/Li+) at room temperature.
https://doi.org/10.1016/j.electacta.2019.135323_p3_2 | The compositions of elements for different LiFePO4 material are shown in Table 1. It was found that the Li, Fe, P contents of used LiFePO4 reach 3.48%, 26.67%, and 12.3%, respectively, corresponding to the atomic molar ratios of 5.53:4.77:3.97. After adding the appropriate molar amounts of elements, the molar ratio of Li, Fe, and P of repaired LiFePO4 approximately reached 1:1:1, which is close to that of the initial LiFePO4. It can be concluded that the used LiFePO4 has been successfully repaired according to the point of view of element contents.
https://doi.org/10.1016/j.electacta.2019.135323_p3_4 | Fig. 2a shows the SEM image of initial LiFePO4 with uniform massive particles, in which an inset shows that the edges of the particles are clearly defined. For the used LiFePO4, as displayed in Fig. 2b, the particle surface becomes rougher when compared with the initial LiFePO4 particles, and the particle agglomeration is severe. The particle size observed varies from 200 nm to 1 μm, and the crystallinity becomes worse. This is attributed to the structural change induced by the loss of Li+ and the immersion of electrolyte in the cycling process. For the larger particles, the diffusion distance of Li+ is longer when Li+ are intercalated and deintercalated in the material, which may have the negative effect on the electrochemical performance. After the continuous charge and discharge processes, the volume of material also increases significantly. The inset of Fig. 2b also shows the existence of large amount of strip binder between particles, which makes particle agglomeration. Fig. 2c shows the SEM images of used material after the heat treatment in air. It is obvious that the binder has been well removed, but the surface morphology of material is still uneven and completely destroyed. Fig. 2d displays the SEM images of LiFePO4 material after repaired, in which the surface of particles becomes smooth with sharp edges. The particle size also becomes smaller, which is close that of the initial LiFePO4. It can be seen that in terms of the surface morphology of the material, the used LiFePO4 materials have been repaired.
https://doi.org/10.1016/j.electacta.2019.135323_p3_6 | Fig. 3 shows the XRD patterns of initial LiFePO4, used LiFePO4, used LiFePO4 after heat treatment and repaired LiFePO4, all of which are matched for the olivine LiFePO4 structure with the orthorhombic Pnma group (PDF # 81-1173). From the magnified patterns, the whole peaks of the used LiFePO4 are found to shift to the right. According to the Bragg equation, the interplanar spacing decreases when the angle of the diffraction peak shifts to the right. For the used LiFePO4, the existence of lattice distortion should make the spacing between the crystal planes smaller. Besides, there is no other impurity phase. After performed the heat treatment in air, the main diffraction peaks of the used LiFePO4 are still obvious, indicating that the crystal structure of the used LiFePO4 still remains. Nevertheless, some impurity phases are produced, and the shift of diffraction peaks is much serious. When the material is recovered by adding the corresponding elements, the peak positions return to the original ones that are consistent with the initial LiFePO4, which indicates that the material and its structure have been basically repaired. As shown in Fig. 3, the magnified (111) diffraction peak show that the trend of both diffraction angle and peak width is firstly become larger and then smaller. Meanwhile, the ratio of the intensity I(211) of the secondary peak to the intensity I(311) of the main peak in the XRD pattern also changes [31]. Among them, the values of I(211)/I(311) are 0.838 and 0.801 for the initial LiFePO4 material and the used LiFePO4 material, respectively. After repaired, the I(211)/I(311) ratio is 0.832, which is comparable to the initial material. The recovery of the intensity ratio indicates that the repaired material has better crystallinity, which is of benefit to the electrochemical performance. However, the impurity of FeP4 (PDF # 40-1003) can be observed in the repaired LiFePO4, but its existence does not affect the structural recovery and electrochemical performance.
https://doi.org/10.1016/j.electacta.2019.135323_p3_8 | Fig. 3b shows the FTIR spectra of PVDF, initial LiFePO4, used LiFePO4, and used LiFePO4 after heat treatment in air. The typical bands of PVDF at 1402 and 1180 cm−1 correspond to the CF2 stretching vibration absorption peak and the CH2 deformation stretching vibration absorption peak, respectively [[32], [33], [34], [35], [36], [37]]. The remaining peaks are the characteristic peaks, PO and PO2, of LiFePO4 [[38], [39], [40]]. The phosphate group in the structure exhibits the stabilizing effect on the frame of the whole material. As demonstrated in Fig. 3b, the peaks of at 1402 cm−1 and 1520 cm−1 in the used LiFePO4 material disappeared after the heat treatment, and the main peaks of LiFePO4 can be observed. It proves that the PVDF has been successfully pyrolyzed. Moreover, the main peaks of PO and PO2 still exist and remain stable for all LiFePO4 materials. The structure of used LiFePO4 material is basically maintained even after the heat treatment. The results are consistent with the XRD results.
https://doi.org/10.1016/j.electacta.2019.135323_p3_9 | The microstructures of initial LiFePO4, used LiFePO4, and repaired LiFePO4 were further investigated by HRTEM, as shown in Fig. 4. It can be observed from Fig. 4a that the particle size of the initial LiFePO4 is approximately 100–200 nm with uniform homogeneity. Fig. 4b displays its clear lattice fringes with an interplanar distance of 0.353 nm, corresponding to the (111) planes of LiFePO4, which can provide diffusion channels for Li+ transportation. As illustrated in Fig. 4c, the particles aggregate to a diameter of 500 nm in the used LiFePO4 material after charge and discharge cycling. Meanwhile, its interplanar distance of the (111) planes is down to 0.348 nm, and the crystal lattices are blur in Fig. 4d. It means that the used LiFePO4 exhibits severe lattice distortion and its crystallinity decreases during the charge and discharge processes, which matches well with the XRD results. The broadening of diffraction peak is caused by the change of the interplanar spacing, followed by the displacement of diffraction angle and lattice distortion. Since Li+ spread out along the (010) one-dimensional direction, the larger particle would extend the diffusion path of Li+, and the preceding defect may also block the transport of Li+. Both factors tend to reduce the diffusion coefficient of Li+ and affect its deintercalation/intercalation behavior, thus leading to the inactivation of some Li+ and the decline of capacity. Fig. 4e shows the HRTEM image of repaired LiFePO4 material, from which the grain edge crystallinity of the material has been improved. In addition, the spacing of (111) plane with obvious lattice fringe in Fig. 4f increases to 0.353 nm. Based on the HRTEM results, the used LiFePO4 has been proved to be repaired from the point of view of crystal structure, which is expected to improve the electrochemical performance.
https://doi.org/10.1016/j.electacta.2019.135323_p3_11 | Fig. 4g shows the crystal structure of LiFePO4 observed from the (111) plane direction. In the LiFePO4 structure, each PO4 tetrahedron and each FeO6 octahedron share one common edge, in which the PO4 tetrahedron has stronger resistance to internal stress than FeO6 octahedron, owing to the strong covalency of the P-O bond. In the Li+ deintercalation process, Fe2+ ions are oxidized to Fe3+. The Fe-O bond length and the O-O distance in the FeO6 octahedron also change, which lead to the distortion of the synergistic structure. In the used LiFePO4, the interplanar distance of (111) is only 0.348 nm, which is far shorter than that of initial LiFePO4 and repaired LiFePO4. The comparison proves that the volume of the FeO6 octahedron is compressed after continuous charge and discharge cycles, which disrupts the equilibrium state of the original crystal structure, leading to the lattice distortion. The structural distortion is known to have huge negative effects on the electronic conductivity and Li+ transport, resulting in the inferior electrochemical properties. According to HRTEM test results, the (111) interplanar distance of used LiFePO4 is completely restored after repaired. Corresponding to the crystal structure diagram, as shown in Fig. 4g, the FeO6 octahedron should revert to its original shape.
https://doi.org/10.1016/j.electacta.2019.135323_p3_12 | Fig. 5a–c shows the CV curves of initial LiFePO4, used LiFePO4 and repaired LiFePO4. All the redox peaks are attributed to the oxidation and reduction of Fe2+/Fe3+. The curves of each cycle well overlap that express the excellent reversibility. The redox couples of initial LiFePO4 are located at 3.20 V and 3.69 V, and the potential difference between the oxidation and reduction peaks is 0.49 V. The peaks of the used LiFePO4 are sharper, and the reduction peak is at 3.29 V, which is higher than that of initial LiFePO4. This indicates that Li+ are harder to intercalate into the material in the discharge process, which matches with the observations on the crystalline interplanar spacing from TEM images and the surface feature from SEM images. For the repaired LiFePO4, its reduction peak drops to 3.26 V and the voltage difference gets smaller, which are beneficial to the Li+ intercalation. Among the three different LiFePO4 materials, the areas of charge and discharge peaks are similar. In addition, there are no other redox peaks in Fig. 5c, indicating that the presence of impurity, FeP4, has no effect on the electrochemical reaction. Consequently, the repaired LiFePO4 should have better electrochemical properties.
https://doi.org/10.1016/j.electacta.2019.135323_p3_14 | The rate performance and cycling performance of initial LiFePO4, used LiFePO4 and repaired LiFePO4 are shown in Fig. 6, which were tested in a voltage range from 2.0 V to 4.3 V. Three samples show the capacities of 157 mAh g−1, 100 mAh g−1 and 139 mAh g−1 at 0.2 C (C = 170 mAh g−1), respectively. It can be seen that the used LiFePO4 remains stable at 98 mAh g−1 at 0.2 C after 100 cycles, and increases slightly to 106 mAh g−1 when the current density returns to 0.1 C. It can be concluded that the LiFePO4 material still has a high capacity after retired from the commercial used battery due to its good crystal structure stability. However, due to the loss of some elements and the presence of large particles in the used LiFePO4 materials, Li+ transport is hindered such that the battery performance would be affected comprehensively. Although the capacity of used LiFePO4 was degraded due to 20% of Li+ loss, it can still be restored to 139 mAh g−1 after repaired, which is close to that of initial one. The capacity of repaired LiFePO4 remains stable at 132 mAh g−1 after 100 cycles. After repaired, the capacity retention rate reaches 95% and the coulombic efficiency maintains at 99%. The rate performance also exhibits good stability at different current densities. It turns out that the electrochemical performance and cycling stability of used LiFePO4 can be recovered back to a certain extent after the appropriate treatment.
https://doi.org/10.1016/j.electacta.2019.135323_p3_16 | The impedance spectra of initial LiFePO4, used LiFePO4 and repaired LiFePO4 before cycling are shown in Fig. 6c with the equivalent circuit illustrated in the inset. Nyquist plots are formed by a semicircle in a high frequency region and an oblique line in a low frequency region. The semicircle represents the charge transfer resistance (Rct) controlled by the charge transfer process, while the oblique lines refers to the Warburg impedance (Wo) controlled by diffusion of the reactant or product of the electrode reaction. Rs and CPE are ohmic resistance and double layer capacitance, respectively. According to Table 2, the repaired LiFePO4 has the minimum value of Rs when compared to the initial LiFePO4 and the used LiFePO4. After repaired, the Rct value reduces from 254.8 Ω to 192.7 Ω, which indicates that the electronic conduction of used LiFePO4 has been improved. It can be attributed to the repair of the (111) plane and the recrystallization of the lattice, which restore the paths for Li+ transport. The ionic diffusion coefficient D is calculated using D = R2T2/2A2n4F4C2σ2, where R is the gas constant (8.314 J mol−1 K−1), T is the temperature (298.15 K), A is the surface area of the electrode (cm2), n is the number of electrons transferred during the reaction, F is the Faraday constant (96486 C mol−1), C is the concentration of Li+ (mol cm−3), and σ is the Warburg factor that is the slope of the line fitting in Fig. 5d [41]. As shown in Table 2, the ion diffusion coefficient of initial LiFePO4, used LiFePO4 and repaired LiFePO4 are 5.38 × 10−13, 9.86 × 10−14 and 1.18 × 10−13 cm2 s−1, respectively. Although the diffusion coefficient of repaired LiFePO4 is not large as that of initial LiFePO4, it is much larger than that of used LiFePO4. This result is consistent with the aforementioned crystal structural analysis and battery performance, which further provides the support to explain that the high rate electrochemical performance of the used LiFePO4 battery is improved after the proposed treatment.
https://doi.org/10.1016/j.electacta.2019.135323_p4_2 | In summary, the used LiFePO4 material has been repaired through a series of steps, such as mechanical separation, high-temperature pyrolysis, ball milling, spray drying and heat treatment. The general recovery and utilization of cathode materials is mainly to extract corresponding valuable metal elements, which requires the use of acidic solvent to dissolve the material, and then the chemical deposition method to extract lithium, in the corresponding recovery process will produce a large amount of environmental pollution. In this paper, the used LiFePO4 material is directly compensated by loss of elements, and then the high-temperature solid phase method is adopted to complete the crystal repair and regeneration step by step, so as to meet the requirements and objectives of direct commercial materials. First, the used LiFePO4 battery is dismantled and separated by mechanical separation to obtain a used LiFePO4 material; then the material is subjected to high-temperature pyrolysis to remove organic substances such as PVDF. Through the test of used LiFePO4 material, we regenerate the used LiFePO4 material by adding the appropriate amount of the missing element. Then, the material is ball milled and spray dried to obtain the precursor material. Finally, the repaired LiFePO4 material is obtained by heat treatment. It turned out that not only the content of elements has been restored to the original one, but the structure has been also recovered with much better crystallinity. Therefore, corresponding to electrochemical characterizations, the capacity of the repaired LiFePO4 material was up to 139 mAh g−1 and the ion diffusion coefficient has also been improved. This work provides an alternative facile approach to recycle the used battery materials.
https://doi.org/10.1016/j.electacta.2019.135538_p1_2 | Olivine LiMPO4 material (M = Mn, Fe, Co) with high specific capacity (∼170 mA h g−1), low cost, environment-friendly, and safety [1], has been investigated and applied extensively as an attractive cathode materials for Lithium-ion batteries (LIBs) since Goodenough and co-workers discovered that it can be as the host matrix for Li-ion insertion and extraction [[2], [3], [4]]. Unfortunately, LiMPO4 is famous for the low ion-transfer coefficient and poor electronic conductivity owing to the semiconducting nature of its crystal structure [5]. In order to solve the rate limitation of LFP, many researchers have focused on surface decoration [6,7] lattice substitution (doping) [8,9], controlling morphology [[10], [11], [12]], nanocrystallization reducing the particle size [13,14] to promote the conductivity and diffusion of lithium ions. Besides, constructing micro-structured LFP composites are an effective strategy to improve the electronic conductivity [15,16]. A free-standing LiMPO4-based cathode usually demonstrates poor rate performance which was limited by the intrinsic charge-transport kinetics of the LiMPO4 itself and the ionic and electronic transport in the whole electrode due to lack of conducting additives.
https://doi.org/10.1016/j.electacta.2019.135538_p1_3 | In essence, there is only one-dimensional (1D) transfer path for lithium ion in the lattice of LiMPO4 materials. The prevailing belief is that Li+ diffuses along the (010) direction easily due to the low Li+ migration energy. The reduction of size and shortening of Li-ion diffusion length avail Li-ion transfer [17], due to the low barrier originating from the quantum tunneling effect at nano-scale [18]. Thus, the preparation of small-sized (010)-manifest LiFePO4 crystallites can provide effective Li+ transfer path and improve the lithium-storage performance significantly. In general, the strategy of the synthesis of (010)-oriented LiFePO4 are restricted to wet-chemical routes to date, which is named as “crystal engineering” or “orientation” of materials, because there is ineluctable difficulty in the controllable exposure of specific crystal facets of LiFePO4 [[19], [20], [21], [22], [23]].
https://doi.org/10.1016/j.electacta.2019.135538_p1_4 | Recently, the electrospinning technique was demonstrated a simple and low-cost strategy to prepare free-standing electrode materials for high-performance LIBs applications. [11,[24], [25], [26]] It enables the synthesis of electrodes characteristic of a 3D architecture whose layer thickness and porosity can be varied. The thickness of the electrospun electrode is limited only by the Li diffusion in the electrolyte through the open-porous layer. Furthermore, the microstructural properties such as fiber diameter and porosity of the electrospun film can be easily tailored. However, there is no report about in situ synthesis of binder-free (010)-oriented LiFePO4/carbon nanofibers hybrids. Therefore, developing an effective route to control both the hierarchical micro-nanostructure of carbon network and the crystal facet of LiFePO4 is still a challenge.
https://doi.org/10.1016/j.electacta.2019.135538_p1_5 | In this report, we demonstrate a free-standing LiFePO4/carbon nanofiber hybrid (LFP/CF) electrode featuring in situ growth of (010)-oriented LiFePO4 nanocrystal achieved by a one-pot electrospinning method. No polymeric binders or conducting additives were used in this preparation process. Poly (vinylpyrrolidone) (PVP) acts as the precursor of the N-doped amorphous carbon frame. Interestingly, it is found that PVP can regulate the growth of (010)-face-orientated LiFePO4 crystals partly (Fig. 1). As a result, the optimal (010)-manifest LiFePO4/carbon nanofiber cathode exhibited a high discharge capacity of 152 mA h g−1 at 0.5C with capacity retention of 98.2% after 500 cycles and superior rate performance of 108.6 mA h g−1 at 5C. In addition, this method can be easily expand to synthesize other free-standing (010)-oriented LiMPO4/carbon nanofiber hybrids.
https://doi.org/10.1016/j.electacta.2019.135538_p2_3 | In a typical process, 4 mmol LiFePO4 precursors (LiOH, Fe(NO3)3 and H3PO4the stoichiometric ratio of Li/Fe/P is 1:1:1) were added into 10 wt% PVP/N, N-dimethylformamide (DMF) solution and vigorously stirred for 12 h. The homogeneously mixed solution was immediately loaded into a 10 mL injector with a 20 gauge needle. Positive and negative voltages were adjusted to 12.5 kV and −4 kV, respectively. The electrospun precursor fibers were collected on an aluminum foil receiver with a received distance of 17 cm. To obtain LiFePO4/carbon nanofiber (LFP/CF) films, the as-prepared electrospun precursor fibers were pre-oxidized at 280 °C for 5 h in air and calcined/carbonized at 700 °C in N2 for 18 h. Control samples with other PVP concentration, under different ambient humidity (a high value of 30% (H) or a low value of 20% (L)) during the whole electrospinning process, and the molar ratio of Li:Fe (1:1.02 and 1:1.04) in the electrospinning solution were also prepared. The mass loading of LiFePO4 is 1.2 mg cm−2. The obtained samples were named as LFP/CF-X-PY-Z, where X, PY, and Z denotes heattreatement temperature, PVP concentration of electrospun solution and ambient humidity of electrospun process, respectively. For example, LFP/CNF-700-P10-H were synthesized at 700 °C with the PVP concentration of 10% PVP under a high ambient humidity.
https://doi.org/10.1016/j.electacta.2019.135538_p2_5 | The crystalline phase was characterized by Powder X-ray diffraction (XRD, Bruker AXS D8) with Cu-Kα radiation. The surface morphology and composition were determined by field-emission scanning electron microscopy (FE-SEM, HITACHI SU8010). High-resolution transmission electron microscopy (HR-TEM, JEOL JEM-2100) was used to analyze the microstructural properties. The surface chemistry was measured by X-ray photoelectron spectroscopy (XPS, Kratos Axis Ultra spectrometer). The Raman spectra were obtained by Raman microscopy (Raman, HORIBA JOBIN YVON, Lab RAM HR Evolution). Thermogravimetric analysis (TG, STA 449C, Netzsch) were conducted to test the carbon content in the flowing air atmosphere.
https://doi.org/10.1016/j.electacta.2019.135538_p2_6 | Electrochemical tests were conducted using a CR2016 coin-type battery, assembled in a glove box filled with pure argon (99.9%). A porous polyethylene film (Celgard 2400) and lithium metal were used as a separator and an anode respectively. The electrolyte was 1 mol L−1 LiPF6 (the solvent was a mixture of 1:1 ethylene carbonate (EC) and dimethyl carbonate (DMC)). The LAND battery test system (CT2001A, Wuhan, China) was used to perform galvanostatic charge-discharge experiments. Electrochemical Impedance Spectroscopy (EIS) and Cyclic Voltammetry (CV) measurements were carried out with a CHI600E electrochemical workstation.
https://doi.org/10.1016/j.electacta.2019.135538_p3_2 | We aimed to elucidate the effect of experimental parameters on (010)-manifest LiFePO4/carbon nanofiber structure and electrochemical performance prepared by the electrospinning method. We first studied the effect of PVP dosage on the crystal phase of LiFePO4/carbon nanofiber. To obtain LiFePO4/carbon nanofiber hybrids with low carbon content, and to maintain a freestanding structure, the concentration of PVP was adjusted in the range of 10–20 wt %. The pre-oxidized fibers were reasonably uniform, whereas thicker as increasing the amount of PVP (Fig. S1). The PVP content in the spinning solution plays a vital role in situ forming the (010)-manifest LiFePO4 crystallites. Fig. 2a shows the XRD patterns of LFP/CF synthesized with different amount of PVP. The diffraction peaks of LFP/CF-700-P10-H are well indexed as the orthorhombic olivine structure (JCPDS No. 83–2092). The peak value of (020) crystal facet is the strongest, which may represent the growth of LFP along (100) crystal facet (See TEM and selected area electron diffraction (SEAD) analysis). Some weak peaks at 40.2, 44.2, and 47.2 can be assigned to the conductive Fe2P phase [27,28], which can improve the electronic conductivity. LFP/CF-700-P20-H with the largest amount of PVP shows weak diffraction peaks due to too much amorphous carbon. In addition, the peak strength of (211) does not rank the highest for LFP/CF-700-P15-H. Thus a reasonable concentration of PVP is 10%.
https://doi.org/10.1016/j.electacta.2019.135538_p3_4 | The humidity throughout the electrospinning process was further taken into account since PVP is sensitive to H2O. Fig. 2b shows that the diffraction peaks of LFP/CF-650-P10-L and LFP/CF-700-P10-L at a low humidity of 20%. The XRD fitting results can be found in Fig. S2 and Table S1. The XRD pattern of LFP/CF-700-P10-L exhibits striking Fe2P impurity compared with LFP/CNF-700-P10-H. It is worth noting that the peak intensity of Fe2P for LFP/CF-700-P10-L is much higher than that of LFP/CF-700-P10-H, suggesting high humidity may suppress the formation of Fe2P. Moreover, the diffraction peaks of Fe2P disappeared almost for LFP/CF-650-P10-L when further decreasing the calcination temperature to 650 °C. However, decreasing the calcination temperature will also lead to a reduction of the conductivity of the 3D carbon nanofiber network. To guarantee an excellent conductivity of the whole cathode in the absence of conductivity additives, it is more advisable to adopt a higher temperature of 700 °C.
https://doi.org/10.1016/j.electacta.2019.135538_p3_5 | Fig. 3a–c presents the SEM images of LFP/CF-700-P10-H, LFP/CF-700-P10-L, and LFP/CF-650-P10-L, which feature similar continuous 3D fibrous structure decorated by LiFePO4 nanoparticles. The fine architecture of LFP/CF nanocomposites was further characterized by TEM (Fig. 3d–g). The LiFePO4 particles of LFP/CF-700-P10-H (Fig. 3d) are smaller than that of LFP/CF-700-P10-L (Fig. 3e) while larger than that of LFP/CF-650-P10-L (Fig. 3f). As revealed in Fig. 3d, g, some plate-like large LiFePO4 nanoparticles were attached to the fibers and other little crystals were embedded in the fibers. Such a continuous 3D fibrous structure can partly prevent the agglomeration of the LiFePO4 particles, and offer interpenetrating porosity and efficient charge carrier transport throughout the composite. Typically, the high-resolution transmission electron microscopy (HR-TEM) image of LFP/CF-700-P10-H shows the lattice spacing of 0.51 nm indexed to (200) crystal planes in Fig. 3h, suggesting that (010) facet is the largest exposed plane of the LiFePO4, in agreement with the XRD patterns [29]. The preferential growth of LFP along (010) facet for LFP/CF-700-P10-H was further confirmed by the SAED (Fig. 3i). Based on the above analysis, only when the PVP concentration is as low as 10%, and the humidity is controlled at high value of 30% together with a high calcination temperature of 700 °C, a well-crystallite structure with LiFePO4 can be obtained.
https://doi.org/10.1016/j.electacta.2019.135538_p3_7 | The as-prepared LFP/CF is directly used as an electrode material without additional conductive agent and binder. The carbon content for LFP/CF-700-P10-H, LFP/CF-700-P10-L, and LFP/CF-650-P10-L is 23, 25, and 30 wt% calculated by the TG analysis (Fig. S3), which is close to that of reported LFP/carbon fiber composite (33 wt% [30], 25.4 wt% [25], and 23 wt% [24]). The low carbon content is in favor of the contact between the electrolyte and the electroactive materials thus resulting in the easy penetration of Li+ between and the electroactive materials and the electrolyte.
https://doi.org/10.1016/j.electacta.2019.135538_p3_8 | The electrochemical performance of that LFP/CF nanocomposites was tested in the voltage of 2.75–4.3 V. LFP/CF-700-P10-H showed a high discharge capacity of 160 mA h g−1 after two cycles and maintained to 156.9 mA h g−1 at the 50th cycle, higher than the other two samples (Fig. 4a). Moreover, LFP/CF-700-P10-H displayed the best rate capacity when cycled at 0.2C, 0.5C, 1C, 2C, and 5C. The stable discharge capacities are 158, 147.7, 136.8, 123.8, and 105 mA h g−1, respectively (Fig. 4b). The cyclic voltammetry (CV) curves are shown in Fig. 4c. A pair of anodic and cathodic peaks, indicative of the Fe2+/Fe3+ redox couple [1], can be observed for the samples. The current peaks of LFP/CF-700-P10-H are sharper with a narrow peak potential difference, suggestive of smaller polarization. The EIS in Fig. 4d further exhibits a rapid charge-transfer behavior of LFP/CF-700-P10-H, in accordance with the CV results. All the Nyquist plots are composed of a semicircle at the high-frequency regions followed by a sloping line at low-frequency regions. The intercept of the semicircle at the high-frequency region is attributed to the impedance (Rs) of the electrolyte and cell component. The diameter of the semi-circle in high frequencies and the slope of the inclined line in the low-frequency range represent the charge-transfer resistance (Rct) and the Warburg impedance (ZW), respectively. It is clear that the EIS plot of LFP/CF-700-P10-H electrode shows the smallest diameter and steepest slope, exhibiting low charge-transfer resistance and high lithium ion diffusion rate [[37], [38], [39]]. The fitted results can be seen in Fig. 4d, and the values of Rct and Rs for the samples were summarized in Table S2, based on a simple equivalent circuit model. Therefore, the high Li+ diffusion rate, high electrical conductivity benefited from the continuous 3D conductive structure and modification of a suitable amount of Fe2P, bring out the excellent performance of LFP/CF-700-P10-H as a whole. Overmuch Fe2P will greatly decrease the content of active LiFePO4 component for sample LFP/CF-700-P10-L and lead to low Li+ diffusion rate, thus shows inferior electrochemical performance. Noting that LFP/CF-700-P10-L shows lower capacity than LFP/CF-650-P10-L when cycled at 2C and 5C (Fig. 4b). The reason may be attributed to large LFP particle size in LFP/CF-700-P10-L is unfavorable for lithium ion diffusion at high current intensity, which confirmed by a flat slope at low-frequency regions revealed by EIS test.
https://doi.org/10.1016/j.electacta.2019.135538_p3_10 | When LiFeMnPO4 (LFMP) was the target products, and PVP-H2O system as the electrospinning solution, (010)-oriented LFMP can also be achieved. High humidity favors exposure of (010) plane whatever the calcination temperature is 650 or 680 °C as shown in XRD patterns (Fig. S4). The flexible self-supported LFMP/CF film shows uniform element distribution and low carbon content (Fig. S5–7). HR-TEM image and SEAD further confirmed the preferential growth of (010) plane (Fig. S8). The as-prepared cathode shows a high capacity of 108.4 mA h g−1 for 5C and 98.5 mA h g−1for 10C (Fig. S9). Thus, this facile method can be easily expanded to synthesize other free-standing LiMPO4/carbon nanofiber hybrids with in situ formation of (010)-oriented LiMPO4 nanocrystals.
https://doi.org/10.1016/j.electacta.2019.135538_p3_11 | To reveal the preferential growth of (010) plane for both LFP/CF and LFMP/CF, we conducted XRD analysis (Fig. S10). It is found that the typical crystal phase of the electrospun film prepared at a high humidity can be indexed as Li3PO4 (JCPDS No.71–1528). According to the previous report, the mixing procedure, which results in different precursors, will affect the growth kinetics of LiFePO4 in solution. When Li3PO4 is the main precipitation, much free Fe2+ with a high charge number in the solution display strong adsorption effect on crystal nucleus, thus may serve as a template to affect the facets growth of LiFePO4 [31]. On the other hand, suitable viscosity by adjusting solvent and additive may contribute for the distinct crystal orientations. For example, Yu, Guihua, etc. demonstrated a general synthetic approach for the synthesis of (010)-oriented LiMPO4 nanosheets involving diethylene glycol as the solvent which could provide stable binding geometry and PVP further lower the surface energies of the system [32]. Therefore, under our experiment conditions (suitable PVP content of the electrospinning solution and the ambient humidity), Li3PO4 is the main constituent of precusor electrospun film, thus the (010)-oriented LFP/CF and LFMP/CF materials will be generated after the following heattreatment.
https://doi.org/10.1016/j.electacta.2019.135538_p3_12 | Besides, several studies have reported that excess lithium can reduce particle size and improve electrochemical properties when compared with those in a stoichiometric system [24,33,34]. Thus we further prepared two samples with 2 and 4 mol% excess lithium, in contrast to LFP/CF-700-P10-H with stoichiometric lithium. The carbon content test by TG analysis is 18 and 23 wt% for L1.02FP/CF-700-P10-H and L1.04FP/CNF-700-P10-H, respectively (Fig. S11).
https://doi.org/10.1016/j.electacta.2019.135538_p3_13 | Fig. 5a shows the XRD patterns of the samples with excess lithium, see also XRD fitting results (Fig. S12 and Table S1). All samples show typical LFP diffraction peaks. The addition of 2 mol% excess lithium does not alter the crystalline structure while 4 mol% excess lithium leads to a decrease of the peak intensity and a change of the strongest peak from (211) to (311) plane in contrast to LFP/CF-700-P10-H. Interestingly, 2 mol% excess lithium reduces the particle size, as seen in the SEM images while the particle size increased when increasing excess lithium to 4 mol% (Fig. 5b–d). EDS map of L1.02FP/CF-700-P10-H shows a uniform distribution of Fe, P, C, and N (Fig. S13). The TEM images further confirmed the SEM observation results (Fig. 5e and f). The high-resolution TEM (HR-TEM) image (Fig. 5g) with the lattice spacing of 1.05 nm, and the corresponding SAED image (Fig. 5i) indicate a dominant (010) facet. Moreover, a ∼2 nm carbon layer consecutively along LFP nanoparticles endows the material with excellent electronic conductivity. XPS was further performed to confirm the surface chemical composition in the LFP/CF-700-P10-H, L1.02FP/CF-700-P10-H, and L1.04FP/CF-700-P10-H samples (Fig. 6 and Fig. S14). Fig. 6a illustrates the XPS spectra of L1.02FP/CF-700-P10-H nanocomposites. The binding energy for Fe 2p3/2 and Fe 2p1/2 of LFP/C nanofiber are around 710.5 eV and 724.0 eV, respectively. Moreover, there are two satellite peaks around 714.8 eV and 729.8 eV, corresponding to Fe2+ in LiFePO4 [24]. C 1s spectra are displayed in Fig. 6b, the binding energy of C–C, C–O and CO for LFP/C nanocomposites are around 284.5 eV, 285.7 eV, and 288.1 eV, respectively [35,36]. In Fig. 6c, the two deconvoluted peaks at 398.4 eV and 400.6 eV, were assigned to pyridinic N and pyrrolic N, respectively. It has been confirmed that nitrogen-doped carbon is advantageous to improve the electrical conductivity and electrochemical reactivity [37,38].
https://doi.org/10.1016/j.electacta.2019.135538_p3_16 | Additionally, Raman spectroscopy has been examined to verify the existence of pyrolytic carbon in LFP/CF nanocomposites. As shown in Fig. 6d, the bands at 1350 and 1600 cm−1 are labeled to the disordered D and graphitic G bands of the pyrolytic carbon, respectively. The intensity ratio of the D and G bands (ID/IG) can estimate the disorder of the carbon materials. The ID/IG ratios of the three samples were 1.03, 1.01, and 1.015 for LFP/CF-700-P10-H, L1.02FP/CF-700-P10-H, and L1.04FP/CF-700-P10-H, respectively. Therefore, the relatively low ID/IG value due to N doping suggests partial graphitization of the pyrolytic carbon for LFP/CF samples, which can improve the conductivity of the LFP/CF samples when using as a free-standing cathode without the conductive additive.
https://doi.org/10.1016/j.electacta.2019.135538_p3_17 | The electrochemical performance in respect to discharge capacity and rate capacity decreases in the order: L1.02FP/CF-700-P10-H > LFP/CF-700-P10-H > L1.04FP/CF-700-P10-H (Fig. 7). The discharge capacity reaches to 168.8 mA h g−1 after two cycles and maintained 164.2 mA h g−1 after 50 cycles at 0.1C (Fig. 7a). On the other hand, LFP/CF-700-P10-H and L1.04FP/CF-700-P10-H showed a small discharge capacity of 156.9 mA h g−1 and 138.9 mA h g−1 after 50 cycles, respectively (Fig. 7b). Fig. 7c showed the rate capability of the as-prepared LFP/CF nanohybrids. The L1.2FP/CF-700-P10-H electrode display stable capacity retention at each C rate. The capacity is 163, 152, 140, 126.8, and 108.6 mA h g−1 at 0.2C, 0.5C, 1C, 2C, and 5C respectively, better than that of LFP/CF-700-P10-H and L1.04FP/CF-700-P10-H. The charge/discharge potential differences increased with an increased rate due to polarization, and the charge/discharge voltage plateau shortened as the rate increased (Fig. 7b, d). Even at a high C-rate of 5C, the discharge plateau of the L1.02FP/CF-700-P10-H samples was maintained above 3.25 V, exhibiting the lowest degree of polarization.
https://doi.org/10.1016/j.electacta.2019.135538_p3_19 | The L1.02FP/CF-700-P10-H electrode demonstrated excellent cyclability with a discharge capacity of 146.9 mA h g−1 at 0.5C and capacity retention of 97.9% after 500 cycles (Fig. 7e). To be noted, the cycle and rate performance of the binder-free LiFePO4/carbon nanofiber cathode was superior to those LiFePO4 using the electrospinning method (Table S2).
https://doi.org/10.1016/j.electacta.2019.135538_p3_20 | To study the lithium ion diffusion kinetics of the LiFePO4/carbon nanofiber, EIS spectra and CV curves at different scanning rates were conducted. Fig. 8a demonstrated the results of EIS measurements. The electrolyte solution resistance Rs, and charge transfer resistance Rct were also listed in Table S2. Furthermore, according to the previous reports [[39], [40], [41]], the lithium ion diffusion coefficients (DLi+) can be calculated using the following equation:
https://doi.org/10.1016/j.electacta.2019.135538_p3_23 | L1.02FP/CF-700-P10-H showed a larger peak current and smaller overpotential than LFP/CF-700-P10-H and L1.04FP/CF-700-P10-H in the CV curves (Fig. 8c). Fig. 8d showed the CV curves of L1.02FP/CF-700-P10-H measured under different scanning rates, respectively. The cathodic and anodic current peaks have a linear relationship with the square root of scanning rates (inset of Fig. 8d), indicative of the diffusion-limited process. According to the classical Randles-Sevcik equation, the lithium ion diffusion coefficient could be estimated to be 1.09 × 10−11 and 1.4 × 10−11 cm2 s−1 for the anodic and cathodic processes, respectively. The above results suggest that the reaction kinetics (lithium ion diffusion and charge transfer) of (010)-oriented LiFePO4/carbon nanofiber is remarkably improved.
https://doi.org/10.1016/j.electacta.2019.135538_p3_24 | The reason why L1.02FP/CF-700-P10-H behaved the best may be the follows: (1) fast electron pathways between highly conductive N-doped carbon layer and LFP particles, and high electronic conductivity of the entire electrode due to network structure and few conductive Fe2P; (2) rapid lithium ion diffusion owing to the preferential exposed (010) facet; and (3) network structure providing more transport channels for lithium ions and enlarging the active contact area with electrolyte.
https://doi.org/10.1016/j.electacta.2019.135538_p4_2 | A free-standing LiFePO4/carbon nanofiber hybrid (LFP/CF) electrode featuring in situ growth of (010)-oriented LiFePO4 nanocrystal can be achieved by a one-pot electrospinning method. This structure takes advantage of (010)-manifest LiFePO4 crystallites which provide an effective Li+ transfer path as well as the N-doped carbon fiber network of the free-standing LiFePO4/carbon nanofiber electrode that allows fast electron transport and provides a porous structure for electrolyte penetration. As a consequence, the optimal (010)-manifest LiFePO4/carbon nanofiber cathode exhibited a discharge capacity of 152 mA h g−1 with capacity retention of 98.2% at 0.5C after 500 cycles and superior rate performance of 108.6 mA h g−1 at 5C. In addition, this method can be easily expanded to synthesize other free-standing (010)-oriented LiMPO4/carbon nanofiber hybrids.
https://doi.org/10.1016/j.electacta.2019.135543_p1_2 | Wearable supercapacitors have attracted increasing interest in the past decade due to the rapid development of various smart wearable electronics [[1], [2], [3], [4]]. In order to meet the needs of practical applications, wearable supercapacitors require a high energy storage density. Recently, a promising strategy has been developed by introducing the energy storage mechanism of ion batteries into supercapacitors, i.e., battery-type supercapacitors [[5], [6], [7], [8], [9]]. Generally, the battery-type supercapacitors exhibit four basic characteristics: (i) electrochemical reversibility with the chosen electrolyte, (ii) a range of energy states to accommodate many electrons, (iii) efficient ion intercalation in the electrode surface to ensure high energy density (the battery characteristic), and (iv) high ion or electron transport pathways in the electrode to ensure high power density (the supercapacitor characteristic) [7]. The characteristics (ii), (iii) and (iv) is related to the electrode materials, which are the critical factor in constructing the battery-supercapacitor. For example, the pore structure of a porous electrode can provide routes for ion transport, while its high conductivity is good for electron transport. However, the electrode materials commonly used in capacitors, e.g., metal oxides, are not typically effective for ion intercalation/de-intercalation due to the inability of ions to effectively infiltrate the bulk crystal structure. However, modifications to the crystal structure of the electrode material can be an effective way to improve intercalation behaviour For example, Zhu et al. showed that the intercalation pseudocapacitance of β-MnO2 can be enhanced by introducing a layered birnessite structure [10]. Although this intercalation/de-intercalation problem can also be addressed by using battery electrode materials, e.g., olivine-structured LiMPO4 (M = Mn, Fe, or Co), the low conductivity of these materials often results in other problems, such as poor rate capability and low power density [11]. Sun et al. presented a method for improving the poor rate capability of porous LiFePO4 microspheres through introducing conductive polypyrrole (PPy) [12].
https://doi.org/10.1016/j.electacta.2019.135543_p1_3 | Recently, Titanium nitride (TiN) has attracted attention due to its advantages of high conductivity (4000–55,500 S cm−1), wear/corrosion resistance, its ability to form a porous structure, and good chemical stability [13,14]. As a result, it has been widely used as a supercapacitor electrode material, for instance in PANI/C/TiN [15], C–LiFePO4/TiN [16], a PANI/TiN core-shell structure [17], and TiN@MnO2 [18,19]. It has also been reported that TiN can be used as an anode in lithium-ion batteries due to its ability to form an intercalated structure with Li [20]. These studies motivate the development of this material in battery-type hybrid supercapacitors. In addition, in view of the development of wearable electronics, the incorporation of this material into a flexible supercapacitor structure is also desired.
https://doi.org/10.1016/j.electacta.2019.135543_p1_4 | In this work, a quasi-solid-state battery-type wire supercapacitor was reported, in which TiN nanowire arrays (TiN NWAs) in-situ grown on porous carbonized cotton threads (CCTs) were used as the wire electrode. This wire electrode exhibited excellent electrochemical properties in LiCl and NaClO4 aqueous electrolytes, specifically 12.9 mAh cm−1 for cathodes, and 25.0 mAh cm−1 for anodes, respectively [[21], [22], [23]]. The storage mechanism of the material was further investigated using sweep voltammetry analysis, which revealed that the intercalation reaction accounted for a substantial fraction of the total charge storage. The assembled lithium ion capacitors (LICs) and sodium ion capacitors (SICs) showed maximum energy densities of 52.5 μW h cm−2 and 93.1 μW h cm−2, respectively. Moreover, they also deliver remarkable stability, retaining 74.9% of capacity for LICs and 51.5% of capacity for SICs after 10,000 cycling measurements.
https://doi.org/10.1016/j.electacta.2019.135543_p2_3 | In a typical procedure, commercial multi-strand cotton threads (purchased from FASHIONYARN of Shanghai) (length 3 cm) were first ultrasonically cleaned in deionized water, acetone, and ethanol for 10 min successively. The SEM image of commercial cotton thread shown in Fig. S1 a-b. The diameter of commercial thread and the single cotton fiber is about 1.2 mm and 12.4 μm, respectively [24]. Then the threads were carbonized in an argon atmosphere for 3 h, at a series of carbonization temperatures, either 600, 700, 800, 900, 1000, 1050 °C. As shown in Fig. S2, the carbonized cotton thread (CCT) reaches a maximum conductivity after carbonization at 1050 °C for 3 h. Thus, we chose cotton threads carbonized at 1050 °C as the current collector. The diameters of cotton threads became smaller, and twisted together after carbonization, as shown in Fig. S1 c.
https://doi.org/10.1016/j.electacta.2019.135543_p2_5 | TiO2 nanowire arrays were prepared by a seed-assisted hydrothermal synthesis process [25]. First, a mixture of 0.5 g titanium butoxide, 5 m ethanol, and 1 ml acetic acid was stirred on a magnetic stirrer for 10 min. Following that, 0.2 g polyvinyl pyrrolidone (PVP), 0.5 ml N,N-Dimethylformamide (DMF), 0.5 ml C6H15O3N (TEOA), 10 ml ethanol were added, then the mixture was stirred for 30 min. The product of this procedure is the seed layer solution. The substrate of CCTs was immersed in the seed layer solution for 30 min and then dried. The CCTs were then heated in an air atmosphere at 450 °C for 60 min in order to form a uniform coating of TiO2 nanoparticles on the surface of CCTs. 14 ml concentrated hydrogen chloride acid was diluted in 10 ml deionized water and stirred for 5 min, then 0.3 g titanium butoxide was added to the mixture. After stirring, the TiO2 nanoparticles @CCTs was transferred into a Teflon-lined stainless-steel autoclave, which was heated up to 150 °C for 24 h, then cooled slowly to room temperature. The formation of rutile TiO2 nucleus in acidic precursor solution can be described as the following process [26].
https://doi.org/10.1016/j.electacta.2019.135543_p2_7 | Then, the single polymer [TiO(OH2)5]2+ dehydrates to form straight-chain polymers, followed by the straight-chain polymers connect with each other to form a rutile crystal nucleus. Finally, the nucleus further grows up in the solution containing Ti sources.
https://doi.org/10.1016/j.electacta.2019.135543_p2_8 | Finally, the TiO2 in the structure was converted to TiN by annealing in a tubular furnace at 900 °C for a series of durations in an ammonia flow of 40 sccm. About the formation of TiN in the annealing process, the nitrogen-doped TiO2 will be first obtained above 750 °C [27]. As the heat-treatment temperature increasing, the rutile TiO2 gradually convert into cubic TiN at a sufficient annealing time.
https://doi.org/10.1016/j.electacta.2019.135543_p2_10 | The TiN–NWAs@CCTs wire electrode was directly used as the anode and cathode to assemble symmetrical wire-shaped aqueous quasi-solid-state LICs/SICs. These two wire electrodes were tightly twisted together to form a two-ply yarn supercapacitor [9]. In a typical device, each wire electrode was twisted 7–8 turns by hand, with an average interval of ∼0.7 mm between adjacent laps. A LiCl/PVA or NaClO4/PVA gel electrolyte was coated onto the surface of TiN–NWAs@CCTs wire electrodes, also filling the gap of the electrodes, then the resulting structure was dried in air for 12 h. Finally, the assembled electrodes were inserted into a heat-shrinkable packaging tube and heated with a hot plate to seal the tube.
https://doi.org/10.1016/j.electacta.2019.135543_p2_12 | The morphology and microstructure of the samples were characterized by field-emission scanning electron microscopy (FE-SEM, Hitachi S-4800) and high-resolution transmission electron microscopy (HR-TEM, FEI, Tecnai G2 F30, operated at 300 kV). Crystalline structure was characterized using X-ray diffraction (XRD, Philips X’pert pro, Cu Kα source, 0.15406 nm). Near-surface chemical composition was analyzed on multi-technique X-ray photoelectron spectrometer (XPS, PHI-5702, Mg Kα X-ray source, 1253.6 eV). The surface area of the product was determined by the adsorption measurement of nitrogen (N2) at 77 K using the Brunauer-Emmett-Teller (BET) (ASAP 2020, Micromeritics). The mass of the active material was determined by microbalance (Mettler, XS105DU) with a tolerance of less than 0.01 mg.
https://doi.org/10.1016/j.electacta.2019.135543_p2_14 | In a half cell, a three-electrode system was used to measure electrochemical properties of the as-prepared samples using cyclic voltammetry (CV) and galvanostatic charge-discharge (GCD) measurements in 1 M LiCl and 1 M NaClO4 aqueous electrolytes. The TiN–NWAs@CCT was directly used as working electrode, 1 × 2 cm2 Pt plate was used as the counter electrode and Ag/AgCl with saturated KCl solution served as the reference electrode. Electrochemical impedance spectroscopy (EIS) measurements were performed in a frequency range of 0.01 to 10 k HZ at the open-circuit voltage, with an alternating amplitude of 5 mV. In these experiments, the mass loading of the TiN–NWAs@CCTs electrode is roughly 1.88 mg cm−1 (3.33 mg cm−2).
https://doi.org/10.1016/j.electacta.2019.135543_p2_15 | In a full cell, the electrochemical properties of LIC and SIC devices were evaluated through two-electrode system, in which the cathode of symmetrical device was used as working electrode, and the anode was used as reference electrode and counter electrode. The CV and GCD measurements were conducted in the LiCl/PVA and NaClO4/PVA gel electrolyte with a voltage window of 2.0 and 2.2 V for the LIC and SIC devices, respectively. The EIS measurements were performed in a frequency range of 0.01–10 K HZ at the open-circuit voltage, with an alternating amplitude of 5 mV. All electrochemical performance tests were characterized at room temperature.
https://doi.org/10.1016/j.electacta.2019.135543_p2_17 | To further confirm the reason for the excellent performance of TiN–NWAs@CCT materials, the semi-quantitative analysis [28] was performed according to the mechanism of charge storage [9]. The total current as a function of potential can be expressed as the sum of diffusion controlled Faradaic processes and double layer capacitive currents, as shown by the following equation [29]: (4) where v is the scan rate (mV s−1), and k1v and k2v1/2 represent the currents from the surface capacitance contribution and the diffusion-Faradaic process, respectively. Then we change eq (1) slightly by v1/2: (5)
https://doi.org/10.1016/j.electacta.2019.135543_p3_3 | Fig. 1 shows the preparation procedure for the TiN–NWAs@CCTs and the assembly of the wire supercapacitor (see the experimental section for details). It is worth mentioning that the nitrogen adsorption-desorption and pore size distribution plots were measured to verify the surface area of TiO2 and TiN samples. Fig. S4 (a-b) exhibit that the BET surface area of TiO2 and TiN samples are 1.83 and 4.76 m2/g, respectively. Obviously, the surface area was further improved after the annealing process, which also leads to a direct increase in electrochemical properties. As shown in Fig. S4 c, the integrated area of CV curves of TiN is significantly larger than the TiO2 samples, indicating the higher electrochemical properties of TiN samples. Fig. 2a shows an SEM image of the resulting TiN/CCT structure. The multi-strand CCT fibers have an average diameter of ∼0.9 mm, and their loose structures provide a substrate that leads to uniform growth of TiO2 NWAs on each strand (Fig. 2b). After annealing in an NH3 environment to convert the TiO2 to TiN, the nanowire morphology is preserved. The average wire height is about 5 μm, as shown in Fig. 2c. The space between the TiN NWs, shown in detail in Fig. 2d, is beneficial for diffusion of the electrolyte ions. We note that such a hierarchical porous structure in these NWAs could lead to a complete exposure of their active surfaces during the electrochemical process. Download : Download high-res image (598KB)Download : Download full-size image Fig. 1. Schematic of the fabrication process of TiN NWAs@CCTs battery-type wire supercapacitors. White commercial cotton threads were converted to dark carbonized cotton threads (CCTs) by the carbonization process, and then gray TiO2–NWAs@CCTs were obtained after the hydrothermal TiO2 process, which were converted to dark TiN–NWAs@CCTs after annealing. Download : Download high-res image (2MB)Download : Download full-size image Fig. 2. Structural and chemical analysis of the TiN–NWAs@CCTs wire. (a)–(c) Typical low-magnification and high-magnification SEM images of the TiO2 nanowires deposited on CCTs, (d) higher magnification SEM images of the TiN nanowires, (e) Typical TEM image of the surface of a TiN nanowire, (f) HR-TEM and electron diffraction pattern (inset) of TiN–NWAs@CCTs, (g) XRD pattern of pristine TiO2 and TiN–NWAs@CCTs wire electrode, with expected peak positions for TiN and TiO2 (h) core level Ti 2p XPS spectra, and (i) core level N 1s XPS spectra.
https://doi.org/10.1016/j.electacta.2019.135543_p3_4 | The structure of individual TiN NWs was further investigated using TEM. As is shown in Fig. 2e, the TiN NW displays an irregular, rough rod shape with a diameter of approximately 180 nm. The TiN NWs are highly crystalline, with an osbornite phase structure (see selected electron diffraction patterns in the inset of Fig. 2f) [30]. Furthermore, the well-resolved lattice fringes of 0.21 nm coincide with the (200) plane of osbornite TiN (JCPDS No. 87–0632) [31].
https://doi.org/10.1016/j.electacta.2019.135543_p3_5 | XRD and XPS analysis were also conducted on the TiO2 and TiN NWAs. As shown in Fig. 2g, all diffraction peaks of the TiN NWAs can be indexed to cubic TiN (JCPDS No. 87–0632), while no TiO2 phases were observed in the TiN NWAs, indicating that TiO2 is fully converted to TiN during the ammonia treatment. The Ti 2p XPS spectrum (Fig. 2h) shows the typical spin-orbit splitting, with two peaks at 455.85 and 461.7 eV correspond to the Ti–N bonds (Ti 2p3/2 and Ti 2p1/2, respectively), verifying the formation of TiN. Other Ti binding environments, including Ti–N–O (457.35 and 463.05 eV) and Ti–O (458.85 and 464.5 eV) were also detected [[32], [33], [34]]. These materials would increase the conductivity of the TiN NWs because of the metallic properties of TiNxOy thin films [35]. The N 1s XPS spectrum (Fig. 2i), shows one peak at roughly 396.5 eV, corresponding to Ti–N, and another at roughly 397.4 eV, attributed to Ti–N–O [36], in agreement with the interpretation of the Ti 2p XPS spectrum. Fig. S5a shows the full XPS spectrum of the TiN NWAs, which indicates that they contain Ti, C, N and O.
https://doi.org/10.1016/j.electacta.2019.135543_p3_7 | Fig. 3a is a schematic of the charge-discharge process in the TiN–NWAs@CCTs wire electrode during cathode reaction. Upon charging, solvated Cl− or ClO4− anions in the electrolyte are adsorbed on the surface of the TiN nanowires and CCTs while Li+ or Na+ cations are de-intercalated from the TiN crystal lattice. During discharge, the anions will desorb from the cathode, while Li+ or Na+ cations will intercalate into the TiN crystal lattice. To more fully understand the storage mechanism, we employed two kinds of aqueous electrolytes, Li-ion and Na-ion, to examine the cathode reaction of TiN–NWAs@CCTs wire electrodes in a three-electrode system. We first conducted cyclic voltammetry (CV) and galvanostatic charge-discharge (GCD) on the TiN–NWAs@CCTs wire electrode in aqueous LiCl electrolyte, as shown in Fig. 3b and Fig. S5b, respectively. From the CV curves, a specific capacity of 12.9 mAh cm−1 at 2 mV s−1 can be obtained in this system, which is 15 times larger than that of a previously-reported hydrogenated-Li4Ti5O12 wire electrode [9]. Such improved specific capacitance may be attributed to a high ion storage capacity of TiN materials. We also examined the CV and GCD of TiN–NWAs@CCTs wire electrodes in aqueous NaClO4 electrolyte, as shown in Fig. S6. A much better rectangular-like shape without any redox peak was observed compared to the Li-ion system (Fig. 3b). Download : Download high-res image (1MB)Download : Download full-size image Fig. 3. The cathode storage reaction in TiN–NWAs@CCTs wires. (a) Schematic illustration of the TiN–NWAs@CCTs wire cathode during the charging process; (b) CV curves with TiN–NWAs@CCTs wires as the cathode at various scan rates in 1 M LiCl electrolyte; (c) The separation of capacitive contribution (green shading), diffusion-controlled behaviour (red shading) and the pristine CV curve (black) at scan rate of 2 mV s−1; (d) Breakdown of diffusion-controlled and capacitive charge at different scan rates in 1 M LiCl electrolyte; (e) The rate performance of the TiN–NWAs@CCTs wire cathode in 1 M LiCl electrolyte and 1 M NaClO4 electrolyte; (f) Cycling performance and coulombic efficiency of TiN–NWAs@CCTs wire cathode in 1 M LiCl and in 1 M NaClO4 electrolyte (note as Li-cathode and Na-cathode). (For interpretation of the references to colour in this figure legend, the reader is referred to the Web version of this article.)
https://doi.org/10.1016/j.electacta.2019.135543_p3_8 | In order to quantify the capacitance contributions in the TiN–NWAs@CCTs wire electrode, a series of sweep voltammetry analyses were performed [37]. As shown in Figs. 3c and 52.80% of charge storage is diffusion-dominated at a low scan rate of 2 mV s−1. As the scan rate increases up to 100 mV s−1, the diffusion contribution to the total capacity for the Li ion system dramatically decreases to 12.37% (summarized in Fig. 3d). These results indicate that the TiN–NWAs@CCTs wire electrode is capable of significant Li ion intercalation/de-intercalation, in addition to their capacitive characteristics [9]. A similar phenomenon was observed when using aqueous NaClO4 electrolyte (Figs. S8a and S8b). Therefore, we believe that the improved specific capacity of TiN–NWAs@CCTs wire electrodes is mainly due to the diffusion contribution via intercalation/de-intercalation processes of Li and Na ions, which can be expressed as the following equation. (for more detailed analysis, see supporting information). (6)
https://doi.org/10.1016/j.electacta.2019.135543_p3_9 | The TiN–NWAs@CCTs wire electrodes have good rate capability in both Li-ion electrolyte and Na-ion electrolyte. As shown in Fig. 3e, the capacity is retained at 50.2% in the Li-ion electrolyte and 57.1% in Na-ion electrolyte as the scan rate increases. The main reason why TiN–NWAs@CCT exhibits higher rate capability in Na-ion electrolyte might be due to the higher ion conductivity of Na-ion electrolyte (80 mS cm−1) [38] than Li-ion electrolyte (71.9 mS cm−1) [39]. To further investigate the process that occur between the TiN–NWAs@CCTs electrode and electrolyte interface, we performed the Electrochemical impedance spectroscopy (EIS) studies. Fig. S7a shows the Nyquist plot for the TiN–NWAs@CCTs electrode in the Li ion and Na ion electrolyte. Generally, in the high-frequency range of Nyquist plot, the intersection of the curve and the real part represents the equivalent series resistance (ESR), including electrolyte resistance, active materials resistance and interface contact resistance, the semicircle corresponds to the charge transfer resistance (Rct) at the electrode-electrolyte interface. Simultaneously, the Warburg impedance (Zw) is obviously associated with semi-infinite diffusion in the middle-frequency region. The low-frequency region can be attributed to the pseudocapacitive process accompanied by finite diffusion. However, the impedance behaviour of real situation may not be so well defined, the equivalent circuit used to describe the electrical characteristics as shown in the inset of Fig. S7b, where the Rs refers to resistance of electrode and electrolyte, Rp refers to the charge-transfer resistance, Cef is the “true” interfacial capacitance calculated at moderate and low frequencies, Cads and Rads is the capacitance and resistance corresponding to a slow adsorption process, respectively, and Zw is Warburg impedance corresponding to semi-finite diffusion. CPE is the constant phase element, which can be given by the Equation (7) [[40], [41], [42], [43]]: (7) where is the angular frequency with . Specifically, the value of CPE exponent n = 0, 0.5, and 1 refer to resistor, diffusion-controlled process (Warburg element) and ideal capacitor [40,44,45]. Table S1 exhibits the corresponding value of equivalent circuit elements. Obviously, the TiN–NWAs@CCTs electrode exhibits smaller Rs and Rp in Na ion electrolyte than in Li ion electrolyte, which is consistent with the higher rate capability of Na ion electrolyte (Fig. 3e). Furthermore, the Warburg impedance is smaller in Na ion electrolyte than Li ion electrolyte, which can be attributed to the smaller hydrated radii of Na ion (3.58 Å) than Li ion (3.82 Å) [46]. In addition, the value of exponent n of CPE element is 0.45 and 0.56 for Li ion and Na ion electrolyte, which further reveal the nature of diffusion-controlled battery-type behaviour of TiN–NWAs@CCTs electrode ion both two electrolytes. Fig. S7b shows the Bode plot of TiN–NWAs@CCTs electrode in Li ion and Na ion electrolyte. In the Bode plot, the frequency corresponding to the −45° phase angle is the characteristic frequency, which is marked in the Nyquist plot [47,48]. It is evident that the TiN–NWAs@CCTs electrode shows the characteristic frequency ( ) of 178 mHz for Li ion and 261 mHz for Na ion electrolyte, which gives a relaxation time ( ) of 5.61 and 3.83 s (by the equation ) for Li ion and Na ion electrolyte, respectively. The smaller relaxation time constant provide further evidence for the faster Na ion diffusion, which is again confirmed in the corresponding smaller Zw of Na ion electrolyte. Accordingly, it can be observed that the maximum phase angle of TiN–NWAs@CCTs electrode is about −80.3 and −80.7° in the Li ion and Na ion electrolyte, which deviates from −90° for the ideal capacitor [49]. indicating the nature of battery-type behaviour of TiN–NWAs@CCTs electrode again. Fig. 3f shows the results of repeated cycling measurements and corresponding coulombic efficiency of TiN–NWAs@CCTs wire cathodes in Li-ion and Na-ion systems at current densities of 4 mA cm−1 and 8 mA cm−1, respectively. The energy efficiency of electrode material and device is an important parameter in the evaluation of supercapacitors [[50], [51], [52]], which can be calculated using related given in equation S1 in SI. Based on the CD profile recorded at a current density of 0.1 mA cm−1, the energy efficiency of the TiN–NWAs@CCT wire cathode was determined to be 76.7% in the Li ion electrolyte. With the increase of current density to 1 mA cm−1, the energy efficiency is still maintained at 76.1%. However, The TiN–NWAs@CCT wire cathode exhibits poor energy efficiency of 24.3% at a low current density of 0.2 mA cm−1. The reason that the discharge current density and related electrochemical reactions are as follows: in the low current range, electrolyte ions interact with electrode materials for a longer time in the battery type or Faraday charging process. In the discharge process, the discharge time is quite low compared with the electrochemical irreversible charging time, which is mainly attributed to hydrate Na ion radii [51,52]. After 10,000 cycles, the TiN–NWAs@CCTs wire cathode retains 87.8% and 91.3% of its capacity and the coulombic efficiency is above 95% in Li-ion and Na-ion electrolyte.
https://doi.org/10.1016/j.electacta.2019.135543_p3_11 | The stability over repeated cycles may be due to the electrochemical stability of TiN NWAs during the Li ion intercalation/de-intercalation process, which was verified by SEM and XRD before and after cycling tests (Fig. S3 a-d). These analyses showed that the nanowire morphology is preserved, and that there is no change in the crystalline structure after 10 K cycles in both aqueous electrolytes.
https://doi.org/10.1016/j.electacta.2019.135543_p3_12 | Fig. 4a shows a schematic of the charge-discharge process in the TiN–NWAs@CCTs wire anode. Upon charging, Li+ or Na+ cations in the electrolyte are intercalated into the TiN crystal lattice, according to Equation (6), and partially adsorbed on porous CCT surfaces. In particular, a reversible electro-adsorption hydrogen reaction occurs on the surface of the CCT core, which is also described in Equation S2, which describes the insertion of hydrogen atoms into the carbon substance. The intercalation of hydrogen atoms into the carbon substance is somewhat similar to the lithium ion intercalation reaction. Upon discharging, the cations are de-intercalated from the anode, while the anions adsorb the surface of the anode. Fig. 4 (b, c) show the CV and GCD curves of the TiN–NWAs@CCTs wire anode in aqueous LiCl electrolyte. The CV curves exhibit a quasi-rectangular shape at scan rates from 2 to 100 mV s−1, indicating ideal capacitor behaviour. From the quasi-symmetric triangular shape of the GCD curves, a maximum specific capacity of 24.0 mAh cm−1 can be calculated at 0.5 mA cm−1 in our experiment. Furthermore, the energy efficiency of TiN–NWAs@CCT wire anode in the Li ion electrolyte was calculated by the Equation S1. At a current density of 0.5 mA cm−1, this electrode shows the energy efficiency of 60.8%, and can retain 58.1% when the current density increases to 5 mA cm−1. We also examined the electrochemical performance of the TiN–NWAs@CCTs wire anode in Na-ion systems, which exhibits similar storage characteristics (Fig. S9a-b and S10 a). Download : Download high-res image (1MB)Download : Download full-size image Fig. 4. The anode storage reactions in TiN–NWAs@CCTs wire. (a) Schematic illustration of the TiN–NWAs@CCTs wire anode during the charging process; (b) CV curves of the anode at various scan rates, and (c) GCD curves of the anode at various current densities in 1 M LiCl electrolyte; (d) The ratio of diffusion behaviour (red shading) to the total curve (black) at a scan rate of 2 mV s−1; (e) Cycling performance and coulombic efficiency of TiN–NWAs@CCTs wire anode in 1 M LiCl and in 1 M NaClO4 electrolyte (note as Li-anode and Na-anode); and (f) a comparison of length specific capacity with previous publications, including CMBs@MWCNT [53], GF@3D-G [54], MWCNT/OMC [55], MWCNTF [56], GCF@MnO2 [57], GCF fiber [57], CNT sheet@Ti wire [58], CNT/RGO/CMC fibers [59], rGO/Ni-cotton [60], MnO2@CNTA [61], PPy/MnO2/rGO@stainless steel yarn [62], N-rGO@MWCNTF [63], CNT-PPy [64], GO@Cu wire [65], WAu@rGO wire [66], TiO2/Mn3O4 [67], H-LTO NWs [9], and CoFe2O4/C [68]. (For interpretation of the references to colour in this figure legend, the reader is referred to the Web version of this article.)
https://doi.org/10.1016/j.electacta.2019.135543_p3_13 | From analysis of the sweep voltammetry data (Fig. 4d and Fig. S10 b-d), the energy storage mechanism in TiN anodes in this system is mainly attributed to the intercalation of Li and Na ions. This TiN anode has excellent cycle stability and high coulombic efficiency. As shown in Fig. 4e, it retains 93% and 91.2% of its specific capacity after 10,000 cycles with >95% coulombic efficiency in the LiCl and NaClO4 electrolytes, respectively.
https://doi.org/10.1016/j.electacta.2019.135543_p3_14 | As a comparison, we have plotted the specific capacities of recently reported studies of wire-shaped electrodes in Fig. 4f, along with our battery-type TiN–NWAs@CCT wire electrode. Interestingly, as shown in Fig. 4f, both the cathodes and anodes constructed in this study show high specific capacities relative to these other materials (12.9 mAh cm−1 of Li-cathode, 15.5 mAh cm−1 of Na-cathode, 25.0 mAh cm−1 of Li-anode and 18.5 mAh cm−1 of Na-anode), such as multiwalled carbon nanotubes, graphene framework, MnO2, reduced graphene oxide and the other materials presented in Fig. 4f [9,[53], [54], [55], [56], [57], [58], [59], [60], [61], [62], [63], [64], [65], [66], [67], [68]].
https://doi.org/10.1016/j.electacta.2019.135543_p3_16 | In view of the applications discussed in Section 1, we assembled two types of quasi-solid-state wire-shaped battery-type supercapacitors, e.g., Li ion capacitors (LICs) and Na ion capacitor (SICs). As shown in Fig. 5a, two TiN–NWAs@CCTs wires were twisted together, and served as the cathode and anode in the device. In the bottom panel of Fig. 5a, the device. Download : Download high-res image (1MB)Download : Download full-size image Fig. 5. Performance of the assembled battery-type wire supercapacitor. (a) Schematic diagram of the wire-shaped battery-supercapacitor (with photos i, flexibility, ii, lighting a LED bulb, iii, detail of the double helix structure), (b) schematic illustration of the configuration of symmetric battery-type supercapacitors (c) CV curves from 2 mV s−1 to 50 mV s−1 scan rate for the LIC, (d) GCD curve at 0.6 mA cm−1 current density for the LIC, (e) Ragone plots relating the energy and power densities of the assembled wire-shaped LIC/SIC compared with other reported wire capacitors, including pErGO [69], GCF [70], N-rGO/SWNTF [71], MnO2/G/CF [72], CMF@MWCNT [53], MnO2/CNT@CNTF [62], rGO@CB [73], MnO2/NPAuWs [74], A-MWCNT/OMCF [55], CF@TiO2@MoS2 [75], rGO-Ni-yarn [76], Ti@MnO2 fiber [77], CNTF [78], GF@3D-G [54]. and (f) cycling performance and coulombic efficiency of LIC and SIC (note as LIC and SIC).
https://doi.org/10.1016/j.electacta.2019.135543_p3_17 | Has excellent flexibility (i) and a double-helix structure (iii), and is capable of powering a red LED bulb (ii). Fig. 5b illustrates the storage reaction in the symmetric battery-type supercapacitors. During the charging (discharging) process, the Li or Na ions can intercalate (de-intercalate) into the TiN crystal lattice with a battery-like behaviour, while the solvated anions in the electrolyte can adsorb (desorb) on the surface of the carbon electrodes, with a capacitor-like behaviour [79]. As a result, this kind of supercapacitor will enable both high energy density (from the battery behaviour) and high power density (from the capacitor behaviour) simultaneously.
https://doi.org/10.1016/j.electacta.2019.135543_p3_18 | As shown in Fig. 5c and Fig. S11a, the CV curves of the LIC and SIC devices exhibit rectangular-like shapes even at large potential windows (up to 2.0 V and 2.2 V). Further, for the LIC device, the calculated specific capacity can reach 12.4, 10.7, 9.7, 8.7, and 7.1 mAh cm−1 at the scan rates from 2 to 50 mV s−1. Fig. 5d shows the GCD curve of LIC at a current density of 0.6 mA cm−1 with an operating voltage of 2 V possesses distinct charge and discharge platform. We note that at operation voltages above about 1.5 V, the electrode shows the existence of two steps in both the charging and discharging processes. In the second step, the decrease in charging and discharging rate could be related to the intercalation and deintercalation of Li ions into electrodes at these voltages [80], which can be verified via ex-situ HRTEM image. As shown in Fig. S13, at full charge state, the HRTEM image of single TiN nanowire exhibits the facet spacing of 0.28 and 0.27 nm corresponding to (111) crystal plane, which is slightly larger than the pristine state (0.24 nm) of cubic TiN, demonstrating that the Li ion intercalation induced the lattice distortion [81]. Moreover, this process was quantified by sweep voltammetry analysis, and found to contribute 79.16% and 45.38% to the total storage, respectively (Fig. S12). According to the Equation S1, LIC device exhibits the energy efficiency of 58.4% at a current density of 0.6 mA cm−1, and can retain 48.9% when the current density increases to 1 mA cm−1. In a full cell configuration, the EIS measurement was performed to characterized the process of electrode-electrolyte interface. Fig. S14a shows the Nyquist plot of LIC and SIC device. Additionally, the equivalent circuit is shown in the inset of Fig. S14b. The high-frequency region reveals that the SIC exhibits smaller ESR (21.59 Ω) than LIC (29.54 Ω) as shown in Table S1, which might be due to the higher ion conductivity of NaClO4/PVA than LIC/PVA gel electrolyte. Furthermore, Zw of LIC (423.370 Ω s−1/2) is slightly lower than SIC (444.642 Ω s−1/2), whose value is lower and ion diffusion is faster, indicating that Li ion possesses higher diffusion coefficient in the active materials. This result also is consistent with the higher diffusion-controlled capacity of LIC in Fig. S12. In addition, the LIC and SIC show that the value of exponent n of CPE element is 0.51 and 0.50, indicating the diffusion-controlled behaviour. The Bode plot exhibits the characteristic frequency ( ) of 165 mHz for LIC and 82 mHz for SIC, as shown in Fig. S14. Further, the corresponding relaxation time ( ) is 6.06 and 12.20 s for LIC and SIC, which can correspond well to the above results. It is evident that the maximum phase angle of LIC and SIC is about −53.6° and −65.0°, indicating the diffusion-controlled battery-type behaviour.
https://doi.org/10.1016/j.electacta.2019.135543_p3_19 | The LICs exhibited a maximum energy density of 52.5 μW h cm−2 at a power density of 500 μW cm−2 (Fig. 5e), the value of which is higher than our previous work using a hydrogenated-Li4Ti5O12 (H-LTO) wire-shaped supercapacitor [9]. Moreover, these LICs can retain 53.52% of the energy density (28.1 μW h cm−2 versus an initial value 52.5 μW h cm−2), when the power density increases from 500 μW cm−2 to 5000 μW cm−2. For the SICs made in this study, their highest energy density reaches 93.1 μW h cm−2 at a power density of 549.7 μW cm−2, with 32.49% (30.25 μW h cm−2) of the energy density retained when the power density increases from 549.7 μW cm−2 to 5000 μW cm−2. To the best of our knowledge, these performances are superior to those previously reported for wire-shaped supercapacitors (Table 1) [[53], [54], [55],62,[69], [70], [71], [72], [73], [74], [75], [76], [77], [78]]. Table 1. Energy density, power density, and cycling stability of assembled wire-shaped supercapacitors reported in the literature and in this work (N/A refers to not applicable). Electrode materials Energy density Power density Cycling stability References μW h cm−1 μW h cm−2 μW cm−1 μW cm−2 TiN–NWAs@CCT-LICs 10.5 52.5 99.9 500 74.9% for 10 k cycles This work TiN–NWAs@CCT-SICs 18.6 93.1 109.9 549.7 51.5% for 10 k cycles This work porous reduced graphene oxide (pErGO) 5.6 39.3 2500 17,600 94.5% for 5 k cycles [69] graphene-sheet fibers N/A 17.5 N/A 819 almost 100% for 10 k cycles [70] nitrogen-doped r-GO fibers 3 N/A 312 N/A 86% for 6.5 k cycles [71] MnO2/graphene/carbon fibers N/A 18.1 N/A N/A 90% for 10 k cycles [72] multi-walled CNT coated carbon microfiber bundles 0.7 9.8 13.7 189.4 88% for 1 k cycles [53] MnO2/CNT@CNT fiber 0.47 1.25 7.63 200 99% for 10 k cycles [62] rGO@carbon black 2.6 5.3 31.25 63.7 No loss for 2500 cycles [73] MnO2/nanoporous gold wires N/A 5.4 N/A 284 90% for 2000 cycles [74] aligned MWCNT/OMC fibre 0.08 1.77 1.55 32 87% for 500 cycles [55] CF@TiO2@MoS2 N/A 1.65 N/A 56.84 81% for 3000 cycles [75] rGO-Ni-yarn N/A 1.6 N/A 80 96% for 10 k cycles [76] titanium@MnO2 fiber N/A 1.39 N/A 579 80% for 5 k cycles [77] CNT fibers/CNT fibers N/A 0.226 N/A 493.0 108% for 10 k cycles [78] GF@3D-G N/A 0.17 N/A 6 N/A [54]
https://doi.org/10.1016/j.electacta.2019.135543_p3_20 | Both LICs and SICs with >95% coulombic efficiency exhibit fairly good cycling stability (Fig. 5f), maintaining 74.9% and 51.5% of their specific capacities after 10,000 cycling measurements at a current density of 2 mA cm−1 and 1.5 mA cm−1, respectively.
https://doi.org/10.1016/j.electacta.2019.135543_p4_2 | In summary, we have demonstrated a high-performance battery-type wire supercapacitor based on a TiN nanowire array on carbonized cotton thread. In this device, the intercalation/deintercalation of Li and Na ions into TiN (battery-like behaviour) can generally contribute 50–60% of the total energy storage, while the adsorption/desorption of electrolyte ions (solvated Cl− or ClO4−) on the electrode surface (capacitor-like behaviour) contributes the balance. Based on its hybrid storage characteristics, the TiN–NWAs@CCTs wire electrode can serve as both cathode and anode, with superior specific capacities of 12.9 mAh cm−1 and 25.0 mAh cm−1 in a Li-ion electrolyte, respectively. To demonstrate a practical application, wire-shaped full LIC and SIC cells were assembled, and were found to deliver energy densities of 52.5 μW h cm−2 (LICs) and 93.1 μW h cm−2 (SICs). In cycling stability tests, these cells retained 74.9% and 51.5% of their capacity after 10,000 cycles. Based on these results, we believe that this hybrid ion capacitor that combines the advantages of a battery and a supercapacitor will be capable of providing high energy density and high power density simultaneously, which are advantages for use in high-performance wearable energy storage systems.
https://doi.org/10.1016/j.electacta.2019.135567_p1_2 | The lithium battery is already essential for the use and development of environmental friendly technology solutions [1], and the battery must comply, also to harsh treatment. During rapid charging or discharging, there is an enhanced risk that lithium layers or grains form at the solid electrode interface [2,3]. Such interphase growth represents an extra electric resistance in addition to the one of the electrochemical reaction, and leads to increased Joule heating during use. Increased interface temperatures are detrimental for ageing [4]. But not only irreversible heat effects are present at the electrode interface. Also reversible heat effects (see below) follow the electrochemical reaction. These can act as additional heat sources, but also sinks, and are less known. In order to better understand the battery performance, its life and safety issues, there is a need for more knowledge on the precise heat effects at solid electrolyte interfaces [5,6]. This was also pointed out by Xia, Cao and Bi in a recent review [7]. The aim of this work is to add to that.
https://doi.org/10.1016/j.electacta.2019.135567_p1_3 | The reversible heat change inside the battery is given by the cell entropy change, . For a battery with lithium iron phosphate and carbon electrodes the average TΔS = 18 kJ/mol at temperature T = 298 K and 0% state of charge [8]. Here Δ refers to 1 mol of electrons produced in the external circuit by the delocalized electrochemical reaction. The contribution to the overall value from the single electrodes, is given by the theory of non-equilibrium thermodynamics, see Ref. [9]. For an electrochemical cell: (1) where is the Peltier heat of the electrode functioning as the cathode, and is the Peltier heat of the electrode functioning as the anode. Ratkje studied the effect of the local sinks and sources on the aluminum electrolysis [10]. She showed that the local reversible heat effects were of the same magnitude as the Joule heating of the electrolyte. The use of Peltier heats in Li-ion battery modeling was mentioned already by Rao and Newman [11], but has been largely unaccounted for so far, see however, Huang et al. [12]. In this work we report for the first time that they are surprisingly large, meaning that they may help explain the thermal signature of the battery. In addition we show the large variation in the Peltier heat with the approach to a stationary state.
https://doi.org/10.1016/j.electacta.2019.135567_p1_4 | The Peltier heat is defined as the heat that need be added to an electrode ¦ electrolyte interface to keep the temperature constant when positive electric current is passing from left to right across the interface under reversible conditions. Clearly, it will be a property difficult to measure, as we must observe an incremental change in temperature at isothermal conditions. The Onsager symmetry relation in the theory of electrochemical cells, helps us to circumvent this difficulty. Thanks to that, we can measure the Seebeck coefficient of a cell with two identical electrodes, rather than the Peltier heat at one electrode. The Seebeck coefficient, ε, for a symmetric cell with one type of electrode is defined as (2)
https://doi.org/10.1016/j.electacta.2019.135567_p1_5 | Subscript t refers to the time of measurement and is the electric potential difference over the symmetric cell. From the Onsager relation for the electrode, we have [9,13,14]: (3) relating the Peltier heat of the electrode¦electrolyte interface to the Seebeck coefficient. F is Faraday’s constant.
https://doi.org/10.1016/j.electacta.2019.135567_p1_6 | Kuzminskii et al. [15] reported initial Seebeck coefficients ranging from 0.65 to 4.62 mV/K depending on the lithiated state of the LixTiS2- electrodes in an electrolyte of 1 M LiBF4 in γ-butyrolactone already in 1994. Black et al. found a Seebeck coefficient of 1 mV/K using a lithium metal electrode in a cell with 1 M LiClO4 in an ethylene carbonate (EC): dimethyl carbonate (DMC) electrolyte [16], while Huang et al. measured a coefficient of 1.17 mV/K with lithium metal electrodes and an electrolyte of 1 M LiPF6 in ethylene - and diethyl carbonate [12]. The first two emfs were not reported at stationary state. Huang et al. only reported emfs at a relatively stable state after 2 h, thus lacking information on the approach to a stationary state, which, as we will show, contains important information.
https://doi.org/10.1016/j.electacta.2019.135567_p1_7 | When a cell is exposed to a temperature gradient, concentration gradients may build within the cell, and change the electric potential [17]. In the stationary state, there is a balance between the chemical and the thermal force. This state is called the Soret equilibrium. The development towards this state makes the potential time-dependent and dependent on the electrolyte composition. The electrolyte in the Li-ion battery has several components, which will move in a thermal field. The time-variation in the potential can give essential information of these compounds. An important aim of this paper is to derive such properties, first in theory and next from experiments.
https://doi.org/10.1016/j.electacta.2019.135567_p1_8 | These observations [[15], [16], [17]], clearly show that TΔS, as obtained from the temperature dependence of the cell potential, does not give a local description of heat effects in the cell. For this, we need specific knowledge of Peltier heats. Measurements so far indicate that values are large, larger than the overall value [18]. We shall find Peltier heats for two common battery electrodes, namely the lithium iron phosphate and the carbon electrodes; LixC¦6¦ LixFePO4 (see Fig. 1). We measure the Seebeck coefficient of a symmetric cell with lithium iron phosphate electrodes (see Fig. 2) and compute the value of the carbon electrode from the results and knowledge of the battery entropy change. In order to eliminate possible contributions from diffusion of lithium inside the electrode [19], we have chosen to first study the fully lithiated LiFePO4 electrode. This work will support and extend significantly the measurement of Huang [12] and our own preliminary results, see Richter et al. [18].
https://doi.org/10.1016/j.electacta.2019.135567_p2_2 | We present the theory for a thermoelectric cell with identical electrodes. One purpose is to have detailed theoretical expressions for decomposition of experimental data. The reader who is mostly interested in the theoretical expressions that are used in the analysis of the results, can skip the present section (intermediate derivations) and go directly to the theory summary in Section 3.
https://doi.org/10.1016/j.electacta.2019.135567_p2_3 | A full exposition will be given in this section, realising that the battery community is largely unfamiliar with the use of non-equilibrium thermodynamics. This theory is needed to obtain the time-evolution of the electric signal of a battery, in terms of Peltier heats. A purpose of the paper is to give a first derivation of this expression.
https://doi.org/10.1016/j.electacta.2019.135567_p2_4 | A common misunderstanding in literature [20] is that the Peltier heat of an electrode is related to the entropy change of the electrode half-reaction, and that it can be found from the temperature dependence of the open circuit cell potential. We will show that this is not correct. Also motivated by these misunderstandings, we give the full derivation of the cell potential, showing that the Peltier heat is defined from the open circuit potential generated by a temperature difference of a cell with identical electrodes [14,21,22].
https://doi.org/10.1016/j.electacta.2019.135567_p2_6 | We divide the system presented in Fig. 2 into five parts; the two electrode bulk phases, the electrolyte bulk phase and the electrode interfaces, see Fig. 3. The notation for the electrode interfaces are further described in Fig. 4. The electrochemical cell in question is symmetric, and made from the same materials as lithium ion batteries. The identical electrodes are porous structures filled with electrolyte. The ternary electrolyte is contained in an (inert) separator matrix. The cell appears as a one-dimensional system, when no transport take place perpendicular to the axis between the electrodes. Download : Download high-res image (266KB)Download : Download full-size image Fig. 3. The thermocell in Fig. 2 schematically. Download : Download high-res image (137KB)Download : Download full-size image Fig. 4. Notation used for transport across surfaces in the system. i denotes into the surface and o out of the surface, while s is at the surface. When dealing with either the left or right electrode in the system specifically, for the left electrode, l denotes the bulk side of the electrode and e the electrolyte bulk, and equivalently for the right electrode. Transport is defined as positive from left to right in the system. Figure reproduced with permission from Ref. [14].
https://doi.org/10.1016/j.electacta.2019.135567_p2_7 | The total electric potential is the sum of the contributions from the different parts: (4) where l denotes the left electrode, r the right electrode, e the electrolyte and l,e and e,r the electrode surfaces. In this section, we derive the contribution from each phase to the overall potential difference. The derivation follows the same pattern. The entropy production dictates the fluxes and forces of the subsystem, and therefore the flux-force relations. Solving these, we obtain the electric potential difference as a function of temperature and time.
https://doi.org/10.1016/j.electacta.2019.135567_p2_8 | Due to symmetry, the theories of the two electrodes and the two electrode interfaces are the same. The theory for the separator transport is more complicated, as it contains more variables. Each subsection concludes with equations that are needed in the overall description.
https://doi.org/10.1016/j.electacta.2019.135567_p2_10 | The electrodes of the cell were fully lithiated LiFePO4 on an aluminum backing. In the experiments, we used electrodes that were fully lithiated. This facilitates the description, because there is no driving force for diffusion within the electrode. The entropy production has heat and charge transport: (5) where is the measurable heat flux and j is the current density. The corresponding flux equations are: (6) where is the coupling coefficient between flux i and j and the Onsager reciprocal relation holds. The following definitions for the electrode bulk phases are made: (7) (8) (9)
https://doi.org/10.1016/j.electacta.2019.135567_p2_11 | Here π is the Peltier coefficient of the electrodes, is the transported entropy of the electrons in the electrode, a combination of that within LiFePO4 and aluminum, λ is the thermal conductivity and r is the omhic resistivity of the electrode material. The intercalated lithium is in contact with an aluminum foil, which connects the electrodes to the potentiometer. The outer circuit is at constant temperature . For the part of the aluminum current collectors going out of the cell, the temperatures are . The following expressions for the temperature and electric potential gradients apply: (10) (11)
https://doi.org/10.1016/j.electacta.2019.135567_p2_13 | Integrating the electric potential from the surroundings at to for the left electrode and from to the surroundings at of the right electrode, we obtain the electric potential differences across the electrode bulk phases: (14) (15) where we assumed to be constant and that the electrodes are thermostatted, i.e. and . The temperature difference , see Fig. 3. is defined equivalently. Since , we get the net contribution from the electrodes to the Seebeck coefficient as: (16)
https://doi.org/10.1016/j.electacta.2019.135567_p2_15 | The electrode reaction for the anode during battery discharge is: where is a vacancy in the host structure of the electrode. The cathode reaction is equivalent, but in the opposite direction. The entropy production of the surface is: (17)
https://doi.org/10.1016/j.electacta.2019.135567_p2_16 | Here, the rate of the chemical reaction r is uniquely coupled to the electric current density, . Hence the entropy production from the electric potential jump and the Gibbs energy of the neutral components ( ) combine to an effective force (see Chapter 10 in Ref. [14]). Under reversible conditions (zero entropy production), Nernst equation is recovered from the last parenthesis. (18)
https://doi.org/10.1016/j.electacta.2019.135567_p2_17 | The flux-force relations are: (19) (20) (21) where again the Onsager reciprocal relations hold. The following definitions are now introduced: (22) (23) (24) (25) (26) where we assumed that coupling across the interface can be neglected, . This gives the following expressions for the thermodynamic forces at the surface: (27) (28) (29)
https://doi.org/10.1016/j.electacta.2019.135567_p2_19 | We assume that the jumps in temperatures at the surfaces are negligible and that and . The reaction Gibbs energy, , has contributions from neutral surface components only [23], giving the contribution to the left electrode potential: (31) where is the chemical potential of Li in the electrode surfaces. The right electrode will have the opposite sign. The partial entropy can be expressed by the following Maxwell relation: (32)
https://doi.org/10.1016/j.electacta.2019.135567_p2_23 | The electrolyte of the cell studied here is a ternary mixture consisting of 1 M LiPF6 dissolved in a 50:50 wt % of ethylene carbonate and diethyl carbonate. An application of a temperature gradient, can lead to separation of the components.
https://doi.org/10.1016/j.electacta.2019.135567_p2_24 | According to Prigogine [24], we can choose any frame of reference for transport in a system in mechanical equilibrium. The separator will not move compared to the laboratory frame of reference. The same is true for the electrode host-structure. They are therefore both natural frames of reference to choose. We shall nevertheless choose the DEC component as our frame of reference. The movement of this component with respect to the separator is then unknown. The advantage is that one of the chemical potentials in the electrolyte can be eliminated, using Gibbs-Duhem’s equation. If we assume the separator to be inert, it will not appear as a component in the entropy production.
https://doi.org/10.1016/j.electacta.2019.135567_p2_25 | We will now derive expressions for the time dependence of the electric potential gradient. We can distinguish between three particular states; the initial state, with uniform composition (at time ), the stationary state with Soret equilibrium (at time ), and the intermediate, quasi-stationary state (at time ). At constant temperature and pressure, Gibbs-Duhem gives the following relation between the chemical potential gradients in the phase: (35) where is the concentration of component i and is the change in the chemical potential at a constant temperature T. Using the Gibbs-Duhem equation the gradient of the third component can be eliminated and the entropy production then becomes: (36) where is the velocity of component i defined by . and are then the fluxes of component 1 and 2 relative to component 3. They will be denoted as and . The gradient in chemical potential for the third component disappears from the entropy production as . The mass fluxes are therefore not independent of each other. Because of this we need only continue with the independent fluxes, and . The flux equations are then: (37) where is the resistivity coefficients for coupling between fluxes i and j. Onsager reciprocal relations apply, so
https://doi.org/10.1016/j.electacta.2019.135567_p2_32 | We can now define the transfer coefficients ( ), transported entropy of Li+ and the Peltier coefficient for the electrolyte: (48) and the diffusion coefficients ( ), thermal diffusion coefficients ( ) and ohmic resistivity: (49)
https://doi.org/10.1016/j.electacta.2019.135567_p2_35 | We have (51) and equivalently for , so when the concentration gradients are fully developed, the terms containing heats of transfer in the Peltier coefficient are cancelled against the concentration gradient terms. By integrating across the thickness of the electrolyte, we find the electric potential difference across the electrolyte at open circuit conditions: (52) and will vary with time as concentration gradients build up due to the thermal driving force. Using that the contribution to the thermoelectric potential of the electrolyte becomes (53)
https://doi.org/10.1016/j.electacta.2019.135567_p2_38 | We are now in position to add all contributions to the total potential. Because we have thermostatted electrodes, the temperature differences are the same in Eqs. (16), (34), (A.1), (53), i.e. the difference in temperature between the two electrode surfaces. In other words, the temperature difference is across the electrolyte. We add Eqs. (16), (A.1), (34)) to Eq. (53), and obtain a general formula for the time dependent Seebeck coefficient: (54)
https://doi.org/10.1016/j.electacta.2019.135567_p2_39 | Here is the temperature difference between the left and right electrodes. Subscript t indicates that the ratio is time-dependent. The time-dependence is not explicit in this expression. An explicit expression can be found in the present case. There are two time-dependent diffusional processes. In the present case they happen on widely separated time scales. We shall see, that the first is equilibrated within hours, while the second takes days to reach stationary state. Bierlein [25] gave a solution for for small deviations in the equilibrium concentration, negligible changes in the density with composition, at constant : (55) where is the molar fraction, is the Soret coefficient of component i and π is the constant. In the absence of coupling between the diffusional fluxes (the diffusion processes take place on separated time scales), we can write Soret coefficients as for binary systems, as the ratio of the thermal and the normal diffusion coefficient, . De Groot defined the relaxation time [22]: (56) where h is the distance between the electrodes. In a liquid electrolyte, h would be the distance between the two electrodes, and τ is the tortuosity of the porous medium. This property is not far from unity in the separator used here, which has very big pores. The diffusion coefficient in the pores is thus related to the bulk diffusion coefficient by [26]. Eq. (55) applies when [27].
https://doi.org/10.1016/j.electacta.2019.135567_p3_2 | In the preceding section, we computed the various contributions to the cell’s Seebeck coefficient, and found the time-dependence of the total potential difference under certain assumptions. The conditions applied to cells, with 100% Li-intercalated electrodes and two separable time-dependent diffusional processes. Here we repeat the essential expressions, to be used for the data reduction in the next section.
https://doi.org/10.1016/j.electacta.2019.135567_p3_6 | We see from the last expression, that knowledge of the lithium entropy in the electrodes, will allow us to compute the transported entropy of lithium in the electrolyte. Once this is known, we can find each of the terms containing a heat of transfer and a transport number. Information on transport numbers are needed to further decompose these terms.
https://doi.org/10.1016/j.electacta.2019.135567_p3_8 | In Eqs. (57), (A.1), (58)) this has been divided into two processes, which are expressed terms of the initial, intermediate and final values for the Seebeck coefficient (see Ref. [27]). This time evolution of gives and from curve-fits to exponential functions. Information of the Seebeck coefficient, of the partial Soret equilibrium could also extracted from these curves.
https://doi.org/10.1016/j.electacta.2019.135567_p3_10 | Now the detrimental mistake done in literature becomes clear. It is not possible to find the local heat effects by splitting into an entropy change from the anode and cathode alone, commonly referred to as half-cell entropies. Transported entropies and heats cannot be neglected. Eq. (1) applies, but the Peltier heats are complicated, as shown by Eq. (63). We have seen before that the Peltier heat can be substantial [18].
https://doi.org/10.1016/j.electacta.2019.135567_p4_2 | Thermoelectric cells were constructed in order to find the local heat sources and sinks as described in the theory. We describe first the assembly of pouch cells and the calibration of the thermocouples. The experimental set-up for potential measurements and the experimental procedure are described next.
https://doi.org/10.1016/j.electacta.2019.135567_p4_4 | The pouch cell housing material consisted of a laminate of 12 μm polyester polyethylene terephtalate (PET), 9 μm aluminium and 100 μm polyethylene (PE). The laminate was cut to 4 cm height and 4 cm width. We consider these dimensions sufficient to ensure one-dimensional transport between the electrodes. The PE layer of the laminate melts by moderate heating, and this was used to seal the cell. As connector material to the electrodes, we used aluminium. The LiFePO4 electrodes were type HS-LIB-P-LFP-001 from Hohsen.
https://doi.org/10.1016/j.electacta.2019.135567_p4_6 | Electrodes and separators, Whatman Glass Microfibre Filters GF/D (no 1823070, pore diameter of 2.7 μm), were stacked inside the pouch. The total thickness of the electrolyte soaked separator stack was 1.8 mm. The thickness was chosen to ensure that the temperature gradient was established across the electrolyte, between the electrodes (see Eq. (54)). The bonding film (3 M, article number TBF615), used to seal the side with the current collectors, was held in place with tape, article number SC-100-10 from 3 M.
https://doi.org/10.1016/j.electacta.2019.135567_p4_7 | The electrolyte was the LP40 electrolyte from BASF consisting of a 1 M solution of LiPF6 and a 50:50 mixture of EC/DEC by weight. The component concentrations were 0.528 mol/kg, 5.223 mol/kg and 3.893 mol/kg for LiPF6, EC and DEC, respectively. The mole fractions were 0.0547, 0.5416 and 0.4037, respectively.
https://doi.org/10.1016/j.electacta.2019.135567_p4_8 | Electrolyte was added drop-wise to the separator stack inside a glove-box. The pouch was put under vacuum before the final side was sealed by applying heat. The cell was put in a frame that held the parts together. Water was circulating in aluminum plates on the top and bottom, see Fig. 6. A temperature difference was established using two water baths (Grant Lt ecocool 100). The hot water flow was positioned on the top of the cell to avoid convection in the electrolyte. The aluminium plates for water circulation were in contact with copper plates. This ensured a constant temperature difference between the hot and cold sides of the pouch cell. The external temperature difference, , was measured between the copper plates using K-type precision fine wire thermocouples from Omega. The temperature difference was measured within ±0.01 K. The average temperature was kept constant at 25.0 ± 0.1∘C throughout the experiments. The water baths were set to give water bath temperature differences of 5, 10, 12.5, and 20∘C. Download : Download high-res image (173KB)Download : Download full-size image Fig. 6. Schematic diagram of the experimental set up. The temperature difference was set by circulating water from water baths. The thermocell was thermostatted by sandwiching the cell between copper plates. The temperature was measured between two copper plates on both sides of the cell. The current collectors of the thermocell were connected to a multimeter.
https://doi.org/10.1016/j.electacta.2019.135567_p4_9 | In order to find the temperature difference between the electrodes inside the thermocell, ΔT, we calibrated the symmetric LiCoO2 cell as described earlier [18]. In five experiments, the ratio of the electrode temperature difference and the bath temperature difference was determined to = 0.70 ± 0.01. Our cell resemble this cell in the cell dimensions and materials’ thermal conductivities [18,28,29], so we adopt these calibration results.
https://doi.org/10.1016/j.electacta.2019.135567_p4_11 | The experimental set up is illustrated in Fig. 6. The electric potential was recorded using an Agilent 34970A Data acquisition/Switch unit. Prior to the measurements, the cells were short-circuited for 3 days and allowed to equilibriate until a stationary bias potential was reached. Ideally the bias potential should be zero. In practice the electrodes differed by a few mV, before a temperature difference was applied. Cells with higher bias potential were not trusted, but gave the same steady state values. The potential was measured before, during and after the temperature difference was applied. The electric potential was recorded as a function of time until the stationary state(s) were reached, and again after equilibrium was reached, once the temperature difference was removed. This typically took 7 days with the cells made for these measurements.
https://doi.org/10.1016/j.electacta.2019.135567_p5_10 | The time-variation in the electric potential is first presented, see Fig. 7, Fig. 8. From analyses of these figures, we determined the Seebeck coefficients of the initial, intermediate and final stationary states, see Table 1, Table 2, Table 3, and we derived characteristic times for interdiffusion of two components in a thermal gradient, along with the components’ main effective diffusion coefficients (Table 1).
https://doi.org/10.1016/j.electacta.2019.135567_p5_11 | The Seebeck coefficients enabled us to compute the Peltier heats under various conditions; i.e. the heat sinks and sources at the electrodes in the various stationary states. The Peltier heats will be needed for a complete thermal model of the battery. The results are discussed as they are presented.
https://doi.org/10.1016/j.electacta.2019.135567_p5_13 | The typical time-evolution of the temperature and the corresponding cell potential is shown in Fig. 7 and, as a close-up, in Fig. 8. The upper (red) curves in both figures show the temperature difference between the two water baths as a function of time. Some 15 min were needed to change from isothermal conditions to a stable temperature difference between the baths. The first figure represents a bath temperature differences of 12.5 K.
https://doi.org/10.1016/j.electacta.2019.135567_p5_14 | The variation in the electric potential from the start of the experiment ( ) until the (final) stationary state at , is shown in the lower part of the figure. During the initial increase in the temperature difference to a constant level (top curve Fig. 7), the corresponding electric potential first decreased, before it passed through a local minimum, followed by a slow decrease to a stationary plateau value ( ). The local minimum, reached after about 60 min after the temperature difference was applied, is best seen from the close-up in Fig. 8.
https://doi.org/10.1016/j.electacta.2019.135567_p5_15 | We can thus speak of an initial (within 15 min), an intermediate (local minimum in the response), and a stationary state ( ), corresponding to the start -, the minimum -, and the final plateau value. The signal returns to a base-line, as expected, when is removed. The return is via a local minimum after about 60 min. Results for water bath temperature differences of 5, 10, 12.5 and 20 K were obtained. The results pictured were obtained for water bath temperature difference ΔT = 12.5 K. From now on the experiments will be described by the internal , which was 2.4, 4.7, 5.7, 6.9 and 9.2 K.
https://doi.org/10.1016/j.electacta.2019.135567_p5_16 | 5.1.1. Two time-dependent phenomena in the electrolyte The initial phase of the response (at times less than 15 min), when the temperature difference is established, can be explained by the cell’s response to a change in thermal boundary conditions. This phase is not of direct interest. The changes on the longer time-scales give the information that we are seeking. The results indicate that there are two time-dependent processes. The existence of a local minimum around 60 min with a further rise and decline to a stationary value, can only be explained by the existence of two time-dependent processes that counteract each other, having opposite effects on the potential. While the first process leads to a decrease in the (negative) electric potential, the second leads to an increase. This interpretation is supported by the behavior that we observe after removing the temperature difference. We then see a slow return of the electric signal back to the base-line. Superimposed on a slow process, there is a faster event, leading to a local minimum. The signal does not return to zero (as expected) calling for corrections by drift in the signal, but the overall process is also now composed of a fast and a slow equilibration step. This behavior of the electric potential has support in the theory given above. The temperature gradient acts as a force also on the mass fluxes. A mass fluxes will build a concentration gradient across the cell through thermal diffusion. The various components in the electrolyte have different relaxation times, one much faster than the other. Therefore, we see the development of an intermediate stationary state, where the first component is at quasi-equilibrium in the thermal field, before a balance of forces or Soret equilibrium is reached in the end for the slow component. During the last process the first may readjust somewhat. It is reasonable to choose the largest molecule (DEC) as a frame of reference for the diffusion processes. DEC may move relative to the walls, but this does not affect the argument; there are only two independent diffusional processes. The lithium hexafluoro-phosphate and the ethylene carbonate (EC) will move relative to DEC in a temperature gradient. We next find it reasonable to allocate the faster of the two diffusion processes to the lithium salt. The approach to the first local minimum can then be understood as a first attempt to reach a partial Soret equilibrium for the salt in an (average) carbonate-solvent. In the much slower step, the two carbonate compounds will (be forced to) separate and create a gradient of diethyl carbonate in ethylene carbonate. The hexafluorophosphate may readjust itself in this process. Further work is needed to confirm which Soret equilibrium can be contributed to which component. For now we assume that the first peak is caused by the lithium salt.
https://doi.org/10.1016/j.electacta.2019.135567_p5_18 | For each temperature difference, the observed time-variation of the electric potential was decomposed according to formulae 57-58 in the Theory section to give the potential differences corresponding to initial ( ), intermediate ( ) and final stationary state Seebeck coefficients ( ). The following procedure was used: • The stationary state Seebeck coefficient ( ) was first determined, by plotting , the final state value, vs . An example of such a plot is shown in Fig. 9. The Seebeck coefficient is the slope of the plot, giving −3.7 ± 0.8 mV/K in this case. • Using knowledge of , we next extracted by fitting experimental data from the tail of the experiment to the first part of the relaxation curve, see Fig. 10 lower part. • The initial value, , was next derived. We used the difference between the end stationary state and the local peak following the removal of the temperature difference to derive . The response of the electrodes to removal of the temperature difference was more immediate than the response to application of a temperature difference, and gave a more precise fit. The rapid response can be seen in Fig. 7. • The exponents of the fits to the relaxation curves gave the characteristic diffusion times ( ) and the diffusion coefficients ( ).
https://doi.org/10.1016/j.electacta.2019.135567_p5_19 | The bias potential of Fig. 9, can be read as an intercept with the ordinate axis, here 3.2 mV. In general, the bias potential varied over the time course of the experiment by mV. The drift had little impact on the Seebeck coefficients, however. All resulting Seebeck coefficients are given in Table 2. The same average value observed at infinite times were also observed for cells with a higher bias potential (not shown). The initial Seebeck coefficient, , was also confirmed by extrapolating curves like the one given in Fig. 9 to . The results were less precise, but within the uncertainty of the measurements and supported the values from the fits.
https://doi.org/10.1016/j.electacta.2019.135567_p5_21 | We have seen above that two diffusional phenomena are present in the electrolyte, but also that they are widely separated on different time scales. The approximations behind the expression of Bierlein et al. [25] are therefore valid, and we have probably a good estimate of the characteristic times and the corresponding effective diffusion coefficients of the components in question. The experimental data in Table 2 were used with Eqs. (57), (A.1), (58)). An example of the fit for the experiment with ΔT = 2.4 is shown in Fig. 10, resulting in:
https://doi.org/10.1016/j.electacta.2019.135567_p5_22 | The fit was made for the electric potential divided by the average ΔT. For the fit approaching the first Soret coefficient the average initial and intermediate values were used, while the ΔT = 2.4 measurement was used for . This was due to the larger relative uncertainty in the two first values. The coefficients in front of the exponential and the constants were then used as in Eqs. (57), (58). The relaxation time was then found by fitting it to the experimental curve. The fitted curves are shown in Fig. 10. We observed that the fit, or the agreement with theory was better at large times, i.e. . This is in agreement with the theory we use [27]. Similar curves can be used to describe all the experiments.
https://doi.org/10.1016/j.electacta.2019.135567_p5_24 | The properties that can be derived from the experimental results will allow us to model thermal phenomena in a Li-battery with greater precision, on shorter and longer time-scales. We discuss now the time-dependent phenomena (electrolyte diffusion), before we discuss the contributions to the Seebeck coefficients. The effective diffusion coefficients of the Li-salt and DEC are shown in Table 1. Self diffusion coefficients in the order 10−10 m2s−1 have been measured for both the carbonates and the salt in bulk solutions [30]. This indicates that one component is affected by the separator porosity. We have here stipulated that it is the carbonates that are affected by this, due to the fact that both carbonate molecules are bulky. Further work must be done to determine this however.
https://doi.org/10.1016/j.electacta.2019.135567_p5_25 | The relaxation times according to de Groot [22], and , defined by Eq. (56), are 10 and 910 min, respectively. The diffusion coefficients differ also by about two orders of magnitude. Clearly, it is a good approximation to consider the development of the Soret equilibrium of the Li-salt, independent of that of the DEC. The characteristic times are relevant for the charging or discharging processes of a battery with such electrolytes. The first Soret equilibrium can well be reached within a reasonable charging time (within an hour), but not the second one. That is so slow, that it is likely not reachable in practice. It does however pinpoint the fact that concentration gradients in the electrolyte can have an impact on the local heat production, as will be further discussed below.
https://doi.org/10.1016/j.electacta.2019.135567_p5_26 | All Seebeck coefficients of Table 2 are negative. This means that heat is transported from the low to the high temperature end of the cell when charge is transported from left to right in the outer circuit of the cell. It also means that the process lowers the battery voltage, when in operation. Power is used to move heat “uphill” and separate components. A negative Seebeck coefficient gives a positive Peltier heat. This means that LiFePO4 when it functions as an anode will be a heat sink, while it is a heat source during discharging (when it functions as a cathode).
https://doi.org/10.1016/j.electacta.2019.135567_p5_27 | The origin of the sign can be explained by Eq. (61) for the final Soret equilibrium state. The value of the transported entropy of electrons is in general small, while the entropy of lithium metal is 29 J/K mol [29]. The entropy of intercalated Li could be higher than of the pure lithium metal. The only thing we know of the transported entropy of Li+, is its sign, which is positive. The reason why the Seebeck coefficient has a negative sign, must therefore be that . By the same argument the values reported by Huang et al., Kuzminskii et al. and Black et al. must have a negative sign for to be positive [12,15,16]. The fact that the absolute value of is smaller than the absolute value of , is due to the contributions from the heats of transfer. This is a large contribution. Structural changes may change the value for the transported entropy and molar entropy of Li as well, and contribute to errors in the observation.
https://doi.org/10.1016/j.electacta.2019.135567_p5_28 | Due to the time needed to reach a defined temperature profile, the initial values have a larger uncertainty than the values at Soret equilibrium. Diffusion may likely start before the response of the system to the temperature difference. The initial Seebeck coefficient will then be underestimated. A way to confirm this would be to accurately measure the heats of transfer, and calculate the initial effect.
https://doi.org/10.1016/j.electacta.2019.135567_p5_30 | The Seebeck coefficient gives direct access to the half cell Peltier heat, as described in the theoretical section. The Peltier heats of the LiFePO4-electrode compartments were computed form Eq. (3). They are given in Table 3.
https://doi.org/10.1016/j.electacta.2019.135567_p5_31 | Knowing the value of one half cell, we can compute any other half cell-value, if we also know the cell’s total entropy change. The Peltier heat of the graphite electrode, denoted C6 was calculated is this manner, using the entropy change of the LixC6 ¦¦ LixFePO4 cell during charging. As average value for the entropy change, we used ΔS = −60 ± 15 J/mol K (for x = 1 in LixFePO4, and in LixC6), see Viswanathan et al. [8]. The results of these computations are also given in Table 3.
https://doi.org/10.1016/j.electacta.2019.135567_p5_32 | The values in Table 3 are all substantial when compared for instance with the enthalpy of evaporation of water (44 kJ/mol [29]). Again, the positive values for the LiFePO4-electrode mean that heat is absorbed in the electrode region, when it functions as an anode (during discharging). Equivalently for the graphite electrode, the positive value means that the electrode region is a heat sink during charging when it functions as a cathode, and a heat source during discharging when it functions as an anode. In Ref. [18] we used the average entropy change to calculate the Peltier heat of graphite. If, however, we use the entropy at 0% state of charge we get, for a measured initial Peltier heat of LiCoO2 of 84 ± 9 kJ/mol, 53 ± 9 kJ/mol for graphite (using TΔS = 32 kJ/mol [8], and the sign convention used in this paper).
https://doi.org/10.1016/j.electacta.2019.135567_p5_33 | Visvanathan et al. reported the value of TΔS for a battery cell, equal to 18 kJ/mol at 298 K during charging. This represents only half the heat absorbed at the cathode during charging. The heat released at the anode is of the same magnitude. Usually in thermal modeling it is assumed that TΔS is absorbed uniformly across the cell. It is clear from these numbers that this assumption is wrong. There is a large asymmetry of where the reversible heat is absorbed and released in the cell. It will be interesting to include the new local values in a future thermal modeling of the cell.
https://doi.org/10.1016/j.electacta.2019.135567_p5_34 | The ε-value of Huang et al. corresponds to a Peltier heat of 34 kJ/mol (were we have changed their sign convention so that is positive). Such a value is significant, compared to the overall reversible heat effect, computed from the entropy change. An ε-value has also been computed when different electrodes are used [8]. These measurements cannot be used to find single electrode heats. Huang et al. calculated the Peltier heat of the LixCoO2 (36 kJ/mol) and of the graphite electrode (27 kmol/mol) at 100% state of charge in this manner. The results mean that LiCoO2 acts as a heat source during discharging and a heat sink during charging. The reverse is true for the graphite electrode. The authors concluded, in agreement with the results presented here, that local reversible heat effects were not negligible [12].
https://doi.org/10.1016/j.electacta.2019.135567_p5_35 | The contribution from the electrolyte to the Seebeck coefficient changes when concentration gradients are present in the cell. Which Peltier heat to use in thermal modeling will then depend on whether any concentration gradients are present in the battery. An accurate thermal model should therefore also account for the concentration profiles in the cell. Independent determinations of and in Eq. (59) are needed to find the Peltier heat at a given concentration gradient. Additional knowledge, i.e. of the heats of transfer, provides a time-dependent expression for the thermal signature of an electrode. As can be seen from Eqs. (59), (60), (61)), we may estimate these terms from the values of the thermoelectric potential at initial times, first Soret equilibrium. We choose not to do so, because of the high uncertainty involved, leaving it to future work.
https://doi.org/10.1016/j.electacta.2019.135567_p6_2 | We have documented by theory and experiments that there are large local reversible heat effects in the electrode compartments of batteries with electrodes of LiFePO4 and graphite. The Peltier heats vary from 37 to 122 or 19–104 kJ/mol, respectively. Under reversible discharge at 0% state of charge the cathode is exothermic and the anode endothermic and vice versa while charging. The theoretical derivations are lengthy, but few principles are involved. Once the entropy production is formulated, the equations of transport are defined in a systematic manner. They can all be related to measurements, and are in fact needed to describe all coupled transport phenomena.
https://doi.org/10.1016/j.electacta.2019.135567_p6_3 | A selection of coefficients are reported here; prominently the main diffusion coefficients and the Peltier heats. The Peltier heats reported in this work are of the same order of magnitude as those reported by Huang et al. for LiCoO2 electrodes. The Peltier heat calculated for graphite was in good agreement with the value reported for the graphite anode by these authors. We have, however, added more details to their picture of the battery, through the theoretical analysis of the time-dependence of the Seebeck coefficient, and through the accompanying experiments.
https://doi.org/10.1016/j.electacta.2020.135640_p1_2 | Lithium-ion batteries (LIBs) are widely used in various fields, including portable electronic devices, energy storage grids and electric vehicles, due to their high energy rates, long cycle lives and environmental friendliness [[1], [2], [3], [4]]. However, with the rapid development of the electric vehicle industry, the demand for higher energy rate LIBs with higher safety is urgently required. As an indispensable component of LIBs, anode materials play a dominate role in improving the performance of batteries. Graphite is currently the most widely used commercial anode material, however, its low theoretical specific capacity of only 372 mA h g−1 cannot meet higher energy density requirements [5]. Therefore, it is imperative to develop high reversible capacity anode materials to replace the graphite anode. Among the candidate anode materials, Sn and SnO2 have attracted wide attention because of their myriad of merits, such as low cost, environmental benignity, facile synthesis and in particular large theoretical specific capacities of 994 mA h g−1 (Sn) and 1494 mA h g−1 (SnO2) [[6], [7], [8], [9], [10]]. It has been clearly revealed that a conversion reaction, SnO2 + Li+ → Li2O + Sn, followed by an alloying reaction, Sn + 4.4Li+ → Li4.4Sn, are involved in the lithiation process of the SnO2, delivering a capacities of 711 and 783 mA h g−1, respectively [11,12]. However, the conversion reaction generally has inferior reversibility than the alloying reaction, and thus suffers large initial capacity loss with low initial Coulombic efficiency (less than 60%) in SnO2-based anode materials.
https://doi.org/10.1016/j.electacta.2020.135640_p1_3 | In 2005, Sony commercialized a LIB called Nexelion using a ternary Sn–Co–C alloy anode for the first time and updated it in 2011, whose capacity (in 18650 cells) is ∼1.6 times higher than that of Sony’s previous product that uses graphite for the anode material [13,14]. Considering that the alloying plus conversion type anode, SnO2, has a larger theoretical specific capacity than that of Sn, the reversible specific capacity (∼500 mA h g−1at 0.05–2.5 V vs. Li/Li+) of the Sn–Co–C anode could be further increased when SnO2 replaces Sn in the ternary material. Unfortunately, short lifetimes and low initial Coulombic efficiency (ICE) are two major obstacles that hinder the practical application of SnO2. The severe capacity fading is mainly caused by the large volume change (>300%) and aggregation of Sn particles during cycling. Low ICE arises from the difficult reversibility of the conversion reaction of SnO2 and the formation of a solid electrolyte interphase (SEI) in the first charge-discharge cycle [[15], [16], [17], [18], [19], [20]].
https://doi.org/10.1016/j.electacta.2020.135640_p1_4 | In recent years, numerous efforts have been devoted to overcoming these obstacles, mainly through reducing the size of SnO2 to the nanometer scale and preparing SnO2/C composites, such as SnO2–Fe2O3/rGO [21], graphene-coated mesoporous SnO2 spheres [22], hollow SnO2-polypyrrole [23] and TiO2-supported SnO2 [24]. These complex composites exhibit enhanced cycling performance, but still suffer from low ICEs. In addition, most of these materials are tested in half cells using lithium metal as the counter electrode, which means an almost limitless lithium source for the battery. This may conceal the real properties of these composites to a certain extent. Only a few reports refer to the contents of the full cells that were assembled by SnO2-based anodes with commercial cathodes such as LiFePO4 and LiCoO2. Wei and coworkers synthesized SnO2/nitrogen-doped carbon@TiO2 networks [25], which could provide an initial reversible capacity of 885 mA h g−1, with a capacity retention of 98.4% after 200 cycles at a current rate of 0.1 A g−1 in half cells. The composite delivered an initial discharge capacity of only ∼400 mA h g−1 in full cells matched with a LiFePO4 cathode, with a capacity retention of 33.7% after 50 cycles at the same current rate as in the half cell. Xie et al. reported a void-involved SnO2@C nanofiber anode [26], which displayed a large reversible capacity of 986 mA h g−1 after 200 cycles at 0.2 A g−1 in half cells. However, in full cells matched with a LiCoO2 cathode, a discharge capacity of only 623 mA h g−1 was obtained after merely 30 cycles at 0.2 A g−1, and when the current rate increased to 0.5 A g−1, an even lower reversible capacity of 391 mA h g−1 was found. These full cells presented lower capacity and inferior cyclability than the individual SnO2-based anode half cells. This reveals that limited lithium source conditions may limit the performance of anode materials, and the electrochemical behaviors of full cells may be different from that of the half cells. Thus, it is vital to study the electrochemical performance of a new SnO2-based anode material with limited lithium resources for evaluating its practical application feasibility.
https://doi.org/10.1016/j.electacta.2020.135640_p1_5 | Recently, we added transition metals (TMs) to SnO2 to synthesize a series of ternary SnO2-TM-C composites that could enhance the reversibility of the conversion reaction of SnO2, as the TM additive inhibits Sn grain coarsening and increase the number of Sn/Li2O interfaces in SnO2 in the lithiated electrode [27]. These contributed to an enhanced ICE value of more than 80% in the ternary SnO2-TM-C composites. Among them, Co was found to be the best choice for using as a TM additive in these SnO2-TM-C systems [28]. This was because the Sn–Co exhibits strong bonding and thus could effectively prevent the coarsening of Sn to ensure good structural integrity and reacting reversibility of the active phases.Thus, we designed a new ternary SnO2–Co–C composite in a previous work by large scale ball milling [29], which demonstrated a high average ICE of 80.8% and a large reversible capacity more than 600 mA h g−1 throughout 1000 cycles at 0.5 A g−1 in half cells with Li as the counter electrodes. The simple material design strategy and scalable fabrication method, together with its excellent electrochemical performance, demonstrated that this new ternary SnO2–Co–C composite could be an alternate anode material to Sony’s commercial ternary Sn–Co–C alloy anode.
https://doi.org/10.1016/j.electacta.2020.135640_p1_6 | However, the above results were from the SnO2–Co–C electrodes paired with Li foils in half cells, the Li+ ion sources were unlimited. In fact, a lithium containing cathode was used as counter electrodes in full cells and the Li+ ion sources are limited. Hence the LiFePO4¦¦SnO2–Co–C full cells have been briefly demonstrated in the previous work [29]. In particular, we noticed that the SnO2–Co–C half cells have low Coulombic efficiency (CE) throughout the cycles in this study. The low CE reflected the inferior stability of the surface/interface reactions and the irreversible loss of Li+ ions. It should be noted that if the lithium source in the counter electrode is limited and the reversible reactions in the working electrode are just involved the insertion and extraction of Li+ ions from the counter electrode, the low CE values would result in continued capacity loss during cycling. However, the infinite lithium source condition in half cells compensated for the loss of Li+ ions, and the fake capacity generated by the surface/interface side reactions is added to the total capacity of the battery, which may conceal the real capacity loss of the electrode material during cycling [30]. Thus, although the SnO2–Co–C composite exhibited excellent lithium storage performance in half cells, it was realized in the electrochemical environment of a limitless lithium source with lithium foil as the counter electrode, the real properties of the material may be concealed to some extent. It was well known that the low CE could be caused by the unstable interfaces of electrolyte/electrode in the Li foils [31,32]. Besides, considering the fine particle size and large specific surface area of the SnO2–Co–C composite, the unstable interface could also be caused and resulting in low CE. It is vital to find out which one of the unstable interface is the main cause of low CE and how to optimize it. Hence, various commercial cathodes were used to replace lithium foil matched with the SnO2–Co–C anodes to assemble full cells to verify whether this ternary SnO2–Co–C anode possessed the same performance during discharge and charge when cycled with a limited lithium source in this study. And for the low CE caused by the unstable interface of the SnO2–Co–C electrode, it was confirmed that the capacity decay of the full cells was due to the continuous consumption of Li+ ions at high cut-off potential in de-lithiation process of SnO2–Co–C anode. Hence, the cut-off voltage windows of these full cells were adjusted according to the lithiation/de-lithiation behaviors of SnO2 to stabilize the interface to further improve the cycling performance. It is demonstrated that LiFePO4¦¦SnO2–Co–C full cells tested at 0.5–3.4 V and 2.3–3.4 V, and LiCoO2¦¦SnO2–Co–C full cells tested at 2.60–3.75 V exhibited excellent cycling stability, thereby laying a foundation for the practical application of SnO2-based LIBs.
https://doi.org/10.1016/j.electacta.2020.135640_p2_3 | The ternary SnO2–Co–C nanocomposite was prepared by a two-step mechanical ball milling process. SnO2 (1–3 μm, 99.9% purity) and Co powders (1 μm, 99.9% purity) purchased from Aladdin Industrial Inc., China with a mass ratio of 7:2 were first milled for 20 h to obtain a SnO2–Co mixture. Then, the as-prepared SnO2–Co precursor mixed with natural graphite powders (∼30 μm, 99.9% purity, Shanghai Colloid Chemical Plant, China) with a mass ratio of 9:1 were further milled for 20 h to obtain the ternary SnO2–Co–C nanocomposite. More details of the material preparation are reported in a previous work [29]. Commercial cathode materials, including LiNi0.5Co0.2Mn0.3O2 (NCM523), LiFePO4 and LiCoO2, were purchased from Shenzhen Kejing Star Technology Co., Ltd. and were used without further purification.
https://doi.org/10.1016/j.electacta.2020.135640_p2_4 | The phase information of the as-milled SnO2–Co–C sample was characterized by X-ray diffraction (XRD, Panalytical) employing Cu-Kα radiation. The morphology of the sample was analyzed by a Carl Zeiss Supra 40 field emission scanning electron microscope (SEM) and a high-resolution transmission electron microscope (TEM, JEOL JEM-2100) operating at 200 kV. Scanning transmission electron microscopy (STEM) and energy dispersive spectrometer (EDS) mapping were performed with the TEM. Particle size distribution was investigated by Mastersizer 2000 (Malvern Panalytical), and the data was the average of 3 measurements. N2 sorption isotherms were collected on a Quantachrome Autosorb-iQ-MP adsorption analyzer (Boynton Beach, FL, USA) at −196 °C (77 K). The Brunauer-Emmett-Teller (BET) specific surface area was calculated from adsorption data.
https://doi.org/10.1016/j.electacta.2020.135640_p2_6 | The as-milled ternary SnO2–Co–C composite was used for the anodes. To make the slurry of anode material, 80 wt% of the as-prepared active materials combined with 10 wt% of a conductivity agent (Super-P) and 10 wt% of binder (CMC) was stirred with a magnetic bar in a jar. The slurry was then cast onto copper foil using a coater machine and dried at 80 °C for 12 h in a vacuum. The active material loading was controlled to be ∼1 mg cm−2.
https://doi.org/10.1016/j.electacta.2020.135640_p2_7 | Commercial LiFePO4 was used for the cathode, which was prepared by blending the commercial LiFePO4 powder, Super-P and PVDF in a weight ratio of 8:1:1 with NMP solvent. The slurry was cast on an aluminum foil and dried at 60 °C for 12 h in a vacuum. The active material loading was ∼9 mg cm−2. We punched different diameters of the cathode plates and matched with the anode to obtain full cells with different capacity ratios between the cathode and anode. Other cathodes, like NCM523, and LiCoO2 were prepared in the same way.
https://doi.org/10.1016/j.electacta.2020.135640_p2_8 | The detailed electrochemical performance of the electrodes was measured using CR2016 coin-type cells that were assembled in a glove box filled with high-purity argon (O2 and H2O < 1 ppm). The electrolyte was 1 M LiPF6 dissolved in a mixture of ethylene carbonate (EC) and diethyl carbonate (DEC) (1:2, v/v) with a 10% fluoroethylene carbonate additive. A Celgard 2400 porous polypropylene membrane was used as a separator. All cycling tests were conducted at a constant temperature of 30 °C on a cell test system (LAND-CT2001A, China). Impedance spectroscopy at a 5 mV amplitude signal and no applied voltage bias in the 1 MHz to 0.01 Hz frequency range was performed by using a Gamry Interface 1000 Electrochemical System (USA). The half cells of the SnO2–Co–C anodes, using Li foils as the counter electrodes, were cycled at a current rate of 0.2 A g−1 between 0.01 and 3 V (vs. Li/Li+). The full cells, constructed with the SnO2–Co–C anode and different cathodes, underwent a galvanostatic charge-discharge process at a current rate of 0.2 A g−1 (based on anode) at the optimized voltage windows. The capacities of all full cells were normalized by the weight of the SnO2–Co–C anodes.
https://doi.org/10.1016/j.electacta.2020.135640_p3_3 | Although the SnO2–Co–C composite was carefully investigated by different techniques in our previous work [29], some basic microstructural information of this composite is updated herein. Fig. 1a shows the XRD patterns of the as-milled ternary SnO2–Co–C composite and the unmilled SnO2–Co–C mixture with the same mass ratio. As a comparison, it was clear that the diffraction peaks of the SnO2 and Co phases broadened dramatically after the treatment of ball milling, indicating that the SnO2 and Co particles were well refined by the ball milling process. In addition, there were no other diffraction peaks and no other impurity phases found, indicating that a limited reaction occurred between SnO2, Co and graphite during ball milling, SnO2 was still the dominant active material of this new SnO2–Co–C ternary anode, which is different from Sony’s milled Sn–Co–C anodes that with a CoSn alloy phase as the primary active phase for lithium storage. Download : Download high-res image (1MB)Download : Download full-size image Fig. 1. (a) XRD patterns of the as-milled SnO2–Co–C composite and unmilled SnO2–Co–C mixed powders. (b) SEM image of SnO2–Co–C composite. (c) High resolution SEM image of SnO2–Co–C particle. (d) Particle size distribution and N2 sorption isotherm (inset) of SnO2–Co–C composite. (e) Optical photo (left) and SEM image (right) of SnO2–Co-Celectrode surface. (f) SEM image of cross section of SnO2–Co-Celectrode.
https://doi.org/10.1016/j.electacta.2020.135640_p3_4 | Fig. 1b shows a typical SEM image of a secondary particle in the as-milled SnO2–Co–C composite, which was a spheroidal particle with pellets of several micrometers in size. The high resolution SEM image in Fig. 1c shows that the as-milled ternary composite is an aggregation of many small spherical particles, and there were many ultrathin graphite sheets peeled off from the large graphite particles by the mechanical ball milling. In the second-step milling, the impact force of the milling balls, as well as the crashing and cutting effects of the rigid SnO2–Co particles that from the first-step milling as nano-millers, forming the multi-scale grinding aids effects, accelerates the mechanical peeling of the graphite layers to form graphite sheets during milling. A SnO2–Co–C composite therefore formed with the unique structure of SnO2–Co nanoparticles embedded in the graphite matrix.
https://doi.org/10.1016/j.electacta.2020.135640_p3_5 | As shown in Fig. 1d, the particle size distribution of SnO2–Co–C composite was quite uniform, with the D50 of 0.26 μm and D90 of 0.52 μm, indicating that most of the particles are below 500 nm, which further consolidated that the particles of the sample were well refined by ball milling. In addition, The BET specific surface area of SnO2–Co–C composite was determined to be 24.5 m2 g−1 by the N2 sorption isotherm shown in the inset in Fig. 1d. The large specific surface area can accelerate the migration rate of lithium ions between active materials, while it may also cause the instability of electrode/electrolyte interface. Fig. 1e displays the optical photo (left) and SEM image (right) of SnO2–Co-Celectrode surface, it was clear that no scratch on the surface of the electrode, and the SEM image also shows that the electrode surface was flat and uniform, which illustrate the good processing performance of SnO2–Co–C composite. Furthermore, to investigate the thickness of the electrode, SEM image for cross section of the SnO2–Co–C electrode was obtained. As shown in Fig. 1f, the thickness of the SnO2–Co–C electrode was about 10 μm, which was suitable for capacity matching with different cathodes. The thickness of cathode electrodes were designed according to the specific capacity of different cathode materials, the thickness of LiFePO4, LiCoO2 and NCM523 electrode was about 65 μm, 49 μm and 38 μm (Fig. S1, Supporting Information), respectively. Meanwhile, as shown in Fig. S2, the tests of electrochemical properties of the SnO2–Co–C electrodes with different thicknesses were carried out, demonstrating excellent repeatability in the high ICE values and cycle stability.
https://doi.org/10.1016/j.electacta.2020.135640_p3_7 | The as-milled ternary SnO2–Co–C composite anode was firstly electrochemically investigated in half cells. Herein, at each test condition, more than three cells were carried out to demonstrate the repeatability of the electrochemical properties of the as-prepared materials. Fig. 2a shows the initial charge-discharge curves of six SnO2–Co–C half cells tested at a 0.2 A g−1 current rate between 0.01 and 3 V (vs. Li/Li+). Almost the complete overlap of discharge/charge curves in different cells indicated the high repeatability in electrochemical performance, as well as the high uniformity in the composite and microstructure of the milled SnO2–Co–C composite. The inset in Fig. 2a shows the average ICE of six SnO2–Co–C cells together with that of the SnO2, SnO2-graphite and SnO2–Co electrodes. The SnO2–Co–C and SnO2–Co samples exhibited a much higher ICE than the pure SnO2 and SnO2-graphite samples, revealing that the addition of Co dramatically improved the reversibility of SnO2. In particular, the SnO2–Co–C had the highest ICE value of 80.8% in contrast with 66.4% of the SnO2 electrode, which could be a powerful advantage in the application of full cells coupled with cathodes with limited Li sources. Download : Download high-res image (1MB)Download : Download full-size image Fig. 2. (a) Summary of initial charge-discharge curves for six SnO2–Co–C anodes and the average ICE of SnO2, SnO2–C, SnO2–Co and SnO2–Co–C, respectively (inset). (b) Discharge capacity vs. cycle number of three SnO2–Co–C anodes tested at 0.2 A g−1 current rates between 0.01 and 3 V. (c) Galvanostatic charge/discharge curves for the selected cycles at 0.2 A g−1. (d) Reversible capacity at 0.01–1.0 V and 1.0–2.4 V potential section of the SnO2–Co–C anode. (e) Rate performance of SnO2–Co–C anode. (f) Charge/discharge curves at different current rates of SnO2–Co–C anode.
https://doi.org/10.1016/j.electacta.2020.135640_p3_8 | The long-term cycling performance of the three SnO2–Co–C half cells shown in Fig. 2b also presents considerable repeatability as the initial charge-discharge curves. All of the three SnO2–Co–C half cells exhibited a good cyclability with a reversible specific charge capacity of ∼900 mA h g−1 for 100 cycles, which was ∼400 mA h g−1 higher than the specific capacity of Sony’s Sn–Co–C anode, and achieved a high capacity retention of more than 99% after 100 cycles. Especially for the cell #2, a reversible specific charge capacity of ∼800 mA h g−1 was achieved after 400 cycles with a capacity retention of 93%. Furthermore, as shown in Fig. S3, the electrode delivered a stable reversible specific charge capacity of ∼600 mA h g−1 after 1000 cycles when cycled at a higher constant current rate of 2 A g−1. However, the CE of the half cells was less than 99% and gradually decreased with increasing cycle number, which could be due to the unstable interfaces of electrolyte/electrode in the Li foils. Fig. 2c presents the galvanostatic charge/discharge curves of one of the six SnO2–Co–C half cells show in Fig. 2a for the selected cycles at a current rate of 0.2 A g−1. The highly coincident curves of different cycles demonstrated the good reversibility for the lithiation/de-lithiation process of the SnO2–Co–C anode during cycling. In addition, two de-lithiation plateaus located at 0.01–1.0 V and 1.0–2.4 V on the charge curves were observed, corresponding to the de-alloying (LixSn → Sn) and de-conversion (Li2O + Sn → SnOx) reactions, respectively, in the ternary SnO2–Co–C electrode.
https://doi.org/10.1016/j.electacta.2020.135640_p3_9 | Fig. 2d shows the reversible capacity at potential ranges of 0.01–1.0 V and 1.0–2.4 V of the SnO2–Co–C anode. It can be seen that the SnO2–Co–C composite contributes stable reversible capacities in the both potential ranges of 0.01–1.0 V and 1.0–2.4 V at 100 cycles, demonstrating the highly reversible alloying and conversion reactions of SnO2 in this ternary composite. Fig. 2e shows the rate performance of the SnO2–Co–C anodes. The half cells of SnO2–Co–C were tested at increased current rates from 0.05 to 4 A g−1 and then back to 0.05 A g−1 for 10 cycles, respectively. The SnO2–Co–C anode delivered a very stable capacity at each current rate tested and delivered a stable reversible capacity of 511 mA h g−1 even at a high rate of 4 A g−1after altogether 70 cycles. When the current rate was back to the small current rate of 0.05 A g−1, the capacity recovered to the same level (∼1000 mA h g−1) of an initial ten cycles tested at 0.05 A g−1. The charge/discharge curves of the electrode at different current rates are shown in Fig. 2f, which illustrates that the de-alloying reaction and the reversed conversion reaction stage maintained good recognition even at high current rates, consolidating the good rate capability of the SnO2–Co–C composite. These above investigations fully demonstrated that the milled ternary SnO2–Co–C composite exhibited high capacity, high ICE, good cycling stability and superior rate capability toward lithium storage in the half cells.
https://doi.org/10.1016/j.electacta.2020.135640_p3_11 | In particular, as shown in Fig. 2b, it should be noted that the CEs of the half cells were lower than 99.0% throughout the cycles. The low CE reflected the inferior stability of the surface/interface reactions and the irreversible loss of Li+ ions. As the capacity retention vs. cycle number plots of several specific Coulombic efficiency shown in Fig. 3a, when the CE of a material was 99.99%, a capacity retention of 97% can be obtained after 300 cycles, while only 22% of the capacity can be maintained after merely 100 cycles when the CE was 98.5%. It means that if the lithium source in the counter electrode is limited and the reversible reactions in the working electrode are just involved the insertion and extraction of Li+ ions from the counter electrode, the low CE value would result in continued capacity loss during cycling. However, the infinite lithium source condition in half cells compensated for the loss of Li+ ions, and the fake capacity generated by the surface/interface side reactions is added to the total capacity of the battery, which may conceal the real capacity loss of the electrode material during cycling [30]. Download : Download high-res image (842KB)Download : Download full-size image Fig. 3. (a) Capacity retention vs. cycle number profile of several specific Coulombic efficiency. (b) Coulombic efficiency vs. cycle number profile of LiFePO4, LiCoO2, NCM523 electrode and Li foil. (c) Schematic of the SnO2–Co–C half cell with lithium foil as counter electrode. (d) Schematic showing the SnO2–Co–C anode matched with NCM523, LiFePO4 and LiCoO2 cathode in full cells.
https://doi.org/10.1016/j.electacta.2020.135640_p3_12 | It was well known that the low CE could be caused by the unstable interfaces of electrolyte/electrode in the Li foils [31,32]. Fig. 3b shows the Coulombic efficiency vs. cycle number profiles of LiFePO4, LiCoO2, NCM523 cathodes and Li foil. Commercial cathode materials exhibited excellent CE which was higher than 99.5%, while the CE of Li foil with Cu foil as the counter electrode was extremely unstable and the average value was less than 90%. Besides, considering the fine particle size and large specific surface area of the SnO2–Co–C composite, the unstable interface could also be caused and resulting in low CE. Thus, although the SnO2–Co–C composite exhibited excellent lithium storage performance in half cells, it was realized in the electrochemical environment of a limitless lithium source with lithium foil as the counter electrode as shown in Fig. 3c, the real properties of the material may be concealed to some extent. It is vital to find out which one of the unstable interface is the main cause of low CE and how to optimize it. In order to verify whether this ternary SnO2–Co–C anode possessed the same performance during discharge and charge when cycled with a limited lithium source, various commercial cathodes were matched with the SnO2–Co–C anodes to assemble full cells as showing in Fig. 3d. We could easily adjust the amount of Li+ ions in these full cells by controlling the load mass of the commercial active materials in the cathodes. In the full cells discussed below, the designed initial charge capacities (mA h) of the cathodes were larger than the initial discharge capacities of the anodes.
https://doi.org/10.1016/j.electacta.2020.135640_p3_13 | The NCM523 cathode was firstly paired with the SnO2–Co–C anode in a full cell because of their high specific capacity. The cut-off voltages of the full cells were determined by comparing the charge-discharge curves of the anodes and cathodes. Fig. 4a shows the charge and discharge curves at the first cycle of the NCM523 cathode together with those of the SnO2–Co–C anode. The initial discharge and charge capacity of the SnO2–Co–C anode were 0.95 and 0.74 mA h, respectively, while those of the NCM523 cathode were higher at 1.19 and 1.35 mA h, respectively. Thus, by comparing the potential of the charge curve of the NCM523 cathode and the discharge curve of the SnO2–Co–C anode, the charging cut-off voltage of the NCM523¦¦SnO2–Co–C full cell was set at 4.0 V. On this basis, the NCM523¦¦SnO2–Co–C full cells were theoretically charged and discharged at a potential range of 0.8–4.0 V. However, the theoretical voltage range may cause lithium deposition due to the excessive capacity of cathodes in practical testing, which could deteriorate the cycling stability of batteries. Download : Download high-res image (784KB)Download : Download full-size image Fig. 4. (a) Voltage vs. specific capacity profiles of initial charge-discharge cycle for SnO2–Co–C anode and NCM523 cathode. (b) Voltage vs. specific capacity profiles of first three charge-discharge cycles for NCM523¦¦SnO2–Co–C full cell and (c) corresponding differential capacity plot. (d) Cycling performance of NCM523¦¦SnO2–Co–C full cell (at 0.8–3.8 V), SnO2–Co–C half cell and NCM523 half cell.
https://doi.org/10.1016/j.electacta.2020.135640_p3_14 | Fig. 4b shows the voltage vs. specific capacity profiles of the first three charge-discharge cycles of the NCM523¦¦SnO2–Co–C full cell. The plateau for lithium deposition appears on the charge curve above 3.8 V. It can be seen more clearly from the differential capacity plots shown in Fig. 4c that the reaction peak of lithium deposition appeared on the charging process above 3.8 V. The corresponding lithium dissolving reaction peak appeared at almost the same potential on the discharge differential capacity plots. However, the peak intensity for lithium dissolving was much lower than that of the lithium deposition, suggesting the inferior reversibility of electrochemical reactions in this potential range in the full cell, thus the testing voltage range was adjusted to 0.8–3.8 V.
https://doi.org/10.1016/j.electacta.2020.135640_p3_15 | As shown in Fig. 4d, the NCM523¦¦SnO2–Co–C full cell reserved a discharge capacity of 537 mA h g−1 after 50 cycles, demonstrating a capacity retention of 66.8%. The inferior cyclability in the full cells may be caused by many factors, such as the mismatch of voltage range between two electrodes due to the uneven plateau of the cathodes, an unreasonable capacity ratio of the electrodes or the inferior cyclability of the cathode. Specifically, it can be also found in Fig. 4d that the capacity of the NCM523 half cells decreased rapidly, with a capacity retention of 87.8% after 50 cycles, significantly inferior to that of the SnO2–Co–C half cell. The poor cyclability of this NCM cathode could be one of the inducements for the inferior cycling performance of the NCM523¦¦SnO2–Co–C full cells. In particular, the cathode with an uneven reaction plateau, whose delivering capacity and capacity retention were dependent on the cut-off potentials, could not be conducive to the evaluation of the electrochemical behaviors of the anode in full cells. The improper potential setting of the cut-off in the full cell could induce under reaction or serious side reaction in both the cathode and anode, thus damaging the reaction reversibility and cycling stability of the electrodes and the cells.
https://doi.org/10.1016/j.electacta.2020.135640_p3_16 | LiFePO4 was then used as the cathode because of its flat voltage plateau, good cyclic stability and superior reversibility among different cut-off potential ranges. Fig. 5a shows the voltage vs. specific capacity profiles of the initial charge-discharge cycle of the SnO2–Co–C anode and LiFePO4 cathode in half cells, and the theoretical charging cut-off voltage of the LFP¦¦SnO2–Co–C full cell was determined to be 3.4 V by calculating the charging curve of the anode and the discharging curve of the cathode. This theoretical charging cut-off voltage can be applied in practical testing because of the flat voltage platform of the LiFePO4 cathode and the discharging cut-off voltage was set to 0.5 V to meet a high cut-off at 3.0 V vs. Li+/Li for the de-lithiation of the SnO2–Co–C anode. Download : Download high-res image (770KB)Download : Download full-size image Fig. 5. (a) Voltage vs. specific capacity profiles of initial charge-discharge cycle for SnO2–Co–C anode and LiFePO4 cathode in half cells. (b) Voltage vs. specific capacity profiles of first charge-discharge cycle for LFP¦¦SnO2–Co–C full cell with different capacity ratios and SnO2–Co–C anode half cell. (c) Cycling performance of LFP¦¦SnO2–Co–C full cells with capacity ratios of 1.4:1 and 2:1. (d) Cycling performance of LFP¦¦SnO2–Co–C2:1 full cells at different current rates.
https://doi.org/10.1016/j.electacta.2020.135640_p3_17 | As can be seen in Fig. 5b, at the potential range of 0.5–3.4 V, the ICEs of the LFP¦¦SnO2–Co–C full cells with capacity ratios between the cathode and anode of 1.4:1 (LFP¦¦SnO2–Co–C1.4:1) and 2:1 (LFP¦¦SnO2–Co–C2:1) are 74.6% and 75.0%, respectively. These were very close to those of the SnO2–Co–C¦¦Li half cells, even the testing voltage difference of the full cell is only 2.9 V less than the 3 V of the half cell. The initial charge and discharge capacity of full cells were also close to those delivered in half cells, suggesting that the SnO2–Co–C composite exerted its full performance with a limited lithium source in LFP¦¦SnO2–Co–C full cells. In addition, the completely overlapping charge curves indicated that the LFP¦¦SnO2–Co–C full cells performed with exactly the same electrochemical behavior as the SnO2–Co–C¦¦Li half cells in the first cycle.
https://doi.org/10.1016/j.electacta.2020.135640_p3_18 | Fig. 5c displays the cycling performance of the LFP¦¦SnO2–Co–C1.4:1 and LFP¦¦SnO2–Co–C2:1 full cells at a current rate of 0.2 A g−1 (based on the mass of the anode) between 0.5 and 3.4 V. The LFP¦¦SnO2–Co–C2:1 full cell remained a reversible discharging capacity of 783 mA h g−1 with a capacity retention of 86.5% after 50 cycles. This capacity retention was somewhat lower (13%) than that in the half cells (Fig. 2b) but was much higher (20%) than that of the NCM523¦¦SnO2–Co–C full cell (Fig. 4d). Furthermore, as shown in Fig. 5d, the LFP¦¦SnO2–Co–C2:1 full cells also possessed a good rate performance. They delivered very stable capacities when cycled at both a low current rate of 0.5 A g−1 and a high rate of 2 A g−1, maintaining a similar discharge capacity of ∼800 mA h g−1 after 50 cycles. With respect to the LFP¦¦SnO2–Co–C1.4:1 full cell, its cycling stability was inferior to that of the LFP¦¦SnO2–Co–C2:1 full cell, showing a lower capacity retention of 67.02% after 50 cycles. These results demonstrated the trend that the lower capacity ratio between cathode and anode could lead to a worse cycling stability in the LFP¦¦SnO2–Co–C full cells.
https://doi.org/10.1016/j.electacta.2020.135640_p3_19 | To investigate the origin of capacity decay in the LFP¦¦SnO2–Co–C1.4:1 full cell, the selected charge-discharge curves and their corresponding differential capacity curves are summarized in Fig. 6a and b. It can be seen that the slope of the charging curve obviously changed at potential above 3 V from the 6th cycle, which indicated that the alloying reaction was terminated earlier due to the lack of an endless lithium source in the full cell. In the differential capacity plots in Fig. 6b, there were two pairs of peaks corresponding to the conversion reaction (SnO2 ↔ Sn + Li2O) and alloying reaction (Li + Sn ↔ LixSn) of SnO2. It was obvious that the peaks of the alloying reaction became weaker with the increase of cycle numbers, which again consolidated the gradual lack of lithium resources in the LFP¦¦SnO2–Co–C1.4:1 full cell. Download : Download high-res image (1MB)Download : Download full-size image Fig. 6. (a) Charge-discharge curves of the LFP¦¦SnO2–Co–C1.4:1 full cell for 2nd, 6th, 10th, 20th and 30th cycles at a current rate of 0.2 A g−1at 0.5–3.4 V and the (b) corresponding differential capacity plot. (c) Charge-discharge curves of the LFP¦¦SnO2–Co–C2:1 full cell for 2nd, 6th, 10th, 20th and 30th cycles at a current rate of 0.2 A g−1at 0.5–3.4 Vand the (d) corresponding differential capacity plot.
https://doi.org/10.1016/j.electacta.2020.135640_p3_20 | As shown in Fig. 6c, the above phenomena were much slighter in the LFP¦¦SnO2–Co–C2:1 full cell. The slope of the charging curve did not change until the 30th cycle, and the selected differential capacity curves of the LFP¦¦SnO2–Co–C2:1 full cell shown in Fig. 6d exhibited a large overlap except for the slight fading at ∼3.3 V on the alloying reaction peak. These results indicated that the Li+ ions were continuously irreversibly consumed during the cycling process in the LFP¦¦SnO2–Co–C full cells. However, the lack of lithium resources was even less in the LFP¦¦SnO2–Co–C2:1 full cell because of the higher cathode capacity, which meant more lithium sources than the LFP¦¦SnO2–Co–C1.4:1 full cell. Therefore, the capacity of the LFP¦¦SnO2–Co–C2:1 full cell faded more slowly and the cycling stability was superior to that of the LFP¦¦SnO2–Co–C1.4:1 full cell.
https://doi.org/10.1016/j.electacta.2020.135640_p3_21 | Additional important evidence for the persistent consumption of Li+ ions during charge and discharge was the low CE. The side reactions including the formation of the SEI film and the electrode material degradation would turn the Li+ ions into electrochemically inactive state, thus lowering the CE of batteries [[33], [34], [35], [36]]. The CE along cycles of the SnO2–Co–C anode and the LiFePO4 cathode in the half cells, as well as the LFP¦¦SnO2–Co–C2:1 full cell, are presented in Fig. 7a. The LiFePO4 cathode half cell had the highest CE, with an average value of ∼99.8%, whereas the average CE of the SnO2–Co–C anode half cell and the LFP¦¦SnO2–Co–C2:1 full cell was only 98.3% and 98.7%, respectively, which meant that there were about 1.7% and 1.3% of lithium ions irreversibly consumed in each cycle. The low CE of SnO2–Co–C anode could be responsible for the low CE of the LFP¦¦SnO2–Co–C2:1 full cell. Download : Download high-res image (1MB)Download : Download full-size image Fig. 7. (a) CEs of SnO2–Co–C anode, LiFePO4 cathode in half cells and LFP¦¦SnO2–Co–C2:1 full cell. (b) Selected charge curves and corresponding differential capacity curves of the SnO2–Co–C anode in half cell. (c) Cycling performance of SnO2–Co–C anode half cells tested at 0.01–1.0 V, 0.01–1.5 V, 0.01–2.4 V and 0.01–3.0 V, and the (d) corresponding CEs vs. cycle number. (e) Charge-discharge curves of the LFP¦¦SnO2–Co–C2:1 full cell for the 2nd, 50th, 70th and 100th cycles at a current rate of 0.2 A g−1 at 2.3–3.4 V. (f) Cycling performance of the LFP¦¦SnO2–Co–C2:1 full cell at a current rate of 0.2 A g−1at 2.3–3.4 V.
https://doi.org/10.1016/j.electacta.2020.135640_p3_22 | It has been proven in our previous work that different potential regions involve different reaction processes and adjusting the testing voltage range can improve the CE [30]. From the selected charge curves and their corresponding differential capacity plots of the SnO2–Co–C anode shown in Fig. 7b, the de-lithiation process of the SnO2–Co–C was divided into several parts, including the de-alloying reaction, LixSn → Sn at 0.01–1.0 V, the de-conversion reaction, Sn→SnO at 1.0–1.5 V, and SnO → SnO2at 1.5–2.4 V. The potential range of 2.4–3.0 V could be mainly due to the gradual irreversible consumption of the electrolyte [27]. On this basis, the cycling performance and CE of the SnO2–Co–C anode half cell in different testing voltage ranges were studied. As shown in Fig. 7c, the cells tested at 0.01–1.0 V and 0.01–3.0 V exhibited excellent cycling performance. In contrast, the cyclability of the cells tested between 0.01–1.5 V and 0.01–2.4 V was inferior, this maybe because an incomplete conversion reaction was not conducive to cycling performance. As for the CE, it can be seen in Fig. 7d that the 0.01–1.0 V voltage range reached the highest CE with an average value of 99.5%, which was much higher than other voltage regions. Therefore, when tested between 0.01 and 1 V, i.e., only the alloying/de-alloying reaction of the SnO2 was carried out, the SnO2–Co–C anode possessed both the excellent cyclic stability and the highest CE. Based on this result, the testing voltage window of the LFP¦¦SnO2–Co–C2:1 full cell was adjusted to 2.3–3.4 V, in which the SnO2–Co–C anode only performed the alloying/de-alloying reaction.
https://doi.org/10.1016/j.electacta.2020.135640_p3_23 | Fig. 7e displays the charge-discharge curves of the LFP¦¦SnO2–Co–C2:1 full cell for the 2nd, 50th, 70th and 100th cycles at a current rate of 0.2 A g−1 at 2.3–3.4 V. There was only one plateau on the curves, which belonged to the alloying/de-alloying reaction of SnO2. The curves remained consistent throughout the cycles, demonstrating the good reversibility of the reactions. Furthermore, the cycling performance of the LFP¦¦SnO2–Co–C2:1 full cell tested at 2.3–3.4 V is presented in Fig. 7f. This full cell exhibited a good cycling stability with a discharge capacity of 414 mA h g−1, and a capacity retention of 92.7% after 50 cycles which is higher than that of tested at 0.5–3.45 V, as well as a capacity retention of 80.3% even after 100 cycles. In addition, electrochemical impedance spectroscopy (EIS) measurements were carried out to investigate the resistivity of the LFP¦¦SnO2–Co–C full cell that tested at 2.3–3.4 V (Fig. S4), which showed the fast charge transfer kinetics and a stable resistance change of the LFP¦¦SnO2–Co–C full cell during cycling. This result proved that adjusting the testing voltage range according to the electrochemical reaction characteristics of SnO2 to preventing continuous lithium source loss in cycling process certainly improved the cycling performance of the LFP¦¦SnO2–Co–C2:1 full cell and showed the acceptable output potential range for practical application.
https://doi.org/10.1016/j.electacta.2020.135640_p3_24 | However, it should be pointed out that the average CE of the LFP¦¦SnO2–Co–C2:1 full cell tested at 2.3–3.4 V is lower than 98%, though which was expected to be improved as the SnO2–Co–C half cell that tested at 0.01–1.0 V. This may reveal that the low CE of the anode was not the only reason for the low CE of the full cell. Although regulating the testing voltage range in this full cell stabilized the surface/interface reactions and improved the CE of the anode, but it may also damage the stability of the surface/interface for cathode and cut down the CE at the same time. Therefore, the CE of the full cell needs to be carefully studied, which could be the direction of our next efforts.
https://doi.org/10.1016/j.electacta.2020.135640_p3_25 | In order to further evaluate the electrochemical behavior of the SnO2–Co–C anode in full cells with the high voltage cathode that possessed an uneven reaction plateau, LiCoO2 was then used as the cathode due to its superior cycling stability than the NCM cathode. In the same way as the LFP¦¦SnO2–Co–C full cell, the LCO¦¦SnO2–Co–C full cell was tested between a wide voltage range of 0.75–3.75 V firstly to investigate whether the SnO2–Co–C anode could obtain the same performance as pairing with lithium foil in half cells. Fig. 8a shows the specific discharge capacity vs. cycle number of the LCO¦¦SnO2–Co–C full cell. The battery tested at 0.75–3.75 V delivered an initial discharge capacity of 796 mA h g−1 with an ICE of 77.7% and possessed a good cycling performance with a capacity retention of 88.7% after 50 cycles. These are significantly superior to those of the NCM523¦¦SnO2–Co–C full cell (capacity retention of 66.8%, Fig. 4d). The lower capacity contribution of the LCO¦¦SnO2–Co–C full cell than the SnO2–Co–C anode half cells was caused by the uneven potential plateau of the LiCoO2 cathode, which made the delivering capacity of the cell vitally sensitive to the cut-off potentials so that it was easy to lose part of capacity due to the unreasonable testing voltage range. Download : Download high-res image (455KB)Download : Download full-size image Fig. 8. (a) Cycling performance of the LCO¦¦SnO2–Co–C full cell tested at 0.75–3.75 V, 1.50–3.75 V and 2.60–3.75 V. (b) Selected Charge-discharge curves of the LCO¦¦SnO2–Co–C full cell tested at a current rate of 0.2 A g−1 at 2.60–3.75 V.
https://doi.org/10.1016/j.electacta.2020.135640_p3_26 | To further improve the cyclability of the LCO¦¦SnO2–Co–C full cells, the testing voltage windows were then adjusted to 1.50–3.75 V and 2.60–3.75 V. As can be also seen in Fig. 8a, a discharging capacity of 400 mA h g−1 with almost 100% capacity retention was achieved after 100 cycles at 2.60–3.45 V, which was much more stable than that of the cell cycled at 1.50–3.75 V. These are consistent with the results of the LFP¦¦SnO2–Co–C2:1 full cells, where adjusting the potential windows according to the electrochemical behavior of SnO2 certainly improved the cycling performance of the full cells. The selected charge-discharge curves of the LCO¦¦SnO2–Co–C full cell tested at 2.60–3.75 V are presented in Fig. 8b. As expected, the overlapping curves at different cycles illustrated the good reversibility of the charging and discharging process, during which the SnO2–Co–C anode only performed the alloying/de-alloying reactions. These results showed that the SnO2–Co–C anode performed well in full cells when matched with the LiCoO2 cathode which possessed an uneven reaction plateau, though. In additional, the LCO¦¦SnO2–Co–C full cell had a higher output voltage (average at 3.3 V) than that of the LFP¦¦SnO2–Co–C2:1 full cell (average at 2.8 V, Fig. 7e).
https://doi.org/10.1016/j.electacta.2020.135640_p3_27 | It should be pointed out that the high output voltage (∼3.3 V) of this LCO¦¦SnO2–Co–C full cell was comparable to the commercially LFP¦¦graphite full cell systems (∼3.0 V), demonstrating that the ternary SnO2–Co–C composite could be a promising alternative anode for practical application in LIBs. However, as paired with both the LiFePO4 and LiCoO2 cathodes, just half of the total capacity of the SnO2–Co–C anode (delivering at a wide potential range of 0.01–3.0 V in half cell) could be utilized in the full cells when the cut-off set higher than 2.0 V for discharge. Thus, the full utilization of the high capacity of this advanced SnO2–Co–C anode can be realized by further lowering down the de-lithiation potential of anode material, and especially developing of high voltage cathode materials.
https://doi.org/10.1016/j.electacta.2020.135640_p4_2 | In summary, we have demonstrated an advanced ternary SnO2–Co–C anode of high capacity (900 mA h g−1at a potential range of 0.01–3.0 V), high ICE (>80%), good cycling stability (capacity retention of 93% after 400 cycles) and superior rate capability toward lithium storage in half cells with limitless lithium source counter electrodes. The SnO2–Co–C anodes were further paired with several commercial cathodes to investigate their performance in the case of limited lithium sources and the origin for capacity fading of the full cells at different potential windows. It was clearly revealed that the inferior cycle ability and the uneven reaction plateau of the NCM523 cathode resulted in a poor cycling performance of the NCM523¦¦SnO2–Co–C full cell (capacity retention of 66.8% after 50 cycles) at 0.8–3.8 V. The LiFePO4¦¦SnO2–Co–C full cell tested at wide potential window of 0.5–3.4 V achieved the high ICE and initial charge/discharge capacity that was close to the SnO2–Co–C anode half cells. And it was confirmed that the capacity decay of the full cells was due to the continuous consumption of Li+ ions at high cut-off potential in de-lithiation process of SnO2–Co–C anode. Hence, the testing potential range was further adjusted according to the lithiation/de-lithiation behaviors of SnO2 to improve the cycle ability of the full cells. On this basis, both the LiFePO4¦¦SnO2–Co–C full cell tested at 2.3–3.4 V and the LiCoO2¦¦SnO2–Co–C full cell tested at 2.60–3.75 V demonstrated good cyclability, with high capacity retention of 80.3% and almost 100% after 100 cycles, which lays a foundation for the practical application of SnO2-based anode materials. We hope this work can be beneficial in paving the way towards the solution of the reversibility and stability issue of alloying plus conversion-type anode materials for practical Li-ion batteries.
https://doi.org/10.1016/j.electacta.2020.135789_p1_2 | Lithium-ion batteries (LIBs) are becoming the most promising energy storage devices in many industries based on emerging technology, including new energy vehicles and smart grid. To satisfy the growing demand, it is imperative to develop high performance, low-cost LIBs with high initial coulombic efficiency, improved specific capacity, excellent rate performance, long-cycling life, and better safety. Many efforts have been directed toward investigating the battery systems, in particular, the anode and cathode materials [[1], [2], [3], [4]]. As a reversible reservoir for lithium ions, the anode electrode material plays a vital role [5]. Silicon is abundant and exhibits an unparalleled specific capacity of >4000 mAh g−1 (11 times larger than that of the state-of-the-art graphite anode with a specific capacity of 372 mAh g−1) and attractive work point of ∼0.3 V vs Li/Li+ [[6], [7], [8], [9]]. Furthermore, environmental friendliness and low-cost make it one of the most promising anode candidate materials for applications in next-generation LIBs [10,11]. However, the commercial application of silicon-based materials is limited by some drawbacks including low ion transport rate and conductivity, as well as large volume expansion (∼400%) during charge and discharge. With a silicon-based material as a negative electrode mainly leads to electrode pulverization due to the large volume expansion of silicon and the repeated formation of an unstable SEI film, which results in a rapid capacity decay of batteries [7,[12], [13], [14]].
https://doi.org/10.1016/j.electacta.2020.135789_p1_3 | To address these challenges and improve the electrochemical performance of silicon-based materials, various material design concepts have been proposed and developed, including the following two strategies. The first strategy involves designing various silicon nanostructures such as thin films [15], nanowires [6,16], nanosheets [17,18], nanorods [19], nanotubes [20], hollow nanoparticles [21,22], and porous structures [23,24]. Such materials can promote the diffusion of lithium ions and reduce the effect of volume change. The second involves the preparation of nanocomposites, an increase in conductivity by introducing highly conductive materials, or the introduction of other materials to reduce volume expansion. For example, carbon [5,25], graphene [26,27], polymer [28], and other conductive materials are combined with silicon to improve the overall ion and electron conductivity, thereby improving the electrochemical performance. Doping certain elements (S [29] and N [30]) and compounding specific materials (SnO2 [31], Ni [32,33], and FeSix [34]) can improve the conductivity of silicon and alleviate volume expansion. Designing a simple and effective solution to solve the problems of expansion and ion/electron conductivity of silicon-based materials is the development direction of the current researches.
https://doi.org/10.1016/j.electacta.2020.135789_p1_4 | Nanostructured titanium dioxide with low cost, natural abundance, and non-toxic properties, is commonly used in photocatalytic, photovoltaic, and electrochemical systems. In recent studies, TiO2 has shown promising application prospects as an anode electrode material for lithium-ion batteries (LIB). It has enhanced the structural stability and afforded longer cycle performance due to negligible lattice changes (volume expansion rate <4%) during lithium ion intercalation/deintercalation. Luo et al. [35] prepared Si@a-TiO2 NPs by sol-gel method, which amorphous TiO2 shell exhibits elastic behavior during lithium discharge and charging, maintaining high structural integrity; Zhang et al. [36] used the physical vapor deposition combined with the strain-released rolled-up technology to prepare 3D amorphous TiOx/Si/TiOx nanomembrane (NM) material, which displayed superior electrochemical performances compared with the pure Si electrode. From the above, the combination of TiO2 and Si is a feasible solution to the defects of silicon-based anodes. However, the conductivity of Si and TiO2 is poor, and a further improvement in the electrochemical performance of the composite material is desirable. In recent studies, Ti2O3 as a reduction product of TiO2 has large electronic conductivity and chemical stability, which is considered as a good additive for transferring structural stability between electrical interconnecting and active materials [37,38]. Therefore, when Ti2O3 is mixed with Si, Ti2O3 can generate good interconnected channels to conduct electrons and lithium ions, improve electrical conductivity, and thereby increase the diffusion rate of lithium ions in the anode.
https://doi.org/10.1016/j.electacta.2020.135789_p1_5 | Herein, the preparation of a self-supporting Si/TiO2/Ti2O3-CNF (denoted as STTC) composite by ball milling, electrospinning and subsequent carbonization is described. In the carbonization process, hydrogen and C act as reducing agents to reduce a part of TiO2 into Ti2O3, which has high conductivity [39], and in combination with the continuous conductive network of carbon nanofibers, improves the electrical conductivity of the electrode as a whole. Calculations using the density functional theory (DFT) and molecular dynamics model indicate that Ti2O3 has a faster lithium ion diffusion rate than TiO2. Enhanced conductivity and ion diffusion rate significantly improve the electrochemical performance of STTC. In addition, the disordered frame formed by TiO2/Ti2O3 includes a gap between them to accommodate the volume expansion of Si during charge and discharge, thereby ensuring the integrity of the electrode, which is advantageous for forming a thin and stable SEI film. Therefore, this method can enhance the electrochemical stability of the silicon-based anode and can be useful in the development of high-performance lithium batteries.
https://doi.org/10.1016/j.electacta.2020.135789_p2_2 | We have designed the material preparation steps as shown in Fig. 1a. First, Si and TiO2 were mechanically milled for 5 h to obtain a mixed powder, followed by mixing with PAN and DMF to form a spinning solution; STTC was obtained by electrospinning and carbonization. During the carbonization process, the redox reaction occurred, as shown in Fig. 1b. H2 used in this process could act as a reducing agent during the thermal treatment to form Ti2O3 from TiO2 [40]. The carbon formed at high temperature also acts as a reducing agent and partially participates in the reaction. The reduction reactions caused by the presence of H2 and C are proposed as follows: Ⅰ：H2 (g) + TiO2 (s) → Ti2O3 (s) + H2O (g) Ⅱ：3TiO2 (s)+ C (s) → Ti3O5 (s) + CO (g) Ⅲ：2Ti3O5 (s) + C (s) → 3Ti2O3 (s) + CO (g)
https://doi.org/10.1016/j.electacta.2020.135789_p2_4 | The TiO2 can be reduced to Ti2O3 and Ti3O5 in the presence of H2 and C under thermal annealing. Although these reduction reactions proceed simultaneously, the Ti2O3 phase is more likely to be generated than Ti3O5 (hence the composite material will be represented as Si/TiO2/Ti2O3) [41]. And among the partially reduced products, Ti2O3 has a better role in improving the electrochemical activity of the electrode [42], so Ti3O5 is not considered in the composite system. As Ti2O3 nanoparticles are uniformly incorporated inside the Si domains, they readily provide stabilized pathways for transporting electrons and Li ion.
https://doi.org/10.1016/j.electacta.2020.135789_p2_5 | The morphology and microstructure of the Si/TiO2 mixed powder and STTC were investigated using field emission scanning electron microscopy (FE-SEM) and transmission electron microscopy (TEM). Fig. 2a and c shows SEM and TEM images of the mixed powder. The particles are uniformly mixed, and the silicon nanoparticles are in a disordered frame formed by titanium dioxide. Fig. 2b and d shows the images of STTC, Fiber diameter is ∼150 nm and particles are spread uniformly in CNF; some interspaces between the particles are observed confirming that the disordered frame is retained in the carbon nanofibers. The X-ray diffraction (XRD) patterns of CNF, Si/TiO2, and STTC (Fig. 2e), in comparison to the spectrum of Si/TiO2 and patterns of Si, TiO2 (Figs. S2a and b), indicate the presence of Ti2O3 and Ti3O5 peaks in the data for STTC, which further confirms that the mechanical milling process does not produce new substances, and no new products are formed during carbonization. In addition, a broad graphitic peak is observed at approximately 2θ = 24° in the XRD patterns of STTC in comparison to those of CNF, which originates from the conjugated C structure. As shown in Fig. 2f, the Raman spectra of STTC further confirms the existence of Ti2O3, Ti3O5, and Si, which means the structure of crystalline silicon has not changed during the reduction of TiO2, and the amount of Ti3O5 is small, indicating that most of it are converted to Ti2O3. And the composite displays two additional peaks located at 1361 and 1592 cm−1, attributed to the D and G bands of carbon, respectively [27,43]. The ID/IG value of the STTC (0.95) is larger than that of CNF (0.89) (Fig. S1), which indicates that the average size of the sp2 domains increases when CNF is combined with Si/TiO2; this also proves the partial oxidation of CNF due to the f TiO2 reduced into Ti2O3 [44].
https://doi.org/10.1016/j.electacta.2020.135789_p2_7 | STTC shows a smaller Brunauer-Emmett-Teller (BET) specific surface area of 129.8 m2 g−1 (Fig. 3a and b) than that of CNF (311.5 m2 g−1) (Fig. S3), because of the increase in weight due to the addition of increased amount of Si/TiO2 mixed powder to the composite mass, as well as the close stacking. The relative content of Si/TiO2/Ti2O3 in STTC is 47.9%, as calculated from the Thermogravimetric (TG) curves recorded in air (Fig. S4); CNF completely burns out when heated to 800 °C. The X-ray photoelectron spectroscopy (XPS) spectrum of STTC reveals the presence of Si, Ti, O, C, and N (Fig. 3c), and the high-resolution Ti 2p spectrum (Fig. 3d) contains four peaks with binding energies of 458.6, 464.6 eV (Ti4+), and 457.6, 463.9 eV (Ti3+) [45], Combined with TG test results, the content of three components in 47.9% of the mixed active substances was calculated by element sensitivity factor method: Ti2O3: 2.2 wt%, TiO2: 8.9 wt% and Si: 36.8 wt% (Supplementary Note 1 for specific calculation content). The high-resolution O 1s XPS spectrum of STTC shows five peaks at 529.9, 531.1, 531.9, 532.3, and 532.9 eV, that correlate to Ti–O (TiO2), Ti–O (Ti2O3), –OH, H2O, and C–O, respectively (Fig. 3e) [46]. The strong N 1s peaks at 400.5, 398.9, and 398.2 eV (Fig. 3f) [47] correspond to graphitic, pyrrolic, and pyridinic nitrogen in carbon nanofibers, respectively, and the content is ∼3.74%, which facilitates electronic transmission. Moreover, the main peak of the C 1s spectrum is deconvoluted into five peaks centered at 284.6, 285.2, 286.1, 286.8, and 288.3 eV (Fig. S5), which correspond to CC, C–C/C–N, C–O, CO, and N–CO, respectively.
https://doi.org/10.1016/j.electacta.2020.135789_p2_9 | To analyze the diffusion of lithium ions in Ti2O3, the diffusion coefficient was calculated by DFT and molecular dynamics model. The molecular model of Ti2O3 was designed and optimized, and its diffusion energy barrier was calculated by DFT as shown in Fig. 4a. Subsequently, its molecular dynamics model was established, mainly based on the Einstein formula: where D(t) is the diffusion coefficient, MSD is the mean-square displacement of the ion to be studied, and t is the time required to simulate diffusion. (Simulated temperature was 300 K).
https://doi.org/10.1016/j.electacta.2020.135789_p2_11 | A plot of the MSD versus time provides a measure of the vibrational motion and diffusion of each atom in the system (Fig. 4b). Linear fitting of the curve in the graph yields dMSD(t)/dt = 4.05*10−4 Å2 ps−1 (1 Å2 ps−1 = 10−8 m2 s−1). Incorporating this value in the Einstein’s formula affords D(t) = 6.75*10−9 cm2 s−1. The diffusion coefficient of lithium ion in TiO2 is ∼10−12 cm2 s−1 [48], which indicates that a part of Ti2O3 formed in the surface layer of TiO2 is conducive to the transmission of lithium ions inside the Si domains and in the disordered frame.
https://doi.org/10.1016/j.electacta.2020.135789_p2_12 | To demonstrate the effectiveness of the disordered frame formed by TiO2 and the role of Ti2O3 in improving the electrochemical properties, the lithium insertion/extraction properties of STTC used as an anodic material for LIBs were investigated. Fig. 5a shows the initial three cyclic galvanostatic charge/discharge curves of the STTC electrode. The first discharge step produces a long voltage plateau at approximately 0.9 V, which is associated with the formation of an SEI, resulting in a coulombic efficiency of 70% at the first cycle. Furthermore, the voltage plateaus below 0.1 V of STTC, corresponding to the peaks of the first cathodic scan on the differential capacity plots can be assigned to the lithiation of Si and C (Fig. 5b). Similarly, in the first charging step, the presence of voltage plateaus at approximately 0.31 and 0.51 V is attributed to the delithiation process. The reduction (Li+ intercalation) and oxidation (Li+ extraction) peaks of anatase TiO2 at approximately 1.71 V and 1.98 V (vs. Li+/Li) are clearly displayed in Fig. 5b. For comparison, the charge-discharge curve of the initial three turns of the SC electrode and the corresponding differential capacitance curve is as shown in Fig. S6, and electrochemical performance of TTC electrode is shown in Fig. S8. As a result, the STTC electrode displays a reversible capacity of 1449 mA h g−1 after 200 cycles at a current density of 0.2 A g−1, together with an average coulombic efficiency exceeding 98%(illustration of Fig. 5e). And the SC electrode exhibits poor electrochemical performance, the reversible capacity of the 0.2A g−1 cycle is only 510 mA h g−1 after 200 cycles, and it is still decreasing. (Fig. 5c). The rate performances and cycling stabilities of SC and STTC composites at low current densities are shown in Fig. 5d, and these reveal that STTC exhibits capacities of 1062, 970, 846, 774, 722, 599, and 516 mA h g−1 at rates of 0.2, 0.4, 0.8, 1.6, 2, 4, and 6 A g−1, respectively, and a capacity of 1213 mA h g−1 when the current density is reduced to 0.2 A g−1, indicating excellent rate performance. Compared to STTC, SC composites show poorer rate performances and lower capacities, exhibiting capacities of 901, 792, 656, 504, 450, 343, and 275 mA h g−1 at rates of 0.2, 0.4, 0.8, 1.6, 2, 4, and 6 A g−1, respectively. The long-term cycling performance of electrode materials at high current densities is critical for the design of high-performance batteries. Fig. 5e demonstrates the long-term cycling performance of STTC at a current density of 1.0 A g−1, revealing that under these conditions, this composite exhibits an excellent capacity of 924 mA h g−1, with a coulombic efficiency exceeding 99% (Fig. S9a). Contrarily, SC shows a significant capacity drop after 500 cycles (137.2 mA h g−1) and the coulomb efficiency of the first hundred cycles decreases gradually (Fig. S9b), which is caused by the expansion and rupturing of silicon during charge and discharge process, and the repeated formation of SEI film. And the corresponding area capacity data of STTC and SC are shown in Fig. S10. Interestingly, STTC has a process of gradually increasing the capacity whether in the small current cycle, the rate cycle or the large current long cycle, which is not found in the SC cycle. For this phenomenon, we think that there are two main reasons: 1) The silicon nanoparticles are well coated in the TiO2/Ti2O3 disordered frame and the external carbon nanofibers, which causes the activation process of the silicon nanoparticles to be slower, and the capacity gradually increases during the cycle [49,50]; 2) During the cycle, the reversible formation/dissolution of a polymeric gel-like film contributes to capacity improvement [51,52].
https://doi.org/10.1016/j.electacta.2020.135789_p2_14 | Moreover, STTC maintains its structural stability after long-term cycling (Figs. S12b and d), whereas SC cannot (Figs. S12a and c). The SEI film formed on the surface of the STTC fiber is thin and stable, whereas the SEI film of SC is thick and cracked; the silicon nanoparticles in the SC fiber are expanded and fall off, while the particles in STTC remain intact, which further indicates the superior cyclability of this composite. EDS-mapping results show that STTC includes C, O, Si, Ti, and F after the cycle (Figs. S12e–f). These elements are more evenly distributed, further demonstrating that the recycled particles are present in the fiber, and the content of F confirms the presence of SEI film. Therefore, as shown in Fig. S11, the disordered TiO2/Ti2O3 frame not only promotes electron and ion transport, but also contributes toward stabilizing the SEI film because the gap between the frames can accommodate the volume expansion, thus preventing the fracturing and reformation of SEI on the shell. As shown in Fig. S13, a full cell with STTC as anode and LiFePO4(LFP) as cathode (STTC//LFP) at a current density of 0.2 A g−1 is also fabricated, and the full battery displays a reversible capacity of 150 mA h g−1 after 100 cycles. Moreover, compared to the previously reported (Table S1), the electrode in our work exhibited an outstanding performance for LIBs.
https://doi.org/10.1016/j.electacta.2020.135789_p2_15 | The electrochemical kinetics of the STTC and SC electrodes in the initial cycles was investigated using in-situ electrochemical impedance spectroscopy (EIS). The corresponding Nyquist plots and the fitted curves calculated using an equivalent circuit are compared in Fig. 6c and d and Fig. S14. The high-frequency semicircle and mid-frequency semicircle correspond to the SEI impedance (RSEI) and the interphase charge transfer impedance (RCT), respectively. As shown in Fig. 6a, the RSEI measurements of both STTC and SC are stable in the first discharge process, and no large fluctuation is observed. This is because the active particles are well-coated by the carbon nanofibers, which slow down the direct contact between the particles and electrolyte, leading to a slower process of SEI formation. Moreover, the RSEI measurements of STTC and SC remain at 45 Ω and 90 Ω after the first discharge, suggesting the existence of an SEI on the surface of both Si/TiO2/Ti2O3 and Si, which results in large capacity retention and enhances cycling stability during the electrochemical process. However, the RSEI value of SC shows an increasing trend in the subsequent cycle, but that for STTC remains stable. That is because STTC has a titanium dioxide disordered frame that accommodates the Si volume expansion, whereas Si in SC does not have such buffer, and has less conductive SEI resulting from lithium-ion intercalation and deintercalation. Fig. 6b shows the RCT values of STTC and SC. The RCT value of STTC is maintained at approximately 80 Ω above 1.2 V during the first discharge and subsequently increases, which is attributed to a decrease in the electronic transfer rate caused by the insulating SEI; when the voltage is lower than ∼0.8 V, RCT decreases and tends to be stable (∼30 Ω), indicating that a stable SEI film is formed. In addition, a large RCT value of SC (∼50 Ω) is achieved when it is stable, which validates that the volume expansion of Si particles leads to the repeated formation of SEI film, and results in increased thickness and electronic transfer. Therefore, the overall RCT value is higher than that of STTC. It’s worth noting that the RCT of SC has a clear upward trend, and the STTC is still stable as the voltage is close to 2 V, which indicates that the internal resistance of the STTC is stable on the way of voltage increase and can reduce the capacity loss during charging and discharging, leading to excellent rate performance.
https://doi.org/10.1016/j.electacta.2020.135789_p3_2 | In summary, a self-supporting Si/TiO2/Ti2O3-CNF material has been prepared, which exhibits superior electrochemical properties as a binder-free anode material for LIBs. It demonstrates remarkable electrochemical performance with a specific capacity of 1449 mA h g−1 over 200 cycles at a current density of 0.2 A g−1, as well as a high capacity retention of 924 mA h g−1 at the rate of 1 A g−1 and good rate recovery. This enhanced electrochemical performance is mainly attributed to the following two factors. 1) The excellent ion and electron conductivities of Ti2O3, in conjunction with the conductive frame of carbon nanofibers, provide enhanced ion and electron conductivities of the complete electrode. 2) The disordered framework of TiO2/Ti2O3 significantly alleviates the volume expansion of silicon affording a thin and stable SEI film. Therefore, the composite material prepared by this method can significantly improve the electrochemical performance of the silicon material, which can be useful in the development of high-performance lithium batteries.
https://doi.org/10.1016/j.electacta.2020.135789_p4_3 | First, a mixture of Si (Aladdin, ∼60 nm) and TiO2 nanoparticles (Macklin, P25, ∼21 nm) in 1:2 ratio (by weight) were placed into an agate ball mill vessel, followed by the addition of ethanol to afford a thick material. Thereafter, according to the ball-to-powder ratio of 20:1, a specific amount of agate balls was added, and the process was carried out at 400 rpm for 5 h to obtain Si/TiO2 mixed nanoparticles.
https://doi.org/10.1016/j.electacta.2020.135789_p4_5 | PAN (0.4 g, Mw = 150,000 g mol−1) and Si/TiO2 mixed nanoparticles (0.1 g) were mixed in N,N-dimethylformamide (4.6 g) at room temperature with vigorous magnetic stirring for 48 h to obtain a homogeneous spinning solution. Electrospinning was conducted at 16 kV using a plastic syringe with a blunt-tipped needle. The flow rates of the solutions were 0.7 mL h−1. The precursor (Si/TiO2-PAN) nanofibers were collected on a rotating drum (350 rpm) at a distance of 15 cm from the tip of the needle. The obtained Si/TiO2-PAN Nanofiber (Si/TiO2–PNF) was initially stabilized at 280 °C for 2 h in air with a heating rate of 5 °C min−1, and thereafter, the stabilized fibers were carbonized at 800 °C for 5 h in hydrogen atmosphere at a heating rate of 2 °C min−1 to form the desired STTC. Using hydrogen as the carbonization atmosphere resulted in a partial reduction of TiO2 to Ti2O3 under high-temperature environment. The carbon formed at high temperature could also be partially involved in the reduction reaction of TiO2, and the disordered frame formed by TiO2/Ti2O3 could relieve the volume expansion of Si. The detailed synthetic procedure and structure of STTC are shown in Fig. 1. For comparison, Si carbon nanofibers without TiO2 (SC) and TiO2/Ti2O3 carbon nanofibers without Si (TTC) were also fabricated according to the above procedure.
https://doi.org/10.1016/j.electacta.2020.135789_p4_7 | The composites of STTC were characterized using XPS (KAlpha, Thermo Fisher Scientific, Waltham, MA, USA) and confocal Raman microscopy (Renishaw, Wotton-under-Edge, Gloucestershire, UK) using a 633-nm He–Ne laser. XRD (ARL XTRA, Thermo Scientific, Waltham, MA, USA) analysis was performed to confirm the phases of STTC. Thermogravimetric analysis (NETZSCH, Selb, Germany) was used to measure Si and TiO2 content in STTC materials. The sample morphology was characterized by SEM (Ultra55, Zeiss, Oberkochen, Germany) and TEM (JEM-2100, JEOL, Akishima, Tokyo, Japan). Nitrogen adsorption/desorption isotherms were recorded using a Micromeritics ASAP 2020HD88 (MICROMERITICS INSTRUMENT CORP, America) system. BET analysis was used to determine the specific surface areas of the samples.
https://doi.org/10.1016/j.electacta.2020.135789_p4_9 | As-prepared composite nanofibers (area density = 1.0–1.2 mg cm−2) were used as a self-supported binder- and a conductive agent-free anode of a CR2032 coin-type cell, and the electrochemical performance was tested at 35 ± 2 °C. Li metal was used as a counter electrode, and Celgard 2400 polypropylene film was used as a separator. A solution of LiPF6 (1 mol L−1) in a mixture of ethyl carbonate/dimethyl carbonate/diethyl carbonate (EC‒DMC‒DEC) in a 1:1:1 vol ratio was used as the electrolyte. The cells were assembled in a glove box (Labstar 1450/780, Mbraun, Garching bei München, Germany) filled with high purity argon gas, and were aged for 24 h. Charge and discharge characteristics of the aged cell were measured using a LAND-CT2001A battery testing system at a current density of 0.2 A g−1, 1 A g−1 over a voltage range of 0.01–3.0 V. Rate performance was tested at current densities of 0.2, 0.4, 0.8, 1.6, 2, 4 and 6 A g−1 before finally returning to 0.2 A g−1. Cyclic voltammograms were recorded using an electrochemical workstation (Zahner Zennium, Kronach, Germany) at a scan rate of 0.2 mV s−1. The in-situ EIS study was carried out in the voltage range of 0.01–2.0 V and the data were recorded equidistant from a potential of 0.2 V, with a minimum delay of 10 min for stabilization and ¦Δi¦/¦Δt¦ ≤ 1 mA s−1 or ¦i¦ ≤ 1 mA. All CV experiments and EIS tests were carried out at 25 °C. The full battery (assembled using an STTC anode, a commercial LiFePO4/SP cathode, a Celgard separator, and 1 M LiPF6 in EC:DMC:DEC (1:1:1, w/w/w) as a liquid electrolyte) was contained in a CR2032 coin-type cell in a glove box.
https://doi.org/10.1016/j.electacta.2020.135789_p4_11 | Density functional theory (DFT) was used to calculate the diffusion functional energy of Ti2O3. Molecular dynamics simulation was used to obtain diffusion coefficients (D). Based on the Einstein formula: D(t) = (1/6) dMSD(t)/dt, the diffusion coefficient D could be calculated through MSD (the mean square displacement of the ions to be studied).
https://doi.org/10.1016/j.electacta.2020.135902_p1_2 | Due to their limited energy capacities, traditional lithium-ion batteries (LIBs) cannot meet the increasing demand for high energy density of batteries that can be used in modern electronics [1]. Lithium metal has attracted great interest as a potential anode material for next-generation recyclable batteries due to its high specific capacity (3860 mAh g−1), lowest redox potential (−3.04 V vs. the standard hydrogen electrode H+/H2), and lowest weight (0.53 g cm−3) [2]. However, the nonuniform deposition of lithium ion on the Li metal anode surface during charge–discharge cycling leads to the uncontrolled growth of lithium dendrites [3], which seriously impedes the practical application of lithium metal batteries. More importantly, lithium dendrites can pierce the separator, increasing the risk of a short circuit and thermal runaway, which could lead to burning or explosion [4]. Considerable research effort has been directed into methods of overcoming this problem through the use of, for example, additives or advanced separators [5,6]. Unfortunately, the reaction between the existing liquid electrolytes and highly reactive lithium metal is the root of the potential safety hazard [7]. Therefore, replacing liquid electrolytes with solid polymer electrolytes (SPEs) is a smart choice [5,8]. Among SPEs, polycarbonate-based SPEs have high lithium ion conductivities due the presence of the carbonate group. However, lithium dendrite growth restricts the cycling performance of solid polymer electrolytes [9]. Therefore, a polycarbonate-based SPE material capable of inhibiting lithium dendrite formation and thus reducing the growth of Li dendrites induced by strong space charge near the anode is urgently required [[10], [11], [12]].
https://doi.org/10.1016/j.electacta.2020.135902_p1_3 | One candidate for such material is vinyl polyhedral oligomeric silsesquioxane (VPOSS), which consists of an inorganic skeleton and organic components [13]. The inorganic cage structure of VPOSS can play a role of modified like other inorganic filler [14], improving the thermal stability and reducing the crystallinity of the polymer, while the organic components form an organic phase on the inorganic cage surface that reduces the surface energy to prevent agglomeration [15]. Indeed, in theory, the application of an ordered solid framework structure based on a combination of VPOSS and polymerized diallyl dicarbonate (PDDC) should cause the anions (TFSI−) in lithium metal batteries to become fixed in the solid polymer electrolyte, leading to a homogeneous distribution of space charge and lithium ions, thus facilitating dendrite-free lithium deposition.
https://doi.org/10.1016/j.electacta.2020.135902_p1_4 | In this work, an anion-inhibited solid framework polymer electrolyte (SFPE) with a wide electrochemical stability window up to 5.6 V, a high lithium-ion transference number (i.e., fraction of the total charge conducted in the electrolyte that is transferred by lithium ions) of 0.63, and high ionic conductivity of 0.31 mS cm−1 was prepared. LFP/SFPE/Li cells incorporating this electrolyte were found to exhibit a discharge capacity retention rate of 91.3% after 200 charge–discharge cycles at 0.1 C (1 C = 180 mAh g−1) and 25 °C. Also, lithium dendrites were not observed on the lithium anode surface after 600 h of constant-current charge–discharge cycling of the Li/SFPE/Li cells. This SFPE synthesized by in-situ polymerization is therefore a promising candidate for use in safe next-generation LMBs with high performance.
https://doi.org/10.1016/j.electacta.2020.135902_p2_3 | The materials used in this study were as follows: LiFePO4 (Canrd, 98%); ketjenblack carbon black (KB, AkzoNobel N.V., battery grade); polyvinylidene fluoride (PVDF, Solvay, battery grade); bistrifluoromethanesulfonimidate (LiTFSI, Aladdin, 99.0%); N-methyl-2-pyrrolidone (NMP, Aladdin, GC); diallyl dicarbonate (DDC, TCI, > 95.0%); vinyl polyhedral oligomeric silsesquioxane (VPOSS, Macklin, 98%); and azodiisobutyronitrile (AIBN, Aladdin, 99.0%). All reagents were purchased commercially and stored in an argon glove box.
https://doi.org/10.1016/j.electacta.2020.135902_p2_5 | The LiFePO4 (LFP) cathode sheet was obtained by uniformly coating the composite onto Al foil and then vacuum drying at 110 °C for 12 h. The composite comprised LiFePO4 powder, KB, PVDF (wt%, 8:1:1) and was fully ground. Finally, a LFP cathode with an active substance load of about 2.5 mg cm−2 was obtained.
https://doi.org/10.1016/j.electacta.2020.135902_p2_7 | To prepare the SFPE, LiTFSI (1 M), AIBN (1 wt%), and VPOSS (1 wt%) were dissolved in diallyl dicarbonate (DDC) and stirred for 6 h at 25 °C to form a uniform precursor solution. When the battery was assembled, 40-μl precursor droplets were applied as electrolyte to both sides of the separator, and SFPE cells were obtained by fully polymerizing the electrolyte at 60 °C for 24 h. All of the above operations were carried out in the argon glove box (water content ≤ 1 ppm).
https://doi.org/10.1016/j.electacta.2020.135902_p2_9 | Structural characterization was performed using several techniques. Differential scanning calorimetry was realized using a DSC Q2000 differential calorimeter (TA Instruments) in the range 60–600 °C at a heating rate of 10 °C min−1 under a nitrogen atmosphere. Five-milligram samples were used. The mechanical properties of the PDDC and SFPE were evaluated using a WDW-1 universal tension–compression testing machine operating at a speed of 1 mm min−1. Sample morphology was examined using scanning electron microscopy (SEM), employing a Phenom Prox instrument. Samples were also investigated with attenuated total reflection Fourier transform infrared spectroscopy (ATR-FTIR) in the range of 4000–400 cm−1.
https://doi.org/10.1016/j.electacta.2020.135902_p2_11 | The ionic conductivity (σ) of the PDDC and SFPE was tested in SS/PDDC-SPE/SS and SS/SFPE/SS (SS: stainless steel) coin cells at various temperatures (25–70 °C) using AC impedance spectroscopy over the frequency range from 10−1 to 2 × 106 Hz and at a rate of 10 mV. The electrochemical stability window of the SFPE was evaluated using a Li/SFPE/SS coin cell by performing cyclic voltammetry (CV) in the voltage range of 0–7 V at a scanning rate of 0.1 mV s−1 and 25 °C. Symmetric Li/SFPE/Li cells were applied to test the Li-ion transference number (t+) of the SFPE at 25 °C and to measure the polarization by charging and discharging at constant current. The electrochemical stability was characterized using LFP/SFPE/Li coin cells and a LAND CT 2001A battery test system over the potential range 2.5–4.0 V at 25 °C. All cells were assembled in an argon-filled glove box.
https://doi.org/10.1016/j.electacta.2020.135902_p3_2 | During charge–discharge cycling, a low lithium-ion transference number exacerbates nonuniform lithium deposition, leading to the continuous production of lithium dendrites [16,17]. As shown in Fig. 1, we prepared an anion-inhibited SPE to protect the Li anode by constructing an electrolyte with a solid framework structure.
https://doi.org/10.1016/j.electacta.2020.135902_p3_4 | The specific steps performed to achieve SFPE are shown in Fig. S1. During this process, DDC and VPOSS were copolymerized to form an ordered frame structure with polymer chains that become mechanically entangled with TFSI− anions. After polymerization, these anions become fixed in the ordered solid framework structure since the SFPE interacts with the anions (TFSI− acts as a Lewis acid with a shared pair of electrons) [18]. According to space-charge theory, the presence of space charge near the anode can induce an uneven distribution of lithium ions in this region, encouraging non-uniform Li deposition. Suppressing the free movement of anions leads to a harmonious environment that inhibits the formation of space charge near the anode, which in turn promotes uniform Li deposition.
https://doi.org/10.1016/j.electacta.2020.135902_p3_6 | The morphology of the SFPE was examined in detail using SEM. As shown in Fig. 2a, the SFPE exhibits a distinct ordered framework structure that provides the basis for anion inhibition. Download : Download high-res image (672KB)Download : Download full-size image Fig. 2. Physical and chemical properties of PDDC and the SFPE: (a) SEM image of a cross-section of the SFPE; (b) FT-IR spectra of DDC, VPOSS, LiTFSI, and the SFPE; (c) stress and strain curves for PDDC and the SFPE; (d) DSC-TGA curve for the SFPE polymerized in situ.
https://doi.org/10.1016/j.electacta.2020.135902_p3_7 | The FTIR-ATR spectra are shown in Fig. 2b. In order to better study the nature of the polymerization reaction, we conducted a comparative analysis of the spectra of DDC, VPOSS, LiTFSI and SFPE. The disappearance of the peak at 1646 cm−1 from CC bonds [19] after polymerization indicates that the polymerization is complete. The peak at 1746 cm−1 derives from vibrations of the –CO group in DDC, while the peak at 1100 cm−1 is related with stretching vibrations of -Si-O-Si- in VPOSS cages. The well-defined peak at 771 cm−1 relates to the -Si–C- group, whereas the sharp peaks at 1457 cm−1 and 992 cm−1 result from -Si-CHCH2- bending vibrations in VPOSS. The peak at 1318 cm−1 for LiTFSI is from antisymmetric stretching of the –SO2- group. The fact that this peak is weaker and narrower in the spectrum of SFPE illustrates that LiTFSI interacts strongly with DDC in the system. This is why the lithium-ion transference number of SFPE is relatively high (0.63), as discussed later. The peaks at 1248 and 748 cm−1 represent the symmetric tensile vibrations and deformation vibrations of the –CF3- group. The stability of those peaks illustrate that LiTFSI is stable in SFPE, which is the basis for stable battery cycling [20]. The stress–strain curve shown in Fig. 2c, the SFPE can withstand a maximum stress of 4.88 GPa when the deformation is 36.7% and has a higher compressive strength than PDDC alone, which suggests that the use of SFPE rwather than PDDC alone should enhance battery safety during transportation and when the battery is subjected to external forces. Thermal stability is an important influence on battery safety performance. Conventional liquid electrolytes show poor stability at high temperatures and are prone to combustion and explosion. The DSC-TGA curves of SFPE and PDDC are shown in Fig. 2b and S2, respectively. The severe weight loss observed for PDDC and SFPE above 177 °C indicates that they both start to decompose rapidly at this temperature. The weight loss of carbon in the polymer shows a drop in block velocity at 388 °C for PDDC and 404 °C for SFPE. Finally, the curves for PDDC and SFPE reach a steady state at 472 and 540 °C, respectively. High thermal stability also lays the foundations for battery cycle stability at different temperatures.
https://doi.org/10.1016/j.electacta.2020.135902_p3_8 | Other influences on the cycling performance of a battery include the molecular weight of the polymer. As shown in Fig. S2, the molecular weight of the SFPE can reach 6.8 × 104. High molecular weight determines that SFPE has sufficient long segments for continuous lithium ion conduction.
https://doi.org/10.1016/j.electacta.2020.135902_p3_10 | The ionic conductivity of lithium metal batteries has a significant impact on its practical applications. Fig. 3a shows Nyquist plots obtained over the frequency range from 0.1 to 2 × 106 Hz at a rate of 10 mV for SS/PDDC-SPE/SS and SS/SFPE/SS coin cells. The semicircle observed at high frequency was used to calculate the ionic conductivity based on the thickness of the prepared electrolyte film and the area of the electrode. The straight line at low frequency relates to the migration of lithium ions and is indicative of the uneven nature of the interface. Due to the introduction of inorganic components, the impedance of the SFPE (153 Ohm) was found to be larger than that of the PDDC-SPE (129 Ohm). The calculated ionic conductivity of SFPE was 0.31 mS cm−1 at 25 °C. The impedance of SFPE and that of PDDC at various temperatures are shown in Figs. S4 (a) and S5(a), respectively. The impedance was observed to decrease with increasing temperature, which is caused by increased flow of polymer segments at high temperatures. The relationship between temperature and the ionic conductivity is shown in Fig. S4 (b) for the SFPE and in Fig. S5(b) for PDDC. According to the Arrhenius equation, the activation energy (Ea) for lithium ion conduction is 0.20 eV in SFPE and 0.15 eV in PDDC. LFP/SFPE/Li coin cells were also assembled and tested for impedance over the frequency range from 10−1 to 2 × 106 Hz at a rate of 10 mV after 200 cycles, the results are shown in Fig. S6 (a). Download : Download high-res image (535KB)Download : Download full-size image Fig. 3. Comparison of the electrochemical performance of PDDC and the SFPE: (a) Nyquist plots of the impedance spectra of SS//SS cells; (b) cyclic voltammetry curves of Li//SS cells; (c) variation of the current with time during the polarization of the symmetric Li/SFPE/Li cell under an applied polarization potential of 10 mV (the inset graph shows the impedance before and after polarization at 25 °C); (d) lithium-ion transference numbers for a liquid electrolyte, PDDC, and the SFPE.
https://doi.org/10.1016/j.electacta.2020.135902_p3_11 | As depicted in Fig. 3b, CV curves were also obtained for the Li/PDDC-SPE/SS and Li/SFPE/SS cells at a scan rate of 0.1 mV s−1 and 25 °C. The SFPE exhibited a stable voltage window up to 5.6 V, slightly higher than that for the PDDC SPE (5.4V). Li/SFPE/LFP coin cells were assembled and their cycle stability was tested. No significant oxidation or reduction peak was observed in the voltage range from 2.0 to 4.5 V (see Fig. S6 (b)).
https://doi.org/10.1016/j.electacta.2020.135902_p3_12 | The lithium-ion transference number (t+) is a decisive factor affecting the ability of lithium ions to transfer charge and the rate performance of lithium batteries. t+ was determined by observing the variation in the current over time during the polarization of Li/SFPE/Li cells under a polarization voltage of 10 mV (see Fig. 3c) and then applying the following equation:
https://doi.org/10.1016/j.electacta.2020.135902_p3_13 | The t+ value of the SFPE was calculated to be 0.63. Fig. 3d compares the t+ values of a liquid electrolyte (0.15), PDDC (0.47; Variation of the current with time during the polarization is shown in Fig. S7), and the SFPE. The enhanced t+ value of the SFPE indicates that the solid frame structure of SFPE effectively inhibits the movement of anions and provides better protecting of the Li metal anode from the effects of anion movement.
https://doi.org/10.1016/j.electacta.2020.135902_p3_15 | By simulating the distribution of lithium ions on the lithium metal anode surface, the advantage of solid framework structure SFPE is illustrated. As shown in Fig. 4a, when an electric field is applied to a liquid electrolyte containing free anions, the anions will tend to interact with cations moving in the opposite direction, leading to the gradual formation of a barrier to cation migration [21]. This causes a steep concentration gradient of lithium ions from the bulk electrolyte to the anode surface, and this nonuniform distribution of lithium ions leads to the undesirable generation of lithium dendrites [22]. Lithium dendrite growth is partially inhibited through the use of a polycarbonate electrolyte such as PDDC (Fig. 4b) because the carbonate groups of the electrolyte can coordinate with lithium ions, creating fast lithium-ion transport channels [23]. The utilization of an electrolyte with a solid framework structure (Fig. 4c) suppresses the formation of space charge by inhibiting the free movement of anions, which, in turn, promotes the uniform distribution of lithium ions and the formation of a dendrite-free lithium anode. SEM images of the lithium metal surfaces in various Li//Li cells after 600 h of constant-current charge–discharge cycling are shown in Fig. 4d–f. After cycling, the lithium metal surfaces of the Li/liquid electrolyte/Li (Fig. 4d) and Li/PDDC-SPE/Li (Fig. 4e) cells show significant (albeit different degrees of) lithium dendrite formation due to uneven deposition behavior of the lithium at the electrolyte interface during lithium ion plating and stripping. Conversely, the lithium metal surface in the Li/SFPE/Li cell (Fig. 4f) remains smooth after cycling. Download : Download high-res image (758KB)Download : Download full-size image Fig. 4. Illustrations of the electrochemical deposition behavior at the Li anode with (a) a liquid electrolyte, (b) PDDC, and (c) the SFPE (with immobilized anions), and SEM images of the Li metal anode surface in (d) Li/liquid electrolyte/Li (e) Li/PDDC-SPE/Li, and (f) Li/SFPE/Li cells after 600 h of galvanostatic cycling.
https://doi.org/10.1016/j.electacta.2020.135902_p3_17 | The cycle stabilities of the Li/PDDC-SPE/Li and Li/SFPE/Li cells were compared by performing galvanostatic cycling tests, which involved implementing repeated charge–discharge cycles for 600 h at 0.1 mA cm−2 and 25 °C. As shown in Fig. 5a, the voltage of the Li/PDDC-SPE/Li cell start to increase after remaining stable for 80 h, and the battery is shorted after 226 h. This indicates that polarization of the lithium metal battery increased and lithium dendrites gradually formed and enlarged on the surface of lithium anode during cycling. In contrast, the voltage for Li plating/stripping in the Li/SFPE/Li cell remained steady even after 600 h, indicating that the SFPE effectively inhibits Li dendrite formation. Download : Download high-res image (1MB)Download : Download full-size image Fig. 5. (a) Voltage profiles of lithium-metal plating/stripping in the Li//Li symmetrical cell cycled under a current density of 0.1 mA cm−2 With SFPE. (b) rate performance of the Li//Li symmetrical cell containing the SFPE under different current densities; (c) cycle performance of the Li/SFPE/Li cell at 0.1 C and 25 °C; (d) typical charge–discharge voltage profiles of the Li/SFPE/Li cell at 0.1 C and 25 °C; (e) rate cycling stability of the cells containing the SFPE and PDDC; (f) practical application of the Li/SFPE/LFP cell.
https://doi.org/10.1016/j.electacta.2020.135902_p3_18 | In order to further examine the influence of the SFPE in lithium-based batteries, symmetric lithium batteries were assembled in an argon-filled glove box and cycled at various current densities and 25 °C. As Fig. 5b shown, the cell overpotential was found to be only around 10 mV at 0.025 mA cm−2 and around 50 mV at 0.1 mA cm−2, which is consistent with the overpotentials of symmetric lithium-based cells containing the most advanced polymer electrolytes [24]. When the current density was increased to 0.2 mA cm−2, the overpotential of the symmetrical battery increased to 100 mV due to the kinetic restrictions of lithium charge transfer in the SFPE.
https://doi.org/10.1016/j.electacta.2020.135902_p3_19 | The cycle performance of the LFP/SFPE/Li cell and that of the LFP/PDDC-SPE/Li cell are shown in Fig. 5c. The specific discharge capacity of the LFP/PDDC-SPE/Li cell increased from 95.2 to 134.9 mAh g−1 after 48 cycles, and this discharge capacity was maintained for another 12 cycles. Further cycling, however, led to a continuous decrease in specific discharge capacity, which was only 65.1 mAh g−1 after 200 cycles (at which point the capacity retention rate was 48.2%). This behavior occurs because there are defects at the point where the positive electrode was placed in contact with the electrolyte during battery assembly. After initiating the cycling, the polymer segment and lithium ions move, the polymer gradually comes into effective contact with the active particles. After several dozen cycles of activation, the polymer electrolyte forms a stable interface with the positive electrode, but the consumption of anions (TFSI−) at the side of the lithium anode during battery cycling promotes the formation and growth of lithium dendrites due to the resulting space charge. In contrast, the LFP/SFPE/Li cell exhibited excellent cycle performance after 200 cycles, with a specific capacity of 164.6 mAh g−1 and capacity retention of 91.3%. This can be attributed to the Si–O–Si structure of VPOSS, which enables the electrolyte to make good contact with the electrode at the start of cycling. Moreover, the addition of VPOSS enables the electrolyte to inhibit the free movement of anions, which suppresses the formation of lithium dendrites. It should also be noted that the coulombic efficiency achieved with PDDC as electrolyte increased from 94.1% after 46 cycles to 99.2% and remained stable, while the coulombic efficiency attained with SFPE as electrolyte remained at 99.2% throughout the cycling period. High Coulomb efficiency proves the excellent electrochemical stability of SFPE and its effective protection on the lithium metal anode.
https://doi.org/10.1016/j.electacta.2020.135902_p3_20 | Typical charge–discharge voltage profiles obtained during the 1st, 50th, 100th, 150th, and 200th cycles at 0.1 C and 25 °C are shown in Fig. 5d. The low polarization observed demonstrates the outstanding interface compatibility and high ionic conductivity of the SFPE. On the other hand, the charge–discharge voltage profiles obtained with PDDC-SPE (depicted in Fig. S8) show high polarization, indicative of poor interfacial compatibility and cycle stability.
https://doi.org/10.1016/j.electacta.2020.135902_p3_21 | As is shown in Fig. 5e, the LFP/SFPE/Li battery exhibited good rate cycling stability and delivered discharge capacities of 165.2, 156.5, 143.0, 112.9, and 81.5 mAh g−1 at rates of 0.05, 0.1, 0.2, 0.3, and 0.5 C, respectively. When the rate was returned to 0.05 C, the specific discharge capacity reached 155.8 mAh g−1, which was 94.3% of the initial capacity. In contrast, the discharge capacities of the LFP/PDDC-SPE/Li cell were only 135.7, 101.6, 76.11, 43.33, and 22.96 mAh g−1 at 0.05, 0.1, 0.2, 0.3, and 0.5 C, respectively, and the capacity retention rate was only 80.3% when the rate was returned to 0.05 C. Fig. S9 presents typical charge–discharge voltage curves for the LFP/SFPE/Li cell at voltages of 2.0–4.5 V and for rates ranging from 0.1 to 0.5 C at room temperature. The voltage polarization was observed to be very slight and remained almost constant.
https://doi.org/10.1016/j.electacta.2020.135902_p3_22 | The real-world applicability of the assembled LFP/SFPE/Li cell was also tested. Fig. 5f shows that two batteries capable of emitting light from a small bulb. This proves that the SFPE has the potential for practical application in lithium metal batteries.
https://doi.org/10.1016/j.electacta.2020.135902_p4_2 | In conclusion, an anion-inhibited solid framework polymer electrolyte (SFPE) was prepared as a means to inhibit the formation of lithium dendrite at the anode of lithium metal battery, which should lead to a safer battery according to space-charge theory. Free movement of anions was effectively inhibited by the use of an electrolyte with an ordered solid framework structure. Further, the lithium-ion transference number of the SFPE was found to be as high as 0.63, and the surface of the lithium metal remained smooth after 600h constant current charge-discharge cycles of Li/SFPE/Li cell. In addition, its high ionic conductivity (0.31 mS cm−1) and wide electrochemical stability window (5.6 V) at 25 °C indicate that the SFPE has the potential to be widely applied in the field of energy storage systems. Finally, the LFP/SPFE/Li cell presented a high specific capacity (165 mAh g−1) and retention rate (91.3% after 200 cycles at 0.1 C) at room temperature. This anion-inhibited solid framework structure polymer electrolyte provides the possibility of the practical application of all solid-state LMBs.
https://doi.org/10.1016/j.electacta.2020.136115_p1_2 | Lithium-ion batteries (LIBs) play a vital role in application of electric vehicles and electronic intelligent devices because of their high energy density, long lifespan, and memoryless effect [[1], [2], [3], [4], [5], [6]]. Unfortunately, LIBs are difficult to meet the growing demand for high energy density owning to the low theoretical capacity (372 mAh g−1) of commercial graphite anode [7]. Therefore, investigations of various aspects mainly focus on promising anode materials for LIBs, such as transition metal oxides (TMOs)[8,9], metal sulfides [10,11], Si-based [12,13], and Sn-based materials [[14], [15], [16]]. TMOs are particularly attractive due to high theoretical capacity and easy preparation [[17], [18], [19]].Among these TMOs anodes, MnO is one of the most prospective anode materials because of its low voltage hysteresis and abound resources [[20], [21], [22]]. However, due to the inherent low electronic conductivity and large volume expansion during charge-discharge process, MnO materials always deliver low rate capability and poor cycling performance. Thus, its commercial application is hindered [[23], [24], [25]].
https://doi.org/10.1016/j.electacta.2020.136115_p1_3 | To overcome above problems, various efforts have been made to enhance electrochemical performance of MnO-based anode materials for LIBs. One effective way is to synthetize different nanostructure MnO with special morphology, such as nanotubes[26], nanodiscs [27], nanocubes [28], nanopeapods [29],nanosphere [30], and so forth [31]. Nano-crystallization can effectively improve rate capability and cycle stability due to the decreased ion diffusion distance and robust structure stability during Li+ insertion/extraction. The introduction of oxygen vacancies is also significant strategy, which can enhance the electrochemical properties due to orbital variation and tailoring electron distribution reducing the O/Mn ratio and making up for the internal nonzero dipole moment along the C axis [32]. In addition, constructing nanocomposite of highly conductive carbon and MnO is another successful method, which can effectively improve electrochemical performance. This is due to MnO-based carbon composite can enhance electronic conductivity and MnO surface-mediated reaction kinetics. Moreover, the mesopores in the composite materials provide a buffer space to mitigate the absolute strain generated during cycling [25,33,34]. Among these carbon materials, carbon nanosheets have attracted huge attention due to their high electrical conductivity, large specific surface area and low price [35]. To date, some researchers have reported composite anode of MnO-based and carbon sheets that exhibited excellent electrochemical performance. Nevertheless, these methods usually include complicated preparation and expensive cost for the composite materials of MnO and carbon sheets [31,36]. Additionally, most of the reported MnO was only anchored on the surface of the carbon sheets, which is only modest relief in the volume expansion of MnO [[37], [38], [39]]. MnO wrapped into porous N-doped carbon sheets can effectively solve the above problems. However, there are few reports on composite electrodes of MnO particles wrapped into porous N-doped carbon sheets by a facile and low-cost method. It is a huge challenge to develop a simple and low-cost approach to construct porous N-doped carbon sheets wrapped MnO particles in 3D carbon networks.
https://doi.org/10.1016/j.electacta.2020.136115_p1_4 | In this work, we proposes a facile and low-cost strategy to construct unique nanocomposite structure of porous N-doped carbon sheets wrapped MnO cubes in 3D carbon networks (denoted as MnO@N-CS) by one-step pyrolysis strategy of commercial MnCO3, urea, and glucose. In the process of preparation, we use the low-cost commercial MnCO3 as manganese sources, cheap urea and glucose as nitrogen and carbon sources, respectively. The synthetical nanocomposite structure consists of MnO cubes with average size of 150 nm, N-doped porous carbon sheets and 3D interconnected carbon networks, which not only provides elastic carbon frame to prevent MnO particles from aggregation and accommodate volume expansion during cycling, but also provides holes to promote fast ion transfer and electronic transmission channel to enhance charge transfer, and more active sites to enhance capacitive-controlled Li storage. Thus, the composite anode delivers high reversible capacity of 917 mAh g−1 after 190 cycles at 0.2 A g−1, excellent rate capability of 328 mAh g−1 at 5 A g−1 and long cycling life-span (655 mAh g−1 after 550 cycles at 1 A g−1, capacity retention of 105%). Moreover, the composite and LiFePO4 are used as anode and cathode to assemble a full battery which exhibits excellent electrochemical performance, demonstrating great application potential in real life.
https://doi.org/10.1016/j.electacta.2020.136115_p2_5 | In a typical procedure, 0.2g glucose, 2g urea and 0.23g commercial MnCO3 were dissolved and dispersed in mixed solution of 10 mL pure water and 30 mL ethanol under stirring and ultrasonic. Subsequently, the above mixed liquid was stirred and evaporated under water bath at 75 °C. The uniform mixed-powder was obtained after the evaporation for a period of time. Lastly, MnO@N-CS was obtained by firstly annealing the mixed-powder in argon at 300 °C for 4 h and subsequently in argon at 900 °C for 10 h. The heating rate is 5 °C/min. The content of MnO in the MnO@N-CS was controlled by adjusting the contents of commercial MnCO3. For example, three samples of MnO@N-CS-H, MnO@N-CS-M and MnO@N-CS-L were synthesized using the contents of commercial MnCO3 with 0.345g, 0.23g, 0.115g, respectively.
https://doi.org/10.1016/j.electacta.2020.136115_p2_9 | The morphologies and microstructures of samples were characterized by scanning electron microscopy (SEM, Hitachi SU8010), transmission electron microscopy (TEM, JEOL210 0F). The crystalline structures of obtained products were performed by TEM (XRD, Rigaku UltimaIV). The contents of MnO in the MnO@N-CS were tested through thermogravimetric analyses (TGA, NETzsch TG 209F3) in air. X-ray photoelectron spectroscopy (XPS) were performed on PHI-5000 VersaProbe X-ray photoelectron spectrometer. Raman spectra were recorded by Invia Micro-Raman spectroscope. The specific surface area (SSA) and pore size distribution of prepared products were tested by Brunauer-Emmett-Teller (BET) and Barrett–Joyner–Halenda (BJH) methods.
https://doi.org/10.1016/j.electacta.2020.136115_p2_11 | The MnO@N-CS anode was prepared using active material, carbon black, and polyvinylidene fluoride (8:1:1, w/w/w) dispersed in N-methyl pyrrolidinone to make homogeneous slurry which was covered on Cu foil and dried at 90 °C for 12 h in vacuum. The loading mass of active mass was 0.7–1.1 mg/cm2. Electrochemical performance was carried out by CR2025 coin cells assembled in argon-filled glovebox by using Li foils as reference/counter electrode, Celgard 2325 as the separator, and 1 M LiPF6 in ethylene carbonate and dimethyl carbonate (1:1, v/v) with 5% FEC additives as the electrolyte. The galvanostatic charge-discharge (GCD) measurements were performed by a NEWARE BTS-610 testing system. The cyclic voltammetry (CV) was tested via an electrochemical workstation (CHI660E) in the voltage range of 0.01–3 V. The electrochemical impedance spectroscopy (EIS) carried out using same equipment at frequencies from 100 kHz to 0.01 Hz. For full cells, MnO@N-CS-M anode was prelithiated by previous methods[40] before assembling MnO@N-CS-M//LiFePO4 full cells. The ratio of anode and cathode capacity was about 1.1:1 according to previous report [41]. The discharge specific capacities of half cells were calculated according to the total mass of MnO@N-CS. The discharge specific capacities of full cells were calculated based on the mass of LiFePO4.
https://doi.org/10.1016/j.electacta.2020.136115_p3_2 | Fig. 1 illustrates the fabrication process of MnO@N-CS by one-step pyrolysis strategy of glucose, urea and commercial MnCO3. Firstly, the uniform mixture of glucose, urea and commercial MnCO3 was collected by stirring and evaporating the solution of water and ethanol. Finally, MnO@N-CS was obtained after annealing the uniform mixture due to the decomposition of urea and MnCO3 and the carbonization of glucose under high temperature.
https://doi.org/10.1016/j.electacta.2020.136115_p3_4 | The crystal structure of obtained products was firstly investigated via XRD. As shown in Fig. 2a, the diffraction peaks of commercial MnCO3 were consistent with MnCO3 (JCPDS no. 44–1472). After carbonizing precursor product in Ar, the MnO@N-CS-M and pure MnO display same the diffraction peaks, which are in good accordance with cubic phase MnO (JCPDS no. 07–0230), demonstrating that the MnCO3 were successfully transformed into MnO. In addition, there is weak hump at 25.7° for MnO@N-CS-M, which could be attributable to graphitic-like carbon [42,43]. Fig. S1 (Supporting Information) presents the diffraction peaks of the MnO@N-CS-L and MnO@N-CS-H, which are associated with MnO@N-CS-M samples. To evaluate the graphitization degree for the carbon of MnO@N-CS-M, Raman spectroscopy is adopted. In Fig. 2b, there are two obvious G and D bands at 1593 and 1346 cm−1 ascribed to ordered graphitic carbon of sp2-type and disordered carbon of sp3-type, respectively [44,45]. The ratios of D bands to G bands (ID/IG) is calculated to be 0.91, suggesting existence of rich defects in the MnO@N-CS-M because of nitrogen doping [34]. In addition, one notable Raman band at 653 cm−1 was attributed to Mn–O vibration mode and the phenomenon also proves the existence of MnO. Fig. S2 displays the TGA curve of MnO@N-CS-M. From the TGA curve in Fig. S2, the weight gradually increases when the temperature starts from 250 up to 455 °C, which is mainly attributed to the oxidation of MnO into Mn3O4. When the temperature rises to 630 °C, the carbon materials are completely combusted and the remaining samples is Mn2O3. Consequently, content of MnO in the composite for MnO@N-CS-M, MnO@N-CS-L (Fig. S3a), and MnO@N-CS-H (Fig. S3b) is about 63.8%, 45.9% and 73.2%, respectively.
https://doi.org/10.1016/j.electacta.2020.136115_p3_6 | In order to get SSA and pore size distribution of MnO@N-CS-L, MnO@N-CS-M, and MnO@N-CS-H, N2 adsorption/desorption isotherms were tested, respectively. The isotherms of MnO@N-CS-L, MnO@N-CS-M, and MnO@N-CS-H (in Fig. 2c, Figs. S4a and S4b) all show a typical type-IV one, suggesting the porous property of the MnO@N-CS [28]. Additionally, MnO@N-CS-L, MnO@N-CS-M, and MnO@N-CS-H also present a broad pore size distribution ranges from 1 to 60 nm (see insets in Fig. 2c, Figs. S4a and S4b) by the BJH model, corresponding to the result of above isotherms. It is worth pointing out that mesopores was formed possibly attributed to the gas evolution (NH3 and CO2) during decomposition of urea and MnCO3 and macropore was generated ascribed to curl of carbon sheets. Based on the BET method, specific surface area and pore volume of N-doped carbon materials (N-CS), MnO@N-CS-L, MnO@N-CS-M, and MnO@N-CS-H are 1618 m2g-1 with 1.254 cm3 g−1, 172 m2g-1 with 0.177 cm3 g−1, 85 m2g-1 with 0.109 cm3 g−1, 38 m2g-1 with 0.079 cm3 g−1, respectively, which are higher than that of pure MnO (3 m2g-1 with 0.008 cm3 g−1) (see Figs. S4a–d and Fig. 2c). Such pore size distribution is beneficial to promote the penetration of electrolyte and fast ion transport and the high specific surface area supplies more active sites, thus leading to excellent rate capability and high capacity. The chemical state on the surface of MnO@N-CS-M was detected by XPS. The survey XPS spectrum in Fig. 2d exhibits the characteristic peaks of Mn, C, N, and O, suggesting the existence of these elements. The Mn 2p high-resolution XPS spectrum of MnO@N-CS-M (Fig. 2e) shows two peaks at 641.6 eV and 653.3 eV for Mn 2p3/2 and Mn 2p1/2, respectively, attributing to the characteristic of MnO [46]. In addition, Fig. 2f displays high-resolution XPS N 1s spectrum of MnO@N-CS-M fitted to three peaks at 398.5, 399.7, and 401.1 eV, ascribed to the pyridinic, pyrrolic, and graphitic N [47]. Remarkably, Pyridinic and pyrrolic N act as functional group at electrochemical reaction active sites, which can improve surface-induced capacitive and enhance the diffusion of reactive Li+, thus increasing the total capacity of MnO@N-CS-M anode [48]. Graphitic N is helpful for electronic conductivity of the carbon frame due to a variety in the electron–donor characteristics [49]. The results further prove the existence of N functionalities, which are beneficial to promote electron transfer and Li+ diffusion kinetics, thus enhancing Li-storage performance.
https://doi.org/10.1016/j.electacta.2020.136115_p3_7 | The morphologies of the prepared products are further investigated using SEM. As shown in Fig. 3a, MnO@N-CS-M exhibits nanoparticles (about 150 nm) in transparent carbon sheets. And pure MnO presents nanoparticles with obvious aggregation (Fig. 3b). MnO@N-CS-L in Fig. S5b shows smaller MnO particles in carbon sheets due to relatively low content of MnO. Additionally, MnO@N-CS-H in Fig. S5a displays serious agglomerate than those of MnO@N-CS-M and MnO@N-CS-L, which may be attributed to high content of MnO in the composite resulting in aggregation. To further investigate the microstructures of the MnO@N-CS-M products, TEM tests are performed. The TEM image displays in Fig. 3c and reveals that carbon sheets wrapped MnO cubes with average size of 150 nm in 3D carbon networks, proving the composite nanostructure. From the high-resolution TEM (HRTEM) image (see Fig. 3d), it is obviously seen that an interplanar spacing is 0.26 nm in the inset corresponding to (111) planes of MnO[50] and obvious carbon layer with thickness of 1 nm exists the edge of MnO, further demonstrating nanocomposite structure of carbon sheets wrapped MnO. Fig. 2e and f-i show HADDF-STEM and energy dispersive X-ray spectroscopy (EDS) element mapping images of MnO@N-CS-M, testifying existence of Mn, O, C, and N elements.
https://doi.org/10.1016/j.electacta.2020.136115_p3_9 | To confirm superiority of the unique structure of MnO@N-CS-M, electrochemical performances of MnO@N-CS-M were evaluated as anode for LIBs in half cells. As shown in Fig. 4a, CV tests of the MnO@N-CS-M electrode were carried out at a scan rate of 0.1 mV s−1 in a voltage window between 0.01 and 3.0 V for the first three cycles. For the first cycle, an obvious cathodic peak at 0.20 V is mainly attributable to reduction of Mn2+ to Mn0 and the other cathodic peak at 0.77 and 1.10 V corresponds to the formation of solid-electrolyte interphase (SEI) layer [51]. The reduction peak shifted to ≈0.40 V for the subsequent two cycles because of the accelerated kinetics and utilization of active materials, motivated by the formation of metallic Mn and Li2O after the first lithiation process [17]. For the first anodic, one broad peak at ≈1.28 V is assigned to the reversible oxidation of Mn0 to Mn2+ and the anodic peaks at 1.28 V keep almost same in the second and third cycles [52]. Fig. 4b displays the galvanostatic charge–discharge curves of MnO@N-CS-M for the 1st, 2nd, 10th, 20th, 50th and 100th cycles at a current density of 0.2 A g−1 in voltage window from 0.01 to 3.0 V. The initial cycle shows a large discharge specific capacity (1632 mA h g−1) and a charge specific capacity (873 mA h g−1) with a first Coulombic efficiency (CE) about 53.5%. The first irreversible capacity is ascribed to form SEI layer and electrolyte decomposition [53]. Upon cycling, the CE value is also gradually increased to nearly 100%. From Fig. 4b, the obvious voltage plateaus at 0.3–0 V and 1.0–1.5 V in the first discharge and charge curve were observed, attributing to reduction of MnO to metallic Mn and oxidization of Mn to MnO, respectively, which is matching well with above CV results (Fig. 4a).
https://doi.org/10.1016/j.electacta.2020.136115_p3_11 | To evaluate electrochemical performances of synthetic samples, the cycling and rate capabilities of MnO@N-CS-M and pure MnO electrodes were tested, respectively. As shown in Fig. 4c, the MnO@N-CS-M electrode at low current density of 0.2 A g−1 after 190 cycles delivers high reversible capacity of 917 mAh g−1, much higher than that of pure MnO (500 mAh g−1 after 70 cycles). It is noteworthy that reversible specific capacity of MnO@N-CS-M is even larger than theoretical capacity of MnO (756 mAh g−1). Such phenomenon may be attributed to contributive capacity of capacitive-controlled Li storage and oxidation of Mn2+ to a higher state along with cycling due to the fast reaction kinetics of Li benefited from unique nanoarchitecture [49]. The enhanced performance of the composite electrode can be ascribed to the synergistic effect of 3D interlinked conductive N-doped carbon network and MnO particles. Fig. 4d presents the rate capabilities of MnO@N-CS-M at different current densities from 0.2 to 5.0 A g−1. MnO@N-CS-M anode exhibits discharge capacity of 831, 743, 640, 569, and 462 mAh g−1 at current densities of 0.2, 0.5, 1.0, 2.0, and 4.0 A g−1, respectively, that are superior to those of pure MnO. Even at large current densities of 5.0 A g−1, MnO@N-CS-M still exhibits discharge capacities of 328 mAh g−1, suggesting excellent rate performance. When the current density backed to 0.2 A g−1, the specific capacity of MnO@N-CS-M achieved 915 mAh g−1, still much larger than 646 mAh g−1 of pure MnO, indicating that structure of MnO@N-CS-M electrode was extremely robust and stable at large current densities. In addition, the content of MnO in the composite was also vital parameters. As a result, we also measured electrochemical performance of the composite electrode at different content of MnO. It can be observed that reducing or increasing the content of MnO all brought about poor electrochemical properties (Figs. S6a–b, Supporting Information) comparing with MnO@N-CS-M, which may be assigned to that reducing the content of MnO will reduce the capacity contribution of MnO in the composite while increasing the content of MnO will result in destruction of the well-defined wrapped nanocomposite structure. Consequently, reasonable design of MnO content is beneficial to enhance electrochemical performance of the composite electrode. Despite of different content of MnO for the composite, MnO@N-CS-L and MnO@N-CS-H still exhibited better electrochemical performance than pure MnO (Figs. S6a–b, Supporting Information).
https://doi.org/10.1016/j.electacta.2020.136115_p3_12 | Long cycle stability at high current densities is also an important parameter in practical application for LIBs. The cycling performance of MnO@N-CS-M at current density of 1.0 A g−1 was further investigated. MnO@N-CS-M anode (Fig. 4e) at second cycle shows high reversible capacity of 625 mAh g−1 at 1.0 A g−1. The discharge capacity slowly rise over the first 17 cycles then maintains stability, and subsequently rises to maximum value of 839 mAh g−1 after 321 cycles. It is worth pointing out that the phenomenon of capacity rising at the first 17 cycles and subsequent cycles could be assigned to the activation process and further oxidation of Mn2+ to a high state along with cycling, respectively [50,54]. After 550 cycles, the MnO@N-CS-M still exhibited a high discharge capacity of 655 mAh g−1 with high capacity retention over 105% and CE values nearly 100% except for the first 17 cycles, indicating remarkable stability of MnO@N-CS-M nanostructure. Compared with the previous report of composite anode consisting of MnO and carbon-based, MnO@N-CS-M exhibited outstanding electrochemical properties, as summarized in Table S1 (Supporting Information).
https://doi.org/10.1016/j.electacta.2020.136115_p3_13 | To understand the mechanism of the improvement for electrochemical properties of MnO@N-CS-M, EIS were tested. All Nyquist plots (Fig. 5a and b) include a semicircle at high-to-medium frequencies attributed to charge-transfer resistance (Rct) and a slope line at low frequencies correlated with ion diffusion (Warburg impedance, Zw). As shown in Fig. 5a, Rct value of MnO@N-CS-M is much smaller than that of pure MnO, indicating that MnO@N-CS-M have a better reactivity and faster Li+ transportation exist within active particles in the MnO@N-CS-M electrode [55]. Fig. 5b presents the Nyquist plots of MnO@N-CS-M after different cycles at current density of 0.2 A g−1. Obviously, Rct value of composite electrode after 10 cycles is lower than that after one cycle and before cycling, implying enhanced reaction kinetics along with cycling. In Fig. 5c, there is a notable slope locating at 1.8–2.2V in the 50th for charge curve of MnO@N-CS-M. In addition, Fig. 5d shows CV curves at 0.2 mv s−1 of MnO@N-CS-M anode at 0.2 A g−1 after 49 cycles and before cycling. It is obviously observed that the oxidation peak at 2.0 V after 49 cycles is more obvious than that of uncycled at 0.2 A g−1 corresponding to result of charging curve in Fig. 5c at 0.2 A g−1 in the 50th, revealing that Mn2+ was gradually oxidized to a higher state with cycling, thus leading to a gradual increase in capacity [49].
https://doi.org/10.1016/j.electacta.2020.136115_p3_15 | In order to further confirm reason of excellent electrochemical properties for MnO@N-CS-M, kinetics analysis was performed by CV measurements at different scan rates. Fig. 6a exhibits the CV curves at different scan rates from 0.2 to 1.0mv s−1 for MnO@N-CS-M, and CV curves all present similar shapes and broad redox peaks, revealing excellent electrode kinetics of MnO@N-CS-M. The pseudocapacitive-controlled and diffusion-controlled are analysed by the formula of i = avb [31,56].Where a and b are constants, i and v represent the current and the scanning rate, respectively. When b = 1, electrochemical reaction is typical pseudocapacitive-controlled storage behavior. And b = 0.5 implies a diffusion-controlled process. The b values based on the linear plots of log(i)/log(v) in Fig. 6b for the two peaks are 0.74 and 0.86, respectively. The results indicate that electrochemical reaction contain both pseudocapacitive-controlled storage behavior and diffusion-controlled process in the MnO@N-CS-M electrode. Ration of capacity for the capacitive contribution and diffused contribution was quantitatively confirmed based on the equation of i = k1v + k2v1/2 [57]. Where k1v is contribution of capacitive-controlled, and k2v1/2 represent the contribution of diffusion-controlled. As shown in Fig. 6c, the MnO@N-CS-M electrode presents a capacitive contribution (pink area) of 80% at 0.8 mV s−1. In addition, Fig. 6d exhibits capacitive contribution are gradually increased from 69% to 85% with the scan range from 0.2 to 1.0 mV s−1. The above results suggest that the capacitive-controlled Li storage is dominant mechanism in the MnO@N-CS-M electrode, which results in its excellent electrochemical properties.
https://doi.org/10.1016/j.electacta.2020.136115_p3_17 | To demonstrate the structural advantage of the composite nanostructure, TEM of MnO@N-CS-M after 550 cycles were further explored. As shown in Fig. 7a, curl carbon sheets can still be obviously observed, which was very similar to the morphology before cycling (Fig. 3c), indicating that carbon frame structure is extremely robust. However, surprisingly, the MnO cubes with average size of 150 nm were disappeared. Besides, in Fig. 7a, we can only see very small and uniform particles. By the HRTEM image (Fig. 7b), it can be clearly seen that there are obvious lattice fringes corresponding to manganese oxide. The above phenomenon is similar to results of many previous report[54], which is due to improve the conversion reaction kinetics with cycling [55],as proved by the lower charge-transfer resistance with cycling (Fig. 5b).
https://doi.org/10.1016/j.electacta.2020.136115_p3_19 | According to the above analytic results, we can get conclusions that the excellent electrochemical properties of MnO@N-CS-M are mainly attributed to the following advantages. As schematically illustrated in Fig. 7c, firstly, the composite structure of porous N-doped carbon sheets wrapped MnO cubes in carbon networks has abundant active sites which can enhance capacitive-controlled Li-storage, bringing about high reversible capacity. Secondly, this feature can promote fast ion transport by holes and charge rapidly and effectively transfer back and forth because of N-doped carbon framework. Thirdly, due to carbon sheets wrapped MnO, the composite structure can effectively accommodate volume expansion, ensuring stability of electrode structure. As a result, the composite electrode presents outstanding lithium storage properties.
https://doi.org/10.1016/j.electacta.2020.136115_p3_20 | To explore its application potential for real life, we use MnO@N-CS-M as the anode and LiFePO4 (LFP) as the cathode to assemble full cells, respectively, and the schematic diagram was shown in Fig. 8a. The charge-discharge curves of MnO@N-CS-M anode and LFP cathode in Fig. 8b display the voltage platforms of MnO@N-CS-M and LFP in the 5th cycles are ∼1.25 and ∼3.35V, respectively. Based on the calculation[58], the voltage platform of the MnO@N-CS-M//LFP should be at ∼2.1V. This result is in good accordance with the real charge-discharge curves of full cell (Fig. 8c, 0.05 A g−1). The Li-ion full cell in Fig. 8d shows the first charge-discharge capacities of 161.7 and 142.7 mAh g−1 with high initial CE of 88% at current density of 0.05 A g−1, respectively. Meanwhile, Fig. 8d also presents rate performance, the discharge capacities are 139.8, 114.6, 100.1, 91.1,84.7 and 72.0 mAh g−1 (based on the fifth discharge capacity) at different current densities of at 0.05, 0.1, 0.15, 0.2,0.25 and 0.5 A g−1, respectively. Even at large current density of 1 A g−1, the device still delivers high discharge capacity of 57.3 mAh g−1. When the current density backs to 0.05 A g−1, discharge capacity can recover to 97.5 mAh g−1, suggesting outstanding reversibility of the device. After 40 cycles at 0.05 A g−1, the specific capacity of the device increased to 114.5 mAh g−1, and this phenomenon may be attributed to oxidation of Mn2+ to a higher state along with cycling for anode. Cyclic performance of the device also is tested at current density of 0.085 A g−1, as displayed in Fig. 8e. The full cell still exhibits high specific capacity of 92.0 mAh g−1 after 120 cycles. In addition, the MnO@N-CS-M//LFP full cell after the 120 cycles can easily drive a XTU logo (in Fig. 8f) which is consisted of 17 yellow LEDs, implying tremendous potential in real application. The excellent electrochemical performance of MnO@N-CS-M//LFP full cell is superior to most reported full cells, as shown in Table S2 (Supporting Information).
https://doi.org/10.1016/j.electacta.2020.136115_p4_2 | In summary, we propose a simple and low-cost strategy to build unique nanostructure of porous N-doped carbon sheets wrapped MnO cubes with average size of 150 nm in 3D carbon networks by one-step pyrolysis method of glucose, urea and commercial MnCO3. The unique nanocomposite structure not only supplies holes to boost fast ion transport and conductive network to promote the charge transfer, but also provides a buffer space to accommodate volume variation. Moreover, kinetic analysis and characterization tests reveal that capacitive-controlled Li storage is a vital way and further oxidation of Mn2+ to a higher state with cycling contributes a lot of capacity. As a result, MnO@N-CS-M anode at half-cells shows high discharge specific capacity of 917 mAh g−1 after 190 cycles at 0.2 A g−1, excellent rate performance of 328 mAh g−1 at 5 A g−1, and superior cycling stability with a capacity of 105% at 1.0 A g−1 after 550 cycles. Moreover, the assembled MnO@N-CS-M//LFP full cell also delivers outstanding rate capability and good cycling stability, indicating great potential for practical application. The facile and low-cost method and unique nanostructure design are expected to be extended to other composite anode material consisting of porous N-doped carbon sheets, metal oxide and 3D carbon networks for LIBs.
https://doi.org/10.1016/j.electacta.2020.136156_p1_2 | Lithium-ion batteries (LIBs) are an important energy storage technology due to their high energy densities and long cycle life [1], however there are concerns over the safety of these devices [2]. At the core of this problem is the ubiquitous use of flammable organic liquid electrolytes such as ethylene carbonate (EC) and dimethyl carbonate (DMC), which are electrochemically unstable in an operating battery and rely on a passivating layer consisting of electrolyte degradation products called the solid electrolyte interphase (SEI) to operate. Because of this instability, harsh conditions or flawed manufacturing process and design leave open the possibility for catastrophic failure in the form of thermal runaway leading to battery fire [3]. There is growing research interest in replacing these liquid organic electrolytes with solid alternatives that are intrinsically safer [[4], [5], [6], [7], [8]]. Ideally, an alternative to liquid organic electrolytes shall simultaneously address the safety concerns while maintaining suitable performance metrics for conductivity and electrochemical stability.
https://doi.org/10.1016/j.electacta.2020.136156_p1_3 | Due to its unique characteristics, solid polymer electrolytes (SPEs) are a very promising alternatives to organic liquid electrolytes [4,5,[9], [10], [11]]. SPEs are nonflammable and have little to no vapor pressure, making them ideal candidates for battery applications in which safety is critical [12]. They are easily processible as they can be solution cast [13] or fabricated into thin films using a solvent-free hot pressing approach [14], they are flexible and conforming in nature, and they can eliminate the need for inactive cell components, such as spacers and packaging, that are currently required in the manufacturing process in order to prevent liquid electrolyte from escaping. However, the biggest challenge facing SPEs is their inferior ionic conductivity, as solid electrolytes are inherently less conductive towards Li+ than their liquid counterparts. For poly (ethylene oxide) (PEO), whose ether-containing architecture is commonly employed in SPEs due to its ability to dissolve lithium metal salts [10], this challenge is embodied in its propensity to crystallize below 60 °C for even moderately high molecular weights [15]. EO-containing SPEs exhibit ionic conductivity values several orders of magnitude lower compared to conventional liquid electrolytes below their melting point. While it is possible to have significant ion conduction of aligned PEO crystallites [16], appreciable transport of ions in PEO largely relies on segmental chain motion which is only possible in the amorphous state, making it advantageous to have a plasticized PEO matrix and avoid any crystallization [17].
https://doi.org/10.1016/j.electacta.2020.136156_p1_4 | There are a number of strategies researchers have used to create a more favorable morphology for ion conduction at lower temperatures in EO-containing SPEs. One approach is to introduce micro or nanosized ceramic fillers such as TiO2, Al2O3, silica, and garnet [6,[18], [19], [20]] as plasticizers that form composites with better mechanical properties and enhanced conductivity due to the disruption of crystal formation. Conductivity values on the order of ∼10−4 S/cm have been obtained at elevated temperatures using ceramic fillers, which alone isn’t satisfactory for most commercial applications. A second approach is to incorporate PEO into a block copolymer (BCP) to disrupt crystallization while simultaneously imparting robust mechanical properties from the second block [21,22]. The inclusion of a second rigid block drastically improves the mechanical properties of the SPE which can help stabilize Li metal anode for long-term cycling. The drawback of this approach is that the rigid block is not conductive, leading to a low overall conductivity making these BCP SPEs only suitable for high (>80 °C) temperatures [23,24].
https://doi.org/10.1016/j.electacta.2020.136156_p1_5 | A third approach is to plasticize PEO with an ionic liquid (IL) to form an amorphous SPE [13,15,[25], [26], [27]] ILs are molten salts that have melting points below 100 °C and are often in the liquid state at room temperature. ILs have high ionic conductivity coupled with high thermal and electrochemical stability, and when incorporated into a polymer matrix can lead to significant increases in conductivity of the resulting SPE [28].
https://doi.org/10.1016/j.electacta.2020.136156_p1_6 | Here we investigate Polymer: IL: lithium salt ratios that have not previously been studied and their effect on the physical and electrochemical properties of the resulting ILSPE system. We demonstrate a conductivity of ∼1 mS/cm at room temperature, a value suitable for commercial application. Optimized ILSPE compositions are resistant to oxidation and show ideal Li stripping/plating behavior. ILSPEs with excellent transport properties were able to achieve room temperature cycling in Li/ILSPE/lithium iron phosphate configuration with high coulombic efficiency and capacity utilization. This work has the potential to enable the commercialization of ILSPEs for room temperature applications.
https://doi.org/10.1016/j.electacta.2020.136156_p2_2 | PEO with molecular weights of 300,000Da (300 k), 1 × 106 Da (1 M), and 4 × 106 Da (4 M) were purchased from Sigma Aldrich. Triethylsulfonium bis(trifluoromethylsulfonyl)imide (S2TFSI) was also purchased from Sigma Aldrich. Lithium bis(trifluoromethylsulfonyl)imide (LiTFSI) was obtained from Solvay. Lithium iron phosphate (LFP) and lithium cobalt oxide (LCO) was obtained from Saft America Inc, Cockeysville Maryland. Kynar 1800 (polyvinylidene fluoride, PVDF) was obtained from Arkema. TIMCAL Super-P was obtained from MTI Corporation. Anhydrous N-Methyl-2-pyrrolidone (NMP) was purchased from Sigma Aldrich. Lithium metal was obtained from MTI Corporation. CR2032 stainless steel coin cells were purchased from Pred Materials International. Ultrahigh purity N2 gas was purchased from Airgas. All materials were opened, handled, and stored in a humidity-controlled dry room (relative humidity < 0.2%) or glove box.
https://doi.org/10.1016/j.electacta.2020.136156_p2_4 | Electrolytes were prepared by a simple three step process (see Figure S1). First the specific ratios of PEO, S2TFSI, and LiTFSI were mixed in a mortar and pestle until roughly homogeneous by inspection. The resulting electrolyte mixture was placed in a sealable aluminum pouch and vacuum sealed (30s, −30psig). The pouch was then pressed at 85 °C, above the melting point of PEO, with a force of 1 metric ton for 1 min, resulting in a homogeneous film with a thickness of 100–200 μm. All materials were dried in a vacuum oven, PEO at 50 °C and S2TFSI and LiTFSI at 100 °C, prior to use to minimize water content. All materials including the pressed film were handled in a dry room (relative humidity < 0.2%).
https://doi.org/10.1016/j.electacta.2020.136156_p2_6 | LFP cathodes were prepared by ball mixing 60 wt% LFP, 10 wt% Kynar 1800, 10 wt% Super-P, 5 wt% PEO, 10 wt% S2TFSI, and 5 wt% LiTFSI in NMP for 20 min. The electrode was casted on an aluminum current collector using a doctor blade and then vacuum dried for at least 24hr prior to use. LCO was prepared in a similar fashion with a composition of 62 wt% LCO, 8 wt% Kynar 1800, 10 wt% Super-P, 5 wt% PEO, 10 wt% S2TFSI, and 5 wt% LiTFSI. The morphology of the LFP electrodes were imaged by scanning electron microscopy (SEM) using a Tescan GAIA SEM system. EDX analysis was performed on the cathode to access the chemical repartition of the elements (see Figure S2). The active material mass loading was ∼0.17mAh/cm2 for LFP and ∼0.14mAh/cm2 for LCO.
https://doi.org/10.1016/j.electacta.2020.136156_p2_8 | Modulated differential scanning calorimetry (DSC) was performed on a TA Instruments Q100 differential scanning calorimeter. Samples were prepared by hermetically sealing 10–15 mg of electrolyte in an aluminum pan in a dry atmosphere. Samples were heated from room temperature to 100 °C, allowed to equilibrate, then cooled to −50 °C and heated back to 100 °C at a rate of 3 °C/min with a ±0.20 °C/min modulation. A flowrate of 50 mL/min of nitrogen gas was used.
https://doi.org/10.1016/j.electacta.2020.136156_p2_10 | Impedance measurements were performed using a Solartron 1287A/1255B platform. ILSPE was placed in a symmetrical coin cell using stainless steel blocking electrodes and annealed for 24hr to create good contact before measurement. Impedance spectroscopy was measured over the frequency range of 1 MHz to 1 Hz with a 10 mV amplitude. Temperatures ranging from 0 °C to 80 °C were measured, with a 1-h dwell time between each temperature to allow the electrolyte to equilibrate before measurement. A 0.25 mm thick PTFE spacer with a 4 mm inner diameter was used to create a clean, well-defined volume for ion diffusion. The samples were made using an empirically determined amount of electrolyte that best fills the volume defined by the PTFE spacer.
https://doi.org/10.1016/j.electacta.2020.136156_p2_12 | Transference number was measured on Li/ILSPE/Li cells using the Bruce-Vincent polarization method [29,30]. The cells were annealed for 24hr and conditioned by running 5 galvanostatic cycles with a 4hr charge, 45min rest, 4hr discharge, and 45 min rest constituting one cycle with a current density of 0.02 mA/cm2 being applied. This was done to create a stable interface before the transference measurement. The transference measurement involves applying a 10 mV potential to the cell and measuring the current until a steady-state current is reached at 60 °C. Impedance spectroscopy was run before and after the polarization to take into account any change in the resistance of the electrolyte.
https://doi.org/10.1016/j.electacta.2020.136156_p2_14 | Cyclic voltammetry was performed on an Arbin BT2000 to determine the oxidative stability of the electrolyte. Li metal/ILSPE/titanium-coated SS coin cells were prepared and cycled at 60 °C. The applied potential difference was swept from 2.5 V to 4.5 V vs. Li/Li+ and back for a single cycle at a rate of 5 mV/s, for a total of 100 cycles.
https://doi.org/10.1016/j.electacta.2020.136156_p2_16 | Stripping and plating of lithium metal with the ILSPEs was performed on an Arbin BT200 using symmetrical Li/ILSPE/Li coin cells. Cells were subjected to an alternating current density of 0.1 mA/cm2 every 1 h at 60 °C, for a total of 100 cycles, while the overpotential was measured.
https://doi.org/10.1016/j.electacta.2020.136156_p2_18 | Li/ILSPE/LFP cells were cycled on an Arbin BT2000 between 2.8 and 4.0 V vs. Li/Li+. Cells were cycled at 60 °C for constant rate cycling, with a charge/discharge rate of 1 h (1C). Some cells in the same configuration were cycled at 22 °C with a C/20 rate, while others cycled using a variable rate routine. These cells completed 5 cycles at the following rates in succession: C/20, C/10, C/5, C/2, and C/20. All cells were annealed for 24hr prior to cycling. We did not record OCV values for these cells. They were generally in line with what you would expect for Li/LFP or Li/LCO pairings, ∼3 V.
https://doi.org/10.1016/j.electacta.2020.136156_p3_2 | The ILSPE molar composition follows the nomenclature 20 PEO: x S2TFSI: y LiTFSI (PEO molecular weight) where x and y are varied between 1 and 4 and the PEO molecular weight is 1 or 4 million Da. The molar ratios and molecular weight of SPE (from 20:4:2 (4 M) with the highest salt/ionic liquid loading to 20:1:1 (1 M) with the least loading) are varied to sample a wide spectrum of electrochemical properties while maintaining the ability to form homogenous, coherent thin films with a hot-pressing method. Increasing the molecular weight of PEO for higher salt/ionic liquid content is necessary for the mechanical integrity of the resulting SPE film and has been shown to have a negligible effect on conductivity for molecular weights higher than 1,000 g/mol [31]. PEO was selected for its ability to dissolve alkali salts in high concentrations [32,33] as well as its reductive stability against lithium metal [34,35]. TFSI− was chosen as an anion for both the lithium salt and IL component for its ease of dissociation due to its highly delocalized charge, as well as its chemical and thermal stability [36,37]. TFSI− is also known to be a good plasticizer [38], which promotes an amorphous morphology of the electrolyte.
https://doi.org/10.1016/j.electacta.2020.136156_p3_4 | DSC was used to characterize the thermal properties of the ILSPE electrolytes, specifically to measure if there are any thermal phase transitions that could influence its conductivity behavior with temperature, such as melting phase transitions that would indicate the presence of PEO crystals. PEO crystallinity effectively shuts down the segmental motion of polymer chains, stunting the main conduction mechanism in PEO electrolytes and leading to poor ionic conductivity values [15,38]. Therefore, it is imperative to find ILSPE compositions with sufficient salt and IL content to plasticize PEO into an amorphous electrolyte. On the other hand, high content of salt will create aggregates that result in a significant decrease of conductivity and high content of IL will begin solvating PEO and result in a significant decrease of mechanical integrity. A compromise then has to be found to ensure the best performance of the ILSPE. DSC is used to understand what effect that PEO, IL, and LiTFSI have on the morphology of the electrolyte. From a design perspective, we seek to determine what is the minimum IL + salt content that will ensure an amorphous morphology of the electrolyte in the desired temperature range.
https://doi.org/10.1016/j.electacta.2020.136156_p3_5 | To assess the impact of each component, reference DSC thermograms of the PEO matrix, PEO and S2TFSI, and PEO and LiTFSI were collected and compared to thermograms of the full ILSPE (Fig. 1) for two compositions. We refer the reader to Figure S3, Figure S4, and Table S1 for full temperature scans and analysis of all compositions. The PEO matrix (1 M and 4 M MW) shows a strong melting peak above 65 °C that is consistent with the melting temperature of high molecular weight PEO [39]. Adding IL into the PEO matrix has a strong effect on the PEO crystallinity. For 20:2:0 (1 M), the PEO and IL thermogram (Fig. 1A, red curve) shows a suppressed melting peak at ∼59 °C with an enthalpy of melting, ΔHm, of 92 J g−1 that is smaller in size compared to the 130 J g−1 for PEO, indicating a lesser degree of crystallinity at 47% compared to the 65% of PEO. For 20:4:0 (1 M) (Fig. 1B, orange curve), the thermogram shows two melting peaks, indicating that this composition is phase separated. The first peak is at ∼ −12 °C and can be assigned to the melting temperature of pure IL [25]. The second peak at ∼51 °C corresponds to PEO melting, but is smaller in size (32 J g−1) and further suppressed to a lower temperature than the melting peak for 20:2:0 (1 M). These results demonstrate that while presence of IL into the PEO matrix has a beneficial impact on its thermal properties, another plasticizer, such as a lithium salt, is necessary to plasticize the matrix and make the electrolyte amorphous. Download : Download high-res image (493KB)Download : Download full-size image Fig. 1. Offset modulated DSC scans in the heating direction over the range of −50 °C–100 °C for A) 1 M PEO based electrolytes and B) 4 M PEO based electrolytes. Inset plots are zoomed in from the scans of the same color. Arrows are used to point to phase separation in the 20:4:0 (4 M) electrolyte showing two melting transitions. The thermograms show the impact each component has on the plasticization of the ILSPE individually and cooperatively. Individually each component (S2TFSI, LiTFSI) fails to create an amorphous ILSPE with observable glass transitions and melting points. All composition designations represent molar ratios in the form of x PEO: y IL: z LiTFSI (PEO MW). (For interpretation of the references to color in this figure legend, the reader is referred to the Web version of this article.)
https://doi.org/10.1016/j.electacta.2020.136156_p3_6 | As expected, adding Li salt into the PEO matrix drastically changes its thermal behavior. The thermograms for the PEO and LiTFSI salt in Fig. 1 (20:0:2 (1 M) and 20:0:2 (4 M)) lack large features but the insets highlight the glass transition and melting temperature for both compositions. The glass transitions for 20:0:2 (1 M) and 20:0:2 (4 M) are ∼ −26 °C and ∼ −40 °C respectively, while the melting transitions occurs at ∼47 °C for both compositions. While the salt alone plasticizes the polymer to a significant degree as evidenced by the 20:0:2 (1 M and 4 M) scans, it also increases the glass transition of the polymer from −67 °C [39] to −26 °C and −40 °C respectively. Further increasing salt content can aid transport through plasticization of the polymer matrix and by increasing the number of charge carriers, but there is a tradeoff with a commensurate increase in Tg which decreases the segmental motion of the polymer making it less ionically conductive [22,40]. This is evidence by the thermograms for 20:1:1 (1 M) and 20:1:3 (1 M) (Figure S4) where 20:1:3 (1 M) has a suppressed melting peak in both location (37.6 °C) and size (2.6 J g−1) as compared to 20:1:1 (1 M) (47.5 °C, 38.6 J g−1), however a Tg becomes detectable at −44.0 °C for 20:1:3 (1 M) whereas no Tg was observed for 20:1:1 (1 M). This increase in Tg with increasing salt content was not observed when the IL content was increased to the same degree or more as is evidenced by the 20:2:2 (1 M) and 20:4:2 (4 M) thermograms where no Tg was measured in the range of the scan down to −50 °C. Furthermore, the full ILSPE scans show no features for both 20:2:2 (1 M) and 20:4:2 (4 M), indicating full plasticization and advantageous morphology for ion conduction in this system. Both IL and salt have some plasticization effect as they either suppress the magnitude or the temperature for the melting transition of PEO, but neither individually create an amorphous electrolyte and therefore a combination of both is necessary to yield synergistic effect.
https://doi.org/10.1016/j.electacta.2020.136156_p3_8 | Electrochemical impedance spectroscopy was performed to measure the resistance of the electrolyte, R, in order to calculate the ionic conductivity from Eq. (1) (1) σ = l/R∗A where l and A are the thickness and area, respectively, of the electrolyte. Resistance was extracted from equivalent circuit models based on the associated Nyquist plots. The area and thickness in Equation (1) were held constant by using a PTFE spacer. We validated our equivalent circuit model and technique for defining the area of the electrolyte by varying the inner diameter of the PTFE spacer, measuring and extracting resistance through EIS, and calculating the associated conductivity values (see Figure S6). For low temperatures, an equivalent circuit containing a resistor (R1) in series with a second resistor (R2) and capacitor that are in parallel with each other, was found to be appropriate. A constant phase element (CPE) was used in place of a traditional capacitor because the Nyquist plots showed non-ideal capacitive behavior. R1 represents the resistance to ionic motion in the bulk electrolyte while R2 represents resistance to charge transfer at the interface due to the build-up of charge, known as the double layer. Thus, the resistance in Equation (1) is equal to the sum of R1 and R2. For high temperatures (>40 °C), the Nyquist plots show behavior of a pure ionic conductor (see Figure S7) and a simple equivalent circuit of one resistor in series with a capacitor was used. Linear regression shows that the calculated conductivity values are independent of the dimensions of the sample (see Figure S6b).
https://doi.org/10.1016/j.electacta.2020.136156_p3_9 | Logarithmic scale conductivity as a function of inverse temperature is plotted in Fig. 2 and shows a trend of higher ionic liquid loading leading to higher ionic conductivity. 20:4:2 (4 M) and 20:2:2 (1 M) have the highest conductivities at room temperature (25 °C) with values of 0.96 mS/cm and 0.45 mS/cm respectively. 20:1:1 (1 M) is the next most conductive at room temperature with a value of 0.24 mS/cm and 20:1:3 (1 M) has a similar conductivity value of 0.22 mS/cm. The 20:1:3 (1 M) electrolyte exhibited poor consistency and reproducibility across samples, evident from the sporadic and often large error bars in Fig. 2, as well as uninterpretable data below 15 °C. These results show a clear connection between increasing conductivity and increasing ionic liquid content, while an increase of lithium salt in the absence of higher ionic liquid content decreases system conductivity. Increasing the salt content increases the amount of Li+ charge carriers present, but this increase in Li+ content appears to increase the likelihood of ion-ion and ion-cluster interactions, decreasing the mobility of Li+ in the system [41]. High ionic liquid content leading to better conductivity values is corroborated with the DSC results in Fig. 1 where 20:2:2 (1 M) and 20:4:2 (4 M) have no melting transitions while having the highest conductivities, with 20:4:2 (4 M) having a room temperature conductivity value twice as high as 20:2:2 (1 M). 20:1:1 (1 M) also shows a rapid increase in conductivity comparable to 20:2:2 (1 M) around 50 °C corresponding to a melting phase transition (Figure S5) that leads to increased segmental motion and thus ionic conductivity in the electrolyte. Download : Download high-res image (211KB)Download : Download full-size image Fig. 2. Ionic conductivity of the various compositions of ILSPE measured by EIS in the temperature range of 0 °C–80 °C. Measurements were taken sequentially for each sample, starting at 0 °C and heating with time between temperature changes to reach equilibrium. Addition of IL leads to an increase in conductivity while addition of lithium salt leads to a decrease in conductivity. 20:1:3 (1 M) (gray square) samples exhibited poor consistency and reproducibility, as well as uninterpretable data below 15 °C. All composition designations represent molar ratios in the form of x PEO: y IL: z LiTFSI (PEO MW).
https://doi.org/10.1016/j.electacta.2020.136156_p3_11 | The transference number, which is defined as the fraction of current that is due to Li+ as a ratio of total charge carriers [29,30], was measured for the different ILSPE electrolytes (see Figure S8) and is shown in Table 1 along with ionic conductivity values at select temperatures and the melting temperature. Of particular importance is the finding that addition of ionic liquid, which consists of a cation and anion, to plasticize the network does not show an impact on transference number, suggesting that more of the relatively bulky ions do not hamper lithium mobility. The 20:4:2 (4 M) ILSPE, which showed the highest ionic conductivity in Fig. 2, has approximately the same lithium transference as 20:2:2 (1 M) of ∼0.3, despite having two additional moles of IL and a higher molecular weight PEO matrix. Due to its poor consistency between samples, the 20:1:3 (1 M) ILSPE was not evaluated for transference number. Table 1. Summary of the thermal and transport properties for the different ILSPE electrolyte compositions investigated. Additional of IL leads to an amorphous SPE with high ionic conductivity without impacting the lithium transference number. All composition designations represent molar ratios in the form of x PEO: y IL: z LiTFSI (PEO MW). Electrolyte Composition Tm [°C] σ at 25 °C [mS cm−1] σ at 60 °C [mS cm−1] TLi+ 20:1:1 (1 M) 47.5 0.24 ± 0.06 2.20 ± 0.42 0.35 ± 0.03 20:1:3 (1 M) 37.6 0.01 ± 0.01 0.36 ± 0.05 NMa) 20:2:2 (1 M) NDb) 0.45 ± 0.06 2.30 ± 0.34 0.25 ± 0.04 20:4:2 (4 M) NDb) 0.96 ± 0.02 4.00 ± 0.07 0.31 ± 0.11 a) NM = not measured. b) ND = not detected.
https://doi.org/10.1016/j.electacta.2020.136156_p3_13 | Electrochemical stability against oxidation was measured using CV with a Li reference and titanium working electrode for 20:1:1 (1 M), 20:2:2 (1 M), and 20:4:2 (4 M) and is shown in Fig. 3. The applied potential difference was swept from 2.5 to 4.5 V vs. Li/Li+ at a rate of 5 mV/s, and Cycle # 1, 2, 10, 100 are shown on the same figure with a vertical offset. This potential difference range was chosen as it encompasses the redox potentials for many commercially available high potential cathodes for LIBs. All compositions show a modest amount of current starting between 3.5 and 4.0 V vs Li/Li+ in the first cycle which is indicative of electrolyte breakdown. During the second cycle the current response of 20:1:1 (1 M) and 20:2:2 (1 M) has lessened to a significant degree showing strong passivation behavior. For cycle 2 of 20:4:2 (4 M) the current has also decreased from cycle 1 displaying passivation behavior, but there remains a higher total current than the other two compositions. This suggests that the 20:4:2 (4 M) composition is less stable against oxidation than its counterparts. By cycle 10 through 100 all compositions show shrinking current response up to 4.5 V, with 20:4:2 (4 M) showing ∼10 μA/cm2, 20:2:2 (1 M) showing ∼1 uA/cm2, and 20:1:1 (1 M) showing ∼0 uA/cm2, indicating passivation behavior. Download : Download high-res image (517KB)Download : Download full-size image Fig. 3. Cyclic voltammograms from 2.5 V to 4.5 V of A) 20:1:1 (1 M) B) 20:2:2 (1 M) and C) 20:4:2 (4 M). Scans were taken at 60 °C at a 5 mV/s rate for 100 total cycles. All compositions show oxidation during the first cycle followed be significant current reduction in subsequent cycles, indicating passivation through electrolyte breakdown and formation of a solid electrolyte interphase. All composition designations represent molar ratios in the form of x PEO: y IL: z LiTFSI (PEO MW).
https://doi.org/10.1016/j.electacta.2020.136156_p3_14 | To measure the interfacial stability of the ILSPE electrolytes with Li metal, Li/ILSPE/Li coin cells were constructed for Li stripping and plating experiments shown in Fig. 4. The experiment consists of applying a constant current density of 0.1 mA/cm2 in one direction for 1 h, then reversing the polarity of the current for an hour at 60 °C while measuring the overpotential of the cell. The 20:1:1 (1 M) electrolyte shows the smallest interfacial resistance with an initial overpotential value of 30 mV that decreases slightly to 28 mV after the first 5 cycles and plateaus through the remainder of the experiment (Fig. 4A). The 20:2:2 (1 M) electrolyte shows the next best interfacial stability with an overpotential value of ∼56 mV that plateaus at 50 mV after 10 cycles (Fig. 4C). The 20:4:2 (4 M) electrolyte has an initial value of ∼84 mV that decreases and plateaus to ∼56 mV after 30 cycles (Fig. 4E). All compositions show an initial higher value of overpotential that decreases and plateaus after a few cycles, demonstrating good stripping/plating behavior and indicating long-term stability with Li. Parts B, D, and E of Fig. 4 show the first 10 cycles for better clarity. The sharp point and smoothness of the overpotential curves indicate that, at this current, there is no formation of mossy lithium dendrites, where one would expect a shift from “peaking” to “arcing” if there was [42]. Download : Download high-res image (868KB)Download : Download full-size image Fig. 4. Symmetrical Li/ILSPE/Li cell stripping and plating at 60 °C with a 0.1 mAh/cm2 current density over 200 h (100 cycles) for A) and B) 20:1:1 (1 M) C) and D) 20:2:2 (1 M) and E) and F) 20:4:2 (4 M). B, D, and F show five intermediate cycles for the respective compositions for clarity. The ILSPES show a reduction in overpotential to an equilibrium with cycling, indicating good compatibility and long-term stability with lithium metal. All composition designations represent molar ratios in the form of x PEO: y IL: z LiTFSI (PEO MW).
https://doi.org/10.1016/j.electacta.2020.136156_p3_16 | LFP was chosen as an electrode material to demonstrate good cycling performance of ILSPEs. To ensure good ionic contact between the ILSPE and cathode active material, electrolyte components are included in a composite cathode to create an ionically conductive network for these solid electrolytes in lieu of electrolyte-electrode porosity infiltration for high interfacial contact typical of liquid electrolytes and standard electrodes (see Figure S2). The ILSPE electrolytes were cycled with the composite LFP in a Li/ILSPE/LFP coin cell configuration at 60 °C with a 1C current rate. Specific capacity and coulombic efficiency vs. cycle number and cell potential difference vs. specific capacity are plotted in Fig. 5 for 20:2:2 (Fig. 5A, C) and 20:4:2 (Fig. 5B and D). Both compositions cycled with high efficiency (>99%) and capacity retention for 500 cycles, demonstrating practical cyclic stability with a Li metal anode and LFP cathode. Fig. 5C shows that the initial capacity for the first cycle for 20:2:2 (1 M) was 144.9 mAh/g. By the 100th cycle, the specific capacity increased to 151.1 mAh/g and by the 500th cycle the specific capacity had increased to 153.1 mAh/g, or 105.6% of the initial capacity. The origin of this capacity increase with cycle number is likely due to a relaxation effect and increased utilization of the LFP cathode through effective formation of a solid electrolyte interphase. The 20:4:2 (4 M) composition has a starting capacity of 178.1 mAh/g on the first cycle, which decreases slightly to 177.1 mAh/g on the 100th cycle. By the 500th cycle the specific capacity delivered was 160.1 mAh/g, giving a capacity retention of 89.9% after 500 cycles. LFP has a theoretical specific capacity of ∼170mAh/g, indicating a potential overestimation of capacity for the 20:4:2 (4 M). The best rationalization for this discrepancy is the use of an average mass loading when calculating specific capacity, rather than arduously measuring the loading of each individual electrode. There is concern with the potential for aluminum current collectors to corrode in the presence of TFSI− anion [43], however there is strong evidence that aluminum corrosion is suppressed in ionic liquids [44,45] and 500 cycles in a full cell configuration here suggests that this is the case. Download : Download high-res image (679KB)Download : Download full-size image Fig. 5. Specific capacity vs. cycle number of Li/ILSPE/LFP at 60 °C with a rate of 1C for A) 20:2:2 (1 M) and B) 20:4:2 (4 M). Matching cell potential difference vs. specific capacity graphs are provided for C) 20:2:2 and D) 20:4:2. Both compositions demonstrate practical cyclic stability with lithium metal at 60 °C and 1C, based on the high efficiency and capacity retention for 500 cycles. All composition designations represent molar ratios in the form of x PEO: y IL: z LiTFSI (PEO MW).
https://doi.org/10.1016/j.electacta.2020.136156_p3_17 | Given that the 20:2:2 (1 M) and 20:4:2 (4 M) compositions are amorphous and have ionic conductivity values at room temperature that are exceptionally high for a SPE, i.e. ∼10−3 S/cm, these compositions were chosen as good candidates to assess room temperature (22 °C) galvanostatic cycling in a Li/ILSPE/LFP cell configuration and are shown in Fig. 6. The 20:2:2 (1 M) electrolyte has an initial capacity of 139.8 mAh/g on the first cycle, which drops to 120.2 mAh/g on the 40th cycle for an 85.6% capacity retention with a C/20 rate (Fig. 6A). The 20:4:2 (4 M) electrolyte has an initial capacity of 169.0 mAh/g on the first cycle, stays steady through the 40th cycle with a capacity of 170.3 mAh/g for a 100.7% capacity retention at the same C/20 rate (Fig. 6B). The accompanying cell potential difference vs. specific capacity graphs for select cycles are shown in Fig. 6D and E for 20:2:2 (1 M) and 20:4:2 (4 M) respectively. The full capacity retention of 20:4:2 (4 M) compared to the 85.6% capacity retention for 20:2:2 (1 M) after 40 cycles could be attributed to the higher ionic conductivity of the 20:4:2 (4 M) electrolyte. Download : Download high-res image (728KB)Download : Download full-size image Fig. 6. Specific capacity vs. cycle number of Li/ILSPE/LFP at 22 °C with a rate of C/20 for A) 20:2:2 (1 M) and B) 20:4:2 (4 M), and with a variable rate for C) 20:2:2 (1 M). Matching cell potential difference vs. specific capacity graphs are provided for D) 20:2:2 (1 M) at C/20 E) 20:4:2 (4 M) at C/20 and F) 20:2:2 at variable rate. Both compositions show cyclic stability at 22 °C and C/20, with 20:4:2 (4 M) showing no capacity fade over 42 cycles. Capacity recovery during variable rate cycling in C indicates a kinetic limitation to accessing available capacity at higher C rate, not degradation of the ILSPE. All composition designations represent molar ratios in the form of x PEO: y IL: z LiTFSI (PEO MW).
https://doi.org/10.1016/j.electacta.2020.136156_p3_18 | To assess room temperature rate capability of the ILSPE electrolyte, variable rate cycling was performed on 20:2:2 (1 M) electrolyte at 22 °C. The experiment consists of a Li/ILSPE/LFP coin cell undergoing 5 cycles at C-rates of C/20, C/10, C/5, and C/2 in succession for a total of 60 cycles (Fig. 6C). It is typical for a battery system to deliver less capacity at higher C-rates due to higher kinetic demands on Li+ movement in the electrode, charge transfer resistance, and electrolyte Li+ conductivity limitations. The corresponding cell potential difference vs. capacity graph for this sample (Fig. 6F) shows the specific capacity for the middle cycle at each C-rate (i.e. the C/20 curve corresponds to cycle #3, the C/10 curve corresponds to cycle #8, etc.). At a C/20 rate, a specific capacity of 135.5mAh/g is reached on the third cycle. At a C/10 rate the sample exhibits a specific capacity of 91.9% of the C/20 capacity. C/5 rate has a specific capacity of 70.0% of the C/20 capacity, and the C/2 rate shows a specific capacity of 35.1% of the C/20 capacity. Remarkably the next three rounds of C/20 cycling (cycle #21–25, #41–45, #61–65) fully recover the capacity of the initial round of C/20 cycling, demonstrating stability through reversible rate performance. The recovery also indicates that there is a kinetic limitation preventing access to available capacity at higher rates, rather than degradation of the electrolyte limiting the capacity. The rate capability could improve with a thinner ILSPE electrolyte, which would decrease the length of migration for Li+. Given that this system shows full reversible capacity at any given rate is an indication that the electrolyte can handle high current without evidence of degradation.
https://doi.org/10.1016/j.electacta.2020.136156_p3_19 | High potential cathode cycling was also investigated with the same strategy of mixing SPE components with active material, creating a lithium cobalt oxide (LCO) composite cathode. The full cell configuration Li/ILSPE/LCO was cycled over 400 cycles with a 2C rate at 60 °C (Fig. 7). A gradual decrease of the capacity with cycling is observed. The PEO presence in the composite cathode is most likely the origin of this capacity fade as PEO has known challenges with oxidation against high potential (>4.0 V) cathodes [42]. Making further improvements to the composite cathode formulation that omit PEO are needed to improve the cycling performance of higher potential cathodes such as LCO or lithium nickel manganese cobalt oxide (NMC). With a sufficient ion conduction network in a composite cathode without PEO, SEI formation and kinetic passivation could be relied on and contained to the electrode/electrolyte interface, enabling higher potential cathodes. Download : Download high-res image (345KB)Download : Download full-size image Fig. 7. Specific capacity vs. cycle number of Li/ILSPE/LCO at 60 °C with a rate of 2C for A) 20:2:2 (1 M). Matching cell potential difference vs. specific capacity graph is provided B). 20:2:2 shows reasonably high coulombic efficiency with slow capacity fade through 450 cycles. All composition designations represent molar ratios in the form of x PEO: y IL: z LiTFSI (PEO MW).
https://doi.org/10.1016/j.electacta.2020.136156_p4_2 | SPEs must overcome difficult challenges to be considered viable alternatives to liquid electrolytes, namely their ionic conductivity and interface with electrode materials must be improved. ILSPEs characterized here show a promising step in the direction of solving these issues, with ionic conductivity values of 0.45 and 0.96 mS/cm for the two most conductive compositions. ILSPEs have also demonstrated the ability to cycle at room temperature with full reversible capacity at different C-rates, a significant improvement to most SPEs that can only cycle at elevated temperatures. This improved capability is due to high ionic conductivity originating from a plasticized polymer matrix as characterized by DSC, and an improved interface between ILSPE and composite electrode via inclusion of electrolyte components in the electrode. The ILSPEs showed long-term stability with lithium metal and oxidative stability up to 4.5 V, indicating their potential for use in high cell potential batteries.
https://doi.org/10.1016/j.electacta.2020.136418_p1_2 | Lithium-ion batteries (LIBs) are a mature energy storage technology that made the wide spread use of mobile and wearable devices, the development of the smart grid and renewable energy sources, and the rise of electric vehicles possible [[1], [2], [3], [4]]. Nevertheless, they still fall short in meeting the gravimetric energy density target for the future generation of portable and wearable electronics [1,2]. Therefore, limiting the inactive components in the battery is a major area of research. Typical composite electrodes are spread on an aluminum or copper current collector and are composed of active material, carbon black, and polymeric binder [5,6]. While the current collector, carbon black, and binder are necessary for the electronic conduction and mechanical integrity of the electrode, they do not store charge. As such, the removal or reduction of the mass of inactive material without degradation in battery performance is highly desirable.
https://doi.org/10.1016/j.electacta.2020.136418_p1_3 | Considerable effort has been focused on the fabrication of self-supported and flexible electrodes for both the anode and the cathode [[7], [8], [9], [10], [11], [12], [13], [14], [15], [16], [17], [18], [19], [20], [21]]; They enable alternative battery geometries and applications and can increase the gravimetric energy density of the whole system due to removal of both current collectors. The concept of collector-free electrodes was developed in the 1990’s. Bellcore developed a technique that trapped active material within a plastic matrix made of PVDF-Hexafluoropropylene (HFP)-plasticizer (DBP) that ensured the mechanical strength of the electrode [22]. However, as this matrix was largely deadweight, it decreased the electrode energy density significantly. Recently, carbon nanotube (CNT) networks have been used to incorporate active material [9,10,13,14,18,19,[23], [24], [25], [26], [27], [28], [29], [30], [31], [32]]. Due to their excellent mechanical strength, electronic conductivity and electrochemical stability, CNTs are indeed one of the top choices for the development of a wide range of self-supported, high energy electrodes - both cathodes or anodes. In fact, active material loadings in excess of 90 wt% based on the functional electrode mass has been reported with the balance being solely CNTs [20,31]. Such electrodes present similar electrochemical behavior including excellent power and cycle life performance in comparison to their conventional current collector supported electrode counterpart [20,31]. As an alternative to CNTs, Trinh et al. used a conductive polymer, poly (3,4-ethylenedioxythiophene) (PEDOT), scaffold to produce self-supported LiFePO4 (LFP) electrodes with 160 mA h/gLFP capacity [21]. However, the mass of PEDOT required to make a self-supported electrode reduced the practical functional electrode capacity to only 75 mA h/g at C/10.
https://doi.org/10.1016/j.electacta.2020.136418_p1_4 | In parallel, interest in PEDOT was further emphasized when it was proposed as a coating for active material (AM) thanks to its electronic conductor character and electrochemical stability. On one hand, using the intrinsic oxidative power of partially oxidized LFP to drive the polymerization, PEDOT-coated LFP particles have been fabricated with improved electronic conduction leading to high power performance comparable to commercial carbon-coated LFP [[33], [34], [35]]. On the other hand, PEDOT coating on layered oxides (LiNixCoyMn1−x−yO2, NMC) ensures shielding of the AM surface from electrolyte and favors electrochemical and thermal stabilization of the AM [[36], [37], [38]].
https://doi.org/10.1016/j.electacta.2020.136418_p1_5 | In the present work, PEDOT is directly polymerized onto self-supported electrodes composed of 95 wt% LFP (or carbon coated C-LFP) and 5 wt% single-walled carbon nanotubes (CNTs). LFP is specifically chosen due to its poor electronic conductivity and to highlight the benefit from such self supported architecture. Not only the mechanical integrity is provided by the CNTs but electronic conductivity as well. PEDOT is used to maximize and maintain interconnection between particles of the active material and the CNT network. The resulting electrodes are investigated, in term of morphology and battery performance using scanning electron microscopy, electrochemical (galvanostatic) cycling, and electronic conductivity measurement. The properties and performance of PEDOT modified electrodes are compared to self-supported electrodes without conductive polymer produced using the same process.
https://doi.org/10.1016/j.electacta.2020.136418_p2_2 | C–LiFePO4 preparation. LiFePO4 was prepared by a hydrothermal process from FeSO4·7H2O 99+%, LiOH·H2O 98% (both from Sigma Aldrich) and H3PO4 85% (Fisher Scientific) as reported in the literature [39,40]. Additionally, l-Ascorbic acid (Sigma-Aldrich) was used as a reducing agent to prevent the formation of Fe3+ species. The reactants were sealed in an autoclave and heated at 220 °C for 6 h. After cooling to room temperature, the precipitate was dried at 80 °C. The carbon coating was performed using a continuous-flow agitator wet mill (NetszchMicrocer) filled with 0.5 mm yttria-stabilized zirconia beads. Isopropyl alcohol (IPA, 99.5%, VWR) was used as the solvent to avoid any undesired dissolution of the active material in the solvent. The active material and IPA were mixed in a powder/solvent weight ratio of 5/95, and β-Lactose (Acros Organics) was added as a carbon source during milling (11 wt %). The material without carbon coating was treated in the same manner but without the addition of β-Lactose. After solvent evaporation, the powder was annealed at 700 °C for 2 h in a nitrogen atmosphere to produce defect free LFP or carbon-coated LFP (C-LFP). The resulting LFP (or C-LFP) material consists of agglomerated 50–100 nm particles. The mean size of these agglomerates was measured by direct light scattering as 200 nm.
https://doi.org/10.1016/j.electacta.2020.136418_p2_3 | C-LFP/CNT electrode preparation. CNTs were obtained from Meijo Nano Carbon Company. The CNTs have a diameter of 1.5 ( ±0.8) nm and an aspect ratio (i.e. length/diameter) of ∼4000 [41]. First, an aqueous dispersion of CNTs was prepared by mixing 0.1 wt % of CNTs with 1 wt % of sodium deoxycholate (Sigma-Aldrich) in 10 mL of water (total mass of dispersion ∼10 g). The CNTs were then dispersed by tip sonication (sonicator Misonix S-4000) for 30 min at 15 W. 47.5 mg of active material (AM) powder (either LFP or C-LFP) was mixed with 10 mL of isopropyl alcohol (IPA) and homogenized by tip sonication for 1 h at 30 W. Then, the CNTs and AM dispersions were combined in 50 mL of deionized water to yield a CNT:AM mass ratio of 5:95 wt%. Finally, the diluted mixture was vacuum filtrated on a 35 mm Omnipore™ PTFE Hydrophilic Membrane (EMD Millipore) with 0.1 μm pores. After filtration, the electrode was washed using 5 mL of IPA in order to eliminate any residual water. Finally, the cathode was left under vacuum until no visible solvent remained. The resulting thickness of the electrode is ≈ 40 μm.
https://doi.org/10.1016/j.electacta.2020.136418_p2_4 | EDOT polymerization. Here, the polymerization of EDOT is driven by the LFP reductive lithium insertion reaction. EDOT was chosen as its efficiency for coating LFP particles was already demonstrated in Schougaard’s group [33]. Other conductive polymers might have been used such as Polyanyline (PANI) and PolyPyrrole (PPy) among others [[42], [43], [44]]. Nevertheless, the redox potential of PANI at 4.09 V vs. Li+/Li for example does not allow for the reduction of FP to occur [45] and coating with PPy requires an additional oxidizing agent [46]. As such, partial chemical LFP delithiation is necessary. Delithiation was undertaken using a H2O2 solution based approach reported by Lepage et al. [47]. Similarly, the polymerization was performed according to the protocol described previously [33]. LiTFSI (3M™ Fluorad) was dissolved in methanol (10 mL) and 3,4-ethylenedioxythiophene (AK Scientific, 98%) was added under sonication for dispersion. The free-standing electrode was placed into a 50 mL beaker, and the monomer solution was poured on the ∼42 mg electrode yielding a mass ratio of 3:0.1:0.8 LiTFSI:EDOT:FP-CNTs. The beaker was placed into an oven at 60 °C for 4 h. A blue hue on the cathode appeared as an indication of polymerization. The electrode was then washed with methanol followed by acetonitrile to remove the excess monomer and anions. The final electrode was dried under vacuum at 70 °C overnight.
https://doi.org/10.1016/j.electacta.2020.136418_p2_5 | Electrode characterization. The electrical conductivity of the electrodes was measured using a homemade two-electrode probe through plane conductivity device connected to a Keithley 2400 source meter. The electrode was sandwiched between two polished copper electrode and the thickness as well as the pressure on the electrode was applied using a micrometer screw gauge equipped with a ratchet knob allowing for a constant pressure to be applied. The morphology of the electrodes was observed using a JEOL FE-SEM 7600 field emission gun (FEG) scanning electron microscope (SEM), with a 5 kV accelerating voltage, a working distance of ∼4 mm, and a magnification from 12 k to 100 k. The electrons were detected using a secondary electron detector. The ratio of polymer was determined by thermogravimetric analysis performed under air using a TA instrument TGA Q500/discovery MS with a temperature profile of 30–600 °C and a rate of 5 °C/min. Infrared spectroscopy characterization of the PEDOT-LFP/CNT electrode was performed by a Nicolet 6700 FTIR Smart Endurance using the Single-Reflection Diamond ATR tool (Fig. SI1 and SI2). For electrochemical characterization, a 10 mm disk was cut and calendered using a Carver press. For comparative purposes, standard current collector composite electrodes were prepared from LFP, carbon black, and PVDF at a ratio of 84:9:7 wt-%. The composite was cast onto carbon coated Al current collectors yielding an active material loading of 0.9 mg/cm2 and an active layer electrode thickness of ∼20 μm. Standard coin-cells (2032) were assembled in an Ar-filled glove box. Batteries were prepared in half-cell configuration, using a lithium foil (Alfa-Aesar) as the anode and 1 M LiPF6 in EC:DEC (1:2 vol ratio) as the electrolyte. Polypropylene membranes (Celgard inc.) were used as separators. The electrochemical tests were performed at 30 °C on a VMP electrochemical station (Bio-Logic). Cut-off voltages were 2.2 and 4.0 V versus Li+/Li, and a 0.1C rate was used for galvanostatic stability cycling. For power performance, the C-rate was progressively increased from 0.1 C to 60 C every 5 cycles on fresh electrodes. Three coin cells were prepared per sample to ensure reproducibility. The standard deviation was determined to be within 2 mA h/g.
https://doi.org/10.1016/j.electacta.2020.136418_p3_2 | The morphology of the pristine electrode containing uncoated LFP particles as well as the same electrode modified with PEDOT is displayed in Fig. 1-A and B. Homogeneous particle distribution inside the CNT network was reported and discussed previously [20]. Although uncoated LFP is electronically insulating, the contour of the particles is clear and well defined due to improvement in the conduction of electrons by the CNT network. The inset of Fig. 1-A shows LFP particles from another area in the same electrode taken with the same accelerating voltage where the particle contours are fuzzy due to charging under the SEM beam. This suggest localized reduction in electrical conductivity due to a lack of CNTs on the surface of the particles. Consequently, reduced electrochemical activity of these particular particles is expected compared to particles that are fully integrated in the CNT network. To alleviate the isolated particle phenomena, PEDOT coating of the LFP particles within the self-supported electrode was conducted. A low magnification view of such electrode containing ∼15 wt% of PEDOT is shown in Fig. 1-B. Previous results demonstrated that coating LFP particles with PEDOT resulted in minimal change in particle morphology [33]. However, in the present case, the CNT network morphology is strongly impacted. In fact, no CNTs with their original sharp linear edges could be found. As such, it is likely that the CNTs have been coated with PEDOT, as they were in electronic contact with the partially delithiated LFP during the polymerization process. Importantly, the concentration of PEDOT, determined by TGA analysis, is ∼15 wt% suggesting a nanometric or possibly highly porous coating. No clear difference in electrode morphology for PEDOT ratios of 5–30 wt% was observed. Moreover, morphology of the electrode does not look like previously reported pure PEDOT films, self-supported composite PEDOT-LFP or composite PEDOT-LFP electrodes [21,48,49].
https://doi.org/10.1016/j.electacta.2020.136418_p3_4 | The quantity of PEDOT deposited onto the electrode will inevitably decrease the proportion of active material within the electrode (Table 1). Consequently, the weight percent of LFP in the electrode is reduced from 95 wt% in the pristine case to 90 and 81 wt% with 5 and 15 wt% PEDOT which corresponds to an AM loading of 6.7 and 6 mg/cm2 respectively. Despite the reduction in overall AM composition, these compositions still surpass the standard supported electrode AM composition which can reach values as low as 46 wt% [50].
https://doi.org/10.1016/j.electacta.2020.136418_p3_6 | CNT based self-supported electrodes reported previously showed high electronic conductivities up to three orders of magnitude higher than conventional current collector supported electrodes [20]. The improved electronic conductivity and charge transfer in the electrodes was mainly attributed to the high degree of crystallinity and high aspect ratio of the CNTs, which ensured good intrinsic conductivity and electronic percolation [20,51]. The electronic conductivities of pristine electrodes and PEDOT containing samples showed a general decrease of the electrical conductivity when increasing the amount of PEDOT in the electrode (Table 1). Between 5 and 15 wt% PEDOT, the conductivity remains in the 10 S/cm range which is already two orders of magnitude lower than in the pristine electrode. Above 15 wt%, this value drops to only 9 10−3 S/cm. This is one order of magnitude lower than current collector supported electrodes [20]. It is noteworthy that the electrical conductivity of the electrode is similar regardless of the active material used, i.e. insulating LFP or carbon coated LFP. This is a clear indication that transport through the CNT network dominates the macroscopic conductivity.
https://doi.org/10.1016/j.electacta.2020.136418_p3_7 | The electrodes were cycled using standard coin cells. No aluminum current collector was used. Instead, the electrodes were placed in contact with the coin cell casing. Fig. 2 compares typical galvanostatic curves of a pristine 95:5 uncoated LFP:CNT electrode with the same electrode after the addition of 15 wt% PEDOT. The capacity is expressed in mAh/g of LFP within the electrode. Both curves present similar shape with a flat plateau centered at 3.4 V vs. Li+/Li characteristic of the olivine-LiFePO4/heterosite-FePO4 bi-phasic reaction [52]. The polarization, determined at 50% of the capacity, is 84 mV for both electrodes.
https://doi.org/10.1016/j.electacta.2020.136418_p3_9 | The capacity (Fig. 2) of the pristine LFP electrode yielded an unexpectedly high capacity (150 mA h/gLFP) in comparison with the standard current collector supported electrode (Fig. 2 insert). Few publications mention the possibility of cycling uncoated LFP [53,54]. However the particle size has been shown to be a key factor in improving electronic and ionic transport, e.g. Delacourt et al. reported binderless electrodes made from uncoated LFP particles with a diameter of 100–200 nm that showed capacities greater than 145 mA h/g, low polarization, good cycle life, and power performance [53]. These results clearly demonstrate that if the electron can be transported efficiently to and from the particle and the particle has access to the electrolyte, then the conductive coating on the surface is not needed. Similarly, studies using solution molecules to shuttle electrons from the particle have shown little need for the conductive coating [47,54,55]. Thus, Fig. 2 clearly indicates that utilizing CNT networks as highly electronically conductive scaffolding significantly improves the electrochemical performance compared to the industrial standard current collector supported, composite electrode. After EDOT polymerization, the intrinsic LFP capacity reached 169 mA h/gLFP which compares very favourably to the theoretical capacity of 170mAh/gLFP. This result emphasizes the benefit of PEDOT coating in combination with a CNT network. Since PEDOT is electrochemically active within the potential range, its contribution was removed from to the LFP capacity mentioned above. Independent measurement of the PEDOT-related capacity in purely CNT electrode using the current polymerization method is not possible due to the lack of oxidizing agent. The reversible capacity for pure PEDOT is reported to be 10–16 mA h/g [21,56] and its weight fraction (15 wt%) to yield a total capacity of 2–3 mA h/g based on the total mass of the electrode.
https://doi.org/10.1016/j.electacta.2020.136418_p3_10 | The galvanostatic rate capacities were measured for different C-rates for pristine and PEDOT coated electrodes (Fig. 3). With increased current density, the reduction onset potential decreases significantly faster for the pristine electrode compared to the PEDOT modified electrode which shows that the internal resistance of the electrode has been significantly improved by PEDOT. Moreover, the concentration polarization (the slope of the discharge curve) increases more rapidly for the pristine electrode suggesting a less uniform current distribution over the particle population compared to the PEDOT sample. Despite higher DC transverse electronic conductivity in pristine electrode compared to that of PEDOT coated electrodes from Table 1, the low electrical conductivity of uncoated LFP particles results in poor local electronic conduction that prevents electrons hopping from the CNT network to the particles unless they are in intimate contact with the conduction network. This hinders the pristine electrode from homogeneously utilizing the material during discharge. In contrast, local electronic conduction is favored in the case of PEDOT self-supported electrodes leading to improved power performance. This emphasizes the importance of an optimized electronic transport within self-supported electrode. In spite of the high macroscopic conductivity brought by the CNT form factor, typical point contact between these CNTs and the AM is not sufficient to ensure proper electronic conduction at the micro- and nano-scales. As it was investigated in classical Li-ion electrodes, the multiscale distribution of the electronic transport in self-supported electrodes should be systematically considered, specifically for high power applications [[57], [58], [59]]. In this study, optimization of the conductive domains thanks to the “coverage capability” of PEDOT polymer directly on the AM particles helps overcome resistive barriers.
https://doi.org/10.1016/j.electacta.2020.136418_p3_12 | While utilizing the full capacity of the AM is interesting from a fundamental point of view, the practicality of the self-supported electrodes can only be ascertained from full electrode comparisons. To this end, the power performance as well as Ragone plots of the different electrodes tested are displayed in Fig. 4. The discharge capacity of pristine LFP quickly diminishes with increasing C-rate starting from 143 mA h/gelectrode at C/10 to 121 mA h/gelectrode at 1C and 0 mA h/gelectrode at 10C. Pristine C-LFP electrodes are more promising than the pristine LFP electrodes as the decrease in capacity is less drastic. The capacity is 145 mA h/gelectrode at C/10 and decreases to 138 mA h/gelectrode (95% of the initial capacity) and 105mAh/gelectrode (72% of the initial capacity) at 1C and 10C respectively. The difference is solely due to an enhancement of the electrical conductivity provided by the carbon coating of LFP. After EDOT polymerization, regardless of whether LFP or C-LFP is used, the capacity reaches138 mA h/gelectrode at C/10. With increasing C-rate, the discharge capacity follows the same trend as for the pristine C-LFP, i.e. 95% and 72% of initial capacity at 1C and 10C respectively. Nevertheless, the capacity is considerably improved at C-rates above 10C as the PEDOT C-LFP electrode still provides 39 mA h/gelectrode at 50C while pristine C-LFP exhibits no capacity at 30C. When C-LFP is used as the active material, particle surface electronic conduction is optimal. Although the CNTs offers a highly conductive network for the transportation of electrons, the PEDOT improves the point contacts between the CNTs and C-LFP particles by fully coating the electrode. This allows for better overall contact between the particles and the CNTs which results in better, more uniform charge transfer. Further understanding the relative electrical conductivity within these electrodes at different scales, from interatomic size (inside active material particles), intermediate size (between clusters of particles in the nano to micrometric range) and up to the macroscopic scale is currently under investigation in our laboratories.
https://doi.org/10.1016/j.electacta.2020.136418_p3_14 | The specific energy and power plots (Fig. 4-B) further illustrate the benefit of the PEDOT coated CNT architecture. The pristine uncoated LFP electrode barely reaches 700 mW/gelectrode, while PEDOT sustains power levels an order of magnitude higher at the same specific energy. The increase is less pronounced when C-LFP material is used in the electrode, as electrical conductivity is already improved on the particle surface. However, the presence of PEDOT, bridging the particles to SWNT network, allows the electrode to sustain an energy of 80 mWh/gelectrode for a power of 26.6 W/gelectrode. These values are particularly interesting considering the high electrode loading in comparison to that of a standard composite electrode for power application [60,61]. Energy and power densities of electrodes are strongly dependent on many parameters (i.e. active material, formulation, thickness, self supported electrodes or cast on current collector, porosity …) [62,63]. These values are only scarcely indicated in the literature, instead the capacity at different C-rates normalised to the active material loading is generally specified. While the relatively low potential of LFP compared to layered oxides mitigate its energy densities, the capacity at high C-rates reported to the active material loading remains a reasonable indication of the power and energy densities. Table 2, Table 3 summarize such data for different electrode configurations. At high C-rates, for example 10C, and considering a loading of ≈6 mg/cm2, the PEDOT coated electrodes developed here still present capacities 30–50% higher whether it is compared to other self-supported electrode or electrode cast on aluminum current collector.
https://doi.org/10.1016/j.electacta.2020.136418_p3_17 | Beside gravimetric energy densities, volumetric energy densities are also of great industrial concern. The volumetric energy and power densities were calculated and shown in Fig SI3. With a volumetric energy density ranging from 770 to 850 mWh/cm3, these data compare favourably with that reported in literature for C-LFP electrodes, as thick as 108 μm [61]. Increasing the current electrode thickness will lead to increase of the electrode volumetric and gravimetric energy.
https://doi.org/10.1016/j.electacta.2020.136418_p3_18 | Our results show that using proper electrode configuration allows the use of uncoated LFP with reasonable power performance. This is of industrial interest as the carbon coating LFP is a time consuming (i.e. costly) and technologically challenging process when performed on nano-sized powders on a ton per day scale. LFP is here used as a case study but the proposed architecture could easily be transferred to other AM such as NMC, Li-rich NMC, LCO with other conducting polymers [36,37,46,[64], [65], [66], [67]]. In such studies, polymerization is also performed in solution almost similarly what is reported in the present paper but using FeCl3 or H2O2 as oxidizing agents for polymerization [37,[64], [65], [66], [67]].
https://doi.org/10.1016/j.electacta.2020.136418_p4_2 | The power performance of highly loaded self-supported electrodes, consisting of LFP embedded in a CNT scaffold was improved using EDOT polymerization. The high electrical conductivity brought by the CNTs allows for the cycling of uncoated LFP particles; yet, the power performance of such electrode is still limited due to poor particle connection to the CNT scaffold. Polymerizing EDOT in the electrode not only coats LFP particles, but also improves the interconnectivity by linking the particle with the conductive CNT scaffold. Consequently, higher electrochemical activity is found for LFP especially at C-rates higher than 10C. Overall, the PEDOT polymer addition to conductive network greatly increases the power density of the electrodes. Selected for its insulating character, LFP is in the present paper used as a demonstration of the concept. The proposed architecture may be applied to NMC considered as the most promising materials for the next generation of Li-ion batteries in cutting edge applications like load leveling, vehicle fast charging, and energy recovery from intermittent sources.
https://doi.org/10.1016/j.electacta.2020.136481_p1_2 | Advanced electrochemical storage systems with higher energy and safety tolerance are nowadays among the most fervent research areas whose development has a significant impact on the sustainable future of the planet. The necessity of efficient batteries crosses multiple fields such as portables, consumer electronics, electrical vehicles, etc., which entails an ever rising demand for high performance solutions. Until now, lithium ion rechargeable batteries (LIB) have been the most powerful commercial answer [1], nonetheless, this technology is close to attain its theoretical limits, mainly due to the relatively low energy density of typical positive and negative electrode materials. Lithium metal electrode, with its specific capacity more than ten-folds (3860 mAh/g) compared to LiC6 negative electrode (372 mAh/g), is the most promising solution to significantly increase the energy density of a battery. However, its use has been restrained by several issues, among which safety represents one of the key concerns [2,3].
https://doi.org/10.1016/j.electacta.2020.136481_p1_3 | Solid state batteries are a concrete solution to several LIB limitations, since they allow the elimination of highly flammable organic liquid electrolytes, reducing leakage hazard and, consequently, the possibility of dramatic cell’s failures as fire and explosion [4,5]. Moreover, the presence of a solid barrier between the lithium metal and the positive electrode enhances the resistance to lithium dendrites growth, hence effectively preventing a short circuit failure. Among solid electrolyte materials, polymers represent a rational choice as they are easily processable, flexible, versatile and can be modified to obtain an enormous variety of compounds [6]. Polyethers, and most concretely poly (ethylene oxide) (PEO) and its derivatives, are the most employed polymers in solid electrolyte formulations due to their ability to solvate high amount of lithium salt even at room temperature [[7], [8], [9]]. Furthermore, the segmental movement of polymer chains favors Li+ ion transport from one electrode to the other. However, being a semi-crystalline polymer, ion conduction is only possible in the amorphous state above the melting temperature (Tm), typically around 60–70 °C. Several techniques have been applied to favor the formation of this phase; nonetheless, they generally entail the sacrifice of some important features such as mechanical strength, and the fully solid nature when liquid organic plasticizers are added. Blending the polymer matrix with inorganic fillers is one of the possible solutions, which allows not only the decrease of both Tm and crystallinity, but also the increase of mechanical stability without affecting ionic conductivity [[10], [11], [12]]. The major drawback of this approach is poor affinity of the inorganic fillers with the organic media that provokes the segregation between the two amphipathic fractions resulting in an inhomogeneous and unstable solid electrolyte. The functionalization of inorganic nanoparticles with organic molecules anchored on their surface is an efficient practice that stabilizes the nanoparticle in the organic media, hence limiting the phase separation and the precipitation [[13], [14], [15], [16], [17], [18]].
https://doi.org/10.1016/j.electacta.2020.136481_p1_4 | In this regard, organosilicon compounds, such as polyhedral oligomeric silsequioxanes (POSS®) can be a solution. In fact, these hybrid molecules compatibilize inorganic fillers in organic polymer matrix, since they are composed by an inorganic empty cage of Si–O–Si bonds functionalized with organic moieties. POSS® has attracted significant interest as effective nanofiller in the electrolyte formulation. Indeed, several studies have shown that POSS®-based solid polymer electrolytes exhibit high ionic conductivity, enhanced thermal stability and mechanical properties as well as good interfacial compatibility with electrodes [[19], [20], [21], [22], [23], [24], [25]]. The use of poly (ethylene glycol) (PEG) functionalized POSS in PEO-based electrolytes offers advantages compared with volatile small PEGs and other plasticizers. In addition, the blends of PEG-functionalized POSS® and high molecular weight PEO lead to a homogeneous and stable phase [19,20]. The incorporation of POSS®-PEG improves amorphousness, mechanical and ion transport properties of nanocomposite solid polymer electrolytes [20]. Kim et al. studied a series of organic/inorganic block and random hybrid polymer electrolytes containing side chain POSS® and PEG, where the materials exhibit enhanced ionic conductivity and dimensional stability due to the nanophase separation forming the ion-conducting channels [26]. Furthermore, POSS® has also been employed as cross-linker in the preparation of solid polymer electrolytes [21,22]. For example, Pan et al. reported a new class of cross-linked polymer electrolytes composed by glycidyl POSS® as cross-linker and α,ω-amino-PEG as lithium ion solvating polymer [21]. The resulting hybrid electrolytes exhibit high ionic conductivity and good electrochemical performance. By including a linear free polymerized ionic liquid into the cross-linked matrix, lithium electrodeposition stability and lithium dendrites penetration resistance at 90 °C can be further improved [27]. Recently, Zhang et al. have prepared freestanding hybrid polymer electrolytes (HPEs) with POSS®-(vinyl) as cross-linker and poly (ethylene glycol) methyl ether methacrylate (PEGMA) and stearyl methacrylate (SMA) as co-monomers by one-step free radical polymerization [22]. Compared to PEGMA/SMA copolymer electrolytes without POSS®, the HPEs exhibit enhanced thermal and electrochemical stabilities, improved ionic conductivity and long-term cycling performance of LiFePO4/Li cells.
https://doi.org/10.1016/j.electacta.2020.136481_p1_5 | Inspired by the aforementioned works and the features offered by POSS®, here we report a series of new nanocomposite solid polymer electrolytes formed from the blends of high molecular weight PEO and controlled network structures based on glycidyl POSS® and Jeffamine® ED2003, which is a polyether diamine. The nanocomposite solid polymer electrolytes were prepared using a facile one-pot reaction (Fig. 1). The reaction between amine and epoxide groups allows fast and catalyst-free formation of an epoxy resin with self-standing property. To further increase both mechanical and electrochemical properties, free linear chains of PEO were introduced into the matrix creating a semi-interpenetrating hybrid polymer network, which can act as conductive media and also as a barrier against lithium dendrites growth [27,28]. Several nanocomposite solid polymer electrolytes with different ratio of cross-linkable components, LiTFSI salt and free PEO were prepared and tested in 3 V and 4 V class solid state lithium metal coin cells with LiFePO4 and LiNi0.6Mn0.2Co0.2O2 cathodes, respectively.
https://doi.org/10.1016/j.electacta.2020.136481_p2_3 | Jeffamine®ED2003 (α,ω-aminopropyl polypropylene glycol-block-polyethylene glycol-block-polypropylene glycol) was supplied by Huntsman International, Octakis (3-glycidyl-oxypropyldimethylsiloxy)octasilsesquioxane (glycidyl POSS®) was purchased from Hybrid Plastics® Inc. (Hattiesburg, USA), poly (ethylene oxide) (PEO) Mw 600.000 g/mol, PEO Mw 400.000 g/mol and anhydrous acetonitrile (99.8%) were purchased from Aldrich, LiTFSI was purchased from Solvionic (France), PVdF5130 binder was received from Solvay Specialty Polymers (Italy).
https://doi.org/10.1016/j.electacta.2020.136481_p2_4 | Positive electrodes were prepared using commercial materials: carbon coated LiFePO4 (LFP) material with an average particle size of 2–4 μm, bi-modal LiNi0.6Mn0.2Co0.2O2 (NMC622) material with an average particle size of 10–15 μm, C-ENERGY Super C45 conductive carbon black (IMERYS Carbon & Graphite, Switzerland), and N-Methyl-2-pyrrolidone (NMP) solvent (99%, for synthesis, Scharlab).
https://doi.org/10.1016/j.electacta.2020.136481_p2_7 | 2.2.1. Synthesis of semi-interpenetrating hybrid polymer networks as self-standing nanocomposite solid polymer electrolytes Three ncSPEs were prepared and labelled as JFF-POSS-5, PEO-JFF-POSS-5 and JFF-POSS-10 (Table 1). PEO (Mw 600.000 g/mol), LiTFSI and Jeffamine®ED2003 were mechanically stirred in anhydrous acetonitrile until complete dissolution. The amount of LiTFSI was calculated to obtain EO/Li molar ratio equal to 20. Once the mixtures were completely homogenous, 5 wt% or 10 wt% of glycidyl POSS® was added and mechanically stirred until be completely dissolved. The resulting viscous solutions were rested for 1 h to allow the elimination of air bubbles. The solutions were then casted with a doctor blade automatic film coater over Teflon® sheets, followed by drying under open air for 3 h to eliminate the most part of acetonitrile. Subsequently, the sheets were placed at 90 °C for 18 h under reduced pressure to favor the cross-linking and the formation of a self-standing solid electrolyte membrane. Table 1. Formulations of nanocomposite ncSPEs and reference electrolyte [31]. Compound Jeffamine® (wt%) Glycidyl POSS® (wt%) LiTFSI (wt%) (EO/Li 20) PEO (wt%) Solvent (wt%) NH2/Epoxy molar ratio PEO-LiTFSI [31] – – 21 79 70 – JFF-POSS-5 62 5 21 12 30 2 JFF-POSS-10 59 10 20 11 30 1 PEO-JFF-POSS-5 24 5 19 52 70 1 Finally, all ncSPE membranes were stored in a dry room (dew point -50 °C) and further dried under dynamic vacuum at 60 °C for 16 h before be employed in solid state coin cells.
https://doi.org/10.1016/j.electacta.2020.136481_p2_8 | 2.2.2. Preparation of PEO-LiTFSI as reference solid polymer electrolyte PEO (600.000 g/mol) and LiTFSI (EO/Li∼20) were magnetically stirred in anhydrous acetonitrile until completely dissolved. The viscous solution was then casted over Teflon® sheet by mean of a doctor blade applicator. The casted membranes were dried under open air for 3 h to allow the evaporation of the most part of the solvent, and then under reduced pressure at 60 °C for 16 h to obtain self-standing SPE membranes. The membranes were finally stored in the dry room before use. Noteworthy, PEO-LiTFSI electrolyte was employed as a reference in order to compare with ncSPEs under the same conditions, since there is almost no available literature to be referred with similar cell configuration and experimental conditions.
https://doi.org/10.1016/j.electacta.2020.136481_p2_9 | 2.2.3. Positive electrode based on LiFePO4 (LFP) The model composite LiFePO4-based cathode was prepared by classical solvent casting method. Slurry was prepared by mechanically stirring of 50 wt% of carbon coated LiFePO4, 10 wt% of C-ENERGY Super C45 conductive carbon black, 40 wt% of PEO (Mn 400.000 g/mol) and LiTFSI (EO/Li = 20) in acetonitrile. Then, the slurry was casted on carbon coated aluminum current collector and dried at 60 °C for 15–20 min. Carbon coated aluminum current collector was used to decrease the interfacial resistance and avoid aluminum corrosion in the presence of TFSI− anions. The target loading level was set as 1.00 ± 0.05 mAh/cm2 (about 6.9 mg of LiFePO4 per square centimeter). The manufactured positive electrodes were calendered at room temperature by a laboratory hydraulic roll calendar (DPM Solutions, Canada) up to density 2.0 ± 0.1 g/cm3 in order to drastically reduce the porosity. Then, cathodes were punched (∅16.6 mm) and dried under dynamic vacuum in the dry room at 60 °C during 16 h before cell assembly.
https://doi.org/10.1016/j.electacta.2020.136481_p2_10 | 2.2.4. Positive electrode based on LiNi0.6Mn0.2Co0.2O2 (NMC622) The model thin NMC622 cathode was prepared by solvent casting method. The slurry was prepared by mechanically stirring 90 wt% of LiNi0.6Mn0.2Co0.2O2, 5 wt% of C-ENERGY Super C45 conductive carbon black, and 5 wt% of PVdF5130 as binder in NMP. Then, the slurry was casted on carbon coated aluminum current collector and dried at 120 °C for 15–20 min. The obtained cathode loading was 0.4 mAh/cm2. The manufactured positive electrodes were calendered at room temperature by a laboratory hydraulic roll calendar (DPM Solutions, Canada) up to density 3.0 ± 0.1 g/cm3 in order to improve the contact. The cathodes were punched in circles with diameter of 16.6 mm and then dried under dynamic vacuum in the dry room at 60 °C during 16 h before cell assembly.
https://doi.org/10.1016/j.electacta.2020.136481_p2_12 | All details about the characterization techniques employed in this research are presented in Supporting Information, including chemical characterization S1.1, thermal properties S1.2, morphology S1.3, and electrochemical characterization S1.4.
https://doi.org/10.1016/j.electacta.2020.136481_p2_13 | Cyclability of all the cells was evaluated through galvanostatic charge-discharge test performed at 60 °C within different cycling ranges (2.5-3.8 V for LFP-based cells, and 3.00-4.35 V for NMC622-based ones) and C-rates (0.1C/0.1D and 0.2C/0.2D).
https://doi.org/10.1016/j.electacta.2020.136481_p3_3 | The cross-linked ncSPE membranes containing POSS® network structure were successfully fabricated. The chemistry employed in this study is well-known for epoxy resin fabrication [29]. Thermal triggered cross-linking among glycidyl ethers and amines allows avoiding the use of specific initiators, which may lead to undesired side reactions with cell components (positive electrode and lithium metal) or may create defects on the solid electrolyte membrane, hence affecting its homogeneity. The ncSPE formulations were optimized in terms of component ratio and solvent amount to achieve viscous mixtures suitable to be manufactured by solvent casting and that, once deposited over Teflon® sheet, do not undergo physical modifications during curing (e.g. shrinking). Structural modification of the cross-linked network was achieved by choosing two different molar ratios among primary amine (NH2) of Jeffamine® and epoxy groups of POSS®. PEO 600.000 g/mol was chosen as conductive free additive to be entangled into the cross-linked network to further enhance mechanical resistance and the ionic conductivity. Three ncSPE membranes were synthesized and their compositions are summarized in Table 1. These formulations were conceived to guarantee a maximum conductive fraction while maintaining sufficient mechanical properties to achieve self-standing films. In JFF-POSS-5 (5 wt% POSS®), the molar ratio NH2/Epoxy is equal to 2; while in JFF-POSS-10 (10 wt% POSS®) the ratio is reduced to 1. With both ratios, in the final cured membranes, all epoxy functions of POSS® are covalently linked to all Jeffamine® chain ends, since it is well-known that each primary amine can react with one (NH2/Epoxy = 2) or two epoxy groups (NH2/Epoxy = 1). In the third formulation (PEO-JFF-POSS-5, 5 wt% POSS®), the amount of PEO is increased to further improve mechanical strength and ionic conductivity. However, the solvent casting of this formulation requires a significantly higher amount of the solvent, which can be considered as a possible drawback for the industrial mass production due to cost, safety and environmental concerns [30]. For comparison, PEO-LiTFSI as a reference SPE was also shown in Table 1.
https://doi.org/10.1016/j.electacta.2020.136481_p3_4 | FTIR spectroscopy was used to characterize chemical structures of ncSPE membranes. Fig. 2 gathers ATR-FTIR spectra of glycidyl POSS®, Jeffamine®ED2003 and the three membranes. The spectrum of ncSPE membranes shows a strong absorption bands around 1100 cm−1, which is related to the stretching of C–O–C of PEO and Jeffamine® chains that are overlapped with the stretching vibration of Si–O–Si and Si–O–C of POSS® [32,33]. The bands related to TFSI− anion vibration appear in the range of 1360–1150 cm−1. The shoulder at 1335 cm−1 corresponds to stretching vibrations modes of SO2 group [34]. The bands at 1228 and 1189 cm−1 belong to CF3 of the anion and overlap with silica vibration stretching modes [35]. Bands at 3300 and 3370 cm−1 are attributed to the stretching vibrations of primary amino groups of Jeffamine® ED2003 [33]. The bands around 950, 1342, 2270, and 2928 cm−1 are all related to the CH2 on Jeffamine® chains and glycidyl POSS®. The characteristic band of epoxy groups in glycidyl POSS® is observed at 910 cm−1 [21]. It is important to note that after the formation of cross-linked network structure in the ncSPE membranes the characteristic bands of epoxy groups and primary amine groups disappear. In addition, a broad band in the range of 3650–3200 cm−1 corresponding to O–H stretching appears, implying that most of the epoxy groups have reacted in the ncSPEs membranes. Download : Download high-res image (467KB)Download : Download full-size image Fig. 2. ATR-FTIR spectra of glycidyl POSS®, Jeffamine®ED2003 and three ncSPEs membranes. A) Whole spectra; B) Enlarged spectra from 400 to 1800 cm−1.
https://doi.org/10.1016/j.electacta.2020.136481_p3_5 | The obtained ncSPE membranes were at first evaluated by visual inspection. JFF-POSS-5 and JFF-POSS-10 films were homogeneous, transparent and yellowish, while PEO-LiTFSI and PEO-JFF-POSS-5 were whitish and homogeneous. JFF-POSS-5 and JFF-POSS-10 possess a low tendency to self-stick in case of accidental contact. This property, also known as tack, depends on the ability of the molecules to coalesce flowing from one surface into another [36]. While in miscible liquids this phenomenon regards all the bulk, in polymers it generally involves chains or part of them located at the boundary between two surfaces in contact. In case of ncSPEs described in this work, the presence of a cross-linked network with entangled free polymer chains limits the coalescence. As a result, JFF-POSS-5 and JFF-POSS-10 do not stick together when put in contact, as the chains are not completely free to flow. In case of JFF-POSS-5 compound, due to the lower cross-linking degree, a slightly tack tendency is observed; nonetheless, the parts in contact can be easily separated without damage. Contrarily, due to the higher amount of free PEO, in PEO-JFF-POSS-5, end chains can interact and coalesce, hence provoking the irreversible adhesion of two surfaces after contact. The same behavior is observed for PEO-LiTFSI compound. The absence of tack has a positive impact in terms of scalability of the developed ncSPEs, since it allows the easier handling of the membrane during solid state cell assembly.
https://doi.org/10.1016/j.electacta.2020.136481_p3_7 | As a general trend, all the ncSPEs present a homogeneous aspect without major defects in both surface and cross-section. Nonetheless, slight variations are observed, which are mainly related to PEO and solvent content of the preliminary formulation. Indeed, a higher PEO content entails the use of higher amount of acetonitrile solvent, whose evaporation can create defects such as pores and holes in the matrix, aggregation or precipitation of salt. These phenomena are more visible in case of PEO-LiTFSI and PEO-JFF-POSS-5 compounds, whose preliminary formulations require more than twice the amount of solvent compared to the other two compounds.
https://doi.org/10.1016/j.electacta.2020.136481_p3_8 | As a further proof, JFF-POSS-5 and JFF-POSS-10 electrolytes present a smoother surface without any holes provoked by the evaporation of the solvent. The absence of pores in the solid electrolyte membrane is of extreme importance, since the voids in the film represent sites in which the barrier against dead lithium formation and lithium dendrites growth is weaker. Furthermore, as this system is completely solid and the pores are not filled with any liquid electrolyte, their presence can hinder the lithium ion transport between the electrodes, subsequently reducing the effective conductivity and contact area. Up to 2000x magnification (Figure S3), no evidence of POSS® macro-aggregates was observed. This confirms the success of cross-linking approach, which guarantees a homogeneous distribution of the inorganic filler by avoiding their macrophase separation from the organic matrix.
https://doi.org/10.1016/j.electacta.2020.136481_p3_10 | Thermal and phase behavior of the ncSPEs were studied by differential scanning calorimetry (DSC, Supporting Information Fig. S1) and thermogravimetric analysis (TGA) (Table 2, Supporting Information Fig. S2). Table 2. Thermal properties: summary of DSC and TGA results. Compound Thermal properties EO wt% Χc (%) T at 5 wt% loss (°C) T at 10 wt% loss (°C) DTAmax (°C) R600 °C (wt%) PEO-LiTFSI Tg -39.8 °C, Tm 53.4 °C (47.97 J/g) 74 30 355 371 395 5.4 JFF-POSS-10 Tg (PEO) -49.7 °C, Tg (Jeffamine®) -2.1 °C, Tm 48.2 °C (12.62 J/g) 60 10 309 350 386 7.6 JFF-POSS-5 Tg (PEO), -48.2 °C, Tg (Jeffamine®) 1.4 °C, Tm 47.7 °C (14.43 J/g) 63 11 327 350 377 10.5 PEO-JFF-POSS-5 Tg (PEO) -43.5 °C, Tm 54.5 °C (54.79 J/g) 73 35 341 361 387 2.8 Notes: Glass transition temperature (Tg), melting temperature (Tm), melting enthalpy (J/g) and crystallinity degree (%) were extrapolated from second heating scan performed at 10 °C/min. The degree of crystallinity (ΧC) was estimated considering ΔHm, obtained from the area underneath the endothermic peak of the melting, and ΔH0m which is the melting enthalpy of pure PEO (213.7 J/g). DTAmax is the temperature at which the derivative of loss weight curve reaches the maximum; R600°C is the residual mass at 600 °C.
https://doi.org/10.1016/j.electacta.2020.136481_p3_11 | All investigated compounds show a glass transition temperature between -39 °C and -49 °C, which is ascribed to PEO-LiTFSI matrix. JFF-POSS-10 and JFF-POSS-5 compounds present a sensible shift to lower temperature (respectively -49.7 °C and -48.2 °C), which may be explained by an increased free-volume and higher flexibility compared to glassy PEO-LiTFSI. Thermograms of these two compounds present a second endothermic event -respectively at -2.1 °C and 1.4 °C which is related to Jeffamine® glass transition (-8 °C). The higher Tg values of JFF-POSS-10 and JFF-POSS-5 can be explained by the lower mobility of Jeffamine® chains caused by their linkage to POSS core. In PEO-JFF-POSS-5 this event is not recorded due to the lower content of Jeffamine® in the formulation (Fig. S1B). All the compounds present a major phase transition at around 50 °C, which is ascribed to PEO melting (Fig. S1A). As expected, there is no meaningful shift in melting temperature compared to PEO-LiTFSI since PEO chains are not involved in any chemical bond but are entangled into the cross-linked network. Nonetheless, the presence of Jeffamine® in JFF-POSS-10 and JFF-POSS-5 slightly shifts these values to lower temperature. Furthermore in the two composites, the enthalpy of melting decreases, meaning that the crystallinity degree of the compounds is reduced (Table 2). Due to the higher amount of PEO in its formulation, PEO-JFF-POSS-5 behaves as PEO-LiTFSI, exhibiting comparable values of the melting enthalpy and crystallinity degree. The values obtained by DSC study confirmed the successful choice of semi-interpenetrating polymer network as possible way to overcome the crystallization of solid electrolytes based on PEO while improving both ion motion and mechanical stability of the solid electrolyte membrane.
https://doi.org/10.1016/j.electacta.2020.136481_p3_12 | In turn, thermal stability of the compounds was evaluated by TGA. The analysis confirmed that all the prepared compounds possess a good thermal resistance being stable up to more than 300 °C (TGA thermograms shown in Supporting Information Fig. S2).
https://doi.org/10.1016/j.electacta.2020.136481_p3_14 | Ionic conductivity (σ) at different temperatures and lithium ion transference number (tLi+) at 60 °C of the selected ncSPEs were measured, and shown in Fig. 4 and Table 3, as well as in S1.4 (Supporting Information). Download : Download high-res image (176KB)Download : Download full-size image Fig. 4. Ionic conductivity of the investigated ncSPEs at different temperatures from 80 to 30 °C. Table 3. Lithium ion transference number (tLi+) and ionic conductivity (σ) values at 60 °C and 30 °C. Compound tLi+ (60 °C) σ at 60 °C (S/cm) σ at 30 °C (S/cm) PEO-LiTFSI 0.25 ± 0.01 (3.85 ± 0.78)·10−4 (1.70 ± 0.05)·10−5 JFF-POSS-10 0.19 ± 0.01 (1.44 ± 0.24)·10−4 (1.55 ± 0.27)·10−5 JFF-POSS-5 0.20 ± 0.07 (1.96 ± 0.60)·10−4 (2.85 ± 0.13)·10−5 PEO-JFF-POSS-5 0.28 ± 0.06 (2.57 ± 0.26)·10−4 (8.26 ± 0.89)·10−6
https://doi.org/10.1016/j.electacta.2020.136481_p3_15 | In JFF-POSS-10 and JFF-POSS-5 the decrease of ionic conductivity with the temperature follows a progressive trend without any sudden drop. This behavior confirms the increased amorphous nature of these two compounds, which is in good agreement with DSC results (cf. Table 2). Due to the predominant amount of PEO, PEO-JFF-POSS-5 compound presents a similar behavior to the reference PEO-LiTFSI SPE, which undergoes a sharp conductivity drop at higher temperature. Moreover, this compound presents the lowest conductivity at lower temperature (40 °C and 30 °C), which makes it less promising among the series. At temperatures above melting, none of the proposed compounds possesses higher conductivity than the reference PEO-LiTFSI solid polymer electrolyte. This can be explained by the fact that free PEO chains of PEO-LiTFSI are in their amorphous state and their segments can easily facilitate Li+ ion transport. In the other compounds, cross-linked network partially hinders segmental movement of the chains, which hampers the ion transport. In case of JFF-POSS-10 and JFF-POSS-5, the semi-interpenetrated architecture becomes an advantage for temperatures below their melting point, since the entangled PEO chains are less free to interact with each other and the formation of less conductive crystalline domains is reduced. For this reason, the difference in the ionic conductivity of the reference PEO-LiTFSI and these two compounds decreases at temperatures below 50 °C. In case of JFF-POSS-5 the ionic conductivity is similar to the reference at 40 °C and even higher at 30 °C. It is worthy to consider that the lower ionic conductivity of the proposed compounds compared to the reference can also be due to the relatively lower amount of LiTFSI salt. Indeed, though both reference and cross-linked electrolytes contain LiTFSI salt in EO/Li molar ratio equal to 20, the concentration of LiTFSI in the reference electrolyte is 1.4 mM while in the three hybrid compounds is 1.1 mM. This difference is due to the presence of propylene oxide (PO) units of Jeffamine, which were not considered in the EO/Li ratio calculation ((EO + PO)/Li = 22). This lower lithium inventory could be detrimental for lithium ion conductivity. Nevertheless, all investigated ncSPEs exhibit good ionic conductivity above 10−4 S/cm at 60 °C, the value which is considered as a threshold to be employed as electrolyte in solid state batteries [37]. Furthermore, compared with semi-interpenetrating polymer network based on POSS reported in the literature [38], JFF-POSS-5 and JFF-POSS-10 show similar ionic conductivity at 60 °C, even possessing a lower amount of LiTFSI (EO/Li = 16 versus EO/Li = 20 for the reference). Similarly, all the ncSPEs possess tLi+ at 60 °C comparable to the one reported by Pan et al. [38], and also in the range of solid polymer electrolytes with free lithium salt dissolved in a polymer matrix (Table 3) [39]. Similar tLi+ values were observed for PEO-LiTFSI and PEO-JFF-POSS-5, confirming their higher similarity in composition compared to JFF-POSS-10 and JFF-POSS-5. These last two compounds have comparatively lower tLi+ since the lithium ions are relatively less free to move. This is, probably, due to the fact that the cross-linked matrix acts as physical obstacle. Low values of tLi+ are generally related to lithium ion diffusion limitations, which may generate dendrite growth and cell failure. Nonetheless, it is demonstrated that in lithium metal/PEO-LiTFSI systems, no dendritic growth occurs during electrochemical deposition at relatively low current densities [40] a high temperatures [41], which coincide with the conditions employed in this research.
https://doi.org/10.1016/j.electacta.2020.136481_p3_16 | One of the main aims of using solid electrolytes is to hinder lithium dendrite growth, which can provoke internal short circuit of the cell leading to hazardous events such as overheating, fire or even explosion [42]. In this work, to investigate the electrodeposition of lithium and the ability of solid electrolyte to retard the short circuit (tonset), short circuit time (SCT) parameter of reference PEO-LiTFSI, JFF-POSS-10 and JFF-POSS-5 nanocomposite solid polymer electrolytes was evaluated using galvanostatic cycling in symmetric Li/Li coin cells (cf. Fig. 5, and S1.4, Supporting Information). Short circuit time parameter was used to assess the ability of the investigated ncSPEs to resist Li dendrites penetration. Due to its lowest conductivity at low temperature and high similarity with PEO-LiTFSI, PEO-JFF-POSS-5 was discarded. Download : Download high-res image (365KB)Download : Download full-size image Fig. 5. Galvanostatic voltammograms of Li/Li coin cells at 60 °C. Cycling conditions: activation - 10 galvanostatic cycles, 1 h step, current density of 0.1 mA/cm2; short circuit test - galvanostatic current of 0.1 mA/cm2 was applied until short circuit was observed. In the inset bar graph, the solid electrolytes’ short circuit onset time is reported.
https://doi.org/10.1016/j.electacta.2020.136481_p3_17 | As it can be seen in Fig. 5, JFF-POSS-10-based cell presents a higher initial polarization of ∼100 mV, which further decreases to ∼60 mV after 5 cycles. This behavior is ascribable to several factors, among which are the lower ionic conductivity of JFF-POSS-10 compared to the other two compounds tested [38], and the higher cross-linking degree. This last factor can act on the properties of the membrane itself and its interaction with the lithium surface. Indeed, the relative lower adhesive character of JFF-POSS-10 can slow down the formation of SEI with lithium metal foil, resulting in an initial higher polarization which decreases progressively until stabilization of the Li/ncSPE interface [43]. For the same reason, the lower cross-linking degree of JFF-POSS-5 which allows a better adhesion to the lithium metal surface, results in a lower and stable polarization (30 mV) during all charge/discharge cycles. Once a continuous current is applied, the cell with JFF-POSS-10 shows the best performance, where it remains stable for 50 h until an irreversible voltage drop is observed. This is consistent with cell failure by, most probably, dendrite-induced short circuit. Cell based on JFF-POSS-5 shows the worst electrochemical performance with a short circuit after 22 h, which can be attributed to its poor mechanical stability. Again, the better performance of JFF-POSS-10 can be ascribed to its higher cross-linking degree, which creates a stable and resistant barrier against lithium dendrites growth.
https://doi.org/10.1016/j.electacta.2020.136481_p3_18 | Galvanostatic charge-discharge test at 60 °C under 0.1C/0.1D testing protocol was performed to assess the cycle life of Li/ncSPE/LiFePO4 coin cells with the investigated ncSPEs and relatively high loading composite cathodes(1 mAh/cm2) (S1.4, Supporting information). Fig. 6A shows discharge capacity (continuous lines) and coulombic efficiency (empty circles) obtained with coin cells assembled using JFF-POSS-10 and JFF-POSS-5 ncSPEs. PEO-LiTFSI behavior is also included for comparison. As expected, considering their lower ionic conductivity, the cells assembled with both JFF-POSS-10 and JFF-POSS-5 ncSPEs demonstrate a slightly lower initial discharge capacity (around 130 mAh/g) than the reference cell based on PEO-LiTFSI. Cell containing JFF-POSS-5 exhibits very poor electrochemical performance, where both cyclability and coulombic efficiency faded within the first few cycles. Conversely, cell based on JFF-POSS-10 shows and highly stable coulombic efficiency close to 100% during 100 cycles. This is a clear improvement compared to reference PEO-LiTFSI-based solid state cell. Download : Download high-res image (271KB)Download : Download full-size image Fig. 6. Electrochemical performance of solid state Li–LiFePO4 coin cells with PEO-LiTFSI (black), JFF-POSS-10 (red) and JFF-POSS-5 (blue) ncSPEs under different protocols: (A) 0.1C/0.1D and (B) 0.2C/0.2D. Continuous line: specific discharge capacity; empty circles: coulombic efficiency, as function of cycle number. Cycling conditions: 60 °C, 2.5–3.8 V. (For interpretation of the references to colour in this figure legend, the reader is referred to the Web version of this article.)
https://doi.org/10.1016/j.electacta.2020.136481_p3_19 | Due to its relatively good performance under 0.1C/0.1D testing protocol, JFF-POSS-10 ncSPE was also tested in Li/LFP coin cells at higher charge/discharge rate (0.2C/0.2D). Fig. 6B depicts discharge capacity retention (continuous line), and coulombic efficiency (empty circles) for JFF-POSS-10 and PEO-LiTFS based cells as function of cycle number. At these higher charge-discharge C-rates, the cyclability of JFF-POSS-10-based coin cell is much better with five times longer than that of PEO-LiTFSI based cell. In fact, the cell with nanocomposite solid polymer electrolyte JFF-POSS-10 is able to maintain discharge capacity retention higher than 90% after 50 cycles with very stable coulombic efficiency; while coin cell assembled with PEO-LiTFSI reaches 80% of initial discharge capacity retention after 18 cycles, and subsequently short circuits.
https://doi.org/10.1016/j.electacta.2020.136481_p3_20 | Since both JFF-POSS-10 and JFF-POSS-5 nanocomposite solid polymer electrolytes are well compatible with Li metal anode (cf. Table 3 and Fig. 5), to understand the inferior performance of Li/JFF-POSS-5/LFP cells (Fig. 6A), anodic electrochemical stability of both compounds was studied using linear sweep voltammetry (LSV) at 60 °C (Fig. 7, S1.4, Supporting information). It should be mentioned that LSV technique overestimates the oxidative stability of solid electrolytes and its results cannot be directly related to full Li/SE/Cathode cells [44]. Therefore, the experimental data obtained in this study were used for the comparison between the two electrolytes. Download : Download high-res image (247KB)Download : Download full-size image Fig. 7. Linear sweep voltammograms of three electrode cells plotted in (A) linear and (B) semi-logarithmic coordinates. Testing conditions: 60 °C, scan rate 1 mV/s, counter and reference electrodes – Li metal (50 μm), working electrode – polished stainless steel.
https://doi.org/10.1016/j.electacta.2020.136481_p3_21 | The experimental results show how the hybrid organic-inorganic architecture favors enhanced resistance toward electro-oxidation at high electrode potentials. The two ncSPEs exhibit similar voltammograms profiles with two well defined on-set potentials. With the same chemical nature, JFF-POSS-10 and JFF-POSS-5 undergo quite similar oxidative degradation reactions. More particularly, the main electro-oxidation degradation of JFF-POSS-10 takes place at ∼5.0 V vs. Li/Li+ on-set, with a 60 folds lower current density compared to the reference SPE (∼4.6 V vs. Li/Li+) (cf. Fig. 7A). The attribution of each LSV peak to a specific reaction requires an in-depth study, which was not the objective of this work. Nonetheless, LSV is a useful tool to understand the ncSPEs’ behavior observed during cycling. The higher POSS® content of JFF-POSS-10 results in improved electrochemical stability, where both electrochemical reactions are 4–5 times less intense compared to JFF-POSS-5 (Fig. 7B). Furthermore, the first decomposition reaction of the latter compound is more intense with on-set potential ∼3.6 V versus Li/Li+. Within the Li–LiFePO4 cell’s cycling range used in this work, this result can justify the worst performance of JFF-POSS-5 in Li/LFP cells, when compared to its counterpart with 10 wt% of POSS®.
https://doi.org/10.1016/j.electacta.2020.136481_p3_22 | Therefore, the improved electrochemical stability of JFF-POSS-10 confers it some real opportunities as ncSPE in solid state lithium metal batteries with 4 V-class based positive electrodes. Being relatively stable up to ∼5.0 V versus Li/Li+, JFF-POSS-10 was tested as ncSPE in high voltage lithium metal battery with positive electrode based on LiNi0.6Mn0.2Co0.2O2 (NMC622) at 60 °C by galvanostatic charge-discharge test under 0.1C/0.1D protocol (cf. Fig. 8). Download : Download high-res image (660KB)Download : Download full-size image Fig. 8. Electrochemical performance of solid state Li-NMC622 cells: (A) Li/JFF-POSS-10/NMC622 cell performance. Specific discharge capacity (continuous line) and coulombic efficiency (empty circles) as function of cycle number. Cycling conditions: 60 °C, 3.00–4.35 V, 0.1C/0.1D; (B) Charge/discharge profiles of first and ninth cycles for Li/JFF-POSS-10/NMC622 cell; (C) 1st charge profile of Li/PEO-LiTFSI/NMC622 cell.
https://doi.org/10.1016/j.electacta.2020.136481_p3_23 | It is well known that polyether-based solid polymer electrolytes do not withstand the harsh electrochemical conditions generally employed in high voltage lithium metal batteries operating at high temperature [45]. On one hand, these polymers possess a lower stability at high voltage, where they are unstable above 4 V vs Li/Li+ reference electrode; on the other hand, the strong oxidation ability of delithiated NMC622 cathode material together with its bigger particle size compared to LFP material degrades both chemically and physically the PEO-LITFSI membrane, especially at high temperatures. While PEO-LiTFSI is among the most employed polymer in LFP-based lithium metal batteries, its use with high voltage NMC cathodes is hardly explored [46]. JFF-POSS-10 proved to possess a better antioxidation resistance than PEO-LITFSI reference electrolyte in NMC622-based lithium metal batteries with up to 10 cycles with stable coulombic efficiency and discharge capacity retention above 80% (Fig. 8A and B). Concerning PEO-LiTFSI, as expected, it does not withstand this condition and the cell is not able even to be charged due to severe electrochemical decomposition and poor mechanical stability. Despite possessing an initial open circuit voltage (OCV) of typical 3.75 V, the cell undergoes a voltage drop after heating up to 60 °C (Fig. 8 C) [47]. In contrast, typical charge/discharge profiles for JFF-POSS-10 based Li-NMC622 chemistry are observed (Fig. 8B) but the cell goes through progressive capacity loss during cycling. This result is considered as a proof of concept for electrolytes based on semi-interpenetrating hybrid polymer networks, as the developed solid electrolyte can be further improved to achieve better electrochemical performance in high voltage solid state batteries operating towards room temperature.
https://doi.org/10.1016/j.electacta.2020.136481_p4_2 | Three new ncSPEs based on glycidyl POSS®, Jeffamine®ED2003, PEO and LiTFSI have been prepared and comprehensively studied. The choice of the materials took into account of relatively cheap and easily purchasable starting materials with the aim of developing high performance solid state batteries suitable for scale-up and mass production. The materials consisted on semi-interpenetrating polymer networks composed of a hybrid organic inorganic cross-linked matrix of glycidyl-functionalized POSS® and Jeffamine®, where free conductive PEO chains have been entangled. The choice of the cross-linking approach was conceived to improve homogeneous distribution of inorganic particles in order to avoid their macrophase separation and precipitation. The ncSPEs have been obtained after solvent casting of a catalyst-free precursor mixture, followed by thermal curing. It is worthy to mention that the absence of catalyst and the reduced amount of solvent employed in the manufacturing of the solid electrolyte membranes are a further step toward the employment of more environmental friendly procedures in the manufacturing of solid state batteries.
https://doi.org/10.1016/j.electacta.2020.136481_p4_3 | Three different compounds, namely JFF-POSS-10, JFF-POSS-5 and PEO-JFF-POSS-5, have been prepared by changing the degree of cross-linking and the amount of free PEO. Homogeneous self-standing membranes with high thermal stability, very low porosity and without any aggregation of inorganic particles have been obtained for all the ncSPEs. JFF-POSS-10 and JFF-POSS-5 compounds possess prevalently amorphous architecture.
https://doi.org/10.1016/j.electacta.2020.136481_p4_4 | As the best solid electrolyte among the series, JFF-POSS-10 exhibits better anodic stability and improved resistance toward lithium dendrites growth. Li/JFF-POSS-10/LiFePO4 solid state batteries tested at 60 °C with relatively high cathode loading of 1 mAh/cm2 showed enhanced cyclability, coulombic efficiency, and discharge capacity retention of 91% after 50 cycles at the relatively high charge/discharge C-rates of 0.2C/0.2D.
https://doi.org/10.1016/j.electacta.2020.136481_p4_5 | Furthermore, JFF-POSS-10 electrolyte proved to withstand some cycles in solid state Li/NMC622 batteries operating at 60 °C with stable and high coulombic efficiency. It is worthy to mention that this test has been performed as proof of concept without any optimization on the positive electrode (i.e., cathode specific coating, active material’s particle modification, etc.) and the solid electrolyte. Thus, the developed JFF-POSS-10 provides one of the first examples of nanocomposite solid polymer electrolyte based on polyethers that is able to work in high voltage lithium metal batteries.
https://doi.org/10.1016/j.electacta.2020.136565_p1_2 | Nowadays, with the rapid development of the social economy, the demands of energy resource also increase sharply. However, the combustion of non-renewable traditional fossil fuels such as coals and petroleum, leading to the worsening environmental problems, which even threatening the living condition of humans [[1], [2], [3]]. Therefore, many researchers put their attention on the development of the renewable energy resource. While, due to the difference on regions and the discontinuity on time of the renewable energy resource, a device for energy storage and conversion is necessary for the utilization of the renewable energy resource [[4], [5], [6]]. It is well known that the Lithium-ion batteries (LIBs) have been considered as the most popular device for energy storage and conversion used in Electric Vehicles (EVs) and Hybrid Electric Vehicles (HEVs), which have the advantages of high working voltage, high discharge capacity, high energy density and excellent cycling performance [[7], [8], [9]].
https://doi.org/10.1016/j.electacta.2020.136565_p1_3 | As far as the cathode material of LIBs is concerned, the LiFePO4 have been considered as the promising cathode material, due to the high theoretical specific capacity (170 mAh g−1), low cost, excellent heat stability and structure stability [[10], [11], [12], [13]]. However, the practical application of LiFePO4 is limited because of its low electronic conductivity and Li-ion diffusivity, resulting in its lower mass- and charge-transport kinetics [[14], [15], [16], [17], [18]]. To date, extensive efforts have devoted to overcome the limitations inherent of LiFePO4 and enhance its electrochemical performance, such as surface modified, ion doped and nanofabricating. Experiment results shows that good control over the physic-chemical properties of LiFePO4, such as particles size, the surface structure and composition, is the key to achieve the best electrochemical performance [[19], [20], [21], [22], [23], [24], [25]]. In particular, the nanoscale carbon coated is an effective method to improve its performance due to the reduction of grain size and surface structure change, resulting in the increased lithium ion diffusion and electrical conductivity. Zhu et al. prepared the carbon-coated LiFePO4 nanowires via the electrospinning method, which provides the reversible capacity of 93 mAh g−1 at 10 C [26]. Sung et al. synthesized the carbon coated spherical LiFePO4 which consist of LiFePO4@C secondary particles, delivers a discharge capacities of 116 mAh g−1 at 10 C and 80 mAh g−1 even at 20 C [27].
https://doi.org/10.1016/j.electacta.2020.136565_p1_4 | However, the types of carbon coating layer are all amorphous in those researches, whose tenacity of the structure and electrical conductivity are poor than that of the graphitized carbon [[28], [29], [30]]. Herein, we put our attention to the graphitized carbon coating layers, which may further improve the electrical conductivity and relieve the stress of LiFePO4 material. While, as we know, the sintering temperature of the LiFePO4 material cannot exceed 750 °C where it is impossible to form the pristine graphitized carbon [[31], [32], [33], [34]]. Therefore, above methods can improve the electrochemical performance of LiFePO4 to some extent, there is still a lot of room to further develop the potential of LiFePO4 in LIBs.
https://doi.org/10.1016/j.electacta.2020.136565_p1_5 | In this work, we reported on the synthesis of Ni-doped LFP/C composites with higher degree of graphitization carbon layer to boost the lithium ion storage. The key concept is that to enhance the graphitization degree by introduce nickel catalysis under lower sintering temperature. Such carbon shell with higher graphitizing degree is favorable for improving the conductivity and stabilizing the structure [[35], [36], [37]]. Meanwhile, the toughness of graphitized carbon could prevent the primary particles growth, which could promote the transmission of lithium ion and shorten Li+ ion diffusion path, respectively. As a result, the effect of the nickel catalyzed graphitized and minor nickel doped on the rate performance and cycling stability were systematically studied using structural analysis and electrochemical test.
https://doi.org/10.1016/j.electacta.2020.136565_p2_2 | Synthesis of LiFe1-xNixPO4@Graphitized carbon (LFNP@GC): The nickel catalyzed graphitized carbon coated LiFe1-xNixPO4 was synthesized by a simple solid-state reaction. The Ni-dope LiFePO4/GC was prepared by bead mill using FePO4, Li2CO3 and glucose with different Ni(NO3)2 content of 3, 5, 10 and 15 wt %. The resulting slurry was dried at 90 °C under stirring, then heat-treated at 700 °C for 8 h under the N2 atmosphere to obtain the nickel catalyzed graphitized carbon coated LiFePO4 (LFNP@GC) with metal nickel. In order to remove nickel from all LFNP@GC composites, the LFNP@GC composites were treated with the hydrochloric acid, which were denoted as LFNP@GC-1 (3%), LFNP@GC-2 (5%), LFNP@GC-3 (10%) and LFNP@GC-4 (15%). In comparison, the LFP/C composite was prepared by bead mill using FePO4, Li2CO3 and glucose, with other treat with the same process, which was denoted as LFP/C.
https://doi.org/10.1016/j.electacta.2020.136565_p2_3 | Materials characterization: The structure of as-prepared samples were analyzed by X-ray diffraction (XRD, Rigaku D/max 2500 v/pc) using Cu-Kα radiation with the scanning range of 5o-90°. The morphologies were characterized by field emission scanning electron microscopy (FESEM, Quanta 200FEG) and transmission electron microscopy (TEM). The amounts and degree of graphitization of carbon in the samples were determined by thermogravimetric analysis (TGA, NitzschSTA449C) and Raman spectroscopy (JobinYbon, T6400), respectively. In addition, the element analyses of the samples were carried out by X-ray photoelectron spectroscopy (XPS, AXISULTRADLD).
https://doi.org/10.1016/j.electacta.2020.136565_p2_4 | Electrochemical measurement: The electrode slurry was mixed by 80 wt % as-prepared sample, 10 wt % acetylene black (SP) and 10 wt % polyvinylidene fluoride (PVDF) in N-methylpyrrolidinone (NMP). The obtained slurry was coating on aluminum foil, dried in the vacuum oven at 80 °C for 12 h, and cutting into the disc with the diameter of 12 mm. Then the samples were measured by CR2025 coin-type cells using the counter electrode of Li metal with the electrolyte of 1 M LiPF6 in 1:1 ethylene carbonate (EC) and dimethyl carbonate (DMC) mixture in the LAND battery test system (LANDBT2013A).
https://doi.org/10.1016/j.electacta.2020.136565_p3_2 | The synthesis of nickel catalyzed graphitized carbon coated LiFe1-xNixPO4 was depicted in Scheme 1, which synthesized via a simple solid-stated method with the raw materials of FePO4, Li2CO3, glucose and Ni(NO3)2 and following heat treatment. Firstly, the stoichiometric amounts of all raw materials are sanded. During the sanding process, the hydrolysis of Ni(NO3)2 results in precipitation, forming small particles of nickel carbonate or nickel hydroxide that are adsorbed on the surface of iron phosphate (FP). Meanwhile, the glucose also adsorbed on the surface of iron phosphate particles (FP). Subsequently, the as-prepared precursors were calcined at 700 °C for 8 h under the N2 atmosphere to obtain LFNP@GC/Ni composite. Finally, the LFNP@GC composites were obtained after pickling.
https://doi.org/10.1016/j.electacta.2020.136565_p3_4 | The XRD pattern of LFP/C, LFNP@GC-1, LFNP@GC-2, LFNP@GC-3 and LFNP@GC-4 are shown in Fig. 1A. The diffraction peaks of all samples are indexed in the orthorhombic structure with Pnma space group (JCPDS card 72–7845), indicating that their crystal structure well inherit the parent olive structure [38,39]. However, there is no evident carbon characteristic peak appeared in the XRD patterns, which probably due to the contents of graphitized carbon in the samples are too low to observe [40]. Further analysis of XRD data were performed by the Rietveld refinement method. Fig.1B and Fig. S1A-D shows the refined diffraction pattern of all samples, and detailed structure information have been summarized in Table S1. It shows that the lattice parameter a, b and c decreased after nickel catalyzed graphitized carbon coated, suggesting that Ni has been successfully doped into the Fe sites without affect the phospho-olivine structure. The lattice parameters evolution inferred that the average bond lengths of TM-O in the TMO6 octahedrons decreased, which caused by that the ionic size of Ni2+ (0.69 Å) is smaller that of Fe2+ (0.78 Å). The contractions of the FeO6 expanded the lithium ion diffusion tunnel, resulting in lithium ions de/intercalate more easily in the tunnel. In addition, the shorten bond length with higher binding energy could effective enhance the structure stability. The content of carbon was determined by thermogravimetric analysis (TGA). Based on the TGA (Fig. S2) results, the weight contents of carbon in LFP/C, LFNP@GC-1, LFNP@GC-2, LFNP@GC-3 and LFNP@GC-4 are 3.11%, 2.95%, 2.74%, 2.62% and 2.52%, respectively. The actual Ni and Fe content were determined by ICP analysis, and the results are listed in Table S2. The actual content of nickel in the LiFe1-xNixPO4 increases when the amount of Ni(NO3)2 increase, while the content of iron decrease. The reason for the iron content reduce can be ascribed to nickel substitution rather than hydrochloric acid dissolution. The increase of nickel doping amount is beneficial to expand of lithium ion diffusion tunnel and stability of the structure in the range of doping amount. Furthermore, as seen Table S2, the specific surface area of LFP/C, LFNP@GC-1, LFNP@GC-2, LFNP@GC-3 and LFNP@GC-4 are 11.32, 10.86, 10.34, 10.02 and 10.53 m2 g−1, respectively.
https://doi.org/10.1016/j.electacta.2020.136565_p3_6 | The exist of carbon and graphitization degree is verified by Raman spectroscopy (Fig. 1C). Two intense broad peaks located at 1340 and 1600 cm−1, which are corresponding to the D and G bands, respectively [41,42]. As we know, the G band suggests the existence of graphite carbon, while the disorders and defects of graphite structure are reflected by D band. The smaller ID/IG value indicate that the carbon with high graphitization degree in the composite, which being associated with higher electronic conductivity [43]. It can be seen that, the intensity ratio of ID/IG decreased from 0.821 to 0.681 as the introduction of nickel content increased 0%–10%, which indicated that the introduction of Ni trigger higher graphitizing degree and less disorder degree in carbon. However, when the introducing Ni content is too high (15%), ID/IG value is higher than that of Ni content (5% and 10%), indicating that the graphitization degree is reduced. Nickel-catalyzed graphitization follws a dissolution-precipitation mechanism. Firstly, the amorphous carbon is coated on the surface of LFP particles during the high temperature sintering process. Secondly, amorphous carbon will dissolves into the nickel catalyst lattice during the continuous high temperature sintering process. Finally, multilayer graphitized carbon will be obtained under the supersaturated state which separated from the nickel catalyst lattice. However, when the nickel content reaches 15%, the metal nickel agglomeration at high content and temperature which reduce the specific surface area, resulting in lower catalytic effect. Therefore, the graphitization degree of carbon with high Ni content (15%) is not further improved or decreased compare to that of the Ni content of 5% and 10%.
https://doi.org/10.1016/j.electacta.2020.136565_p3_7 | To further examine the chemical composition on the surface of as-prepared samples, the X-ray photoelectron spectroscopy (XPS) were carried out and the results as shown in Fig. 2. For LFP/C, the main binding energy of Fe (2p3/2 and 2p1/2) are located at 854.63 and 871.91 eV, and the binding energy of Ni (2p3/2 and 2p1/2) were not observed [44,45]. Therefore, the oxidation states of Fe in the LFP/C is mainly +2. Compared to the LFP/C, the binding energies of Fe do not vary, and the binding energies of Ni (2p3/2 and 2p1/2) appeared at 854.63 and 871.91 eV in LFNP@GC-1, LFNP@GC-2, LFNP@GC-3 and LFNP@GC-4. Moreover, the intensities of Ni2p peak become stronger with the increased nickel content, suggesting that the nickel has been successfully doped into the crystallographic structure of LiFePO4. The C1s high resolution XPS spectrum can be fitted into three peaks, corresponding to the C–C (sp [3]-C) at 284.6 eV, CC (sp [2]-C) at 286.4 eV and CO at 288.8 eV, respectively [46,47]. Meanwhile, the carbon type content ratio of all samples were estimated from the C 1s XPS core peaks and the results listed in Table S3. Obviously, the C–C/CC ratio decreased as the nickel content increased 0%–10%, indicating that the introduce nickel could effectively catalyze carbon with high graphitization degree. However, when introduce nickel reach 15%, the C–C/CC ratio increased compare to that of the introduce nickel of 5% and 10%, which is consistent with the previous results of ID/IG by laser Raman.
https://doi.org/10.1016/j.electacta.2020.136565_p3_9 | The morphology of LFP/C, LFNP@GC-1, LFNP@GC-2, LFNP@GC-3 and LFNP@GC-4 composite was characterized by SEM. As shown in Fig. 3 and Fig. S3, it is interest to notice that the particles size decreased slightly as the amount of the introduce nickel increased, suggesting that the introduce nickel could suppress the particles growth during the high temperature sintering process. The mechanism for suppress the particles growth can be attributed that the hydrolysis of nickel ions to form small nickel carbonate or nickel hydroxide particles, and then adsorbed on the surface of iron phosphate in the mixing process, which can effective inhibit particles growth of lithium iron phosphate particles in the later sintering process. Nevertheless, it should be noted that as more Ni ion introduce (15%), the primary particles begin aggregating, which are larger than that of LFNP@GC-3. When the nickel content reaches 15%, the formed nickel carbonate or nickel hydroxide particles become larger and unevenly dispersed, which could not effectively adsorb on the surface of iron phosphate, resulting in the reactants smoothly spread to the interface to facilitate the growth of particles. This aggregating phenomenon of primary particles would hinder the infiltration of electrolyte on bulks and restrain the transport of Li ions. The SEM images and corresponding energy-dispersive X-ray spectroscopy (EDS) elements mapping were further used to analyze the element distribution of LFNP@GC-3, revealing that the elements of C and Ni are homogeneously distributed over the LFP particles. The results indicated that nickel catalyzed graphitized carbon successfully coated on the LFP surface and nickel were doped into the lattice of bulk materials.
https://doi.org/10.1016/j.electacta.2020.136565_p3_11 | The microstructure of LFP/C and LFNP@GC-3 were further characterized by transmission electron microscopy (TEM). As shown in Fig. 4A and B, the particle size of LFNP@GC-3 is about 100–200 nm, which is smaller than that of LFP/C (400–500 nm), which is in good agreement with the SEM results. Fig. 4C and D shows the HRTEM images of the LFP/C and LFNP@GC-3, and it reveals that the lattice fringes of LFP/C and LFNP@GC-3 are measured to about 0.249 and 0.252 nm, corresponding to the (311) plane of LiFePO4, respectively. Therefore, this results indicated that the enlarged interlayer spacing is achieved after Ni doped, which can be attributed to certain amount of Ni2+ doped into the crystallographic structure of LFP. In addition, for LFP/C, an amorphous carbon layer with a thickness of 5 nm and uniformly coated on the surface of LFP particles. Furthermore, a carbon layer with a thickness of 5 nm on the surface of LFNP@GC-3 is also observed. However, the carbon layer exhibit distinct lattice fringes with the d-spacing value of 0.340 nm in LFNP@GC-3, corresponding to (002) plane of graphite, which indicate that the introducing nickel significantly increase the graphitization degree of carbon layer.
https://doi.org/10.1016/j.electacta.2020.136565_p3_13 | To study the effect of graphite carbon coating on the electrochemical performance. The cyclic voltammetry (CV) of all samples have been carried out firstly. Fig. 6A shows the CV curves of all samples tested between 2.8 V and 4.0 V at a scan rate of 0.1 mV s−1 for the initial cycle. All samples exhibit one pair of the similar well-defined redox peaks, which is related to LiFePO4/FePO4 redox process. All samples exhibit the potential intervals (ΔV) between redox peaks, suggesting that the presence of kinetic limitations [48,49]. However, all nickel catalyzed graphitized carbon coated LFP shows smaller potential intervals (ΔV) than that of LFP/C, demonstrating that the enhanced electrochemical kinetics process.
https://doi.org/10.1016/j.electacta.2020.136565_p3_14 | In order to understand the reaction mechanism of LFP/C and LFNP@GC-3, in situ XRD test has been performed by a special in situ cell containing a LFP cathode operated in potential range of 2.8–4.0 V at 5 C. As seen in Fig. 5A, the characteristic peaks of (200), (211) and (311) at 17.11°, 29.66° and 35.56° were observed for LFP/C, which are indexed to triphylite (LiFePO4). These characteristic peaks show a larger 2θ values shifted during the charge process, indicating that the contraction of cell volume in the LiFePO4 framework as extraction of Li+ at charging process, suggesting that the phase transformation from triphylite to heterosite. When the voltage reached 4.0 V, in addition to the presence of heterosite, there are still a small signatures of triphylite phase can be obtained. During the subsequent discharge process, those XRD peaks shifted to lower 2θ values, and the heterosite transformed back to triphylite. However, there are still a few heterosite that are not converted to triphylite. The results indicated that the lower kinetic process in the LFP/C electrode which lead to Li+ can not reversible deintercalation/intercalation in the LFP lattice completely.
https://doi.org/10.1016/j.electacta.2020.136565_p3_17 | The in-situ XRD and CV results indicate that the LFP/C with lower kinetic process. Therefore, the slower Li-ion diffusivity and lower electron conductivity should be further improved to achieve high rate capability. Furthermore, the CV results reveal that the graphitized carbon coating can significantly enhance the kinetic process. Subsequently, the in-situ XRD test for LFNP@GC-3 was conducted to further support the result, and the in-situ XRD test results as shown in Fig. 5B. The characteristic peaks of T (200), T (211) and T (311) shift to larger angle at charging process. As the voltage increases to 4.0 V, the triphylite phase peaks decreased until it disappears, while the heterosite phase peak appears and becomes stronger. Upon discharge to 2.8 V, all heterosite phase peak completely recovered to triphylite phase peaks. Above results suggested that graphitized carbon coated and nickel doped effectively improved the kinetic process during charge/discharge process. Nevertheless, the variation of diffraction peak positions for LFNP@GC-3 are smaller than that of LFP/C, which indicate that the nickel doped can maintain the structure stability of LiFePO4 during the charge/discharge process.
https://doi.org/10.1016/j.electacta.2020.136565_p3_18 | The reaction process at high rate of LFP/C and LFNP@GC-3 were further investigated by ex-situ TEM at different potentials under 5C. Fig. 5C1 and D1 exhibits HRTEM images of LFP/C and LFNP@GC-3 in the state of charge to 3.4 V, and reveal clear lattice fringes belong to (311) plane of heterosite phase are observed, which indicate that triphylite began to convert to heterosite. Subsequently, continues charged to 4.0 V, both triphylite and heterosite phase were also observed for LFP/C (Fig. 5C2). But, for LFNP/GC-3, only heterosite phase exist after charge to 4.0 V (Fig. 5D2). Finally, it is clearly seen that in presence of heterosite and triphylite phase in LFP/C electrode when fully discharged to 2.8 V (Fig. 5C3). While, only presence of triphylite phase in LFNP/GC-3. Therefore, these results strongly indicated that an irreversible phase transition was observed during discharge and charge process at high rate for LFP/C. And a fully reversible conversion between heterosite and triphylite occurs for LFNP/GC-3, which match well with the in-situ XRD results.
https://doi.org/10.1016/j.electacta.2020.136565_p3_19 | In order to investigate the effect of nickel catalyzed graphitized carbon coated and nickel doped on the rate performance, the charge/discharge capacity of LFP/C, LFNP@GC-1, LFNP@GC-2, LFNP@GC-3 and LFNP@GC-4 were measured in rang of 2.8–4.0 V at various current rates of 0.1, 0.2, 0.5, 1, 2 and 5 C, and the results as shown in Fig. 6B, C and Fig. S4A-C. It is well know that the reversible capacity decreases with the increase of current rate, due to the limitation of the kinetic process [50]. As shown in Fig. 6B, the LFP/C shows lower specific discharge capacities of 143.3, 137.7, 129.5, 117.7, 101.7 and 68.4 mAh g−1 at 0.1, 0.2, 0.5, 1, 2 and 5 C, respectively. In comparison, it is obvious that the rate performances of all LFNP/GC samples are greatly improved. Such as, the LFNP@GC-3 show higher specific discharge capacities of 181.9, 171.7, 161.2, 144.5, 130.6 and 123.2 mAh g−1 at 0.1, 0.2, 0.5, 1, 2 and 5 C, respectively. And the specific discharge capacity exceeds the theoretical capacity at 0.1 C, which is attributed to the reversible redox reaction between the lithium ions of the electrolyte and the multilayer graphitized carbon layers on the LFP particles surface [51]. To further study the effect of nickel catalyzed graphitized carbon coated on the rate performance, the cyclic voltammetry (CV) of all samples at different sweeping rates has been performed, and the results as shown in Fig. 6D and Fig. S5A-D. It can be noted that the potential intervals (ΔV) at different sweeping rates decreases after nickel catalyzed graphitized carbon coating and nickel doped. In particular, LFNP@GC-3 exhibited smallest potential interval (ΔV) and the redox peaks are the strongest in all samples, indicating that the improved redox kinetics. Above results indicated that nickel catalyzed graphitized carbon coated LFNP exhibits high Li-ion transport and electronic conductivity, which are attributed to the contractions of the FeO6 could enlarged interlayer spacing after nickel doped and the higher graphitized carbon coated. However, as the Ni content increased to 15%, both the increased potential intervals and the depressed redox peak currents of LFNP@GC-4 compared to LFNP@GC-3 and LFNP@GC-2, which may due to the longer Li+ diffusion path and lower electron conductivity, resulting in the suppressive transport of Li ion in bulks.
https://doi.org/10.1016/j.electacta.2020.136565_p3_20 | Fig. 6E shows the cycle performance of LFP/C and all LFNP/GC composites at 5 C. The discharge capacity of LFP/C is 36.8 mA h g−1 with capacity retention of only 52.3% after 500 cycles at 5 C. The poor cycling stability is caused by the kinetic process limitations, resulting in more lithium ion can not return to the LFP lattice during cycling process. While, the cycling stability of LFNP/GC enhanced compared to LFP/C. The discharge capacities of LFNP@GC-1, LFNP@GC-2, LFNP@GC-3 and LFNP@GC-4 are 75.7, 101.1, 117.2 and 82.9 mA h g−1 with capacity retention of 80.3%, 88.5%, 95.6% and 83.6% after 500 cycles at 5 C, respectively. In addition, the cyclic coulombic efficiency of LFNP/GC composites higher than that of LFP/C composite. Such enhanced cycling stability can be ascribed to increase electrochemical kinetic process, which induce from nickel catalyzed graphitized carbon coated and nickel doped can enhance electron transport and lithium ion diffusion. In addition, nickel doped shorten the average bond lengths of TM-O in the TMO6 octahedrons decrease, resulting in higher binding energy, which can be indicative of the enhanced stability of the crystal structure. Furthermore, compared to that of most reported LiFePO4 cathode, the LFNP@GC-3 fabricated in this work shows an excellent electrochemical performance [[52], [53], [54], [55], [56], [57], [58], [59], [60], [61], [62], [63]] (seen Table S4). Especially, the rate performance and cycling performance of the LFNP@GC-3 are better than the above reported LiFePO4 materials. The results suggest that nickel catalyzed graphitized carbon coated LFNP is a promising cathode materials for fabrication of high performance LIBs.
https://doi.org/10.1016/j.electacta.2020.136565_p3_21 | In order to clarify the reason for improve the cycle stability after nickel catalyzed graphitized carbon coated, the ICP and TEM analysis after cycling at 5 C were performed, and the results are listed in Table S5. As seen Table S5, the lithium percentage in LFP/C are 11.52%/75.33%, 22.56%/63.41% and 30.35%/55.31% after 100, 300 and 500 cycles in the charge and discharge state, respectively. These results suggest that more lithium ion can not be deintercalation/intercalation in the LFP lattice during cycling process. Subsequently, the structure and surface of all samples unchanged can be obtained according to the TEM images after cycling, and the HRTEM images confirmed that two interplanar spacings of the heterosite and triphylite exist in the electrode (Fig. 7A1-B3). Therefore, these results indicated that the poor kinetic process lead to the deterioration of cycling stability. However, the LFNP/GC shows lower/higher the lithium percentage than that of pure LFP/C. In particular, LFNP@GC-3 composite has lithium percentage of 3.62%/94.51% after 500 cycles in the charge and discharge state. In addition, the microstructure not vary by TEM observation. Meanwhile, the interplanar spacings of the heterosite not be observed after 100 and 300 cycles, and only two interplanar spacings of the heterosite and triphylite were found after 500 cycles (Fig. 7C1-D3). Above result indicated that nickel catalyzed graphitized carbon coated and nickel doped could increase the electrochemical kinetic process that allow more lithium ion to can reversible intercalated/deintercalated into the LFP lattice.
https://doi.org/10.1016/j.electacta.2020.136565_p3_23 | In order to further analysis the nickel catalyzed graphitized carbon coated and nickel doped on the electrochemical performance, the electrochemical impedance spectroscopy (EIS) was conducted for as-prepared electrodes before cycling and after cycling. Fig. 8A show the electrochemical impedance spectroscopy (EIS) of LFP/C, LFNP@GC-1, LFNP@GC-2, LFNP@GC-3 and LFNP@GC-4 before cycling. The Nyquist plots of the all samples consist of an intercept in low frequency region, a semicircle in medium frequency region and an oblique line in high frequency region, which represent the ohmic resistance, charge-transfer resistance (Rct) and Warburg resistance, respectively. The resistance parameters were fitting by the inserted simple equivalent circuit model. In addition, the apparent diffusion coefficients of Li+ ion (DLi+) were calculated by the following equations [[64], [65], [66], [67], [68]]: (1) (2) where R, T, A, F, n, C, ω, σ are the gas constant, temperature, surface area of electrodes, faraday constant, involved electrons, concentration of Li+ ions, angular frequency and Warburg coefficient, respectively. The fitting resistance parameters and calculated DLi+ before cycling are shown in Table S6. According to the fitting results, LFNP/GC shows smaller Rct values than that of LFP/C (428.4 Ω). Especially, the LFNP@GC-3 electrode delivers the lowest charge-transfer resistance of 151.6 Ω, indicating the improved kinetic process of nickel catalyzed graphitized carbon coated samples. Meanwhile, the DLi+ in nickel catalyzed graphitized carbon coated electrodes were higher than that of LFP/C electrode (1.13 × 10−11 cm2 s−1). This is attributed to nickel catalyzed graphitized carbon layer and nickel doped could increase the electron conductivity and lithium ion diffusion. However, the LFNP@GC-4 exhibited the higher Rct value of 265.2 Ω and lower DLi+ value of 1.83 × 10−11 cm2s−1 than that of LFNP@GC-2 and LFNP@GC-3, which is caused by larger particles size and lower graphitization.
https://doi.org/10.1016/j.electacta.2020.136565_p3_25 | Fig. 8 B, C and Fig S6 exhibit the Nyquist plots of all samples at 5 C after 100, 300 and 500 cycles, respectively. LFP/C show the high Rct values of 553.3, 905.3 and 1095.8 Ω after 100, 300 and 500 cycles. Meanwhile, the DLi+ value decreases from 1.13 × 10−12 to 0.88 × 10−12, 0.54 × 10−12 and 0.45 × 10−12 cm2 s−1 after 100, 300 and 500 cycles (Table S7). This phenomenon indicated that poor cycling stability is caused by the poor kinetic process, resulting in lithium ions can not recovery the LiFePO4 lattice during cycling process at high rate. While, all nickel catalyzed graphitized carbon coated LFP also exhibits the increased Rct values and the decreased DLi+ value after 100, 300 and 500 cycles, but these are higher than that of LFP/C. In particular, LFNP@GC-3 are only 188.6, 227.4 and 1372.9 Ω after 100, 300 and 500 cycles, respectively. In addition, the DLi+ value not vary much as the increased cycle numbers. The results clearly suggest that nickel catalyzed graphitized carbon coated and nickel doped can maintain stable resistance and Li+ diffusion coefficient during cycling, which is attributed to the excellent kinetic process can keep the lithium ion intercalated/deintercalated into the lattice during cycling.
https://doi.org/10.1016/j.electacta.2020.136565_p4_2 | In summary, the nickel catalyzed graphitized carbon coated LiFe1-xNixPO4 has been successfully synthesized by a simple solid-state method using nickel as catalyst. The high graphitized carbon homogeneously coated on the surface of LFNP particles, and a small amount of nickel was doped into the lattice of LiFePO4, which improve rate performance and cycling stability. The enhanced rate performance and cycling stability of nickel catalyzed graphitized carbon coated LiFe1-xNixPO4 can be attributed to increases electronic conductivity and expanded the lithium ion diffusion tunnel by the substitution of Ni2+ for Fe2+. Moreover, the enhancement of cycling stability for nickel catalyzed graphitized carbon coated LiFe1-xNixPO4 also result from nickel doped shorten the average bond lengths of TM-O in the TMO6 octahedrons decrease, resulting in higher binding energy. As a result, the LFP@GC-3 composite shows an excellent rate performance with discharge capacity of 123.2 mAh g−1 at 5 C and outstanding cycling stability (a capacity of 144.8 mAh g−1 is obtained with high capacity retention of 95.6% after 500 cycles at 1 C). Therefore, we believe that the as-prepared nickel catalyzed graphitized carbon coated LiFe1-xNixPO4 should be one of the most promising advanced cathode materials for large-scale application of LIBs technology.
https://doi.org/10.1016/j.electacta.2020.136604_p1_2 | The high energy density of lithium-ion batteries (LIBs) makes it one of the most promising candidates for electric vehicles, hybrid electric vehicles, as well as smart grids [[1], [2], [3]]. It is also reported that LIBs can help to mitigate the problem of intermittent photovoltaics power [4]. Especially, compared with traditional anodes, [[5], [6], [7], [8], [9]], metallic lithium anode is deemed as the “Holy Grail” for LIBs due to the lowest electrochemical potential and highest specific capacity [10]. Nevertheless, the assembled LIBs using Li as anode show obvious volume change and growth of Li dendrites during operation. Especially, dendrites can penetrate the separator when liquid electrolytes (LEs) are used, resulting in short circuit or even explosion of batteries [11].
https://doi.org/10.1016/j.electacta.2020.136604_p1_3 | In order to improve the safety of lithium anode, strategies such as preparation of artificial solid electrolyte interphase (SEI), [12,13], addition of additives in electrolyte, [14], interface modification, [15], preparation of novel diaphragm [16] and solid electrolyte (SSEs) [17,18] were adopted to stabilize lithium anode. Among them, SSEs have been extensively researched recently, because SSEs can not only dispose the aforementioned safety problem but also have the potential to be applied in LIBs with higher energy and power density using high-voltage cathodes and Li anode [[19], [20], [21], [22], [23]]. Of particular interest, numerous inorganic lithium-ion conductive materials (such as perovskites, [24,25], sulfides, [21,26], hydrides [[27], [28], [29]] and garnets [[30], [31], [32]]) have been paid attentions owning to the fast ionic conduction characteristics. Among all kinds of inorganic electrolytes (IEs), the oxide-based IEs show their unique characteristics, especially garnet Li7La3Zr2O12 (LLZO) has high Li+ conductivity (close to 1 mS cm−1 at RT), very wide electrochemical window, excellent compatibility, stability with Li, good air stability, low cost and toxicity [[33], [34], [35], [36]], thereby causing intensive studies by researchers. However, as with all IEs, the brittleness of the garnet-type IEs makes it difficult to be operated flexibly. Worse still, the large interface resistance between IEs and electrodes is still pressing issues for high performance solid-state LIBs at room temperature (RT) [37]. Even using special strategy to engineer vertically aligned microchannels for IE, the assembled solid-state LIBs still need to be cycled at high temperature (such as 60 °C) [38]. Furthermore, although IEs can generally inhibit the growth of lithium dendrites due to the high hardness characteristic, [39], it is still found that Li dendrites can pierce the IE films through the grain boundaries and voids inside the films, resulting in short circuit of the corresponding cells [40,41].
https://doi.org/10.1016/j.electacta.2020.136604_p1_4 | To accelerate the preparation of high safe LIBs using IEs, further effective inhibition of lithium dendrites during cycling is needed. If the grain boundaries of an IE film and voids inside the film can be sealed by specific all-solid-state polymer electrolytes (SPEs), effective dendrite inhibition likely can be achieved (SPE usually presents good ability to suppress the growth of lithium dendrites [23,42,43]). In light of this, we try to use poly(vinylidene fluoride) (PVDF) as the binder to fill the grain boundaries and voids inside the garnet-type IE due to the higher polarization and better film-forming ability of PVDF than that of the widely used poly(oxyethylene) (PEO) [44]. Additionally, different from the composite polymer electrolytes (CPEs) using IEs as fillers (ceramic-in-polymer system), [[45], [46], [47]], we try to engineer a polymer-in-ceramic-based SSE, which can not only make the best use of the electrochemical performance from IE but also inherit the excellent film-forming ability from SPE matrix. Yet such a strategy still cannot resolve the insuffcient solid–solid contacts concern between electrodes and SSEs.
https://doi.org/10.1016/j.electacta.2020.136604_p1_5 | To reduce the solid–solid interfaces between electrodes and SSEs, the technologies of using hybrid ceramic/polymer composite electrolytes, 3D scaffolds infusing Li and surface coating have been reported [48]. For instance, the tactics of coating SPEs to both sides of IE films has been developed [49,50]. However, the assembled LIBs based on sandwich SPEs/ceramic electrolytes/SPEs system usually still need to be cycled at high temperature (such as 60 and even 90 °C) due to the still unsatisfied solid-solid interfaces contact at RT and reduced reaction kinetics [34,51]. To further optimize the performance of the assembled solid-state LIBs at RT, some compromises need to be taken. For instance, by employing a small amount of plasticizers at the solid-solid interfaces, the interfaces of cells can be strongly improved, resulting in superior cell performance of the assembled cells towards low temperature [36,52,53].
https://doi.org/10.1016/j.electacta.2020.136604_p1_6 | In this work, we prepared a polymer-in-inorganic electrolyte (CIE) film using 70% LLZTO and 30% polymer binder via solution casting. We choose LLZTO as the IE because of the highest conductivity among all Ta-substituted LLZO materials researched to date [54,55]. Different from the CPE fabricated using IEs as fillers, the CIE we prepared using specific polymer as filler, which keeps the advantages of LLZTO and also inherits the perfect film-forming ability of polymer. As a result, the CIE exhibits very good electrochemical performance, especially the CIE has excellent ability to inhibit the growth of Li dendrites mainly due to the close packing of LLZTO and effective filled grain boundaries and voids inside the CIE film by the polymer. Thanks to the effective improvement of solid-solid interfaces of the assembled cells by adding a small amount of plasticizers (LE or ionic liquid (IL)), the assembled LIBs deliver superior cycle performance at RT. The novelty of this work is to use a small amount of polymer to improve the film-forming properties of IE and to inherit the excellent electrochemical properties of IE, which opens a way for development of a flexible polymer-in-ceramic electrolyte for LIBs with improved safety and energy density.
https://doi.org/10.1016/j.electacta.2020.136604_p2_3 | Li6.75La3Zr1.75Ta0.25O12 (LLZTO, 99.99%, grain diameter: ∼200 nm) was purchased from Hefei kejing material technology co. LTD and used directly. Polyvinylidene fluoride (PVDF, Shenzhen Kejing Star Technology Co., LTD) was dried at 80 °C under vacuum for 1 day. Bis(trifluoromethane)sulfonimide lithium (LiTFSI, 99%, Aladdin) and 1-ethyl-3-methylimidazolium bis(trifluoromethylsulfonyl)imide (IL, 97%, Aladdin) were directly used. N,N-Dimethyl formamide (DMF, AR, Beijing Chemical Works) was dried with CaH2 and distilled before use.
https://doi.org/10.1016/j.electacta.2020.136604_p2_5 | Typically, PVDF (0.3 g) was first dissolved in DMF with a concentration of 15 wt%, the mixture was mechanical stirred at room temperature till a homogeneous solution was obtained. Subsequently, the mixture of LLZTO (0.7 g) and DMF (10 mL) was slowly added into the PVDF solution under stirring. After the color of the mixture was turned from faint yellow to puce, the homogenized mixture was cast on a clean teflon matrix with a doctor blade. Finally, flexible CIE films were peeled off from the matrix after drying at 65 °C in air-circulating oven for 2 h and 65 °C in vacuum oven for 24 h.
https://doi.org/10.1016/j.electacta.2020.136604_p2_7 | Surface morphology of LLZTO, surface and cross section morphologies of CIE (the samples were sputtered with Au for 30 s) were observed by a Field Emission Scanning Electron Microscope (FESEM, Hitachi SU8010). The EDS mappings of CIE were also collected by the accessory of the Hitachi SU8010. The X-ray diffraction (XRD) measurements (scanning rate was 2° min−1) were conducted on an Automated Multipurpose X-ray Diffractometer Smartlab 9 kW operating at 45 kV and 200 mA with a copper target (λ = 1.54 Å), while the in-situ XRD test (10° min−1) of LFP/CIE/Li cell (assembled in a home-made devices, see the model in Figure S1) was conducted during the initial charging and discharging times (2.5–4 V). Raman spectrum of CIE was obtained by Raman analysis (Renishaw in Via). We used a universal testing system (Instron5900) to collect the stress-strain curves of samples. In-situ mass spectrometry (i-DEMS 100 instrument (Linglu) with a SEM-100v detector and an EI-70ev ion source) was conducted to monitor the gas (O2 and CO2) evolution for LFP/CIE/Li home-made cell during charging and discharging.
https://doi.org/10.1016/j.electacta.2020.136604_p2_9 | Lithium plating/striping experiments for Li/CIE/Li or Li/Separator-LE/Li coin cells were conducted on a LANHE CT2001A battery testing system at a current density of 0.5 or 1 mA cm−2 at RT (both the charge and discharge times are 1 h). In addition, in-situ optical photographs of the cross section of symmetric Li/electrolytes/Li cells during Li stripping/plating experiments were visualized by optical microscopy (Leica DM2700P polarizing optical microscopy, the related home-made cell device can be seen in Figure S2). During the experiments, the current densities were gradually increased from 2 to 8 mA cm−2, then the data were collected in-situ at the current density of 8 mA cm−2 (the charge and discharge times are 0.5 h). For other electrochemical performance tests, such as ionic conductivity, lithium-ion transference number and electrochemical stability, can be found in our previous reports [[56], [57], [58]].
https://doi.org/10.1016/j.electacta.2020.136604_p2_10 | To assess the cell performance of the CIE, LiFePO4 (LFP, kindly provided by Pulead Technology Industry Co., Ltd.)-based (the active substance content was 1.5–2.5 mg cm−2) and Li1.2Mn0.6Ni0.2O2 (LMN)-based (the active substance content was 2.5–4 mg cm−2) cathodes were used to assemble the LFP/CIE/Li and LMN/CIE/Li cell in an Ar-filled glovebox (MB-Labstar 1200/780) with O2 and H2O contents lower than 0.5 ppm, respectively. The LFP-based cathode consisted of 70 wt% LFP, 20 wt% super P and 10 wt% PVDF, while the LMN-based cathode consisted of 80 wt% LMN, 10 wt% super P and 10 wt% PVDF. LANHE CT2001A battery testing system was used to evaluate the cells performance. Specifically, the discharge-charge cycles of the LFP/CIE/Li cells were carried out between 2.5 and 4 V at RT (30 °C). The LMN/CIE/Li cells were charged-discharged from 4.8 to 2 V at RT. To reduce the interface resistance of cells, ∼0.5 μL of LE (TC-E201, EC/DMC/EMC, Guangzhou Tinci Materials Technology Co., Ltd.) or ionic liquid-based electrolyte was added at the interfaces of LFP/CIE/Li cell, while ∼0.5 μL of high-voltage LE (Beijing Institute of Chemical Reagents) was introduced to the interfaces of LMN/CIE/Li cells.
https://doi.org/10.1016/j.electacta.2020.136604_p3_2 | Considering that IE films are usually very brittle. In this study, we use polymer as binder to increase the film-forming ability of a garnet electrolyte, namely LLZTO, which is totally different from the composite polymer electrolyte using IEs as fillers. Specifically, Fig. 1a illustrates the preparation route of CIE. The obtained puce homogenized mixture (the optimized weight ratio of PVDF binder/LLZTO is 3/7) was cast on a clean teflon matrix with a doctor blade, a flexibility and free-standing CIE film was obtained after drying.
https://doi.org/10.1016/j.electacta.2020.136604_p3_4 | The XRD spectrum of ceramic sample shows typical characteristic peaks of LLZTO (Fig. 1b) [44]. As predicted, both sides of the CIE show the same characteristic peaks, and the peaks intensity is almost not reduced (Fig. 1b, compared with the XRD pattern of LLZTO) due to the very low contents of the binder, which also suggests that the binder does not influence the structural feature of the IE.
https://doi.org/10.1016/j.electacta.2020.136604_p3_5 | Furthermore, as observed above, the color of the mixture is changed from faint yellow to puce. We try to analysis if the structure of the polymer in the CIE is changed. Raman spectrum of CIE is presented in Fig. 1c, the appearance of peaks at 1121 and 1510 cm−1 belongs to the CC stretching vibration modes of polyenes, [44], indicating the partical dehydrofluorination and structural modification of the polymer chains. As a result, the acid-base interaction between CIE and lithium salt likely can be facilitated, which can accelerate the migration of Li+ [44,59].
https://doi.org/10.1016/j.electacta.2020.136604_p3_6 | Good mechanical strength is essential to ensure the flexibility of solid-state electrolyte film and the ability to suppress the growth of lithium dendrites. As shown in Fig. 1d, The CIE film shows a tensile strength over 5 Mpa with an elongation-at-break value of ∼5%. Interestingly, the film still has a tensile strength of ∼5.4 Mpa, while the elongation-at-break value reaches ∼9% after the surface of the CIE film is infiltrated by LE (TC-E201), suggesting LE has positive effective with the CIE. Furthermore, the TGA analysis (Figure S3) indicates that CIE has a thermal decomposition temperature (Td, temperature for 5 wt% loss of samples) of 266 °C, implying the satisfied thermal stability of the material. In addition, the TGA curves also suggests that the content of liquid electrolyte is about 5 wt%.
https://doi.org/10.1016/j.electacta.2020.136604_p3_7 | The microstructures of LLZTO and CIE were characterized via SEM. As shown in Fig. 2a, the LLZTO has uniform particle size (∼200 nm, see the SEM image at higher magnification in Figure S4). After introducing 30% binder into LLZTO, a film with close packing of LLZTO particles is formed (Fig. 2b), directly denoting that the grain boundaries of the IE have been effectively filled by the polymer. Furthermore, at a higher magnification (Fig. 2c), it can be clearly seen that the CIE has evenly distributed garnet particles and the particle size is about 200 nm. The cross section SEM image of the CIE is exhibited in Fig. 2d, it is seen that the film thickness is about 60 μm and voids inside the IE have also been effectively sealed by the polymer. The corresponding EDS mappings of O (Fig. 2e), La (Fig. 2f), Zr (Fig. 2g) and Ti elements (Fig. 2h) from the cross section SEM image (Fig. 2d) further demonstrate that the garnet particles are very well distributed in the whole film, while the EDS mapping of C (Fig. 2i) element indicates that the binder is also well composited with the LLZTO, which also can explain why the CIE has superior tensile strength.
https://doi.org/10.1016/j.electacta.2020.136604_p3_9 | To obtain a free-standing electrolyte with outstanding electrochemical performance, it is widely known that high RT ionic conductivity is one of the most crucial parameters that needs to be obtained [32]. In this study, we added about 0.5 μL LE (TC-E201) at the surface of CIE to improve the interface contacts of the assembled cells. The relationship of ionic conductivity and temperatures is shown in Fig. 3a. At RT, the ionic conductivity of the electrolyte film reaches 0.20 mS cm−1, while the ionic conductivity of the film increases to 1.16 mS cm−1 at 80 °C due to the fast transport of ions at higher temperature. The Nernst points in Fig. 3a is also well fitted by Arrhenius formula (σ = Aexp[−Ea/(RT)], where σ represent ionic conductivity, A is pre-exponential index, Ea is activation energy, R and T are gas constant and testing absolute temperature, respectively), it can be calculated that the Ea value is 13.45 kJ mol−1 (see the related parameters in Table S1), which is lower than the commercial separator-LE system [60]. This result suggests that the as-prepared CIE is more beneficial to the diffusion and migration of Li+ than that of commercial separator-LE system.
https://doi.org/10.1016/j.electacta.2020.136604_p3_11 | High electrochemical stability of solid-state electrolyte film can make the film has the potential to be applied in high-voltage cathode-based LIBs. According to the CV (Fig. 3b) and LSV curves (inset of Fig. 3b), the electrochemical window of the CIE film reaches up to 5 V, demonstrating the CIE film can be used in high-voltage LIBs. The high contents of LLZTO in CIE are beneficial to inherit the good electrochemical stability from LLZTO, thereby causing the high window of CIE.
https://doi.org/10.1016/j.electacta.2020.136604_p3_12 | Furthermore, we evaluated the t+ of the CIE via chronoamperometry of the Li/CIE/Li symmetric cell (Fig. 3c, the inset also gives the EIS before and after polarization). According to the related parameters (see Table S2), the t+ of the CIE is 0.66, which is much higher than most of the reported PEO-based polymer electrolytes [49,61] and also can compare with some of the signal-ion electrolyte systems [[62], [63], [64]]. Such a high t+ can likely be attributed to the formation of lithium-ion transport channels provided by extremely high contents of LLZTO in the CIE.
https://doi.org/10.1016/j.electacta.2020.136604_p3_13 | The low interface resistance can strongly improve the RT cycle performance of assembled solid-state LIBs. We measured the interface resistance of the Li/CIE/Li through EIS after different aging times (Fig. 3d), it is seen that the interface resistance of the cell is only about 42 Ω during the first day. The interface resistance reduces to a very low value of ∼27 Ω in the ninth day and remains stable with the increase of aging times, which can be attributed to the formation of stable SEI [65]. Thus, CIE has excellent interface compatibility and stability with the Li electrode.
https://doi.org/10.1016/j.electacta.2020.136604_p3_14 | The advantages of the polymer-in-ceramic sample used as solid-state electrolyte in LIBs need to further evaluate its ability to inhibit lithium dendrites. Therefore, the comparison of Li stripping/plating experiments of Li/separator-LE/Li and Li/CIE/Li symmetrical cells were carried out at different current densities (Fig. 4a). At the current density of 0.5 mA cm−2, CIE-based cell illustrates a lower overpotential than that of separator-LE-based cell when a steady-state overpotential is reached after cycling of 12 h. Specifically, as shown inset of Fig. 4a (left), the steady-state overpotentials of the cells using separator-LE and CIE are 20 and 10 mV, respectively. When the current density turns to 1 mA cm−2, the overpotential of the cell using CIE increases to 16 mV, and then slowly decreases to a stable value of ∼9 mV after cycling of 60 h. However, the overpotential of the separator-LE-based cell is much higher than that of the cell using CIE at the current density of 1 mA cm−2. For instance, the initial overpotential of the cell using separator-LE at 1 mA cm−2 is 40 mV, worse still, the overpotential increases with the cycle times and keeps going up to 130 mV after ∼800 h cycling. For liquid electrolyte, the reaction between Li electrode and the electrolyte, growth of Li dendrite and formation of fragile/unstable SEI can lead to electrolyte dry out, resulting in the premature death of the cell [66]. For CIE, the characteristics of superior mechanical strength, close packing of LLZTO, effective filled grain boundaries and voids inside the CIE film by the polymer can suppress the growth of Li dendrites [66]. Moreover, it should be noticed that the CIE is beneficial for formation of stable SEI on the surface of Li and also has superior transport ability of Li+ (as discussed above), which is the crucial reason for the much lower overpotential of Li/CIE/Li cell than that of the Li/separator-LE/Li cell [67].
https://doi.org/10.1016/j.electacta.2020.136604_p3_16 | After the Li stripping/plating experiments, the cells were disassembled. Fig. 4b presents the macroscopic internal surface morphologies of the Li after cycling. Amazingly, the surface of Li shows a color of dark grey after cycling (corresponds to Li/separator-LE/Li cell). For the Li/CIE/Li cell, the internal surface color of Li keeps its original silver after cycling. The Li/separator-LE/Li symmetrical cell using high contents of LE, and the LE shows unstable property (with side reactions) during cycling, [68], which causes the color change of the Li after the Li stripping/plating experiments. Different from the Li/separator-LE/Li cell, the Li/CIE/Li cell only adds ∼0.5 μL LE at the CIE surface to improve the interface contacts of the CIE and Li electrode, which can strongly reduce the side reactions of LE. More importantly, according to the stress–strain curves in Fig. 1d, the CIE likely has effective interaction with the LE, also resulting in the less side reactions of LE. Thus, the cycled Li surface of Li/CIE/Li cell keeps its original color.
https://doi.org/10.1016/j.electacta.2020.136604_p3_17 | The microscopic surface morphologies of the cycled Li were observed by SEM. Fig. 4c and d show the internal surface morphologies of Li after repeated Li striping/plating using separator-LE at different magnifications. It is seen that very rough Li internal surface is observed after the Li/separator-LE/Li cell is cycled. As predicted, after Li stripping/plating experiments of Li/CIE/Li cell, the Li internal surface morphology is very smooth (Fig. 4e and f), directly confirming CIE has strong ability to restrain the growth of Li dendrites. Fig. 4g further vividly given the structure of the Li
https://doi.org/10.1016/j.electacta.2020.136604_p3_18 | symmetrical cell. For the cell using separator-LE, Li dendrites grow quickly after repeated cycles, while the high strength character of the CIE, close packing of LLZTO, effective filled grain boundaries and voids inside the CIE film by the binder can obviously suppress the growth of Li dendrites during repeated cycles, which is consistent with the SEM characterizations.
https://doi.org/10.1016/j.electacta.2020.136604_p3_19 | To deeply understand the difference of the macroscopic and microscopic internal surface morphologies of the Li after galvanostatic cycling using the related symmetric Li cells, the symmetric Li cells using separator-LE and CIE was visualized in-situ by optical microscopy. During the experiments, the current densities were gradually increased from 2 to 8 mA cm−2, then the data were collected in-situ at the current density of 8 mA cm−2. As shown in Fig. 5a, b and c (the vivid video can be seen in the supporting video), bubbles appear and increase when Li/separator-IE/Li home-made cell was used to conduct the experiment. By contrast, no such phenomenon is seen in the Li/CEI/Li home-made cell under the same condition (Fig. 5d, e and f, also see the video in the supporting information), Thus, it confirms that LE is unstable during cycling, resulting in the dark grey of Li after cycling using LE. More importantly, compared with cross section of Li in Li/CIE/Li cell, the cross section of Li in Li/separator-LE/Li cell exhibits obviously Li dendrites, further demonstrating CIE has much better ability to restrain the growth of Li dendrites.
https://doi.org/10.1016/j.electacta.2020.136604_p3_22 | The above superior electrochemical performance of CIE likely can make the assembled LIBs present excellent cycle performance and rate property at room temperature. We further assembled the LFP/CIE/Li cell and assessed its cell performance. Fig. 6a shows the structure of the LFP/CIE/Li cell, the magenta color part represents a tiny amount of LE, which can guarantee perfect intimate electrolyte/electrodes contacts. As a result, the LFP/CIE/Li cell shows better cell performance than that of the LFP/Li cell using separator-LE (Fig. 6b). Especially, the coulombic efficiency at first cycle of the LFP/CIE/Li and LFP/liquid electrolyte/Li cells are 94.33%, 74.88%, respectively. Meanwhile, the average discharge capacities of the LFP/CIE/Li cell at 0.2, 0.5, 1 and 2 C are 151, 142, 134 and 122 mAh g−1 (from cycle 1 to cycle 26), respectively. However, the average discharge capacities of the LFP/Li cell using separator-LE at 0.2, 0.5, 1 and 2 C are 149, 137, 124 and 118 mAh g−1, respectively, which is slightly lower than the LFP/Li cell using CIE. The cells were continuous cycled at 1 C after cycling from 0.2 to 2 C. It is clearly seen in Fig. 6b that the cell using CIE exhibits much higher discharge capacity (average discharge capacity of 137 mAh g−1) than that of the cell using separator-LE (average discharge capacity of 127 mAh g−1) during long cycling at 1 C, while both of the cells show Coulombic efficiency close to 100%, indicating the advantage of using CIE as a special electrolyte in LIBs. Furthermore, compared with the charge/discharge curves of LFP/separator-LE/Li cell at different C-rates (Fig. 6c), the overpotentials of the cell using LFP/CIE/Li cell at the corresponding C-rates (Fig. 6d) are much lower, for instance, the overpotentials of the LFP/Li cell using CIE at 0.2 and 2 C are 0.05 and 0.16 V, respectively, while the cell using separator-LE shows overpotentials of 0.09 and 0.18 V at 0.2 and 2 C, respectively. This result further reflects that CIE has better lithium-ion transfer capability than that of separater-LE system [69,70].
https://doi.org/10.1016/j.electacta.2020.136604_p3_24 | Furthermore, to shed light on the charging/discharging processes of the CIE-based cell (LFP/CIE/Li), we did an in-situ XRD pattern during the first charging/discharging cycle. It is known that Li+ extracts form LFP during charging, while it inserts into the Fe sites during discharging [71]. As shown in Fig. 7a (the corresponding in-situ XRD intensity maps also can be seen in Fig. 7b), the initial phase of the active substance in the cathode belongs to triphylite, heterosite phase appears and increases during the charging process [72]. As predicted, the triphylite phase increases again during the discharging process. According to the in-situ XRD measurement, it is suggests that LFP behavior measured in-situ is consistent with the related cells using liquid electrolytes, [72], which demonstrates that the charging and discharging current is based on lithium-ion extraction/insertion from LFP and also suggests that the CIE is stable during cycling. As a result, the LFP/CIE/Li cell delivers impressive rate property and cycle performance.
https://doi.org/10.1016/j.electacta.2020.136604_p3_26 | More importantly, the in-situ mass spectrometry monitor (Figure S5) indicates that the O2 and CO2 gases (two typical decomposition gases of LIBs [73]) contents can be ignored during galvanostatically charging/discharging of the LFP/CIE/Li cell, highlighting the electrochemical stability of CIE. Therefore, the assembled CIE-based cell exhibits better rate property and cycle stability than that of the cell using LE-separator.
https://doi.org/10.1016/j.electacta.2020.136604_p3_27 | To further confirm the slight amount of LE at the interface of CIE and electrodes can be replaced by other plasticizers, we added same volume contents of IL (the IL we used was 1-ethyl-3-methylimidazolium bis(trifluoromethylsulfonyl)imide, 30 wt% LiTFSI was added) at the interfaces, we choose IL because it has low flammability, good thermal stability, ultralow volatility [74]. More importantly, it is also reported that ILs are promising electrolyte matrices for LIBs [56,75]. As shown in Fig. 8a, at room temperature, the LFP/Li cell using CIE-IL has an initial discharge capacity of 106 mAh g−1 at 0.2 C with coulombic efficiency of 90.64%, the discharge capacity increases with the increase of cycles, which likely can be attributed to the improved interface with the increase of cycles. Especially, the discharge capacity reaches 140 mA h g−1 with Coulombic efficiency of 99% after 100 cycles. Fig. 8b further presents the rate property of the LFP/CIE-IL/Li cell after 100 cycles at 0.2 C, while Fig. 8c is the corresponding charge-discharge curves. It is seen the discharge capacity at 0.6, 1.3 and 2.6 C reaches 137, 131 and 110 mAh g−1, respectively. The discharge capacity can return to 131 mAh g−1 once the C-rates are changed from 2.6 to 1.3 C, indicating the excellent rate property and cyclic invertibility of the cell.
https://doi.org/10.1016/j.electacta.2020.136604_p3_29 | According to the CV and LSV tests, CIE exhibits a very high electrochemical window (5 V), which makes it has potential to match with high-voltage cathode materials. In this study, we selected the Li1.2Mn0.6Ni0.2O2 (LMN)-based high-voltage cathode to assess the performance of CIE, while the assembled LMN/CIE/Li cells were cycled between 2 and 4.8 V at RT. Fig. 9a shows the charge/discharge curves of the LMN/CIE/Li cell at 0.2 C at different cycles, and the corresponding cycle performance is further presented in Fig. 9b. The average discharge capacity of the cell is 143 mAh g−1 in 55 cycles, directly confirming CIE has the potential to be used in high-voltage cathode and also suggesting the assembled LMN/CIE/Li cell has good cycle performance.
https://doi.org/10.1016/j.electacta.2020.136604_p3_31 | The rate property of the LMN/CIE/Li cell is also a crucial indicator to evaluate whether CIE has the potential to be used in high-voltage cathodes. The charge/discharge curves of the cell at different C-rates can be seen in Fig. 9c, the overpotential increases with the increase of C-rates due to polarization effect. The rate property of the cell is further presented in Fig. 9d, the discharge capacity of the cell reaches 247 mAh g−1 at 0.05 C, the discharge capacity keeps at ∼160 mAh−1 at 0.1 C, the value increases to 170 mAh g−1 once the C-rates are turned from 1 to 0.1 C, suggesting the good cyclic invertibility of the LMN/CIE/Li cell.
https://doi.org/10.1016/j.electacta.2020.136604_p4_2 | A garnet-based solid-state electrolyte film was prepared via solution-casting, while a typical polymer was used as binder. Different from the normal composite electrolyte usually using ceramic samples as fillers, the CIE (a polymer-in-ceramic electrolyte) film we prepared used 70% LLZTO and 30% polymer binder. Such a strategy not only could improve the film-forming ability of ceramic electrolyte, but also could take advantages of the garnet electrolyte. As predicted, the CIE film showed superior film-forming ability (the tensile strength of the film reached 5.4 Mpa). The Ex-situ and in-situ tests confirmed that CIE had superior ability to suppress the growth of Li dendrites. Furthermore, the CIE exhibited a RT ionic conductivity of 0.20 mS cm−1, very wide electrochemical window of 5 V and extremely high t+ of 0.66. Thanks to the formation of nanowetted interface between CIE and electrodes by adding a small amount of LE, CIE had very good interface compatibility with Li electrode. More importantly, the assembled LFP/CIE/Li cell presented much better rate property and cycle performance than that of the LFP/separator-LE/Li cell at RT. When IL (∼5 μL) was used to modify the interface contact of electrodes and CIE, the assembled LFP/Li cells also show superior cell performance. We further demonstrated the CIE could be used in a 4.8 V high-voltage cathode, which exhibited very good cycle performance and rate property at RT. Our study provides a robust garnet–based material used as a multifunctional solid-state electrolyte (can match with normal and 4.8 V high-voltage cathodes), which has the potential to replace commercial separator-LE and applied in high energy density LIBs.
https://doi.org/10.1016/j.electacta.2020.136707_p1_2 | Lithium-ion batteries (LIBs) are popular as power sources for hybrid electric vehicles (HEVs) and electric vehicles (EVs) because of their high energy density and low maintenance. Although cathode materials such as LiCoO2 (LCO) and LiNiCoMnO2 (NCM) are widely used in a market of LIBs, it is necessary to use other cathode materials because cobalt is expensive and not enough in nature. Being a promising candidate for LIBs cathode materials which can replace the LCO and NCM, lithium iron phosphate has numerous advantages such as low cost, naturally abundant, low toxicity, superior thermal stability, and safety performance [1]. However, intrinsically low electric conductivity (10−9–10−10 S cm−1) and low lithium ion diffusion coefficient (10−14–10−16 cm2 s−1) lead to limit its high-rate (>50C) electrochemical performance and the commercialization of HEVs and EVs [2,3]. To deal with these issues, numerous efforts have been made to overcome these drawbacks by decreasing LFP particle size [4], [5], [6], [7], cationic doping with various foreign atoms [8], [9], [10], [11], introducing conductive materials, such as graphene, CNTs, and conducting polymers [12], [13], [14], [15], [16], [17], [18], [19], [20] as well as synthesizing LFP with different shapes [21], [22], [23], [24], [25], [26].
https://doi.org/10.1016/j.electacta.2020.136707_p1_3 | Carbon coating is routinely used to improve the rate capability and cycle stability of the LFP nanoparticle. However, conventional carbon coating strategy leads to “point to point” contacts, which has a low contact area, resulting in a limited high-rate performance. Accordingly, using a conducting material that is widely connected with each particle can reduce the internal resistance of the electrode and improve the contact area and rate performance. Among the various conductive materials, graphene has great potential to enhance the electrochemical performance of LFP owing to its superior electrical conductivity, mechanical flexibility, strength, and high specific surface area. Additionally, graphene leads to a “plane-to-point” mode with LFP particle [27], which could improve the fast charge/discharge performance.
https://doi.org/10.1016/j.electacta.2020.136707_p1_4 | Because of these reasons, several methods have been used to anchor the already synthesized LFP on the graphene to enhance the electronic conductivity of the nanocomposite. For example, Luo et al. [28] synthesized a graphene encapsulated LFP composite by self-assembly of peptide bonds surface-modified LFP with graphene oxide, followed by reduction. The composite showed an excellent high rate capability of 73.2% capacity retention after the 950th cycle at 10C rate. Yang et al. [29] reported self-assembly of aminopropyltrimethoxysilane modified LFP nanosheets with graphene oxide, followed by freeze drying and finally sintering to obtain the LiFePO4 nanosheets- rGO composite. The composites displayed high rate capability (~102 mA h g−1 at 30C) and long cycle stability (~93.4% capacity retention over 500 cycles at 20C). Wrapping the LFP nanoparticles with graphene sheets through surface modification of the LFP nanoparticles is reducing the contact resistance between the LFP nanoparticles and graphene sheets and maximizing the strength of the graphene leading to enhance the electrochemical performance. However, each LFP nanoparticles are fully wrapped with graphene sheets through this surface modification method. And it has been found that fully wrapping graphene around the LFP nanoparticles can decrease the rate performance because of the structural hindrance effect for lithium ion diffusion. Therefore, it is important to effectively attach the LFP nanoparticles on the surface of graphene sheets that should provide a balance between increased electron transport and fast lithium ion diffusion.
https://doi.org/10.1016/j.electacta.2020.136707_p1_5 | On the basis of the above dispute, we report a cellulose nanofiber derived carbon and graphene supported LFP nanocomposite by thoroughly mixing CNF with LFP first, followed by mixing again with graphene oxide to make well dispersed the LFP nanoparticles anchored on the graphene oxide, finally heating under an inert atmosphere.
https://doi.org/10.1016/j.electacta.2020.136707_p1_6 | Unlike other cellulose nanofibers, Ultrathin TEMPO-oxidized cellulose nanofibers (1.5 ± 0.532 nm) can entangle with the LFP nanoparticles and tend to be merged and formed conformal graphitic carbon layer during annealing process. Also, TEMPO-oxidized cellulose nanofibers have many carboxylic groups and a high aspect ratio. These carboxylic groups can strongly interact with graphene oxide through intramolecular hydrogen bond. In addition, cellulose is a kind of cost-effective and abundant natural polymer, which can make an appropriate candidate for energy storage applications. In the as-prepared nanocomposite, CNF not only acted as an adhesive agent for reducing contact resistance that can tightly anchor the LFP nanoparticles on GO without any additional surface treatment but also as a graphitic carbon source that can enhance the electronic conductivity of the nanocomposite.
https://doi.org/10.1016/j.electacta.2020.136707_p1_7 | When used as a cathode for LIB, the nanocomposite exhibited discharge capacities of 168.9 mA h g−1 at 0.1C and 90.3 mA h g−1 at 60C, and stable cycle performance of ~ 91.5% of initial capacity at 10C after 500 cycles. The good performances could be attributed to the well-connected electron pathway derived from strongly adhering the LFP nanoparticles to rGO and the facilitate electron transportation derived from cCNF conductive network.
https://doi.org/10.1016/j.electacta.2020.136707_p2_3 | Graphene oxide was prepared by a modified Hummers method. [30] Graphite (3 g, Aldrich, <20 µm), K2S2O8 (2.5 g), and P2O5 (2.5 g) were mixed in H2SO4 (80 mL). This mixture was stirred at 95 °C for 5 h, then cooled to room temperature, and deionized water (DI water) was added dropwise in an ice bath. The mixture was washed with DI water several times. Subsequently, pre-oxidized graphite was poured into the H2SO4 aqueous solution with stirring and cooling. Then, MnO4 (15 g) was slowly added to the above mixture. Subsequently, H2O2 (10 mL, 30 wt%) was added. Finally, the mixture was washed with aqueous HCl (10:1 v/v) and DI water several times. The GO powder was collected by dried in a freeze drier.
https://doi.org/10.1016/j.electacta.2020.136707_p2_5 | LiFePO4 nanoparticles were prepared by solvothermal synthesis followed the literature with slight modification[31]. The formation mechanism of LiFePO4 crystals during the solvothermal process consists of five stages (the dissolution of precursor, nucleation reaction, crystal growth and aggregation, partial dissolution, and complete crystallization of LiFePO4 nanoparticle). The LiFePO4 nanoparticles were prepared by using LiOH∙H2O (99.95%, Sigma Aldrich), H3PO4 (85%, Samchun), and FeSO4∙7H2O (99+%, Alfa Aesar) as precursors in the stoichiometric ratio of 2.7:1:1.5. In a typical synthesis, firstly, an appropriate quantity of LiOH∙H2O was dissolved in ethylene glycol (45 mL, Samchun). Then, H3PO4 was added dropwise to this solution with stirring. Afterward, FeSO4∙7H2O was dissolved in ethylene glycol (30 mL). Subsequently, the as-prepared LiOH∙H2O solution was added to the FeSO4∙7H2O solution with stirring for 30 min. The obtained dark-green suspension was transferred into a Teflon-lined autoclave and then heated at 180 °C for 10 h. After heating, the autoclave was cooled to room temperature. The obtained greenish-gray precipitates were washed with ethanol and DI water several times. Finally, the synthesized the LFP nanoparticles were dried in a freeze drier.
https://doi.org/10.1016/j.electacta.2020.136707_p2_7 | Cellulose pulp was purchased from Domsjö Fabriker AB (Domsjö, Sweden). The cellulose pulp was washed with HCl solution (pH 2). Then, the cellulose pulp (20 g) was suspended in sodium phosphate buffer (1800 ml, pH 6.8) and heated at 60 °C. 0.1 mmol of 2,2,6,6-tetramethylpiperidine-1-oxyl (TEMPO) radical (98%, Alfa Aesar) was added to the suspension and then 0.2 mol of sodium chlorite (80%, Sigma Aldrich) was added. After they were dissolved completely, 1 mol of sodium hypochlorite (10~15% available chlorine, Sigma Aldrich) was added. The obtained suspension was stirred for 140 min and washed with DI water using vacuum filtration. A suspension of 1 wt% was prepared and homogenized at high pressure (1600 bars) using a Microfluidizer (M-110EH, Microfluidics). The suspension was diluted to ~3 mg/ml and sonicated with a probe sonicator (20 kHz, 80% total power, 250 ml max volume) for 8 min.
https://doi.org/10.1016/j.electacta.2020.136707_p2_9 | The as-prepared bare LFP nanoparticle powder and cellulose nanofibers solution (5 wt% in H2O) was mixed using mortar for 10 min. After this, graphene oxide suspension (3 wt% in H2O) was added slowly and mixed using mortar for 10 min. Then, the mixture was dried at 60 °C in a vacuum oven for 2 h. The collected LFP/GO/CNF composite was calcined at 700 °C for 5 h in an Ar-filled Swagelok container to form a LFP/G/cCNF composite. For comparison, LFP/cCNF and LFP/G samples were also prepared under the same conditions without GO and CNF, respectively.
https://doi.org/10.1016/j.electacta.2020.136707_p2_11 | Scanning electron microscopy (SEM) images were obtained with a field emission scanning electron microscope (FE-SEM; Hitachi S-4800, 15 kV) equipped with an energy-dispersive spectrometer (EDS). Nitrogen adsorption/desorption isotherms at 77 K were measured using a BELSORP-mini II (MicrotracBEL Corp). The Brunauer-Emmett-Teller (BET) method was used to calculate the specific surface area. The microstructures of the samples were characterized by transmission electron microscopy(TEM; JEM1010, 80 keV) and high-resolution transmission electron microscopy (HR-TEM; JEOL JEM-2100F, 200 keV). Thermogravimetric analysis (TGA) was performed using a TGA analyzer (Mettler Toledo) over a temperature range of 25–700 °C with a ramp rate of 5 °C/min in air. The carbon content in the composites were determined by an elemental analyzer (EA; TRSMCHNSC - 6280TRSM). FT-IR measurements were performed on Thermo Scientific FT-IR Spectrophotometer (Nicolet 6700). X-ray photoelectron spectroscopy (XPS) was conducted on Axis-HIS with Al irradiation at 12 kV and 18 mA at a constant pass energy of 20 eV. The crystallographic structures of the samples were characterized by X-ray diffraction (XRD; Bruker New D8 Advance, 40 mA, 40 kV, Cu-Kα radiation source, scan range in 2θ of 10–80°). Raman analysis was performed with Raman spectrometer (DXR2xi).
https://doi.org/10.1016/j.electacta.2020.136707_p2_13 | The electrode was prepared by mixing as-prepared active materials, poly(vinylidene fluoride) (PVDF, Alfa Aesar) with N-methyl-2-pyrrolidone (NMP, Sigma Aldrich), and carbon black (Super P; Timcal) in a weight ratio of 70:15:15. The mixed slurry was cast on an aluminum foil current collector with a doctor blade and dried at 65 °C under vacuum for 5 h. The loading mass of the active material was ranged between 1.5 mg cm−2 and 1.6 mg cm−2. Then, a coin type cell (CR-2016) was assembled in an Ar-filled glove box (O2 < 1 ppm) with a lithium metal foil as a negative electrode and Celgard 2450 membrane as the separator. The electrolyte was 1 M LiPF6 in ethylene carbonate (EC) and diethyl carbonate (DEC) in a 1:1 v/v mixture of solvent (PANAX). Electrochemical tests were conducted by a WBCS3000 s cycler (WonA-Tech, Korea) within a potential window of 2.0–4.2 V vs. Li+/Li. Electrochemical impedance spectroscopy (EIS) was conducted using a ZIVE SP1 (ZIVE LAB). Nyquist plots were fitted using ZMAN software (ZIVE LAB).
https://doi.org/10.1016/j.electacta.2020.136707_p3_2 | The preparation procedure of the LFP/G/cCNF is schematically depicted in Scheme 1. During the hand-mill mixing process, CNF entangled with the LFP nanoparticles through electrostatic interaction and then, CNF-wrapped LFP nanoparticles were tightly attached on the surface of GO through an intramolecular hydrogen bond between GO and CNF. [32] Moreover, it is well known that CNF can effectively prevent the stacking of GO sheets, by replacing the cross-linking sites of stacking interaction through hydrogen bonding [33], [34], [35]. It means that GO which interacted with CNF can achieve large specific surface areas. During the annealing process, CNF was merged to form a connected carbon layer on the surface of LFP nanoparticles. This connected carbon layer was tightly connected with rGO to form a wide conductive network, and the final LFP/G/cCNF sample was obtained.
https://doi.org/10.1016/j.electacta.2020.136707_p3_4 | To investigate the morphology and microstructure of the as-prepared composites, scanning electron microscopy (SEM) measurement at different magnifications was conducted. Fig. 1 shows the SEM images of the as-synthesized the LFP/G, LFP/cCNF and LFP/G/cCNF. Fig. 1a and d show the LFP nanoparticles on the rGO sheets, and there are the LFP nanoparticles and rGO that are partially separated. Also energy-dispersive X-ray spectroscopy (EDS) mapping was examined to show more clearly the LFP nanoparticles and carbon (Fig. S1). In these images, the separated and enlarged LFP nanoparticles are clearly seen. On the other hand, Fig. 1b and e show the cCNF densely wrapping all the LFP nanoparticles through electrostatic interaction between the LFP nanoparticles and CNF. Because of this interaction, the separated LFP nanoparticles and rGO are not visible (Fig. S2). Fig. 1c and f show the uniformly distributed LFP nanoparticles on the rGO sheets assisted by CNF. These images demonstrate that CNF assists uniform anchoring the LFP nanoparticles on the surface of GO through hydrogen bonding, and the anchored structure is maintained well after carbonization. In addition to this, the LFP nanoparticles in the LFP/G and LFP/cCNF in Fig. 1d and e, respectively, are aggregated and enlarged during annealing, which can obstruct an effective electron and Li+ ion diffusion. However, The LFP nanoparticles in the LFP/G/cCNF in Fig. 1f have similar morphologies and particle sizes with the bare LFP nanoparticles which have a length of 100–150 nm and a width of 50–100 nm, (Figure S3). This result demonstrates that a densely wrapped CNF layer prevented particle aggregation during annealing. In addition, for the LFP/G/cCNF, the LFP nanoparticles were well dispersed on the rGO. As expected, a large Brunauer-Emmett-Teller (BET) specific surface area of the LFP/G/cCNF was realized (54.32 m2 g−1), which was higher than that for the LFP/cCNF and LFP/G (49.74 m2 g−1 and 9.90 m2 g−1), respectively (Figure S4). This result indicates that CNF prevent GO sheets effectively from stacking and supports the uniform attachment of LFP nanoparticles to GO sheet.
https://doi.org/10.1016/j.electacta.2020.136707_p3_6 | To examine the detailed structure of the samples, high-resolution transmission electron microscopy (HR-TEM) was also conducted. Fig. 2a and d show the LFP nanoparticles on the rGO, and there is no graphene layer on the surface of the LFP nanoparticle. By this, it can be seen that GO does not adhere well with the LFP nanoparticles alone. Fig. 2b and e show that the LFP nanoparticles are densely wrapped by CNF derived carbon layer to form a connected carbon network. Along with SEM, Fig. 2a and b images show that the LFP nanoparticles are aggregated and enlarged, whereas Fig. 2c and f images show that each LFP nanoparticle maintains the shape with the bare LFP nanoparticles. Furthermore, CNF derived connected carbon wrapped LFP nanoparticles are well distributed and tightly anchored on the surface of rGO, assisted by hydrogen-bonding that strongly adheres LFP nanoparticles to GO before carbonization. As shown in Figure S5, interconnected carbon layers formed from cCNF and rGO were clearly observed.
https://doi.org/10.1016/j.electacta.2020.136707_p3_8 | To be sure, the elements of the LFP/G, LFP/cCNF, and LFP/G/cCNF were examined by EDS (Fig. 2g and Figure S6 and S7) and the following elements of the C, Fe, P, and O were clearly observed. This shows that the element of carbon is tightly distributed around the LFP nanoparticles in the LFP/cCNF and LFP/G/cCNF, certainly suggesting that the cCNF are well wrapped around the LFP nanoparticles and the LFP/cCNF is uniformly anchored on the rGO sheet. However, the LFP/G shows that the element of carbon are scattered in the area absent of the LFP nanoparticles. This image suggests that the LFP nanoparticles are on the rGO sheet, however, GO does not form a composite with the LFP nanoparticles easily without additional functionality.
https://doi.org/10.1016/j.electacta.2020.136707_p3_9 | The total weight of carbon in LFP/G, LFP/cCNF, and LFP/G/cCNF were measured by Elemental analysis (EA), as shown in Table S1. The amount of carbon in the LFP/G, LFP/cCNF, and LFP/G/cCNF was estimated to be 2.03 wt%, 2.97 wt%, and 4.78 wt%, respectively.
https://doi.org/10.1016/j.electacta.2020.136707_p3_10 | To check that GO and CNF have functional groups that assist hydrogen bonding, LFP/GO/CNF, LFP/CNF, and LFP/GO composites before annealing could be achieved from the Fourier transform infrared (FT-IR) spectra shown in Fig. 3a. The identical intensive peak of the spectrum for three samples were strong absorption at 950 and 1060 cm−1, corresponding to the symmetric stretching vibration mode of O-P-O in tetraphosphate compounds which indicates the LFP nanoparticle. The peak at 1470 cm−1 was attributed to C–H bending and stretching of the methyl group. In particular, the strong OH stretching peak at 3000 cm−1 and CO stretching peak at 1650cm−1 are clearly shown and the CO stretching peak at 1260 cm−1 corresponds to the stretching of the carboxylic group. The functional group of the carboxylic group interacts with molecules tightly through intramolecular hydrogen bonding [33]. These results indicate that pure LFP nanoparticles are strongly anchored on the surface of GO through the CNF functional group.
https://doi.org/10.1016/j.electacta.2020.136707_p3_12 | The chemical composition and valence state of the LFP/G/cCNF was confirmed by X-ray photoelectron spectroscopy (XPS) analysis. The C 1 s peak of the LFP/G/cCNF in Fig. 3b can be divided into four different components. The most intense peak, at 284.5 eV, corresponds to CC/CC, with the others at 286.0 eV, 287.0 eV, and 288.5 eV belong to CO, CO, and OCO, respectively, are the signature of cCNF and rGO. The Fe 2p peak of the LFP/G/cCNF in Fig. 3c can be divided into two different components. The binding energies positioned at 710.2 and 723.6 eV correspond to Fe 2p3/2 and Fe 2p1/2, respectively, with the spin-orbit splitting of 13.4 eV, which matches previously reported spectra of Fe2+ in olivine LFP. Therefore, the XPS result shows that the LFP nanoparticles are maintained in high purity in these composites [36], [37], [38].
https://doi.org/10.1016/j.electacta.2020.136707_p3_13 | The crystallographic structures of the as-prepared materials were characterized by X-ray diffraction (XRD) as shown in Fig. 4a. The XRD diffraction peaks of the LFP/G/cCNF, LFP/cCNF, and LFP/G after annealing at 700 °C for 5 h can all be indexed to an orthorhombic olivine structure (JCPDS No. 81–1173) with the space group Pnma, also no impurity peaks such as Fe2P (Fe-rich phases), Li+-Fe2+ antisite defects and Li4P2O7 (P-rich phases) can be found. This indicates that CNF and GO do not influence the phase purity of the LFP nanoparticle.
https://doi.org/10.1016/j.electacta.2020.136707_p3_15 | Fig. 4b shows the Raman spectra of the LFP/G/cCNF, LFP/cCNF and LFP/G. The two broad peaks in the ranges 1300−1340 cm−1 and 1595−1598 cm−1 for the carbonaceous-coated LFP are attributed to disordered graphite (D-band) and crystalline graphite (G-band), respectively [39,40]. In general, the peak intensity ratio (ID/IG) is used to estimate the degree of the disorder of graphitic materials, and is useful for comparing purposes. The calculated ID/IG ratios obtained for the LFP/G/cCNF, LFP/cCNF, and LFP/G are approximately 0.885, 0.889, and 0.944 respectively.
https://doi.org/10.1016/j.electacta.2020.136707_p3_16 | To evaluate the electrochemical performance of the LFP/G/cCNF, LFP/cCNF, and LFP/G, galvanostatic charge and discharge tests were conducted. Fig. 5a and b and Figure S8a and b display a comparison of the charge/discharge profiles of the LFP/G/cCNF, LFP/cCNF, and LFP/G at 0.1 C and 10C, respectively, in the voltage window of 2.0–4.2 V. A flat discharge potential plateau at approximately 3.45 V was observed for all samples, indicating that the two-phase redox reaction proceeds via a first-order transition between FePO4 and LiFePO4. The LFP/G exhibits a specific capacity of approximately 87.6 mAh g−1 at 0.1C, whereas the LFP/cCNF and LFP/G/cCNF display greatly improved specific capacities of 156.7 and 168.9 mAh g−1, respectively. The capacity enhancements are attributed to the CNF-derived wrapped carbon layer that enhances the electrical conductivity of the LFP. Moreover, in the case of LFP/G/cCNF, the CNF uniformly attach the LFP nanoparticles to GO sheet resulting in enhancement of the electrical conductivity by forming a wide range conductive network. Moreover, as can be seen from the BET data, the CNF can increase the active sites for lithium ion insertion, and the availability of active material may be further increased due to the large electrode/electrolyte interfacial area [41]. Furthermore, the slope region capacity at the end, which is the state-of-charge slope, corresponds with the interfacial ion storage. This phenomenon is similar to that previously reported for nanosized transition metal oxides, and layered structure at a low potential [42], [43], [44]. From this research, it is evident that rGO which is attached on an active materials can provide additional lithium-ion storage in cathode materials. Furthermore, the polarization for the LFP/G/cCNF electrode is much smaller than that for the LFP/cCNF and LFP/G electrodes at 10C. (Fig. 5b and Figure S8b). This again indicates that the LFP/G/cCNF electrode has an efficient ionic network, and the cCNF coated LFP nanoparticles tightly attached to the rGO resulting in decreased contact resistance and internal resistance.
https://doi.org/10.1016/j.electacta.2020.136707_p3_18 | Fig. 5c shows a comparison of the rate performance of the LFP/G/cCNF, LFP/cCNF, and LFP/G. The LFP/G/cCNF presented high discharge capacity values of 168.9, 165.0, 159.0, 148.5, 141.0, 127.5, 109.8 and 90.3 mA h g−1 at the C-rate of 0.1, 0.2,1, 5, 10,20, 30 and 60C, respectively, while the LFP/cCNF and LFP/G presented a lower performance at the corresponding C-rates. It can be seen that the rate performance of the LFP/G/cCNF much improved compared with the LFP/cCNF and LFP/G, especially at high rates after 5C. To further evaluate their cycling performances at a high current density, the LFP/G/cCNF was performed upon prolonged 500 charge−discharge cycles at 10C. As shown in Fig. 5d, the LFP/G/cCNF electrodes show impressive cycling performance at 10C over 500 charge/discharge cycles, retaining 91.5% of their capacity after completion of 500 cycles, while the LFP/cCNF and LFP/G show 86.7% and 67.1%, respectively. From this result of outstanding rate and cycle performance, CNF acted as an adhesive agent that tightly interlink between the LFP nanoparticles and GO through hydrogen bonding, and CNF derived connected carbon layer with rGO composite contributes to the improvement of electron conductivity. Also, the aggregated and enlarged LFP nanoparticles of the LFP/G and LFP/G/cCNF can hinder the lithium ion diffusion resulting in low rate performance. In particular, the LFP/G sample has significantly lower rate-performance because they are not easily attached by simply mixing LFP and GO and do not improve electron conductivity. This shows that the performance is not improved even when compared to the bare-LFP. (Figure S9). In Figure S10, there is an additional comparison of the rate performance of the three samples which are having the same carbon contents. The rate capability of the LFP/G and LFP/cCNF composites are showed a slight improvement as the carbon content increased.
https://doi.org/10.1016/j.electacta.2020.136707_p3_19 | Scanning electron microscope (SEM) is measured to further detect the morphology of LFP nanoparticles in the electrode after 100 cycles (Figure S11). As shown in Figure S11c, the cycled LFP nanoparticles in the LFP/G/cCNF is relatively smooth surface and the nanoparticles are uniform, compared with these in the LFP/G and LFP/cCNF ones (Figure S11 a–b), which can support the excellent cycle stability and rate capabilities.
https://doi.org/10.1016/j.electacta.2020.136707_p3_20 | The cyclic voltammetry (CV) scan is implemented to further evaluate the electrochemical performances of the LFP/G/cCNF, LFP/cCNF, and LFP/G. Fig. 6a shows the CV curves at a low scan rate of 0.1 mV s−1 between 2.0 and 4.2 V (vs Li+/Li) of the potential range. All electrodes show a pair of symmetrical cathodic/anodic peaks, related to the reduction/oxidation transformation between Fe2+ and Fe3+. The CV curves of the LFP/G/cCNF reveal that the potential interval between cathodic and anodic peaks was 110 mV and the redox peaks were sharp. In contrast, the potential gaps of the LFP/cCNF and LFP/G were 210 mV and 270 mV, respectively, higher than the LFP/G/cCNF, and the redox peaks were broader. These factors indicate that the redox kinetics were enhanced due to the improved conductivity through the wide range conductive network and the reduced lithium ion diffusion length because the LFP nanoparticles are homogeneously distributed on the rGO surface. To evaluate the polarization effects in detail, the different capacity (dQ/dV) measurement is conducted at 0.1C. As shown in Figure S12, two polarization peaks of the LFP/G/cCNF, LFP/cCNF, and LFP/G samples are observed. The as-obtained the LFP/G/cCNF exhibits the dQ/dV potential of oxidation peak at 3.432 V during charging, and the corresponding reduction peak is at 3.427 V during discharging. In comparison the charge/discharge peaks of the LFP/cCNF are located at 3.448 and 3.417 V, and the LFP/G are located at 3.475 and 3.375 V respectively. Obviously, the voltage difference between charge and discharge of the LFP/G/cCNF is much smaller than the LFP/cCNF and LFP/G, indicating that the kinetics of the LFP nanocomposite is indeed improved with the reduced contact resistance between the LFP nanoparticles and rGO, and the LFP nanoparticles are distributed homogeneously on the rGO sheets.
https://doi.org/10.1016/j.electacta.2020.136707_p3_22 | Also, cyclic voltammetry (CV) technique was performed to measure their overpotential at various sweep rates (0.2 mV s−1 – 3 mV s−1) (Fig. 6b and Figure S13a-b). As exhibited in these graphs, the gap between the cathodic and anodic peaks are gradually widened as the sweep rates increases. The voltage difference between cathodic/anodic peaks of the LFP/G/cCNF is much smaller than the LFP/G and LFP/cCNF at high sweep rates. These results mean that the overpotential of the LFP/G/cCNF is much smaller than those of the LFP/G and LFP/cCNF, and the overpotential is directly related to energy efficiency. The energy efficiency can be calculated by the following equation [45,46] (1)
https://doi.org/10.1016/j.electacta.2020.136707_p3_23 | From the galvanostatic results in Fig. 5 and Figure S8, the energy efficiency of the LFP/G/cCNF, LFP/cCNF, and LFP/G are calculated 99.0%, 97.2%, and 94.7% respectively at 0.1C, and 88.1%, 81.0%, and 66.9% respectively at 10C. These results can be attributed to the high-speed electron pathway of the wide graphene network, which also effectively reduces the aggregation and agglomeration of the LFP nanoparticles and thus increases their accessible active redox site and reduce the lithium ion diffusion length.
https://doi.org/10.1016/j.electacta.2020.136707_p3_24 | Furthermore, for an intuitive understanding of the good electrochemical performance that the electron transport kinetics and the involved resistances, electrochemical impedance spectroscopy (EIS) measurement was carried out in Fig. 6c. The measurements were fully discharged state after 100 times of cycle for a stable electrochemical behavior and Nyquist plots were fitted using the equivalent circuits (Fig. 6d). All curves show a semicircle at the high-frequency region and an inclined straight line at the low-frequency region. The semicircle indicates the charge transfer resistance (Rct), and the inclined straight line indicates the Warburg impedance (Zw) associated with the lithium-ion diffusion in the bulk of the electrode. As a matter of fact, the semicircle comprises two partly overlapping semicircles. The first semicircle corresponds to the Li+ transport through the solid electrolyte interface (SEI) film, and the second semicircle corresponds to the Rct [47], [48], [49]. According to the EIS fitting results in Table S2, the Rct value of the LFP/G/cCNF (29.6 ± 1.25 Ω cm−2) was much smaller than that of the LFP/cCNF (96.1 ± 7.44 Ω cm−2) and LFP/G (136.0 ± 3.87 Ω cm−2), indicating that the effective electron transport caused by graphene-based carbon composite contributes to reducing the contact resistance between the rGO and LFP nanoparticles through CNF. Whereas, the isolated carbon network of the LFP/cCNF and LFP/G resulting in the high contact resistance, which might be the reason for high Rct.
https://doi.org/10.1016/j.electacta.2020.136707_p3_25 | Fig. 7 compares the rate performance between the LFP/G/cCNF nanocomposite and other previously published LFP and rGO composites [28], [50], [51], [52], [53], [54], [55], [56], [57], [58]. This good electrochemical performance is primarily due to the unique synergistic effects of the reduced contact resistance between the LFP nanoparticles and rGO sheets, dual carbon matrix of cellulose nanofibers derived carbon (1D) and graphene network (2D), thus resulting in high utilization of the LFP nanoparticles active materials and fast electron/ion transport paths. Thus, the excellent rate and cycle performance of the LFP/G/cCNF has great potential for the application of high-power LIB applications such as hybrid electric vehicles (HEVs) and electric vehicles (EVs).
https://doi.org/10.1016/j.electacta.2020.136707_p4_2 | Cellulose nanofiber derived carbon nanofiber and rGO supported LFP nanocomposites were prepared by a simple hand-milling process followed by a thermal treatment process. The nanocomposite exhibited good rate performance (discharge capacity of 168.9 mA h g−1 at 0.1C, and 90.3 mA h g−1 at 60C) and long-term cycle stability (~ 91.5% of initial capacity at 10C after 500 cycles) as cathode material for LIBs. The good performance can be ascribed to the reasons that CNF acted as not only adhesive agent that tightly anchors the LFP nanoparticles on the surface of GO which reduce the contact resistance between the LFP nanoparticles and rGO, but also as a carbon source that help to enhance the electronic conductivity of the nanocomposite. Furthermore, CNF prevents GO stacking and the LFP nanoparticle agglomeration during annealing. Moreover, the fast electron transport, due to the widely interconnected structure of rGO, and efficiently prevents the separation of the rGO and LFP nanoparticles in the reaction processes. It is expected that this method can be extended to prepare various electrochemical energy storage materials.
https://doi.org/10.1016/j.electacta.2020.136743_p1_2 | During the past 20 years, olivine-type LiFePO4 has been successfully used in power batteries for new energy vehicles [1,2]. However, the inherent undesirable electronic conductivity (~10−9 S cm−1) and lithium ion diffusion coefficient (~10−14 cm2 s−1) of LiFePO4 affect its electrochemical performance, especially at low temperature [3], [4], [5]. In addition, the relatively insufficient energy density of LiFePO4, which is associated with its low theoretical capacity density (~170 mAh g−1) and working voltage (~3.45 V vs. Li/Li+) [6], greatly limits its application in passenger cars with long endurance mileage. To achieve a higher energy density to relieve consumers` anxiety about the mileage of electric vehicles, researchers have developed LiMnxFe1-xPO4(0.5 ≤ x < 1) to partially substitute Mn for Fe lattice sites [7], [8], [9], [10], [11], [12], [13], [14], [15], [16]. In this way, while improving the electronic conductivity (~10−10 S cm−1) and Li+ diffusion coefficient (~10−16 cm2 s−1) of LiMnPO4, the voltage plateau of Mn2+/Mn3+ (~4.1 V vs. Li/Li+) can be maintained as much as possible, hence obtaining the highest possible energy density [7,17].
https://doi.org/10.1016/j.electacta.2020.136743_p1_3 | In order to regulate the morphologies of materials and the uniform distribution of metal ions more effectively, the precursors are usually prepared by co-precipitation in an aqueous solution before the battery materials are synthesized [18], [19], [20], [21]. Currently, FePO4 is commonly used as a precursor in the industrial preparation of LiFePO4. However, due to the instability of Mn3+ in water, it is difficult to synthesize the precursors MnPO4 and MnxFe1-xPO4 for LiMnPO4 and LiMnxFe1-xPO4, respectively. In literature, MnPO4·H2O [22] and Mn0.85Fe0.15PO4·H2O [23] can only be synthesized in ethanol together with Mn(NO3)2 (or and Fe(NO3)3·9H2O) and H3PO4, resulting in high cost and environmental pollution. In comparison to MnxFe1-xPO4·H2O, the precursor (MnxFe1-x)3(PO4)2·yH2O is easier to synthesize by co-precipitation in aqueous solution. Based on the synthesis of LiMnPO4/LiFePO4 using Mn3(PO4)2·3H2O [24], [25], [26]/Fe3(PO4)2·8H2O [27], [28], [29] and Li3PO4, (MnxFe1-x)3(PO4)2·yH2O was used as a precursor to synthesize LiMnxFe1-xPO4. Sun et al. [30] synthesized micro-sized LiMn0.5Fe0.5PO4/C with spherical precursor (Mn0.5Fe0.5)3(PO4)2·xH2O, which was formed by co-precipitation of MnSO4·H2O, FeSO4·7H2O, H3PO4 solution and ammonium hydroxide (NH4OH) in an aqueous solution. Li et al. [31] prepared divalent iron manganese phosphate precursor by the co-precipitation method, and then mixed it with LiOH·H2O and H3PO4. The slurry was spray dried and solid-phase sintered to prepare microsphere-type LiMn0.8Fe0.2PO4/C composite embedded with carbon nanotubes (CNTs). LiMnxFe1-xPO4 (x = 0.7, 0.6) materials with other manganese/iron proportions were also synthesized by Li et al. in a similar way [32,33].
https://doi.org/10.1016/j.electacta.2020.136743_p1_4 | At present, several strategies, including cation doping, conductive material coating and particle size reduction [2,4], have been adopted to elevate the low discharge capacity of LiMnxFe1-xPO4. Among these techniques, coating with carbon materials is the most effective and economical one. Several kinds of carbon materials have been used as coated materials such as organic carbon sources [11], [12], [13], [14], [15], acetylene black [34], carbon nanotubes [31,35] and graphene [8], [9], [10]. Because of its two-dimensional single-layer structure, high electronic mobility, thermal conductivity and strength [36], graphene has become one of the most potential candidates for LiMnxFe1-xPO4-based cathode materials. The main synthesis methods of graphene are micro-mechanical exfoliation, epitaxial growth, chemical vapor deposition (CVD) and chemical oxidation–reduction [37]. Among them, graphene prepared by the redox process can fulfill the requirements of industrial production of cathode materials for LIBs. Graphene oxide has been widely used in the preparation of LiMnxFe1-xPO4/rGO/C composites because of its good hydrophilicity and dispersibility in aqueous solution [8], [9], [10]. During the synthesis process, graphene oxide (GO) can be chemically reduced or/and thermally reduced to produce rGO sheets. Wen et al. [8] prepared LiMn0.8Fe0.2PO4/(C + rGO) composite cathode material with high discharge capacity by solvothermal method combined with high temperature carbothermal reduction reaction. Guo et al. [9] synthesized LiMn0.8Fe0.2PO4/C/N-doped rGO composite with N-rGO, which is obtained by hydrothermal reaction of GO solution and urea, and the composite was also calcinated at high temperature. The synthesized LiMn0.8Fe0.2PO4 nanoparticles were cross-linked by the resulting rGO or N-rGO sheets. The reduced graphene oxide sheets formed a three-dimensional conductive network together with the carbon coating to enhance the rapid migration of electrons, which improved the electrochemical properties of the electrode materials [[8], [9], [10],38].
https://doi.org/10.1016/j.electacta.2020.136743_p1_5 | Although it has been reported that graphene is directly used as a conductive agent in the slurry mixing process [39,40], the wettability of graphene and solvent is poor and there are problems of feeding difficulty and uneven mixing for the slurry preparation process. Therefore, direct preparation of LiMnxFe1-xPO4/rGO composites, especially in-situ coating with graphene, is more conducive to the uniform mixing of LiMnxFe1-xPO4 particles and graphene sheets. However, the composite processes of GO and LiMnxFe1-xPO4 in the previously reported work are unreasonable. The used graphene oxide materials are all prepared, purified and dried in advance. They also need to be dispersed in water to a certain concentration before participating in the composite reaction. The process of re-dispersing GO requires ultrasound for a long time, which is a waste of energy and has a poor dispersion effect. Besides, potassium permanganate (KMnO4) and sulfuric acid (H2SO4) are used during the preparation of GO by the Hummers method [41], which produces waste acid and heavy metal ions. It takes a lot of time and effort to remove the residual metal ions and SO42− from the GO aqueous solution, thus consuming a large amount of deionized water. Moreover, due to the strong hydrophilicity of the exfoliated GO sheets, it is difficult to filter and wash [42,43]. Heavy metal ion Mn2+ and acid ion SO42− also participate in the preparation process of phosphate precursors for LiMnxFe1-xPO4 [30], [31], [32], [33]. Therefore, the synthesis process of LiMnxFe1-xPO4/rGO/C composite should be optimized.
https://doi.org/10.1016/j.electacta.2020.136743_p1_6 | To tackle the above issues and improve the atomic economy [44] of the synthesis process of LiMn0.8Fe0.2PO4/rGO/C composite, we developed a simplified process to combine the synthesis of GO with the preparation of precursor (Mn0.8Fe0.2)3(PO4)2·xH2O. During this process, the cumbersome washing process of GO solution was eliminated and the manganese ions Mn2+ in GO solution were fully utilized. Afterwards, the precursor (Mn0.8Fe0.2)3(PO4)2·xH2O/GO produced by in-situ coprecipitation was used to synthesize LiMn0.8Fe0.2PO4/rGO/C composite with a three-dimensional conductive network structure. The structure, morphology and electrochemical performance of the sample were investigated. The synthesis mechanism and effect of graphene on the performance enhancement of the composite were also studied.
https://doi.org/10.1016/j.electacta.2020.136743_p2_3 | 2.1.1. Preparation of graphene oxide and (Mn0.8Fe0.2)3(PO4)2·xH2O /GO Graphene oxide was made with natural graphite powder by the Hummers method. A typical experimental process is given here. To begin with, 0.83 g of graphite powder was premixed with 23 mL concentrated sulfuric acid (98 wt%). 6 g KMnO4 was added to the above suspension within 1 h under ice bath condition and kept stirring for 30 min. The solution was then heated to 35 °C and held for 30 min. Subsequently, 167 mL of deionized water was slowly added to dilute the reaction product. After dilution, 10 mL of 30 wt% hydrogen peroxide (H2O2) was dumped to the mixture slowly, and the high-valance manganese ions were reduced to divalent manganese ions Mn2+. Then the yellow solution was sonicated for 30 min to obtain exfoliated graphene oxide sheets. (Mn0.8Fe0.2)3(PO4)2·xH2O/GO was prepared based on the synthesized graphene oxide solution by co-precipitation method. MnCO3 (44.30 g) was firstly added to the solution with stirring to partially neutralize the excess hydrogen ions. Under a nitrogen atmosphere, 100 mL FeSO4 solution (29.41 g FeSO4·7H2O) and 100 mL NH4H2PO4 solution (40.56 g NH4H2PO4) were then pumped into the solution in sequence. The pH of the solution was adjusted to 6.5 by dilute ammonia solution. After one hour of reaction, the resulting black precipitate was collected and washed with deionized water and ethanol several times. It was dried in a vacuum oven at 80 °C overnight later on.
https://doi.org/10.1016/j.electacta.2020.136743_p2_4 | 2.1.2. Preparation of LiMn0.8Fe0.2PO4/rGO/C The precursor was dehydrated by heat treatment at 500 °C for 4 h under argon atmosphere to obtain (Mn0.8Fe0.2)3(PO4)2/GO. LiMn0.8Fe0.2PO4/rGO/C was prepared through high-temperature solid-phase reaction using Li3PO4, (Mn0.8Fe0.2)3(PO4)2/GO and glucose at a molar ratio of 1:1:0.33. In the firstly place, the raw materials were ball-milled with ethanol as a dispersant for 4 h. The mixture was then calcined at 450 °C for 4 h and 650 °C for 6 h with a heating rate of 2 °C min−1 under Ar atmosphere. For comparison, (Mn0.8Fe0.2)3(PO4)2·xH2O and LiMn0.8Fe0.2PO4/C without rGO were also synthesized in the same way. The total carbon content of the two samples with and without rGO was adjusted to be similar by changing the amount of glucose.
https://doi.org/10.1016/j.electacta.2020.136743_p2_6 | X-ray diffraction (XRD, TTR Ⅲ, Rigaku, Cu Kα, 10°~80°) patterns were obtained to characterize the structure of these materials. The morphologies were observed with a JSM-6360LV (JEOL) scanning electron microscope (SEM). A MIRA3 LMH (TESCAN) transmission electron microscope (TEM) was used to further obtain the microscopic morphology of the samples. Elemental carbon analysis was performed by carbon-sulfur analyzer (CS600, LECO, Germany). Thermogravimetric/differential scanning calorimetry (TG/DSC) analysis was determined with a Discovery SDT 650 analyzer (25 °C~800 °C, 10 °C min−1) under Ar atmosphere. Raman spectra were investigated with a Renishaw InVia laser confocal Raman spectrometer under ambient conditions. A laser with a wavelength of 532 nm was used as the excitation source, and the spectral resolution was ~1 cm−1. X-ray photoelectron spectroscopy (XPS) analysis was carried out using ESCALAB250Xi (ThermoFisher-VG Scientific). An RTS-8 digital four-probe tester (Guangzhou Four Probes Technology Co., Ltd) was used to test the electrical conductivity of the samples.
https://doi.org/10.1016/j.electacta.2020.136743_p2_8 | The electrochemical performance was investigated using CR2025 coin-type cells. The synthesized sample powder, polyvinylidene fluoride (PVDF) binder and acetylene black were dispersed in N-methyl-2-pyrrolidone (NMP) solvent with a weight ratio of 8: 1: 1 to form a slurry. The test electrodes were made by coating a slurry on an aluminum foil current collector and dried under vacuum at 120 °C for 6 h. The electrodes were coating with different thicknesses and thus different mass loadings. Subsequently, round disks with 14 mm in diameter were punched out as the cathode electrodes. Lithium metal was used as the anode and Celgard 2400 separator is used to isolate the anode and cathode. 1.0 M LiPF6 was dissolved in ethylene carbonate/dimethyl carbonate/ethyl methyl carbonate (EC:DMC:EMC = 1:1:1 v/v/v) as the electrolyte. The test cells were assembled in a glove box filled with Ar atmosphere.
https://doi.org/10.1016/j.electacta.2020.136743_p2_9 | The charge-discharge performance of the cells was measured with a battery test system (Land CT 2001A, Land Co. China). The cells were charged and discharged in the voltage range of 2.5 V to 4.5 V. Cyclic voltammetry (CV) and electrochemical impedance spectroscopy (EIS) were tested on an electrochemical workstation (chi660D, Chenhua, China). The CV curves were recorded at a scan rate of 0.1 mV s−1 in the voltage range of 2.5 V~4.5 V, and EIS tests were conducted at a charge state in a frequency range of 100 kHz-0.01 Hz.
https://doi.org/10.1016/j.electacta.2020.136743_p3_3 | Scheme 1 illustrates the atom-economical and environmentally friendly synthesis process of LiMn0.8Fe0.2PO4/rGO/C. The GO solution was firstly prepared with graphite powder, KMnO4 and concentrated H2SO4. After the intercalation-oxidation-exfoliation reaction, in addition to the GO sheets, the solution also contained a large quantity of H+, SO42−, Mn2+ and K+. An appropriate amount of MnCO3 and FeSO4·7H2O were added into the extremely acidic GO/MnSO4 suspension to neutralize excess H+, and formulate Mn2+ and Fe2+ for the subsequent co-precipitation process. Mn2+ and Fe2+ were adsorbed to the oxygen-containing functional groups on the graphene oxide sheets through electrostatic interaction [8]. After adding the precipitant NH4H2PO4 solution and pH adjusting agent NH3·H2O solution, (Mn0.8Fe0.2)3(PO4)2·xH2O nanoparticles began to anchor and grow on the GO sheets. Following that, the in-situ precipitation precursor was ball-milled with Li3PO4 and glucose, and sintered at high temperature under an inert atmosphere to synthesize LiMn0.8Fe0.2PO4/rGO/C composite. It should be mentioned that when the preparation process was completed, the manganese elements in KMnO4 all entered the LiMn0.8Fe0.2PO4/rGO/C composite, which reduced the discharge of wastewater containing heavy metal ions and led to an increase in the atomic utilization of Mn by 8.97%. The tortuous process of purifying, drying and re-dispersing the GO solution was avoided. And a large amount of SO42− ions produced during the preparation of graphene oxide were washed together with those involved in the co-precipitation process.
https://doi.org/10.1016/j.electacta.2020.136743_p3_4 | To study the reaction process of the (Mn0.8Fe0.2)3(PO4)2·xH2O/GO precursor and its ball-milling mixture with Li3PO4 and glucose during sintering, their TG/DSC curves were measured, as shown in Fig. 1a and Fig. 1b. In Fig. 1a, as the temperature increases, there is an evident weight loss below 500 °C but only small weight change between 500 °C and 800 °C. The initial weight loss below 150 °C results from the evaporation of adsorbed water and the subsequent weight change from 150 °C to 300 °C may be due to the removal of structural water. This is similar to the dehydration process of (Mn0.5Fe0.5)3(PO4)2·xH2O reported by Sun et al. [30]. The exothermic peak at 502.1 °C without weightlessness may correspond to the decomposition of (Mn0.8Fe0.2)3(PO4)2, just like Mn3(PO4)2 [26]. In Fig. 1b, the endothermic peak and weight change below 100 °C are related to the evaporation of adsorbed water. The endothermic peak at 139.4 °C and the weight loss between 100 °C and 200 °C correspond to the melting and the polymerization of glucose. The subsequent weightlessness from 200 °C to 400 °C is ascribed to the removal of crystalline water in (Mn0.8Fe0.2)3(PO4)2·xH2O/GO. Between 400 °C and 550 °C, the mixture reacts to form LiMn0.8Fe0.2PO4/rGO/C, which shows an exothermic peak at 447.8 °C. Another exothermic peak at 535.7 °C may be related to the grain growth and crystal strengthening. Above 600 °C, the weight loss of the mixture is not obvious, and there is no obvious endothermic peak and exothermic peak. Therefore, to synthesize LiMn0.8Fe0.2PO4/rGO/C with high crystallinity, the sintering temperature should be higher than 600 °C [30,31]. Download : Download high-res image (595KB)Download : Download full-size image Fig. 1. TG/DSC curves of (Mn0.8Fe0.2)3(PO4)2•xH2O/GO (a) and LiMn0.8Fe0.2PO4/rGO/C mixed precursors (b); XRD patterns of the precursors (c) and cathode composites (d).
https://doi.org/10.1016/j.electacta.2020.136743_p3_5 | The XRD patterns of the precursors and synthesized cathode materials are exhibited in Figs. 1c and d. As a comparison, the XRD patterns of GO and rGO prepared separately were also investigated and given in Fig. S1. Apparently, the XRD diffraction pattern of GO shows a strong and sharp diffraction peak at 2θ = 10.3°. The interplanar spacing was calculated to be 0.860 nm. This indicates that the graphite flakes were exfoliated by oxidation intercalation reaction to generate GO sheets with oxygen-containing functional groups [36]. These negatively charged functional groups can capture Mn2+ and Fe2+ ions in the solution through electrostatic adsorption [8] so as to promote the formation of the precursor (Mn0.8Fe0.2)3(PO4)2·xH2O/GO, as shown in Scheme 1. In Fig. 1c, the two precursors with and without GO display similar diffraction peak shapes and peak positions, and the diffraction peaks can be indexed to a monoclinic structure (JCPDS card no. 03–0426). It should be noted that the diffraction peaks of the two precursors are both more consistent with the standard phase diffraction pattern of Mn3(PO4)2·3H2O, which is quite different from (Mn0.5Fe0.5)3(PO4)2·xH2O [30]. It might be caused by the high manganese content in (Mn0.8Fe0.2)3(PO4)2·xH2O. Compared with those of (Mn0.8Fe0.2)3(PO4)2·xH2O, the diffraction peaks of (Mn0.8Fe0.2)3(PO4)2·xH2O/GO are weaker, and the values of half-peak width are larger, indicating that the size of (Mn0.8Fe0.2)3(PO4)2·xH2O/GO particles is smaller.
https://doi.org/10.1016/j.electacta.2020.136743_p3_6 | In Fig. 1d, the two samples are both pure-phase olivine-type compounds with orthorhombic structure (JCPDS card no. 74–0375, Pmnb space group). The sharp diffraction peaks of them indicate that the compounds are both in good crystallinity. In Fig. S1, a weak and broad diffraction peak at 2θ = 25.94° can be observed in the XRD pattern of rGO, which correspond to the (003) crystal plane of graphite-3R (JCPDS card no. 26–1079). The diffraction peaks of GO, rGO and the carbon coating are not observed in Figs. 1c and d, which may be due to their content being below the detection threshold of the XRD diffractometer [9]. The measurement results of the C-S analyzer showed that the total carbon contents in the sample with and without rGO were 2.55 wt% and 2.73 wt%, respectively.
https://doi.org/10.1016/j.electacta.2020.136743_p3_7 | The SEM images in Fig. S2a and Fig. S2b demonstrate the extremely thin flexible rGO sheets. The wrinkled sheets can be seen more clearly in the TEM image of Fig. S2c. HRTEM image (Fig. S2d) shows that the prepared rGO contains less than 5 layers of graphene. The morphologies of the precursors and the as-prepared cathode materials are displayed in Fig. 2. It is clearly illustrated in Figs. 2a and b that the (Mn0.8Fe0.2)3(PO4)2·xH2O nanoparticles (smaller than 50 nm) are attached to the thin and flexible graphene oxide sheet layers, while (Mn0.8Fe0.2)3(PO4)2·xH2O without graphene oxide coating exhibits a flake structure with large lateral size (larger than 500 nm). The morphologies and particle size of the two precursors are apparently different, indicating that the GO sheets can effectively regulate the morphology and inhibit the growth of precipitated particles during the co-precipitation process. Fig. 2c presents that the LiMn0.8Fe0.2PO4/C nanoparticles are closely combined with translucent rGO sheets, and the sample particles are evenly distributed with a particle size of about 100 nm. The flexible rGO sheets connect the discrete nanoparticles together, and a conductive network with three-dimensional electron transfer channels is established to convert the point-to-point contact mode of primary particles into point-to-plane contact, which accelerated the transport of electrons in the material [39], [40], [45]. In Fig. 2d, the particles show obvious agglomeration, which may hinder the delithiation/lithiation of lithium ions. Electrons can only be transported through the amorphous carbon coating among stacked particles. Download : Download high-res image (1021KB)Download : Download full-size image Fig. 2. SEM images of the precursors (Mn0.8Fe0.2)3(PO4)2•xH2O/GO (a), (Mn0.8Fe0.2)3(PO4)2•xH2O (b) and the cathode materials LiMn0.8Fe0.2PO4/rGO/C (c), LiMn0.8Fe0.2PO4/C (d); TEM images of LiMn0.8Fe0.2PO4/rGO/C (e, f).
https://doi.org/10.1016/j.electacta.2020.136743_p3_8 | In order to further observe the microstructure of the nanoparticles, the two samples were measured by TEM, as shown in Figs. 2e and f. In Fig. 2e, the LiMn0.8Fe0.2PO4/rGO/C nanoparticles with a diameter of about 100 nm are embedded in the flocculent rGO sheet layers. In Fig. 2f, with high magnification, clear and regular lattice fringes can be observed, proving that the synthesized LiMn0.8Fe0.2PO4/rGO/C composite shows high crystallinity. Additionally, the nanoparticle has a 2 nm thick rGO layer on the surface along with amorphous carbon. The rGO network encapsulates the nanoparticles, which is conducive to the transport of electrons among the particles [45].
https://doi.org/10.1016/j.electacta.2020.136743_p3_9 | Raman spectra of LiMn0.8Fe0.2PO4/rGO/C and LiMn0.8Fe0.2PO4/C were investigated to further verify the improvement of reduced graphene oxide to the as-prepared samples. As shown in Fig. 3a, both samples exhibit three peaks corresponding to the stretching vibration of PO43− group, disordered carbon band (sp3, D band) and graphitized carbon band (sp2, G band) [36]. Almost similar peak shapes and positions of D band (~1350 cm−1) and G band (~1590 cm−1) are noted in the two samples, while the peak of PO43− group (~945 cm−1) for LiMn0.8Fe0.2PO4/rGO/C is not as obvious as that of LiMn0.8Fe0.2PO4/C. In addition, the higher IG/ID value of LiMn0.8Fe0.2PO4/rGO/C (1.46) indicates that the coating layer on the surface of its nanoparticles has a higher degree of graphitization than that of LiMn0.8Fe0.2PO4/C (IG/ID = 1.35) [31]. In other words, through the double-carbon coating of rGO and amorphous carbon, a more uniform and highly graphitized coating layer is obtained for LiMn0.8Fe0.2PO4/rGO/C. Download : Download high-res image (294KB)Download : Download full-size image Fig. 3. Raman spectra of the two cathode composites (a); XPS spectra of LiMn0.8Fe0.2PO4/rGO/C and LiMn0.8Fe0.2PO4/C in the survey scan (b) and C 1 s energy region (c).
https://doi.org/10.1016/j.electacta.2020.136743_p3_10 | XPS spectra of the two samples were also examined and shown in Figs. 3b and c. Fig. 3b demonstrates the survey spectra of the two samples, with the peaks of the Li 1 s, P 2p, P 2 s, O 1 s, Mn 2p and Fe 2p at 49.19, 134.19, 191.19, 285.19, 532.19, 642.19 and 711.19 eV, respectively. Fig. 3c displays the fitted profiles of C 1 s spectrum for the two samples. It is noticeable that the three deconvoluted peaks at 284 eV, 285 eV and 288 eV correspond to the sp2 carbon, sp3 carbon and oxygen-containing groups [14]. The binding energy and integral area information of the samples with and without rGO is given in Table 1. The sample LiMn0.8Fe0.2PO4/rGO/C exhibits a larger integral area of sp2 C peak (54.25%) than the sample without rGO (50.53%), indicating that the reduced graphene oxide enhances the graphitization degree of LiMn0.8Fe0.2PO4/rGO/C composite. It is consistent with the result of the Raman spectra in Fig. 3a. Table 1. Deconvoluted peak information of C 1 s peaks for the two samples. LiMn0.8Fe0.2PO4/rGO/C LiMn0.8Fe0.2PO4/C Binding energy (eV) Area (%) Binding energy (eV) Area (%) C(sp2) 284.77 54.25 284.75 50.53 C(sp3) 285.62 29.86 285.50 32.01 CO 288.20 15.89 288.30 17.46
https://doi.org/10.1016/j.electacta.2020.136743_p3_12 | The electrochemical performance of LiMn0.8Fe0.2PO4/C with and without rGO is compared in Fig. 4. Figs. 4a and b show the capacitance-voltage curves of composite LiMn0.8Fe0.2PO4/rGO/C and LiMn0.8Fe0.2PO4/C under different charge/discharge current rates, varying from 0.05 C to 0.2 C, 0.5 C, 1 C, 2 C and 5 C. As can be seen from the figures, each charge or discharge curve of the two samples exhibits voltage plateaus at ~3.5 V and ~4.0 V, respectively, which corresponds to the redox couples of Fe3+/Fe2+and Mn3+/Mn2+ [31]. In Fig. 4a, the sample LiMn0.8Fe0.2PO4/rGO/C delivers a discharge capacity of 156.4, 152.3, 148.2, 142.2, 136.2 and 127.5 mAh g−1, while the discharge capacities of its counterpart without rGO are 150.0, 145.0, 138.6, 130.0, 120.7 and 110.3 mAh g−1 in Fig. 4b, respectively. The discharge rate capability at different current rates and cycling stability at 1 C are demonstrated in Figs. 4c and d, respectively. It is not difficult to find that the rate and cycling performance of LiMn0.8Fe0.2PO4/rGO/C are both obviously superior to that of LiMn0.8Fe0.2PO4/C. The discharge capacity of LiMn0.8Fe0.2PO4/rGO/C is higher than its counterpart`s at same current rate. And with the increase of discharge current, the discharge capacity of LiMn0.8Fe0.2PO4/C decays faster. After 300 cycles at 1 C, the discharge capacity of LiMn0.8Fe0.2PO4/rGO/C becomes 136.9 mAh g−1, delivering a capacity retention of 95.5%. Nevertheless, the sample LiMn0.8Fe0.2PO4/C demonstrates a capacity of 128.3 mAh g−1, with a 93.6% capacity retention. The enhanced electrochemical performance of LiMn0.8Fe0.2PO4/rGO/C may be attributed to the three-dimensional conductive network constructed by rGO and carbon coating, which improves the electrochemical performance of the material by optimizing the lithium ion diffusion channels [8,9,39]. It should be noted that the electrochemical performance shown in Fig. 4 was tested with a mass loading of 2.6 mg cm−2. For comparison, the cycling performance of a 4 mg cm−2 loading electrode for LiMn0.8Fe0.2PO4/rGO/C and LiMn0.8Fe0.2PO4 was also investigated (Fig. S3). Although the capacity of both samples with a high loading decreased at 1 C, the capacity retention of LiMn0.8Fe0.2PO4/rGO/C (98.6%) after 200 cycles was still significantly higher than that of LiMn0.8Fe0.2PO4/C (95.1%). It further demonstrates that the synergistic effect of rGO sheets and carbon coating improves the electrochemical performance of the composite [8]. Download : Download high-res image (685KB)Download : Download full-size image Fig. 4. The charge/discharge curves of LiMn0.8Fe0.2PO4/rGO/C (a) and LiMn0.8Fe0.2PO4/C (b) under different rates; comparison of rate capability under different rates (c) and cycling performance at 1 C (d).
https://doi.org/10.1016/j.electacta.2020.136743_p3_13 | Fig. 5a displays the cyclic voltammetry curves of LiMn0.8Fe0.2PO4/rGO/C and LiMn0.8Fe0.2PO4/C between 2.5 V to 4.5 V at 0.1 mV s−1. Obviously, the CV curves of the two samples have two pairs of oxidation and reduction peaks, corresponding to Fe2+/Fe3+ and Mn2+/Mn3+ redox couples, respectively. The peak current of the oxidation and reduction peak of LiMn0.8Fe0.2PO4/rGO/C are both larger than that of its counterpart. For the sample LiMn0.8Fe0.2PO4/rGO/C, the potential difference of Fe2+/Fe3+ and Mn2+/Mn3+ in the cyclic voltammetry test are 0.104 V and 0.236 V, respectively, which are both smaller than those of LiMn0.8Fe0.2PO4/C(0.155 V for Fe2+/Fe3+and 0.275 V for Mn2+/Mn3+). These results suggest that the polarization of LiMn0.8Fe0.2PO4/rGO/C is smaller during charging and discharging, which may be owing to the improvement of electron and ion transport by conducting network [9]. Download : Download high-res image (319KB)Download : Download full-size image Fig. 5. Cyclic voltammograms of LiMn0.8Fe0.2PO4/rGO/C and LiMn0.8Fe0.2PO4/C with a scan rate of 0.1 mV s − 1 (a); EIS plots of LiMn0.8Fe0.2PO4/rGO/C and LiMn0.8Fe0.2PO4/C (b). Download : Download high-res image (386KB)Download : Download full-size image Scheme 1. Schematic of the highly atom-economical synthesis of LiMn0.8Fe0.2PO4/rGO/C.
https://doi.org/10.1016/j.electacta.2020.136743_p3_14 | To further explore the reasons for graphene coating to improve the electrochemical performance of LiMn0.8Fe0.2PO4/rGO/C, EIS tests were carried out in the frequency range of 0.01 Hz ~ 100 kHz, and the results are given in Fig. 5b. The Nyquist plots were simplified by equivalent circuit fitting, as shown in the inset of Fig. 5b. The EIS spectra of the two samples in the figure have similar outlines. The plots are both made up of a semicircle in the high-to-medium frequency and an inclined line in the low frequency. In the equivalent circuit, Rs stands for ohmic resistance between the electrolyte and electrodes, and is assigned to the intercept of the semicircle on the abscissa. Rct represents the charge transfer resistance, and related to the diameter of the semicircle. Ws is related to the slope of the inclined line, and corresponds to the resistance of lithium ion diffusion [14]. The Rs values of LiMn0.8Fe0.2PO4/rGO/C and LiMn0.8Fe0.2PO4/C obtained by fitting are 6.05 Ω and 3.34 Ω respectively. The EIS plot of LiMn0.8Fe0.2PO4/rGO/C has a semicircle with smaller diameter, indicating that its charge transfer resistance (64.38 Ω) is lower than that of LiMn0.8Fe0.2PO4/C (167 Ω). Combined with the electrochemical performance test results, it can be seen that after the coating of graphene, the resistance of charge transfer at the electrode/electrolyte interface in the charging/discharging process is lower, and the performance of the material is easier to play [8,38]. The electronic conductivity of the powder samples was also tested by a four-probe tester to further prove the improved conductivity of LiMn0.8Fe0.2PO4/C with rGO. The electronic conductivity of LiMn0.8Fe0.2PO4/C with and without rGO is 8.6 × 10−2 S cm−1 and 5.5 × 10−2 S cm−1, respectively. This result is also in agreement with that provided by EIS test.
https://doi.org/10.1016/j.electacta.2020.136743_p4_2 | In this paper, an atomic economy and environmentally friendly method was developed to combine the preparation process of GO with the coprecipitation synthesis process of the precursor of LiMn0.8Fe0.2PO4/C. It helps shorten the process, reduce waste of resources and the generation of pollutants. The synthesized LiMn0.8Fe0.2PO4/rGO/C exhibited excellent comprehensive electrochemical performance. The enhanced electrochemical performance may be attributed to the fact that in-situ coating of GO inhibits the agglomeration of crystal particles, and a conductive network is constructed together with amorphous carbon coating to improve the transport channels of electrons. By adjusting the molar ratio of graphite powder or metal salts, this method can be extended to the preparation of LiMnxFe1-xPO4/rGO/C with any amount of graphene coating or any Mn/Fe ratio. This facile and scalable synthesis strategy shows great potential in the mass production of LiMnxFe1-xPO4/rGO/C composite cathode materials.
https://doi.org/10.1016/j.electacta.2020.136858_p1_2 | Graphite is the most widely used anode material for current commercial LIBs [1]. In order to stabilize the capacity of the graphite anode, reduce the electrode impedance, and suppress the active lithium consumption to improve battery performances, optimizing anode-electrolyte interface by means of surface modification of graphite and developing film-forming electrolyte additives has been utilized to enhance the electrochemical properties of the solid electrolyte interface (SEI) and promote the intercalation/deintercalation of Li+ions. For example, graphite surface is coated with carbon to improve electron and ion transport [2], with metal oxides to promote Li+ transport in SEI layer [3] and suppress formation of disordering structure [4], or with salts to reduce polarization [5]; adding vinylene carbonate or fluoroethylene carbonate to the electrolyte to decrease the SEI growth rate [6], [7], [8], adding sulfite or vinyl sulfate derivatives to generate sulfur-containing SEI species to suppress solvent co-intercalation [9,10]. However, coatings produced by physical methods may be weakly adherent to graphite substrates and thus easy to strip off, and high-energy processes involved in some chemical modifications, such as ball milling and high temperature treatment, may change graphite structure and thus degrade the lithium storage performance of graphite; furthermore, since the electrochemical capacities of coatings are probably smaller than that of graphite, or even zero, the presence of a thick coating may significantly reduce the specific capacity of the modified graphite composite. On the other hand, electrolyte additives may be toxic or unstable [11], or have an adverse effect on cathode [12], or cause gas evolution [13,14].
https://doi.org/10.1016/j.electacta.2020.136858_p1_3 | This study attempted to combine the two methods of surface modification of graphite and the use of electrolyte additives. Small amounts of imide fragments were chemically attached to the graphite surfaces through D-A reactions with a simple and gentle process, and then played a role in the targeted region of the graphite-electrolyte interface, improving the electrochemical cycling stability of the graphite electrodes. Although there are few reports [15], [16], [17] on imide-based additives for electrolytes in LIBs, some imide derivatives have been proven to be able to improve capability and cyclicability of graphite electrodes by suppressing the decomposition of electrolyte and producing thin SEI with low resistance. The D-A reaction has been widely applied in modification of carbon materials such as graphene, carbon nanotubes and fullerenes [18]. In this study, two kinds of succinimide-modified graphite were prepared, and their structures and electrochemical properties were compared with those of the pristine graphite to investigate the effects of their organic groups on the cell performances. This modification method may also be extended to other battery materials based on graphite and graphite-like carbon [19], [20], [21], [22].
https://doi.org/10.1016/j.electacta.2020.136858_p2_3 | In this study, SAG-HN artificial graphite (BTR New Energy Material Co., Ltd., China, designated as G) was used as the raw graphite. Maleimide (MI), N-phenylmaleimide (PMI), succinimide (SI) and N-phenylsuccinimide (PSI) were commercial reagents and used without any further purification and treatment.
https://doi.org/10.1016/j.electacta.2020.136858_p2_4 | The succinimide-modified graphites were prepared referring to the method [23] for the preparation of graphene nanosheets. A mixture of G (150 g) and MI or PMI (200 g) was stirred and heated at 200 °C for 24 h under a nitrogen atmosphere. After cooling the reaction mixture to subfebrile temperature, N, N-dimethylformamide (DMF, 400 mL) was added to dissolve the unreacted organic raw material. The solid product was collected by filtration though a polytetrafluoroethylene (PTFE) membrane (0.45 µm pore size), and washed with DMF (250 × 3 mL) and ethyl acetate (250 × 2 mL) (the by-produced graphene nanosheets were trace in amount, they were soluble and removed in the filtration process), then dried under vacuum.
https://doi.org/10.1016/j.electacta.2020.136858_p2_6 | X-ray photoelectron spectroscopy (XPS) analyses were carried out on an ESCALAB 250Xi instrument (Thermo Fisher Scientific) to characterize the chemical compositions of the graphite surfaces. A FEI Quanta FEG 250 scanning electron microscopes (SEM) was used to observe the morphologies of the graphites and electrodes. Structural characterization was performed by X-ray diffraction (XRD) using a Bruker AXS D8 Advance diffractometer with Cu Kα radiation. Raman spectra were collected at a Jobin-Yvon LabRAM HR800 Raman Spectrometer with a 532 nm laser. The surface areas were determined by the BET method using a specific surface area analyzer (3H-2000A; Beishide Instrument-S&T. Co., Ltd., Beijing, China). Volume particle size distributions of the graphite powders were measured by a Mastersizer 3000 Hydro EV laser diffractometer (Malvern Instruments).
https://doi.org/10.1016/j.electacta.2020.136858_p2_8 | A graphite sample was mixed with polyvinylidene fluoride (PVDF) in a weight ratio of 96:4 in NMP to form a homogeneous slurry. The resulting slurry was cast onto a copper foil and dried at 110 °C for 50 min in air (environmental relative humidity ≤ 10% at 25 °C). The as-prepared electrode sheet was compressed by a roller, and then cut into small round pieces. The electrode loading was about 7 mg cm−2, similar to that of a common commercial graphite anode. CR2032 coin cells were assembled in an Ar-filled glove box. Each cell contained a graphite electrode, a polyethylene separator (16 μm) made by a wet process, and a lithium foil counter electrode or a lithium iron phosphate (LFP) cathode (LFP:Super P:PVDF, 95:3:2 by weight) for half-cell or full-cell configuration, respectively. The electrolyte was 1 mol L−1 LiPF6 dissolved in a mixed solvent of ethylene carbonate (EC), dimethyl carbonate (DMC) and dimethyl carbonate (DEC) (1:1:1 by volume), or of EC, propylene carbonate (PC), DMC and DEC (1:2:3:3 by volume). The former was used to characterize the initial charge-discharge properties and rate capacities of the graphite¦¦Li half-cells and the cycling stabilities of the graphite¦¦LFP full-cells, the latter was used to investigate the cycling stabilities of the graphite¦¦Li half-cells. Both electrolytes were used in the graphite¦¦Li half-cells for cyclic voltammetry (CV) experiments, and 0.6% wt of SI, PSI, MI or PMI was added into the electrolytes of some cells.
https://doi.org/10.1016/j.electacta.2020.136858_p2_9 | CV measurements were performed on an CHI660E electrochemical workstation (Chenhua Instrument Co. Ltd., China) at a scan rate of 0.1 mV s−1 within a voltage range from 0.01 V to 3.0 V. Galvanostatic charge/discharge behavior of the cells was tested by a Land CT2001A battery testing system (Wuhan Jinnuo Electronics Co. Ltd., China) within a voltage window of 0.001 ~ 1.5 V for graphite¦¦Li half-cell or 2.2 ~ 3.65 V for graphite¦¦LFP full-cell at room temperature. The as-assembled cells were first activated at 0.1 C (1 C = 350 mAh g−1) for 5 cycles. Before measuring the charge or discharge capacity of a half-cell at a certain C-rate, the cell was cycled at 0.1 C in advance to eliminate the influence of the previous measurement, the test procedure is detailed in the supplementary information. The half-cells containing PC were cycled at a current density of 0.2 C for 100 cycles, and the full-cells were cycled at 1 C for 500 cycles, to investigate the cycling stabilities of the graphite electrodes. After disassembling the fully deintercalated cells in an Ar-filled glove box, the graphite electrodes were collected, rinsed with DMC, dried under vacuum at room temperature, and then stored in Ar-filled pouches before SEM observation. Electrochemical impedance spectroscopy (EIS) measurements were performed on an impedance meter (HIOKI 3522–50 LCR HiTESTER) over the frequency range from 10 mHz to 100 kHz with 10 mV amplitude and a DC bias of 20 mV for half-cell or 3.2 V for full-cell.
https://doi.org/10.1016/j.electacta.2020.136858_p3_3 | The graphite was modified by the D-A reaction referring to the method [23] for graphene functionalization. The synthetic route is depicted in Scheme 1. The graphite acts as a diene while the maleimide derivatives are the dienophiles. After the reaction, the maleimide molecules (MIs) are converted to succinimide fragments (-SIs), with disappearance of the unsaturated C = C bonds. The D-A reaction requires no catalyst and is atomically economical [24], avoiding the introduction of impurities. On the other hand, due to the high selectivity of the D-A reaction, the -SIs are almost only bonded to the edge planes of the graphite rather than the basal planes [23,25,26], the graphite edges are also the interface where lithium intercalation/deintercalation takes place in lithium-ion cells [27,28]. Therefore, a small amount of the functional groups is enough to significantly influence the performance of the graphite material.
https://doi.org/10.1016/j.electacta.2020.136858_p3_4 | The chemical compositions of the graphite surfaces were confirmed by XPS. As shown in Fig. 1, the modified graphites have carbonyl carbon peaks near 289 eV in the C1s spectra, nitrogen peaks at 400.8 eV in the N1s spectra, and carbonyl oxygen peaks near 532.3 eV in the O1s spectra. (The original O1s spectra shown in Fig. S1 indicate that the peak is intensified and shifts slightly to higher binding energy because of the presence of the carbonyl oxygens on the modified graphites.) Because the D-A reactions are edge-selective, and one reaction site can bond with only one dienophile, -SIs are too small in amount to be detected by many other analytical methods. Download : Download high-res image (844KB)Download : Download full-size image Fig. 1. (a) Normalized C1s, (b) N1s and (c–e) O1s XPS spectra of the graphites. The percentages below the lines in (c–e) are the proportions of different types of O atoms.
https://doi.org/10.1016/j.electacta.2020.136858_p3_5 | A quite similar morphology of the solvent-washed graphite samples can be observed in the SEM images in Fig. 2. (The sample of the pristine graphite was also washed using the same purification process as the modified graphite to avoid interference of the solvent treatment. The image of the unwashed sample is shown in Fig. S2 and suggests that the solvent treatment can aggregate small particles into big ones.) However, the XRD patterns in Fig. 3(a) indicate that there is a slight change in the graphite structure due to the introduction of -PSI. From the inset of Fig. 3, it is clearly seen that, the diffraction peaks of G and G-SI are almost coincident, while the peak of G-PSI shifts to a higher angle (2θ = 26.513°) compared to G (2θ = 26.500°), accordingly, the average interplanar distance of the graphite reduced from 0.3361 nm to 0.3359 nm after -PSI modification, becoming closer to the interplanar distance of perfect graphite crystals (0.334 nm [29]). In D-A reaction, dienophiles are preferentially bonded to defect sites of graphite such as edges, and can exfoliate graphite into smaller particles or even graphene [23,26]. Therefore, we speculate that, benzene-substituted -PSI group had a stronger ability to exfoliate graphite than -SI group due to its larger volume, so more loose and defective structures in the graphite were eliminated during -PSI modification because of their weak interplanar attraction, and the particles were consequently exfoliated into small well-ordered ones. Download : Download high-res image (799KB)Download : Download full-size image Fig. 2. SEM images of the pristine and modified graphites. Download : Download high-res image (465KB)Download : Download full-size image Fig. 3. (a) XRD patterns and (b) Raman spectra of the pristine and modified graphites.
https://doi.org/10.1016/j.electacta.2020.136858_p3_6 | The intensity ratio of D and G Raman band (ID/IG) is a useful index of the level of disorder in graphite. In Fig. 3(b), the ID/IG ratio of G-PSI is 0.18, almost equal to that of G, while the ratio of G-SI is as large as 0.26. This is because the modification converted some sp2 carbons in the graphite to sp3 carbons and thus reduced the symmetry of the lattice near the six-membered sp2 carbon rings, which would enhance the Raman activity of the D band [25]. However, for G-PSI, some defective particles were exfoliated into small nanoparticles and soluble multilayer graphene in the D-A reaction, and these filterable species were removed during the subsequent purification process, offsetting the increase of defects in the graphite due to the bonding with -PSI, so there are not many defects in G-PSI.
https://doi.org/10.1016/j.electacta.2020.136858_p3_7 | In Table 1, G-PSI has the largest surface areas and the smallest median particle sizes (the particle size distribution curves are shown in Fig. S3), suggesting its strong ability to exfoliate the graphite. Although G-SI also has a larger BET surface area and a smaller median particle size than G, considering that its interplanar distance is almost equal to that of G, it is reasonable to believe that the introduction of -SI was not powerful enough to break the stable layered structure of graphite crystallites, but could weaken the binding force between crystallites at grain boundaries, resulting in the creation of small particles with new interfaces. The possible effect of the modification on the graphite structure is illustrated in Fig. 4. Table 1. BET surface areas and median particle sizes (D50) of the graphites. Sample BET surface area (m2 g−1) D50 (μm) G 2.81 17.9 G-SI 3.05 16.0 G-PSI 5.56 15.2 Download : Download high-res image (363KB)Download : Download full-size image Fig. 4. Possible change in graphite structure during the D-A reactions. The binding force between crystallites is weakened due to -SI modification, some large particles are disintegrated into small ones, but there is no change in the crystal structure; the graphite can be further dissociated by -PSI modification, some defective particles are exfoliated into filterable nanoparticles and graphene (inside the area surrounded by the dashed orange line).
https://doi.org/10.1016/j.electacta.2020.136858_p3_9 | The CV curves of graphite¦¦Li half-cells with the chemically modified graphite electrodes and with the imides physically dissolved in electrolyte as additives were compared to investigate the electrochemical behavior of the succinimide groups. As the initial discharge-charge curves shown in Fig. 5(c), the fresh cells with MIs as electrolyte additives (G + MI and G + PMI) have irreversible reduction peaks around 2.1 V, while the cells with the succinimides (SIs) as electrolyte additives (Fig. 5(b), G + SI and G + PSI) and with modified graphite electrodes (Fig. 5(a), G-SI and G-PSI) have no peaks there, suggesting that these peaks correspond to the reduction of the bonds of C = C in MIs, it also means that the D-A reactions between MIs and the graphite have indeed occurred, and thus changed the electrochemical properties of the imides. In Fig. 5(b), there are irreversible peaks around 1.2 V in the curves due to the electroreduction of SIs [15], and the peak of G + PSI cell is significantly smaller than that of G + SI, indicating that PSI is much more difficult to be electroreduced. According to the literature [30], [31], [32], -SI fragment in G-SI can be electroreduced to dehydro -SI anion in non-aqueous electrolyte (Reaction (1) in Scheme 2). The dehydro -SI anion is nucleophilic reactive, and likely to react with and then bond to a solvent molecule (Reaction (2) [33] in Scheme 2), so that the formed SEI species can be firmly attached to the graphite surface; while probably because the phenyl group is not a good leaving group, it is difficult for G-PSI to react like G-SI (Reaction (3) in Scheme 2). Strangely, although both G-SI and G-PSI have peaks around 1.2 V when the succinimides are attached to the graphite as molecular fragments, the peak of G-SI is much smaller than that of G-PSI (Fig. 5(a)), which is different from the curves of G + SI and G + PSI in Fig. 5(b). It seems that -PSI became much more electrochemically active than its corresponding free molecule, or it might be converted into a more electrochemically active species in the chemical modification. However, a careful observation of the differential current in the inset of Fig. 4 shows that the peak of G-PSI is at a lower potential than the peak of -SI being electroreduced, and G and G-SI actually also have small peaks there, implying that the peaks around 1.05 V is not related to -SIs, but caused by the SEI formation reaction on the basal planes of the graphite [34]. Since new basal planes of G-PSI were created by the graphite exfoliation in the modification, while the amount of graphite edges did not increase because the graphene conjugated structure was quite stable in the D-A reaction without being broken into pieces, the edge-to-basal plane ratio of G-PSI is larger than those of G and G-SI, resulting in the large reduction peak. In addition, whether they are -SIs fragments, or free SIs, MIs molecules, their reduction peaks are irreversible and have higher potentials than the SEI formation peaks (about 0.55 V), which means the electroreduction of these imides occurred before the SEI formation, so the electroreduction products of the imides on the graphite surfaces might be able to induce the subsequent deposition of the SEI. (The CV curves of the second cycle of the half-cells are depicted in Fig. S4.) Download : Download high-res image (687KB)Download : Download full-size image Fig. 5. The first CV cycles of the graphite¦¦Li half-cells (a) with the pristine and -SIs modified graphite electrodes and without electrolyte additives, and (b and c) with the pristine graphite electrodes and with 0.6% wt SIs or MIs as electrolyte additives. The electrolyte is 1 mol L−1 LiPF6 EC:DMC:DEC (1:1:1 by volume).
https://doi.org/10.1016/j.electacta.2020.136858_p3_10 | As shown in Fig. 6(a), in the presence of the electrolyte containing PC, there are new reduction peaks at around 0.4 V in the CV curves of the fresh half-cells, which can be assigned to the decomposition of PC [35,36]. It is worth noting that this part of the curves is much rougher than the rest, as well as the curves of the half-cells without PC in Fig. 5, and a large portion of the peaks of G and G-PSI are even missing. It is speculated that a sudden change in the cell impedance resulting from the decomposition of PC on the graphite surface and the graphite exfoliation caused the instability of the current signal and even significantly weakened the discharge current intensities of G and G-PSI cells, while G-SI had a relatively strong resistance to the negative effects of PC. In addition, as can be seen from the CV curves of the second cycle in Fig. 6(b), the Li+intercalation peak of G-PSI around 0.15 V is smaller than those of G and G-SI, which means the intercalation capacity of G-PSI is also smaller. Download : Download high-res image (475KB)Download : Download full-size image Fig. 6. (a) The first and (b) second CV cycles of the graphite¦¦Li half-cells with pristine and -SIs modified graphite electrodes and without electrolyte additives. The electrolyte is 1 mol L−1 LiPF6 EC:PC:DMC:DEC (1:2:3:3 by volume).
https://doi.org/10.1016/j.electacta.2020.136858_p3_11 | During the first discharge-charge cycle of the fresh graphite¦¦Li half-cells, additional irreversible capacities were consumed to generate SEI [37, 38] on the increased graphite surfaces created by the modification. Therefore, as shown in Table 2 (see Fig. S5 for details), the irreversible capacity of G-PSI is significantly larger than those of G and G-SI, which is consistent with the BET results in Table 1. Furthermore, -PSI modification also destroyed a small portion of the layered structure of the graphite, and hence reduced the number of host lattices for lithium intercalation, so the initial capacities (Table 2) and rate capacities (Fig. 7, see Fig. S6 for details) of G-PSI are the lowest. By comparison, since the graphite structure was less affected by -SI modification, the capacities of G-SI are close to those of G. (The severe polarization caused by the slow kinetics of lithium metal stripping greatly reduces the cell capacities at larger discharge current densities.) Table 2. Discharge (Li+intercalation), charge (Li+deintercalation), irreversible capacities and coulombic efficiency of the graphite¦¦Li half-cells in the first cycle at a current density of 0.1 C. Sample Intercalation (mAh g−1) Deintercalation (mAh g−1) Irreversible (mAh g−1) Efficiency (%) G 339.7 293.7 46.0 86.4 G-SI 339.6 292.4 47.2 86.1 G-PSI 318.7 265.4 53.3 83.2 Download : Download high-res image (317KB)Download : Download full-size image Fig. 7. Charge (deintercalation) and discharge (intercalation) capacities of the graphite¦¦Li half-cells at 0.1 C, 0.25 C, 1 C and 3 C. Before each capacity measurement, an experimental cell has been cycled once and then fully discharged or charged at 0.1 C.
https://doi.org/10.1016/j.electacta.2020.136858_p3_12 | Cycling tests were carried out in both graphite¦¦Li half-cells and graphite¦¦LFP full-cells. The full-cells were cycled at a current density of 1 C, while the half-cells were cycled at a smaller current of 0.2 C to slow down the powdering and branching of the lithium metal electrodes during the lithium deposition/dissolution cycling. It can be seen from the capacity decline curves in Fig. 8 (see Fig. S7 for details) that G-SI exhibits the best cycling stability in both cell configurations. Assuming that a half-cell or full-cell reaches the end of its life when its retention drops to 45% or 85%, respectively, -SI modification improves the half-cell life by 12.8% and the full-cell life by up to 88.6%. By contrast, -PSI modification is detrimental to the cycling durability of the cells, the life of the half-cell and full-cell decreased by 8.1% and 17.7%, respectively. Download : Download high-res image (581KB)Download : Download full-size image Fig. 8. Capacity retention of (a) the graphite¦¦Li half-cells with PC-containing electrolyte cycled at a current density of 0.2 C and (b) the graphite¦¦LFP full-cells cycled at 1 C. The arrows mark the cycle counts which the cells have reached when a half-cell retention drops to 45% or a full-cell retention drops to 85%, as well as the increasing rates of the counts compared to that of G.
https://doi.org/10.1016/j.electacta.2020.136858_p3_13 | In order to further understand the effect of the graphite modification on the cell performance, the deintercalated graphite electrodes from the disassembled cells were observed by SEM, and the EIS of the cells were recorded to estimate the equivalent resistances and lithium-ion diffusion coefficients. As can be seen from the SEM images in Fig. 9(a–c, g–i), the electrode surfaces before cycling (after activation) are similar in morphology, the graphite particles are gathered together due to the rolling process, and the SEI layers are too thin to be observed. By comparing with Fig. 9(d–f), there is little change in the morphology of the electrodes in the half-cells after cycling, because the SEI layers grew very slowly due to the fewer cycles and the smaller current rate of the half-cell test. Correspondingly, the data listed in the tables in Fig. 10(a–c) (additional data are detailed in Table S1) shows that the half-cells have similar equivalent resistances of Li+ migration through the SEI layers [39] (RSEI, corresponding to the high-frequency arc in the EIS) at each cycling stage. Whereas, the charge transfer resistance (RCT, corresponding to the mid-frequency arc in the EIS) of the half-cell based on G-SI is significantly lower than those of G and G-PSI, and the order is RCT (G-SI) <RCT (G) <RCT (G-PSI), which trend is consistent with the capacity decline rates shown in Fig. 8(a), indicating that RCT is the main factor affecting the life of the half-cells and the introduction of -SI can reduce the RCT. Considering that the active lithium provided by the lithium metal electrodes in the half-cells was almost infinite, the loss of the Li+ ions such as the consumption in SEI growth did not affect the cell capacities, so the reason for the capacity decline is probably that the decomposition and co-intercalation of PC hindered the Li+intercalation/deintercalation. Moreover, probably more and more of the Li+ migration paths in the graphites were blocked due to the graphite exfoliation caused by PC, the lithium-ion diffusion coefficient of the half-cells (Dh) shown in Fig. 11(a) and (c) decrease with cycling, and their order is Dh(G-SI) > Dh(G) > Dh(G-PSI), suggesting the higher tolerance of G-SI to PC co-intercalation. By contrast, after longer cycling at a higher current rate, the SEI layers of the graphite¦¦LFP full-cells shown in Fig. 9(j–l) is so thick that some of the gaps between the particles have been filled and thus the anode surfaces are smoother than those of the fresh cells shown in Fig. 9(g–i), and the particles of G-PSI in Fig. 9(l) are almost unrecognizable, suggesting the much thicker SEI layer existing on the surface of the cycled G-PSI anode [40]. As a result, the RSEI values of the full-cell based on G-PSI in the tables in Fig. 10(d–f) are larger than those of the other two cells. (The effect of the cathode electrolyte interphase (CEI) formed on the cathode surface is considered to be much less on the cell impedance than that of the SEI [38,[41], [42], [43], and is ignored here. Since the instrument cannot measure the impedance using higher frequency signals due to its limited measurement range, and the RSEI at the beginning of the cycling is small in value, the fitting errors are large, especially for the fresh cells.) The order is RSEI (G-SI) < RSEI (G) < RSEI (G-PSI), which is in agreement with the capacity decline rates of the full-cells in Fig. 8(b), while the RCT decreases with cycling without a corresponding relationship to the capacity fading of the cells. Hence, the consumption of the limited active lithium provided by the LFP cathodes and the increase in cell impedance caused by the growth of the SEI layers are the major reasons for the capacity decline of the long-cycled cells, and -SI can slow down the SEI growth and thus improve the cycling stability of the cell, on the contrary, -PSI have a negative effect on the cell life. In addition, the continued consumption of the active lithium during cycling also leaded to decreases in the lithiation degrees of both the cathode and anode in a full-cell (the bias voltage of the EIS measurement is constant at 3.2 V). Since the lithium-ion diffusion coefficients of LFP (LixFePO4, 0.1 < x < 0.5) [44] and graphite [45] decrease with the lithiation degrees, the diffusion coefficients (Df) of the three full-cells shown in Fig. 11(b) and (c) exhibit an opposite trend to that of the half-cells, that is, the Df increase with cycling, and Df(G-SI) < Df(G) < Df(G-PSI), suggesting the slower consumption of the active lithium in G-SI cell. Download : Download high-res image (3MB)Download : Download full-size image Fig. 9. SEM images of the surfaces of the graphite electrodes in (a–f) graphite¦¦Li half-cells with PC-containing electrolyte and (g–l) graphite¦¦LFP full-cells before and after the cycling test. Download : Download high-res image (1MB)Download : Download full-size image Fig. 10. Nyquist plots of (a–c) the graphite¦¦Li half-cells with PC-containing electrolyte and (d–f) the graphite¦¦LFP full-cells after different numbers of cycles, and (g) equivalent circuit used to fit the experimental data. In the circuit, RS is the ohmic series resistance, RSEI is the resistance of the SEI layer, RCT is the charge transfer resistance, QSEI and QDL are constant phase elements, representing the capacitances of the SEI and the double layer, respectively, W is the Warburg impedance. Download : Download high-res image (521KB)Download : Download full-size image Fig. 11. Relationship between Z’ and ω−0.5 (ω = 2πf, f is the frequency) at low frequency region for (a) the graphite¦¦Li half-cells with PC-containing electrolyte and (b) the graphite¦¦LFP full-cells; (c) lithium-ion diffusion coefficients (D) of the cells calculated from the equations Z’ = RS + RSEI + RCT + σω−0.5 and D = 0.5(RT/An2F2σC)2 [46,47], σ is the Warburg factor determined from the slopes of the lines in (a) and (b), R is the gas constant, T is the absolute temperature, A is the surface area of the electrode, n is the electron transfer number, F is the Faraday constant, and C is the molar concentration of lithium ions. The D in (c) are relative values based on the D of G¦¦Li half-cell or G¦¦LFP full-cell before cycling (Dh(G¦¦Li 0th) or Df(G¦¦LFP 0th)). Download : Download high-res image (648KB)Download : Download full-size image Scheme 1. Chemical modification of graphite by D-A reactions. Download : Download high-res image (160KB)Download : Download full-size image Scheme 2. Possible electroreduction mechanism of succinimide and N-phenylsuccinimide fragments.
https://doi.org/10.1016/j.electacta.2020.136858_p4_2 | The molecular fragments of -SI and -PSI were bonded to the graphite surfaces through the D-A reactions to afford two modified graphites, G-SI and G-PSI. The graphite particles were exfoliated into small ones during -PSI modification, resulting in the large specific surface area and small median particle size of G-PSI. Whereas, -SI had relatively little effect on the graphite structure due to its small volume.
https://doi.org/10.1016/j.electacta.2020.136858_p4_3 | The presence of -SI and -PSI on the modified graphites was further confirmed by cyclic voltammetry, and it was found that these organic groups were electroreduced earlier than the electrolyte solvents during the SEI formation process, and -PSI was much less electrochemically active than -SI, the possible electrochemical coupling reaction between -SI and the electrolyte molecules might be conducive to stabilizing the SEI. By introducing -SI on the graphite surface, there was little change in the initial coulombic efficiency and reversible capacities of the graphite, while the lithium-ion cells exhibited superior cycling stability, because -SI group could not only protect graphite from PC attack and promote the charge transfer, but also suppress the SEI growth. In particular, the graphite¦¦LFP full-cell had a significant improvement of 88.6% in cycle life after -SI modification. On the contrary, -PSI group was electrochemically inert and exfoliated the graphite, thus degrading the cell performances of G-PSI.
https://doi.org/10.1016/j.electacta.2020.136980_p1_2 | Energy depletion and environmental pollution is the serious issues in all over the countries, hence all are focusing to develop a renewable energy system with high environmental safety. Li-ion batteries (LIB) are the great finding of energy storage system to overcome the global energy demand and environmental issues. After commercialization of LIBs by Sony, it had been extensively used in all portable devices, hybrid electric vehicles (HEVs), plugin hybrid electric vehicles (PHEVs), electric vehicles (EVs), etc. These rechargeable LIBs are mainly relied on lithium transition metal oxides as the primary sources of cathode active material and become one of the indispensable source of power [1]. Among them, LiFePO4 has considered as an ideal cathode material owing to its high environmental safety, low-cost, high theoretical capacity (170 mAh g−1), and provides high electrochemical performance with stable chemical structure [2], [3]. However, the lower operating voltage (3.45 V versus Li/Li+) and poor electronic conductivity (σe~10−9 S cm−1) [4] of LiFePO4 creates the new issue in energy density which delivers low specific energy density (586 Wh kg−1), therefore it has the limitation in high energy density LIBs. Conversely, LiMnPO4 and LiCoPO4 are also well-known olivine-type cathode with similar theoretical capacity materials which have been widely used in LIBs due to higher redox potentials (4.1 V and 4.8 V versus Li/Li+, respectively) and specific energy densities (684 Wh kg−1and 800 Wh kg−1, respectively) as compared to LiFePO4 [5]. Though, the practicality of such cathode materials is hindered by poor intrinsic electronic conductivity. In addition, the capacity fading of both LiMnPO4 and LiCoPO4 cathode is seriously affected by Jahn-Teller effect of Mn3+ ions and Co ion dissolution or electrolyte decomposition at high current density and high-voltage profile, respectively [6], [7], [8], [9], [10], [11]. Hence, the researchers have been found valuable approach, such as surface coating, particle size reduction and ion doping, to improve the electronic conductivity of those cathode materials [12], [13], [14]. As long as, the strategy of smaller particle size with narrow particle size distributions and carbon coating have been enhanced electrochemical performance by improving the electronic conductivity of the cathode materials which allows full charge and discharge properties at high rates.
https://doi.org/10.1016/j.electacta.2020.136980_p1_3 | Multicomponent olivine-type cathode materials, such as LiFexMnyCo1-x-yPO4/C (0 < x, y < 1), have been recently explored in LIBs [15], [16], [17], [18], [19], [20], [21], [22] and some of them commercialized for practical application. These mixed solid components have significant attractive properties, such as very high energy density and high rate capability as compared to the parent olivine component. The Mn activity in mixed solid solutions has been improved by substituting Fe and Co ions, there the redox potential of Fe2+/Fe3+ and Co2+/Co3+ can be increased and decreased that may favor the commercialization of the materials [23], [24]. Numerous studies underwent to develop a mixed olivine-type solid solution, especially LiFe1/3Mn1/3Co1/3PO4/C (denoted as LFMCP), which provides high capacity, better rate capability and cycle life performance [5], [16], [24], [25], [26]. However, the researchers found that the electrochemical performance of LFMCP is significantly affected by the synthesis conditions or synthesis methods, hence we focus new synthesis strategy, i.e., ball-mill plus spray dry method followed by mechanofusion coating, to enhance electrochemical performance of LFMCP cathode materials. The proposed novel synthesis method can be used control the particle size and shape of the materials, because it is also a crucial factor to develop a highly active cathode materials for battery application.
https://doi.org/10.1016/j.electacta.2020.136980_p1_4 | In order to improve the electronic and ionic conductivity of the LFMCP materials, the surface modification by carbon source and metal oxides coating or metal doping has been extensively investigated [14], [19], [21], [27], especially for high-voltage LIB materials. Because, the coating materials on LFMCP can protect the core element of the active materials from the erosion at high-voltage. In earlier literature, the carbon coating has been widely used to increase the electronic conductivity of LFMCP materials for the enhancement of electrochemical performance. However, there is no study found for the surface modification of LFMCP cathode materials by ionic conductor. Metal oxide based ionic conductors, such as ZrO2, TiO2, Al2O3, MgO, Li2TiO3, Li1.3Ti1.7Al0.3(PO4)3, Li4Ti5O12, etc., have been used as an effective coating layer on lithium based cathode materials to improve the Li+ion conductivity [28], [29], [30], [31], [32], [33]. Among them, NASICON-type LATP materials provide highly stable coating layer and possess excellent ionic conductivity (~10−3 − 10−5 S сm−1) at room temperature [29]. Our previous study has demonstrated that the hybrid layer coated LiFePO4/C cathode materials exhibits excellent rate performance and cycle stability at 55 °C, it is due to the development of protective coating layer by mixed electronic (graphene nanosheets) and ionic conductor (LATP) [31]. Shim et al. [28] also reported that the mixed electronic and LATP ionic conductor-coated on Mg-doped LiCoO2 cathode material for high-voltage (4.5 V) lithium ion battery. The reports state that the LATP coating material effectively improve Li+ ion conductivity at the solid electrolyte interface.
https://doi.org/10.1016/j.electacta.2020.136980_p1_5 | In this study, mixed electronic and ionic conductor based coating layer is developed for the surface modification of LFMCP composite cathode material. LATP decorated porous carbon (LATP@C) has used as the mixed electronic and ionic conductor protective layer on LFMCP materials for the first time. LATP@C was coated by mechanofusion coating or dry coating method after the LFMCP materials prepared by dual-time ball-mill plus spray dry method. The combined properties of the coating layer can leads fast electron transport and ionic transport during the lithiation/delithiation process and improves the rate capability and cycle life for high-voltage lithium ion battery.
https://doi.org/10.1016/j.electacta.2020.136980_p2_5 | A stoichiometric (mole ratio Li:Fe:Mn:Co:PO4 = 1:0.33:0.33:0.33:1) amount of LiOH.H2O, H3PO4, FeC2O4•2H2O, MnCO3 and CoCO3 precursor materials and 15 wt.% citric acid 5 wt.% sucrose (denoted as C15S5 sample) were mixed together and ball-milled in DI water at 2000 rpm for 2 h by high energy ball-miller (JUSTNANO) with 450 g of Zr bead ball (0.3 – 0.4 mm in diameter size). Then, the mixture was rapidly dried using mini spray dryer (BUCHI) with 200 °C inlet and 130 °C outlet temperature in a N2 atmosphere. The obtained powder was transferred into quartz boat and calcined in high temperature tubular furnace under Ar atmosphere. The calcination conditions were used as follows: 150 °C, 5 °C min−1, 2 h → 400 °C, 2 °C min−1, 6 h → 700 °C, 5 °C min−1, 15 h. After cooling down to room temperature, we have collected the final product of LFMCP cathode material for further analysis. The following equation indicates the formation of LiFe1/3Mn1/3Co1/3PO4 (LFMCP) cathode material; (1)
https://doi.org/10.1016/j.electacta.2020.136980_p2_6 | In this study, we also examine the influence of the reducing agent and carbon source by adding different formulations (Citric acid:Sucrose = C15:S5, C30:S5 and C30:S2 wt.%). These synthesized LFMCP cathode materials were indicated as LFMCP-C15S5, LFMCP-C30S5 and LFMCP-C30S2. Among them, LFMCP-C30S5 cathode material was chosen based on its electrochemical performance, as clearly discussed in Section 3 and the results are shown in supporting information. Hereafter, the optimized LFMCP-C30S5 material is again designated as LFMCP#1; where #1 stands for one time ball-mill + spray dry.
https://doi.org/10.1016/j.electacta.2020.136980_p2_8 | To avoid the aggregation and reduce the particle size, the optimized LFMCP#1 cathode material was again prepared via dual-time ball-mill plus spray dry process. First, the LFMCP#1 materials were prepared by following the above synthesis procedure. Second, the as-received LFMCP#1 powder was ground well and then followed the ball-milling and spray drying process for second time under same experimental condition. Lastly, the as-prepared powder was calcined second time at 150 °C, 5 °C min-1, 2 h → 700 °C, 5 °C min−1, 15 h under an Ar atmosphere. The obtained sample is denoted as LFMCP#2; where #2 stands for dual-time ball-mill + spray dry.
https://doi.org/10.1016/j.electacta.2020.136980_p2_10 | Initially, the LATP was prepared according to the previous literature [31]. Then, the as-prepared LATP powder was dispersed in DI water with porous super P carbon black (denoted as C) at a weight ratio of 30:70 (LATP:C) and kept in ultrasonication for 30 min followed by constant stirring for 1 h. Further, the suspension was spray dried in air at 150 °C inlet – 110 °C outlet temperature, then the obtained powder dried at 120 °C in vacuum oven, named as LATP@C. The as-prepared LATP@C sample was used to coating on the surface of LFMCP#2 particles by mechanofusion coating method (Model: AMS-MINI, Hosokawa Micron Corporation, Japan). For this dry particle coating, 2 wt.% of LATP@C was added in 5 times interval into LFMCP#2 powder containing mechanofusion vessel and rotated at 4500 rpm for 1 min in each 5 times. The obtained final product is clearly named as LFMCP#2-LATP@C and used for further physical and electrochemical investigation.
https://doi.org/10.1016/j.electacta.2020.136980_p2_12 | The as-synthesized LFMCP composite materials were characterized using scanning electron microscope (Hitachi-S2600, Japan), X-ray diffraction spectrometer (BRUKER D2 PHASER, Germany) with Cu Kα radiation source, Micro-Raman (confocal micro-Renishaw; 632 nm He–Ne laser source) to confirm the surface and crystalline properties. Surface properties and coating elements were also confirmed by transmission electron microscope (JEOL JEM-2100, Japan), field emission scanning electron microscope (JEOL JSM-7610F Plus, Japan) equipped with an energy dispersive X-ray spectroscopy (Oxford X-MaxN, UK) and X-ray photoelectron spectroscopy (VG Scientific ESCALAB 250). X-ray fluorescence (XRF: Bruker Nano GmbH, Germany) spectroscopy was performed to find out the mole ration of the transition metals in LFMCP solid solution. Dynamic light scattering particle size distribution analysis (DLS) was carried out to examine the particle size of the samples using laser diffraction particle size analyzer (Beckman Coulter LS 13 320, USA). The amount carbon coating on the surface of LFMCP materials was characterized by an elemental analyzer (2400 CHN/O Analyzer, PerkinElmer). The specific surface area and pore size properties were evaluated using BET isotherm analysis (Micromeritics, Gemini VII, Germany).
https://doi.org/10.1016/j.electacta.2020.136980_p2_14 | To fabricate the positive electrode, first, the slurry was prepared using 80wt% of as-prepared LFMCP composite materials with 10wt% of Super P and 10wt% of polyvinylidene fluoride binder in NMP solvent. After continuous stirring for 4 h, the slurry was homogeneously coated on pre-cleaned aluminum foil by doctor blade, then dried at 120 °C for 2 h. A piece of circular electrode (1.3 × 1.3 cm) was assembled with polished Li foil (Aldrich) and polyethylene separator in CR2032 type coin cell at an Ar filled glove box (H2O < 0.5 ppm; O2 < 0.5 ppm). The mass loading of the active materials in each electrode is ~3 mg cm−2. All the half-cells were fabricated with 1 M LiPF6 salt containing ethylene carbonate and ethyl methyl carbonate (EC:EMC, 1:2 v/v, Merck) electrolyte. To enhance the high rate properties and avoid the electrolyte decomposition at 5.0 V vs. Li/Li+, high voltage additives containing electrolytes were mainly used in this work and compared its electrochemical performance with control. The as-received electrolyte formulation is as follows; HEE-S1H1: 1 M LiPF6 in EC/EMC (v/v, 1:2)+1 wt.% propane sultone + 1 wt.% high voltage additives (HOPAX Fine Chemicals, Taiwan). Galvanostatic charge/discharge and cyclic voltammetry (CV) experiments were conducted in the potential window of 2.0 – 5.0 V vs. Li/Li+ using BAT-750B battery tester and Autolab PGST AT302N potentiostat, respectively. AC impedance analysis was also carried out using Autolab PGST AT302N with a frequency range of 0.01 Hz - 1 MHz at an amplitude of 10 mV.
https://doi.org/10.1016/j.electacta.2020.136980_p3_2 | Initially, the LFMCP composite cathode materials with three different formulations, such as LFMCP-C15S5, LFMCP-C30S5 and LFMCP-C30S2 were synthesized by ball-mill plus spray dry method. Figure S1 A shows the XRD pattern of these three materials which indicates single phase of highly crystalline LiFe1/3Mn1/3Co1/3PO4 solid solution. All the peaks in XRD pattern are indexed to the orthorhombic crystal structure with Pmnb space group. From the Rietveld refinement, the lattice parameters of LFMCP were clearly obtained and compared with previously published LiFe1/3Mn1/3Co1/3PO4 solid solution [25], [27], [34], [35], [36] (see Table 1). The XRF analysis was also carried out to further confirm the formation of LiFe1/3Mn1/3Co1/3PO4 solid solution which reveals the exact mole ratio of Fe:Mn:Co:P = 0.33:0.33:0.33:1 (Figure S1 B). The surface morphology of these three LFMCP samples was clearly examined by SEM analysis. Figure S2 shows the low and high magnification SEM images of LFMCP-C15S5, LFMCP-C30S5 and LFMCP-C30S2 samples with an average particles size of 8.0, 8.4 and 8.7 µm, respectively. The results found that the LFMCP particles show microsphere structures with lots of pores on the surface which is due to the effect of spray dry and high temperature sintering process. Also, increasing the reducing agent content in the synthesis makes the particles become more uniform with spherical-like structure. It is generally accepted that the smaller and spherical-like active materials can shorten the length of Li+ ion diffusion and enhance the electrochemical performance of the cathode material, as compared to traditional granular material. Also, the internal resistance of the battery can be reduced by improving the stability and adhesion properties of these kind of active materials [37]. Figure S3 A-C also shows the charge-discharge analysis of these three samples. The result clearly reveals that the LFMCP-C30S5 samples has the highest efficiency (83.33%) among them, due to the formation of the stable Cathode Electrolyte Interface (CEI) layer on the active material surface [38]. It is also due to the high crystallinity, uniform microsphere porous structure and optimum level of particle size. Therefore, we have been chosen LFMCP-C30S5 formulation (it is already named as LFMCP#1) for further process in this study.
https://doi.org/10.1016/j.electacta.2020.136980_p3_4 | Fig. 1A shows the XRD of LFMCP#1 (a) LFMCP#2 (b) LFMCP#2-LATP@C (c) composite cathode materials. The lattice parameters and diffraction angles of the LFMCP#2-LATP@C (c) and LFMCP#2 (b) materials were similarly indexed with LFMCP#1 (a) sample. The results found that the sample can still existed as a mixed transition metal solid solution even after the dual-time synthesis process and dry coating treatment. Moreover, there is no graphitic carbon peaks appeared in all these three XRD pattern, indicates the carbon may exist as amorphous in nature or it may contains very small amount. Fig. 1B shows the micro-Raman spectra of LFMCP#1 (a), LFMCP#2 (b) and LFMCP#2-LATP@C (c) samples, all these spectra are clearly reveals the appearance of D band and G band for carbon source, confirms the existence of amorphous carbon on the surface of the materials. However, the discharge capacity and rate capability LFMCP composite are strongly related to the intensity ratio of D band and G band. The intensity ratio R (ID/IG) and R’ (ID + IG/IPO43−) indicates the more graphite-like residual carbon and the degree of carbon coverage on the LFMCP surface, respectively. Accordingly, the lower R value refers to the high electrical conductivity whereas the higher R’ value indicates the surface of LFMCP is completely wrapped by residual carbon, the results are shown in Table 2. Among all samples, LFMCP#2-LATP@C demonstrates better results, the R and R’ values are 0.92 and 7.19, respectively.
https://doi.org/10.1016/j.electacta.2020.136980_p3_7 | In addition, a thin carbon layer can be found in all LFMCP samples such as LFMCP#1 and LFMCP#2 (thickness is ~2 nm, seen in Fig. 1C inset) samples except LFMCP#2-LATP@C. Because, the thickness of the carbon layer on LFMCP#2-LATP@C is around 5 nm which is significantly increased due to the addition of porous carbon via dry coating. In addition, the obtained particle size of LFMCP#2 (ca. 5.8 µm) sample is little bit smaller than the LFMCP#1 (ca. 8.6 µm) sample (seen in Fig. 1C & D). It is due to the dual time ball-milling process where the microsphere structure of LFMCP#2 was damaged little bit, but it can be recovered after coating the LATP@C by the mechanofusion coating process. Because, the grain boundaries of LFMCP#2 primary particles were well interconnected by LATP@C during the high speed rotation of mechanical alloy coating process. As a result, the SEM image of LFMCP#2-LATP@C is clearly indicated that the homogeneous distribution of microsphere structure of the particles (Fig. 1E). Though, the FESEM result shows the LATP@C samples are clearly sticking well on the surface of LFMCP#2 microsphere particles (Fig. 1F). The average particle size of LFMCP#2-LATP@C microspheres is calculated approximately 7.1 µm. The particle size of all these samples is further confirmed by DLS particle size analyzer and the results are shown in Figure S4.
https://doi.org/10.1016/j.electacta.2020.136980_p3_8 | FESEM, EDS mapping and TEM analysis were also performed to confirm the morphology, elements and coating layer of the LFMCP#2 samples. As seen in Figure S5, LFMCP#2 sample shows microsphere structures with uniform porous structure that offers more electrolyte absorption during the charge-discharge process and improves the electrochemical performance of the cell. The EDS mapping and its spectra indicates the distribution of C, O, P, Fe, Mn and Co elements on LFMCP#2, the result also confirms that the existence of mixed transition metal solid solution with 1:1:1 mole ratio in LiFe1/3Mn1/3Co1/3PO4/C composite sample. Furthermore, Fig. 2 displays TEM, FESEM and EDS mapping characterization of LATP@C coating sample. The honeycomb-like porous structure is obtained for the pristine porous carbon sample (Fig. 2A-C), also reveals the 3D-like macroporous carbon skeleton for the incorporation of metal ions. The average pore diameter of this porous carbon is obtained around 95 nm. These well distributed porous structure accommodates the LATP particles on its surface by the effective treatment of ultrasonication process and later it is used in dry coating process to interconnect the LFMCP#2 microsphere particles via carbon-carbon interaction. The EDS mapping analysis clearly reveals the presence of C, O, P, Al, and Ti elements, which confirms the distribution of LATP particles on the porous carbon surface (Fig. 2D). On the other hand, EDS mapping analysis was also carried out for LFMCP#2-LATP@C samples (Fig. 3), resulting a homogeneous distribution of corresponding elements such as C, O, P, Fe, Mn, Co, Ti and Al can be detected on the selected microsphere particles. The result confirms that the presence of LATP@C coating layer on the LFMCP#2 surface.
https://doi.org/10.1016/j.electacta.2020.136980_p3_11 | Fig. 4A shows the TEM image of LFMCP#2-LATP@C composite material which reveals the dry particle coating effect between LFMCP#2 and LATP@C particles. The high magnification TEM images (Fig. 4B-D) are clearly evidenced that the LATP@C particles are well anchored on the surface of LFMCP#2, therefore the particles size were significantly increased. The residual carbon content analysis further evidences the increment of particle size, the results are shown in Table S1. Due to the poor electronic conductivity of olivine-type LFMCP cathode, we have been added extra carbon additives (i.e., porous super P carbon black) in this study to improve the electronic conductivity of the materials. The result found that the thickness of carbon layer on LFMCP#2-LATP@C sample is about 5 nm. Therefore, the carbon content is significantly increased in LFMCP#2-LATP@C (7.54%), as compared to LFMCP#1 (4.45%) and LFMCP#2 (4.38%) samples. As a result, we have observed that adding conductive carbon materials by dry coating process can significantly increases the residual carbon content on which it can improves the electronic conductivity of the active material.
https://doi.org/10.1016/j.electacta.2020.136980_p3_13 | Surface area and pore-size distribution of the composite sample were examined by BET analysis. The obtained BET surface area of LFMCP#2 sample is of 43.62 m2 g−1 with pore volume of 0.261 cm3 g−1 and the average pore size of 15.25 nm (Fig. 4E). Whereas, LFMCP#2-LATP@C sample exhibits the BET surface area of 36.06 m2 g−1 with pore volume of 0.16 cm3 g−1 and the average pore size of 7.29 nm (Fig. 4F). The results show that a lower surface area and pore size distribution were observed in LFMCP#2-LATP@C sample as compared to LFMCP#2. Because, we assumes that, some of the pores on as-prepared LFMCP#2 can be filled in or coated with LATP@C particles, reveals the dry particle coating process induces the island-like coating layer instead of uniform coverage on the sample surface, as clearly depicted in Fig. 4D. It may also a possible reason for the reduction of the pore size. Hence, this kind of structural arrangements can be favoured to enhances the ionic and electronic conductivity of LFMCP composite materials and increase its potential in lithium ion battery application as an effective cathode material.
https://doi.org/10.1016/j.electacta.2020.136980_p3_16 | The XPS survey spectrum of LFMCP#2-LATP@C sample (Fig. 5A curve b) indicates the presence of C, O, Li, P, Al, Ti, Fe, Mn and Co elements which is close relation with the EDS elemental analysis. However, the Ti and Al elements are not present on the XPS survey spectrum of LFMCP#2 sample (Fig. 5A curve a), reveals the effective coating of LATP@C on the cathode material surface. The high resolution XPS peaks of Al 2p and Ti 2p (Fig. 5E and F) were displayed with clear intensities which are further confirmed the successful coating of LATP@C filler by mechanical alloy coating method. The high resolution spectra of C 1 s, O 1 s, Li 1 s, and P 2p of both LFMCP #2 and LFMCP#2-LATP@C samples were also shown in Figure S6. In addition, the high resolution XPS spectra was taken to observe the Mn 2p, Fe 2p, and Co 2p with 2p3/2 and 2p1/2 peak splitting, respectively for both LFMCP#2 and LFMCP#2-LATP@C samples (Fig. 5B-D). The peak intensities of Mn 2p, Fe 2p, and Co 2p on LFMCP#2-LATP@C sample is significantly decreased, as compared to LFMCP#2 sample. It is clearly indicated that the LATP@C coating samples are randomly sticking on the surface of LFMCP#2 sample. Furthermore, the binding energy values of Mn 2p3/2 (641.8 and 641.4 eV), Fe 2p3/2 (710.8 and 710.9 eV) and Co 2p3/2 (782.4 and 782.7 eV) for both LFMCP#2 and LFMCP#2-LATP@C samples indicates that all these three transition metals having +2 oxidation state on both samples. Hence, the above results clearly confirmed that the synthesized material is the mixed solid solution of olivine-type LiFe1/3Mn1/3Co1/3PO4/C composite cathode material.
https://doi.org/10.1016/j.electacta.2020.136980_p3_17 | Charge- discharge analysis of the Li-ion battery half cells were performed in high voltage additives containing electrolytes. The electrochemical performance of the cells in absence and presence of additives were compared using LFMCP#1 composite cathode, the results are shown in Figure S7. The results are clearly indicated that the rate performance and cycling stability at high rates are significantly improved, therefore we fixed this electrolyte formulation for further electrochemical investigation of the coating samples. Fig. 6A and B shows the charge-discharge curves of LFMCP#1 (a), LFMCP#2 (b) and LFMCP#2-LATP@C (c) samples at 0.1C rate in additives containing 1 M LiPF6 in EC/EMC (1:2, v/v) electrolyte system. The initial discharge capacities of LFMCP#1 (a), LFMCP#2 (b) and LFMCP#2-LATP@C (c) samples were obtained to 149.88, 145.44 and 151.87 mAh g−1 at 0.1 C rate. Three distinct voltage plateaus were observed in that charge-discharge curves at 3.5, 4.1 and 4.7 V, which corresponds to the Fe2+/Fe3+, Mn2+/Mn3+and Co2+/Co3+ redox couple, respectively. Remarkably, the capacity of Co2+/Co3+ redox couple is about 20 mAh g−1, which is significantly less than that of the nominal theoretical specific capacity of Co ions (56 mAh g−1). The Co2+/Co3+ redox couple seems to have less active than the Fe2+/Fe3+ and Mn2+/Mn3+redox couple. In addition, the result shows the LFMCP#2 (b) cathode exhibits lower discharge capacity (145.44 mAh g−1) than the LFMCP#1 cathode (a), because its spherical structure has been collapsed during the second ball-mill plus spray dry process, there the Li+ ion diffusion path may be affected in low rate by this disordered structures. However, the use of dual-time ball-mill strategy is mainly to further reduce the primary particles size which is significantly improving the electrochemical performance of the battery at high current rate. On the other hand, the initial discharge capacity of LFMCP#2-LATP@C (c) cathode is extensively improved to 151.87 mAh g−1, it shows very higher capacity value than the other LFMCP cathodes (a and b). This excellent electrochemical activity has obtained because of the dry coating of LATP@C on the LFMCP#2 microsphere. The spherical structure of LFMCP#2 active materials can be retained after the mechanical alloy fusion process. Here, the combination of the porous carbon and LATP is used to enhance the electronic and ionic conductivity of the LFMCP#2 materials that can also facilitates higher electrochemical activity in both high rate and cycling stability process.
https://doi.org/10.1016/j.electacta.2020.136980_p3_19 | The high rate performance of all these cathodes such as LFMCP#1 (a), LFMCP#2 (b) and LFMCP#2-LATP@C (c) was evaluated at various discharge rates of 0.2 - 10C by charging the cells at 0.2C rate, the results are depicted in Fig. 6C. The high rate profile (Fig. 6D) of LFMCP#2-LATP@C cathode (c) reveals stable charge-discharge plateau at every discharge rate, the discharge capacities of the cells are reached to 142.06, 133.16, 123.52, 107.94, 93.84 and 77.15 mAh g−1 at 0.2, 0.5, 1, 3, 5 and 10C rates, respectively. Whereas, the discharge capacities of other three cells reached as: (a) LFMCP#1 - 136.74, 129.17, 117.42, 100.76, 83.33 and 55.30 mAh g−1; (b) LFMCP#2 - 139.93, 132.77, 121.42, 99.46, 87.12 and 54.79 mAh g−1 at 0.2, 0.5, 1, 3, 5 and 10C discharge rates, respectively. The corresponding charge-discharge curves of above three cells were given in Figure S8. As seen in the comparative results of Fig. 6C, the rate capability LFMCP#2 samples is extensively improved by using the high-voltage additives in the electrolyte system, which can be controlled the decomposition rate of the carbonate electrolytes at 5 V operation voltage. The charge-discharge plateau of Fe2+/Fe3+, Mn2+/Mn3+and Co2+/Co3+ redox couple is still exist at high current rate due to the stable electrolyte system and less transition metal ion dissolution. On the other hand, the rate capability is reached extreme level in LFMCP#2-LATP@C cathode, it is highly favored by the effective strategies of the dual ball-mill and mechanical alloy coating process. This strategy is extremely improved the high rate capability, especially at 3C, 5C and 10C rates, proves the LFMCP#2-LATP@C as a potential candidate for high rate lithium ion power battery.
https://doi.org/10.1016/j.electacta.2020.136980_p3_20 | The cycling stability of LFMCP composite cathodes was studied at 0.1C and 1C charge-discharge rate, the results are displayed in Fig. 6E & F. As compared, the LFMCP#2-LATP@C (c) cathode shows a better cycling stability than the LFMCP#1 (a) and LFMCP#2 (b) cathodes. The capacity retention of LFMCP#2-LATP@C (c) cathode received 92.20% at 0.1C (130.37 mAh g−1 after 30 cycles) and 81.01% at 1C (98.42 mAh g−1 after 100 cycles). Whereas, a poor charge-discharge cycle stability (Figure S9 & S10) with lower capacity retention was observed in other three cathodes, such as (a) LFMCP#1 – 75.67% at 0.1C (97.64 mAh g−1 after 30 cycles) and 51.11% at 1C (63.34 mAh g−1 after 100 cycles); (b) LFMCP#2 −82.78% at 0.1C (114.42 mAh g−1 after 30 cycles) and 70.85% at 1C (84.20 mAh g−1 after 100 cycles). All these obtained data clearly summarized in Table S2. From the above results, LFMCP#2-LATP@C cathode material clearly reveals the excellent cycling stability which retained more than 80% discharge capacity even at low and high current density, as compared to previously reported LFMCP cathode materials (see Table S3) [5], [15], [16], [17], [18], [20], [22], [25], [26], [27], [39], [40]. As noted, a serious capacity fading is observed in LFMCP#1 w/o additives containing cathodes (Figure S7D) which is mainly because of the electrolyte decomposition at 5 V range, indicating the side reaction at the electrode/electrolyte interface. This behavior can be resolved by adding high-voltage electrolyte additives, therefore the cycling performance is significantly improved in high-voltage additives containing LFMCP#1, LFMCP#2 and LFMCP#2-LATP@C cathodes. On the other hand, the dry coating of LATP@C on LFMCP#2 cathode material is also played significant role to alleviate the side reactions at the electrode/electrolyte interface, therefore the cycle-life of LFMCP#2-LATP@C cathode shows more promising than the other cathodes.
https://doi.org/10.1016/j.electacta.2020.136980_p3_21 | The AC impedance analysis was measured at open circuit potential range using different LFMCP composite electrode materials, which is tested before and after cycling performance (Fig. 7A & B). This study is clearly state that the electronic and ionic conducting properties of the materials are markedly improved, which is observed from the charge transfer resistance (Rct) and Warburg impedance (Wo) parameters. From the Nyquist plot, Rct is obtained from the semicircle of high frequency region and Wo is obtained from the straight line of low frequency region. As seen in Fig. 7A before cycling, the Rct of LFMCP-LATP@C (c) electrode is lower (45.51 Ω) than the (a) LFMCP#1 (85.94 Ω) and (b) LFMCP#2 (76.25 Ω) electrodes. The results indicating that the charge transfer properties of LFMCP composite materials which can be improved by increasing the residual carbon coating content of the cathode materials. Even though, the impedance spectra were taken after the 100 cycles at 1C rate (Fig. 7B), the Rct of LFMCP#2-LATP@C (c) electrode exhibits still lower value (94.54 Ω) than the other two electrodes (see Table 3). Hence, the lower Rct value is clearly indicated a good electrical conducting property of LFMCP#2-LATP@C cathode material. In addition, the Li+ ion conductivity property was also evaluated using the relation of Z’ vs. ω−1/2 plot, as shown in Figure S11 A & B. The calculated value of Li+ ion diffusion coefficient of LFMCP#2-LATP@C is higher than that of the other three electrodes for before (1.13 × 10−13 cm2 s−1) and after (3.39 × 10−14 cm2 s−1) 100 cycles at 1C rate, the results are summarized in Table 3. The lower Rct and higher DLi+ value suggesting that the LFMCP#2-LATP@C can be able to maintain its cyclability for long time. The results indicate the high charge transfer and ion transfer characteristics of LFMCP#2-LATP@C materials. This properties can also lead to fast electron transport and ionic transport during the lithiation/delithiation process, resulting the enhancement of the rate capability and cycling performance of the battery. The improved electron and ion conductivity of the materials are clearly pointing out that our new novel synthesis strategy (i.e., combination of dual-time ball-mill plus spray dry and mechanofusion coating method) has significant impact for the development of highly active and stable spherical-like cathode materials for lithium ion battery application.
https://doi.org/10.1016/j.electacta.2020.136980_p3_24 | To further confirm the higher electrochemical performance of LFMCP#2-LATP@C materials, CV study was also performed at a scan rate of 0.1 mV s−1 in the potential window of 2–5 V vs. Li/Li+. Fig. 8 shows the CV scan of LFMCP#2 w/o additives (a) and LFMCP#2-LATP@C w/additives (b) based electrodes which reveals the clear oxidation and reduction peaks between the voltage ranges of 3–5 V. These peaks confirm the existence of Fe, Mn and Co element in the solid solution with corresponding redox couple of Fe2+/Fe3+ (O1/R1), Mn2+/Mn3+ (O2/R2) and Co2+/Co3+ (O3/R3) redox couples. These obtained redox couples are in good relation with charge-discharge plateaus. As noted in peak current intensity, the redox couple of LFMCP#2-LATP@C electrode shows much higher peak current density than the non-coated LFMCP#2 electrode. In particular, the higher peak current observed at Fe2+/Fe3+ and Mn2+/Mn3+ redox couples which is indicating the better Li+ ion diffusion behavior of the sample. Further, the potential difference (ΔE) of the redox couple is also measured and presented in Table 4. The ΔE values of the redox couple such as ΔEO1-R1, ΔEO2-R2 and ΔEO3-R3, in LFMCP#2-LATP@C electrodes are 0.22, 0.26 and 0.20 V; LFMCP#2 electrodes are 0.26, 0.33 and 0.29 V. From the above results, the LFMCP#2-LATP@C electrode exhibits lower ΔE values than the non-coated LFMCP, indicates the better reversibility of the materials which can favor the faster Li+ ion diffusion during the high rate and cycling performance.
https://doi.org/10.1016/j.electacta.2020.136980_p4_2 | LFMCP#1 composite cathode materials have been successfully synthesized by ball-mill plus spray dry method. The microsphere structure of LFMCP#1 was clearly controlled by spray dry method. The as-prepared LFMCP#1 sample was further ball-milled and spray dried to improve the electrochemical performance of LFMCP#2 cathode by decreasing its particle size. However, the improved high rate and cycle life of LFMCP#2 cathodes are accomplished after the materials being coated by mixed ionic and electronic conductor i.e., LATP@C by a mechanofusion method. The observed discharge capacity of the LFMCP#2-LATP@C at 0.1C rate is around 151.87 mAh g−1 and 123.52 mAh g−1 for 1C rate. It was found that the discharge capacity retention is achieved around 92.20% after 30 cycles at 0.1C/0.1C and 81.01% for 100 cycles at 1C/1C. The results suggested that the LATP@C coated LFMCP#2 cathode materials exhibited an excellent long-term cycling performance, it is due to the improved interfacial stability of the materials. It was demonstrated that the synthesis strategy of LiFe1/3Mn1/3Co1/3PO4/C composite material and dry coating with 2 wt.% LATP@C mixed conductor can be a promising candidate for the high-voltage and high energy density Li-ion power battery.
https://doi.org/10.1016/j.electacta.2020.137101_p1_2 | Automotive electrification and power grid intelligence have greatly inspired the electrochemical energy storage market, where LIBs have played a key role due to their high specific energy, high power density and long life. Both internal and external factors can lead to the aging and eventually failure of a battery during its service life [1], [2], [3], manifested by available capacity fading and maximum output power reducing [4]. To accurately evaluate the state of health (SOH) for the safe operation of a battery, it is necessary to make an effective diagnosis of the inherent capacity loss mechanism during different duty regimes [5,6], which is a basis for analyzing aging inducements and predicting potential risks [7], [8], [9], [10].
https://doi.org/10.1016/j.electacta.2020.137101_p1_3 | To investigate battery degradation behavior with in-situ analysis technique, aging diagnostic methods based on the analysis of battery OCV curves have attracted increasing attention. According to the relationship between the full cell OCV and component OCV (positive electrode (PE) and negative electrode (NE)), the change in battery OCV can be separated as the effects of the loss of active PE/NE material (LAM) and the loss of available lithium-ion inventory (LLI) [11], [12], [13], [14], [15], [16]. For instance, the change in incremental capacity (IC) peaks and differential voltage (DV) valleys offers the opportunity in qualitative analysis of the aging modes [17–19]. By calculating IC curve, the voltage plateaus will be transferred into intuitive peaks, which is easy to be extracted. Meanwhile, the voltage in IC is stable with stoichiometry window and thus can be a better reference [20,21]. Unfortunately, the polarization effects are obvious under high charge/discharge rate, which make the IC analysis (ICA) not precise enough. In contrast, the generated IC curves under a very small rate might contain too much noise, which needs data smoothing and filtering [20,22,23]. However, these processing methods may deform the curve to some extent, making quantification analyze difficult.
https://doi.org/10.1016/j.electacta.2020.137101_p1_4 | Another diagnostic method for quantitatively analyzing the battery aging is implemented through OCV reconstructing by the potential of PE and NE [12,17,24], where the amount of LAM and LLI can be calculated respectively. In some cases, the occurrence of lithium plating can also be quantified [15,25]. Yet for obtaining the optimal parameters in the reconstruction model, heavy calculation is needed, which restricts its application and promotion. To accelerate the calculation, some researchers employ the genetic algorithm or particle swarm optimization (PSO) algorithm [12,13]. However, in these cases, the root mean square errors (RMSE) corresponding to each measured data point are needed to be calculated, resulting in time-consuming and unavoidable data noise.
https://doi.org/10.1016/j.electacta.2020.137101_p1_5 | Herein, a new OCV modelling method is proposed to diagnose battery aging mechanisms. By employing a two-stage segmented nonlinear regression algorithm for the fitting of IC curves, the capacity degradation modes can be quickly and qualitatively analyzed. Correspondingly, a precise OCV curve model can be obtained. Since the phase transition information of the electrodes can be reserved to the maximum extent in the IC and OCV curves, a good accuracy of the model is ensured, which offers the benefits of wide adaptability for many LIB systems. Through reconstructing the fitted full cell OCV with its constituent electrode OCV curves, the battery aging modes can further be identified and quantitatively analyzed with satisfied accuracy and less computation time. Since the internal resistance of LIBs represents the battery SOH to a certain extent [26,27], the variation of the resistance with the aging process is also discussed.
https://doi.org/10.1016/j.electacta.2020.137101_p2_3 | In this work, a series of battery cycle life tests were conducted using commercial 1500 mAh 18650 battery, the PE material is LFP and the NE material is graphite. The batteries characteristics were tested by using a multichannel 5V-3A Neware battery tester, with a sampling frequency of max. 10 Hz. During the process of cycle life tests, batteries were placed in constant ambient temperature.
https://doi.org/10.1016/j.electacta.2020.137101_p2_4 | In order to obtain the actual capacity of the battery, each battery is cycled 3 times at a rate of 1 C first to confirm it`s in normal condition, and then a charge and discharge test at a rate of 1/25 C is applied. In the test process, the charge cut-off voltage is 3.65 V and the discharge cut-off voltage is 2.5 V. Since the current 1/25 C is sufficiently small, the terminal voltage curve (Q-V) is approximately equal to the OCV (Q-OCV), as well, the capacity at 1/25 C was equal to the maximum available capacity. The direct current internal resistance (DCR) of the battery was tested by direct current (DC) pulse discharge process, using a constant current (CC) of 1 C, with an internal rest of 10 mins. The battery was fully charged first, then discharged incrementally to the state of charge (SOC) equal to 40% considering that the resistance remains relatively stable in the middle of SOC range [28].
https://doi.org/10.1016/j.electacta.2020.137101_p2_5 | The cycle life tests compromising a 1 C constant current-constant voltage (CCCV) charging and a 1 C CC discharging procedure. There was a rest period of 30 mins between the charge and discharge processes. The maximum available capacity and DC internal resistance of the battery were characterized every 50 cycles.
https://doi.org/10.1016/j.electacta.2020.137101_p2_7 | The half-cells in this work were constructed in coin cell format, consisting of active materials (LFP in case of PE and graphite in case of NE) as working electrodes and lithium foil as counter electrodes. Electrode material was harvested from a fresh and an aged 18650 cells in an argon atmosphere inside the glove box. Each electrode was cut into disk of 16 mm diameter for both PE and NE half cells. The maximum available and OCV curve of the half cells were characterized by discharging from the cell upper cutoff voltage to the lower cutoff voltage at a constant current below 1/25 C, by using a 5V-1mA Neware battery tester.
https://doi.org/10.1016/j.electacta.2020.137101_p3_3 | Degradation mechanisms of the lithium ion batteries are variable and complex, but sets of these mechanisms can be clustered into degradation modes, which have a measurable effect on the OCV of full cell and electrodes with the capacity fading process. The underlying capacity degradation modes of lithium ion battery are commonly divided into LLI and LAM, each degradation mode can result from a variety of physical and chemical mechanisms (Fig. 1) [11], the LLI is attributed to the variation of the number of lithium ion that available for intercalation and de-intercalation process. The LAM means the active mass of the electrodes is no longer available for insertion of lithium ion, includes LAM of the PE (LAMPE) and LAM of the NE (LAMNE), it should be noted that active electrode material particle can be lost in lithiated or delithiated states, hence the LAMPE can be divided into loss of lithiated PE material (LAMliPE) and loss of delithiated material (LAMdePE), and so there are LAMliNE and LAMdeNE [24]. Download : Download high-res image (273KB)Download : Download full-size image Fig. 1. Capacity degradation modes of LIB [11].
https://doi.org/10.1016/j.electacta.2020.137101_p3_5 | The full cell OCV characteristic can be reconstructed based on the cathode half-cell OCV and anode half-cell OCV. The relationship between the OCV of two electrodes and full cell can be simulated by Eqs. (1) and (2) [4,12,15], where the V(Q) represents the OCV of the full cell, UPE and UNE represent the voltage of the PE and NE, v is the correction value result from the overpotential of ohmic resistance. SOCPE,0 and SOCNE,0 represent the initial SOC of the PE and NE at the beginning of the cell discharge or charge regime respectively, the QPE and QNE are the available capacity of the PE and NE, the QPE,0 and QNE,0 are the original capacity of the PE and NE before aging process. The Q0 represents the remaining capacity of the cell before charge or discharge, ΔQ is the incremental capacity in the emulation, I is the charge or discharge current. (1) (2)
https://doi.org/10.1016/j.electacta.2020.137101_p3_6 | Given the fact that the actual voltage V(Q) can be calculated by given a set of optimal parameters [SOCPE,0, SOCNE,0, QPE, QNE, v], which is obtained within a range to minimize the RMSE by optimal calculation, thus the cell degradation modes can be confirmed quantitatively. (3)
https://doi.org/10.1016/j.electacta.2020.137101_p3_7 | The parameter identification procedure of the OCV model is shown in Fig. 2. The measured battery voltage is always noisy and non-uniform, cannot be directly brought into the above-described simulation model. Herein, a two-stage segmented nonlinear regression algorithm is applied to fit the IC curves. i The first stage is to decide how many segments are reasonable to match the IC curve obtained from experiments. The peaks in IC curve were firstly identified and the IC curve is segmented according to the peak positions. ii The second stage is to determinate each segment`s parameters using nonlinear regression for the whole IC curve. The relative error of each segments is calculated to check if it can reach the accuracy goals in error checking step (a relative error of 0.5%). If so, it is assumed as the satisfied mathematic model. Otherwise, the first and second stage will be continuously repeated until reaching the accuracy goal. Download : Download high-res image (207KB)Download : Download full-size image Fig. 2. The parameter identification flow chart.
https://doi.org/10.1016/j.electacta.2020.137101_p3_9 | The IC peaks can be identified by following the steps, i Find every point which is the maximum in at least 150 points and each with 6 points smaller than it before and after from the IC data; ii Add the values dQ/dV of the 12 data points, set as P; iii Compare the value of the point 6+i before the selected peak point and point 6+j after it, subtract the larger one from P, and continue this until P(k)<0; iv If k≥18, the involved points can be seen as a peak;
https://doi.org/10.1016/j.electacta.2020.137101_p3_10 | Then the model parameter recognition would be carried out, assuming that there are N sampling points in the discharge regime, the RMSE between the reconstructed results and the fitted results of OCV can be calculated by Eq. (3) as followed procedures: i Set parameters boundaries and initial parameters [SOCPE,0, SOCNE,0, QPE, QNE, v]i=0; ii Reconstruct OCV curve with initial parameters, calculate RMSEi=0 between the reconstructed and fitted OCV curve with capacity increment ΔQ, where N points need to be calculated; iii Update parameters in the boundaries and calculate RMSEi=1; iv Repeat iteration i=i+1, compare the calculated results and find the minimum value min(RMSE), then obtain the optimal parameters simultaneously.
https://doi.org/10.1016/j.electacta.2020.137101_p3_11 | Herein, the number N can be determined from the increment of ΔQ, due to the accurate OCV curve model, not every tested data need to be calculated. By employing Monte-Carlo algorithm, a set of optimal parameters can be obtained with less calculating time.
https://doi.org/10.1016/j.electacta.2020.137101_p4_3 | 4.1.1. Half-cell test A fresh full cell and an aged one (~80%SOH) are used for dismantling to obtain the OCV information of half-cells, as shown in Fig. S1 and Fig. 3. The aged electrodes show certain capacity fade for LAM, while the SOC-OCV curves of both the aged PE and NE show negligible change compared to the fresh ones, indicating the electrode potential is only related to the lithium concentration of the available active material regardless of the absolute capacity of the electrode, which is consistent with the published literature [11]. Therefore, for one batch of batteries with different degradation extents before failure, the SOC-OCV characterization of both PE and NE can be considered to be unchanged [12, 13]. Download : Download high-res image (320KB)Download : Download full-size image Fig. 3. The test results of the half-cells: (a) Q-OCV of PE, (b) Q-OCV of NE, (c) SOC-OCV of PE and (d) SOC-OCV of NE.
https://doi.org/10.1016/j.electacta.2020.137101_p4_4 | 4.1.2. OCV simulation The calculated OCV curves of the PE and NE half-cells are shown in Fig. 4a-b. Since the chemical features of IC curves have been well reserved, high accuracy for both PE (LFP/Li) and NE (graphite/Li) cells is assured. Such a situation is also verified in the calculated IC and Q-V curves of the full cell as illustrated in Fig. 4c-d, showing only a relative error of 0.2% between the measured and calculated OCV. Besides the LFP battery, the proposed method also can be applied in other kinds of cell chemistry, like Li(NiCoMn)O2(NCM)/graphite, or even Prussian blue based cathode in sodium ion battery, as illustrated in Fig. S3. All the above results clearly demonstrate the wide applicability of the model. Download : Download high-res image (490KB)Download : Download full-size image Fig. 4. The calculated OCV curves of half cells (a) PE, (b)NE; Calculation results of full cell (c) IC curve model, (d) OCV curve model, (e) PE and NE potential, (f) reconstructed full cell OCV. With the OCV fitting results of the half cell and the full cell, the full cell OCV curve can be reconstructed in a simple manner. As shown in Fig. 4e-f, the RMSE of the optimal solution is only 4.8 mV demonstrating good accuracy. Moreover, OCV reconstruction of an NCM battery as illustrated in Fig. S3a show a good accuracy as well, indicate wide applicability of the model. The OCV model parameters were calculated with a step of ΔQ equal to 5 mAh in this work, meaning only about 300 data points needed to be calculated. RMSE with different step are listed in Table S1, due to the high accuracy of the OCV curve fitting, the calculation accuracy almost remain the same when ΔQ changes from 1 to 5 mAh, where sampling points are reduced by 80%. The accuracy grade of other published works are also listed in Table S1, it`s found the proposed method in this work can achieve relative high accuracy with less calculation, manifest high-level reliability. Nevertheless, the cell performances was only discussed above 80% SOH in this paper. As the cell aging, the electrochemical changes such as structural disordering in the active material may deform the electrode OCV curve extremely [25], make more advanced nonlinear parameter recognition framework is needed to make sure the estimation is accurate. Its performance will be verified or extended to other cases, such as battery under 80% SOH or recyclable batteries. What’ more, to accelerate the diagnostic process further, data-driven AI fast diagnostic algorithm like machining learning will be explored jointly with our methodology in the future.
https://doi.org/10.1016/j.electacta.2020.137101_p4_6 | 4.2.1. Capacity degradation during cycling The aging behavior of a commercial 18650 LFP battery cycled at 1 C was analyzed utilizing the proposed diagnostic method. The battery capacity gradually decreases to less than 80% of the initial capacity after 650 cycles, the fitted OCV and IC curves are illustrated in Fig. 5a-b, The intensity of peak #5, #2 and #1 upon cycling shows a declining trend, which is related to the electrode reactions corresponding to the phase transformation from C6 to LiC6 in the NE [12, 18], inferring that the LAM and LLI occurred simultaneously during the capacity degradation [13, 15]. Download : Download high-res image (569KB)Download : Download full-size image Fig. 5. (a) The Q-V curves and (b) the IC curves of the aged cell; Capacity evolution during cycling (c) full cell capacity (d) capacity of PE (e) capacity of NE and (f) amount of recyclable lithium. The capacity evolution of the full cell and the inner components are shown in Fig. 5c-f. As the cycle number increases, the battery capacity declines at a steady rate before 350 cycles followed by a capacity plummeting stage, at which the capacity declines to 80% of the initial rapidly, reaching the end-of-life threshold. In consistence with the IC analysis, the capacities of PE, NE and lithium inventory (LI) are found to decrease to a certain degree, in other words, both LAM and LLI occur. During the entire test, the capacity of NE decline steadily, however, the capacity degradation of PE and LI undergoes two different stages. During the first stage, the QPE and QLI decline approximately linearly versus the cycle number. Followed by that, the decline is accelerated after 350 cycles, in good agreement with the capacity fading characteristics of the full cell, indicating that the LAMPE and LLI can be determined as the main factors for the capacity plummeting. For reference, another battery charged at 1.5 C and discharged at 1 C was analyzed either. The diagnostic results are shown as Fig. S4. It`s found though the reference cell only cycled about 300 before capacity reduced to 80% of the initial, the capacity degradation trend of the full cell, PE and LI was similar with the cell cycled at 1 C, while the NE capacity declines relative stable before 200 cycles and followed by a plummeting, indicating LAMNE become severe at high charging rate. The variation of the model parameters is displayed in Fig. 6. The actual SOC range ΔSOC of the PE and NE during cycling can be calculated by the SOC at the start point of discharging (SOCPE,0, SOCNE,0) and the available capacity of the electrodes (QPE, QNE). As the calculated results illustrated, the ΔSOCPE is always been in a range between 93% and 98% during the entire test. Since the LLI results in an increased offset between the NE and PE [15, 16, 29], the SOCNE,0 continuously increased from 18.7% to 29.8%, resulting in the ΔSOCNE decrease from 80.53% to 69.83% during the test. It can be inferred that the PE works in a more severe state than the NE during cycling. Download : Download high-res image (180KB)Download : Download full-size image Fig. 6. The variation of model parameters during battery cycling. The LAM mainly caused by particle cracking and being isolated from the electronic conduction network, or dissolved by the reaction with the hydrolysis product of the electrolyte [11, 30]. Since the isolation and dissolution are possible for any value of lithium content, both lithiated and delithiated components (LAMliPE and LAMdePE) exist simultaneously when LAMPE occurs, and so are the LAMliNE and LAMdeNE [30]. As a result, the equations listed below can be obtained: (4) (5) Where the LAMliPE(N) and LAMliNE(N) represent the loss of lithiated active material in the PE and NE after N cycles respectively, Kexf, PE(N) and Kexf, NE(N) represent the lithium concentration of PE and NE respectively, which are related to the corresponded SOC [13]. Assuming the LAM occurred uniformly and simultaneously during cycling, Kexf, PE(N) and Kexf, NE(N) can be calculated as follow: (6) (7) Herein the SOCPE, min(N), SOCNE, min(N), SOCPE, max(N), SOCNE, max(N) are the minimum and maximum values of the PE and NE SOC during the Nth cycle respectively. Fig. 7a-b show the active electrode materials loss of the battery calculated by Eq. (2) and Eqs. (4)–(7). It`s found the LAMliNE and LAMdeNE increase linearly with the number of cycles, while LAMliPE and LAMdePE increase slowly before 350 cycles, and then the increase accelerates with a similar rate, indicating LAMliPE and LAMdePE contribute equally to the plummeting stage of QPE. Download : Download high-res image (306KB)Download : Download full-size image Fig. 7. Active electrode material loss during cycling (a) PE, (b) NE and (c) the recyclable lithium. When LAMliPE and LAMliNE occur, the lithium trapped inside the isolated electrode material particles can no longer be cycled, leading to recyclable lithium loss. Apart from these, the LLI is mainly caused by the consumption of lithium ions with the formation and thickening of SEI, which forms in prior cycles and would continue accumulating during a cell`s whole life [31, 32], hence Eq. (8) can be obtained: (8) The calculated results by Eq. (8) are displayed in Fig. 7c. The LAMliNE and the LLISEI increase approximately linearly with the number of cycles, while the LAMliPE increase stably in the early stage, but accelerates after 350 cycles, indicating the capacity plummeting of the QLI is mainly contributed by the LAMliPE. The LLI resulted from SEI formation and thickening increase almost linearly during the whole test [24, 33], so as the reference cell cycled at 1.5 C/1 C as shown in Fig.S5. Therefore, to prolong the battery service life and avoid the capacity plummeting, the available capacity of PE deserved more attention in the early operation stage for the battery system, and ΔSOCPE needs to be set in a lower value after cycled 350 times according to the simulation results in this work.
https://doi.org/10.1016/j.electacta.2020.137101_p4_7 | 4.2.2. Battery internal resistance analysis The DC pulse test is commonly used for testing the internal resistance of a battery system (Fig. S2) [34, 35]. By analyzing the variation in the battery pulse discharge voltage at different stages, the internal resistances of the battery can be calculated by Eq. (9) and (10) [36, 37]: (9) (10) Considering the charge transfer process is quite fast (dozens of ms), that is much smaller than the sampling time in this work, the resistance R1 calculated from the instantaneous voltage rise is generally composed of the ohmic resistance and the activation polarization resistance [38]. R2 represents the concentration polarization resistance (Rd), which mainly reflects the lithium ion diffusion process inside the cell. The evaluation of the internal resistances during cycling are illustrated in Fig. 8. It`s found R1 remains stable in the whole cycle test, indicating the ohmic resistance and the electrochemical activity at the electrode/electrolyte interface is not significantly degraded. On the other hand, Rd increases stably in the early stage, followed by a quick jump after the turning point of ~350 cycles, which presents a similar trend as the loss of active materials during the battery aging. The rapid loss of active materials after 350 cycles leads to the increase of inactive material particles inside the electrode, which severely hinders the diffusion and transport process of lithium ions and hence results in the quick jump of Rd [39, 40]. Download : Download high-res image (140KB)Download : Download full-size image Fig. 8. The evaluation of the internal resistances (a) R1 and (b) Rd during cycling.
https://doi.org/10.1016/j.electacta.2020.137101_p5_2 | In this work, a diagnostic method for analyzing the capacity degradation modes of LIBs is proposed. A two-stage segmented nonlinear regression algorithm is employed to fit the IC curves according to the peak positions. By reconstructing the fitted full cell OCV with its constituent electrode OCV curves, the battery aging modes can be analyzed quantified. The accuracy of the proposed model is validated through a case study of a commercial LFP battery. Based on the model, the LAM and LLI of a commercial 18650 battery during cycling test are quantitatively determined. Combined with the parameter recognition of the battery internal resistance, the aging mechanism of the battery is identified in a non-destructive way. The battery degradation diagnostic method proposed in this paper present a good accuracy and wide applicability for many LIBs systems, which can be utilized to quantitatively analyze the capacity degradation during the battery aging process. Such a method makes the possible aging mechanisms and potential risks of the battery can be obtained in a facile and non-destructive way, providing data support for optimizing the operation and maintenance strategy of the battery system.
https://doi.org/10.1016/j.electacta.2020.137159_p1_2 | Carboxylic acid contained the functional group -COOH is a most common organic matter that is closely related to our life, such as the ascorbic acid [1], citric acid [2] existed in the fruit and oxalic acid [3] found in the tobacco. And the application of carboxylic acid has been extensively considered in the field of chemistry to synthesis other substance, especially for citric acid (CA) and tartaric acid (TA) with a relatively low price commercially. For example, Liu et al. [4,5] used the compounds as carbon source to form a carbon layer on the electrode material for the conductivity and stability during the charge-discharge process. Moreover, many researchers preferred to use them as reducer by taking advantage of the decomposition product while generating the residual carbon [6], [7], [8]. Besides, the compounds were also applied as chelating agents [9,10] and a template agent [11]. The multipurpose carboxylic acids make them the most attractive ones. However, no matter what role the carboxylic acids play, they are subjected to thermal treatment and inevitable to decompose or volatilize in the process of synthesis. In this regard, it is a worthy to investigate the pyrolysis behavior for CA and TA in some degree. Wang et al. [12] has testified that citric and tartaric acids can easily lose their carboxylate groups at higher temperature. However, when carboxylic acids are used as reductants in the field of electrochemistry, few studies have been conducted on the pyrolysis of CA and TA, which has an impact on their dosage, synthesis method and carbon source [13], [14], [15].
https://doi.org/10.1016/j.electacta.2020.137159_p1_3 | In this study, by exploring the degradation of CA and TA in real time with the application of TG-MS and TG-FTIR, followed by comparing the similarities and differences between them, this paper explained the main gas formation behaviors and possible mechanism during the pyrolysis. On this basis, the LiFePO4/C cathode material with good electrochemical performance and cyclic stability was prepared by using CA as carbon source and carbon thermal reduction method. Therefore, this study provides a new perspective and direction for the selection of CA and TA.
https://doi.org/10.1016/j.electacta.2020.137159_p2_3 | TG-FTIR and TG-MS methods were used to study the pyrolysis process of citric acid (CA) and tartaric acid (TA), so as to determine the type and amount of gas produced. The pyrolysis kinetics of two carboxylic acids was solved by Banks-redfer method. Finally, suitable carboxylic acid was selected as carbon source to synthesize LiFePO4/C cathode material.
https://doi.org/10.1016/j.electacta.2020.137159_p2_5 | Citric acid, acid-washed iron red, Li2CO3 and NH4H2PO4 were used as raw materials, LiFePO4/C cathode material was synthesized by carbon thermal reduction method. Firstly, raw materials were added to a ball mill tank to grind the balls with ethanol as a medium for 2 h. The mass ratio of citric acid and acid-washed iron red is 0.2:1, 0.4:1, 0.6:1, 0.8:1, 1.0:1 and 1.2:1, respectively. The paste after ball grinding is then put into the oven to dry at 60°C. Finally, the mixture was transferred to the tube furnace, where argon was used as the shielding gas and calcined at different temperatures (550, 600, 650, 700, 750 and 800 °C respectively.) for 6 h to obtain the LiFePO4/C samples.
https://doi.org/10.1016/j.electacta.2020.137159_p2_7 | The TG-FTIR is realized by combining thermogravimetric (TG) and infrared spectrometer (Nicolet NEXUS 670 FTIR). In this experiment, the constant temperature of the transmission line between the two equipments is maintained at about 150 °C. TG-MS is realized by combining thermogravimetric (TG) and mass spectrometry (STA 449 F5-QMS403D), and its transmission line is maintained at a constant temperature of 180 °C. The main gases produced by the pyrolysis of four carboxylic acids are H2O, CO and CO2, so the ion probes in the mass spectrometer are 18, 28 and 44. The detection range of Fourier transform spectrum is 600-4000 cm−1, and the resolution is 4 cm−1. The nitrogen was purged at a flow rate of 20 ml min−1 for 1 h to ensure that there was no oxygen in the atmosphere during pyrolysis, and the temperature was heated from room temperature to 500 °C at a rate of 10 °C min−1.
https://doi.org/10.1016/j.electacta.2020.137159_p2_9 | The X-ray diffraction patterns of the sample were recorded using a diffractometer (XRD, Rigaku Smartlab), between scattering angles of 10° and 90° with the scaning rate of 0.01° s−1. The morphology and structure of samples were carried out by field emission scanning electron microscopy (FESEM, SUPRA55, ZEISS).
https://doi.org/10.1016/j.electacta.2020.137159_p2_11 | The LiFePO4/C samples were used as cathodes in CR2032 type coin cells for the electrochemical measurements. The electrode was prepared as follows: The working cathode is composed of 80wt.% LiFePO4/C powders, 10wt.% acetylene black, and 10wt.% polyvinylidene fluoride (PVDF). After being blended in N-methyl pyrrolidinone (NMP), the mixed slurry was uniformly pasted on an aluminum foil and dried in vacuum for 8 h at 120°C. Electrodes were punched into circular discs with a diameter of 14 mm, and the typical positive electrode loadings were in the range of 1.95 to 2 mg cm−2. The cells were assembled in an argon-filled glove box using polypropylene (PP, Celgard2400) micro-porous film as separator, a solution of 1 mol L−1 LiPF6 in a mixture of ethylene carbonate (EC), ethylene methyl carbonate (EMC) and dimethyl carbonate (DMC) (volume ratio,1:1:1) as electrolyte and metallic lithium foil as counter electrode. The charge and discharge performance and rate capability measurements were carried out on a Land battery testing instrument (CT2001A, Wuhan, China) in the voltage range of 2.3 to 4.2 V. Cyclic voltammetry (CV) measurements and electrochemical impedance spectroscopy (EIS) were carried out by Solartron 1260 + 1287 electrochemical impedance analyzer. The scanning rates of its CV test were 0.1, 0.3, 0.5 and 1 mV s−1, respectively. The amplitude of EIS test was 10 mV in the frequency range of 100 kHz to 0.1 Hz.
https://doi.org/10.1016/j.electacta.2020.137159_p3_3 | From the TG-DSC curve (Fig. 1a), it can be seen that CA did not begin to decompose until 148 °C and the weight loss percentage was 99% at 237 °C. The pyrolysis of TA, however, is extremely different with CA as shown in Fig. 1b. The major pyrolysis process occurred between 213 and 360 °C consists of three main parts. The first stage located at ~213-261 °C with a weight loss of 47% is most likely to represent a decomposition. The second stage ranges from 261 to 280 °C may be considered as a consequence of the further degradation of TA, companying with a weight loss of 39.5%. The last stage is at 280-360 °C, in which the decomposition of TA keeps slow weight losing. Unlikely the CA, a black residue remained after heating to 360 °C for TA, comprising 6% of the total sample mass, which could contain carbon residue or small molecular compounds that are unable to volatilize. Download : Download high-res image (378KB)Download : Download full-size image Fig. 1. TG-DSC curves for (a) CA and (b) TA with the heating rate of 10 °C min−1 in N2.
https://doi.org/10.1016/j.electacta.2020.137159_p3_4 | From the TG-DSC and Gram-Schmidt curves [16] in Fig. 2 (a, b), it can be seen that the mass loss of CA and TA is very consistent with the curve of FTIR, indicating that time can be replaced by the corresponding temperature in a sense. Therefore, the 3D graphs, which represent the relationship between temperature, wave number and absorbance, obtained and presented in Fig. 2c and 2d. Download : Download high-res image (1MB)Download : Download full-size image Fig. 2. TG-FTIR analysis of (a, c) CA and (b, d) TA with the heating rate of 10 C min−1 in nitrogen. a, b: TG-DSC and Gram-Schmidt curves; c, d: 3D graphs of temperature, wave number and absorbance.
https://doi.org/10.1016/j.electacta.2020.137159_p3_5 | It can be observed from Fig. 2c that a small absorbance band of CO2 (2400–2240 cm−1) is appeared on the spectrum firstly, which also further confirmed that CA began to decompose at approximately 140°C. At the same time, CO (220-2020 cm−1), H2O (4025-3792 cm−1), aldehydes, acids (1820-1660 cm−1) and other gases were detected [[17], [18]–19]. The peak of CH4 (3026-3001 cm−1) was measured only in the range of 180-220°C. According to the absorbance value, it can be known that CO2 is the main decomposing gas in the whole heating process. Comparing to CA, the consequence of gaseous products for TA has a little difference. The assignment of peaks in the FTIR spectra show the released of CO2 and H2O initially, followed by CO, aldehydes and acids.
https://doi.org/10.1016/j.electacta.2020.137159_p3_7 | The TG-MS technology was used to further study the differences in the quantities of gases (CO, CO2 and H2O) produced during the pyrolysis of CA and TA. Fig. 3 shows the real-time changes of the three gases with temperature. In the case of Fig. 3a, the three gases are identified almost simultaneously when the temperature is around 150°C, which is consistent with the TG analysis results. There is only a peak for CO or H2O during the whole process, while the curve of CO2 can be observed a weak peak located at approximately 240 °C except for the remarkable one distributed together with the former. This phenomenon is due to the special decomposition mechanism of CO2 [20]. Similar to CA, the main gaseous products of TA as shown in Fig. 3b all appear simultaneously at 210 °C, however, it is noted a significance distinct that the profile of H2O possess a higher rise rate at the initial stage than that of CO and CO2. It is the result of containing different carboxyl in quantity. For diprotic acid, TA, the primary reaction is dehydration, which tended to generate H2O between the molecular at the beginning. But for CA, the proportion of decarboxylation and dehydration has a smaller dissimilarity. Download : Download high-res image (410KB)Download : Download full-size image Fig. 3. TG-MS thermogram of (a) CA and (b) TA with the heating rate of 10 °C min−1.
https://doi.org/10.1016/j.electacta.2020.137159_p3_8 | Table. 1. Table 1. Research overview of relevant literature. Carboxylic acid Research contents Ascorbic acid [1] Degradation pathways of ascorbic acid (ascorbic acid used as an antioxidant and color stabilizer) during ethanol storage were investigated in this paper. Oxalic acid [3] A novel formaldehyde metabolism pathway can produce [4-13C]Asn, [3-13C]Gln and [U-13C] oxalic acid (OA). Citric acid [4] LiFePO4/C positive electrode material was synthesized with citric acid as carbon source, with good electrical and rate properties. (Initial capacity:139 mAh g−1, 0.1C.) Citric acid [6] The reducing atmosphere produced by the decomposition of ferric nitrate citric acid complex partially reduces Fe(III) to Fe(II), thus forming mesoporous Fe3O4. Citric acid [7] Citric acid was used as carbon source and chelating/reducing agent to synthesize carbon - coated V2O5 nanoparticles. (Initial capacity:293 mAh g−1, 0.1C.)
https://doi.org/10.1016/j.electacta.2020.137159_p3_9 | By integrating MS curve, the relative quantities of CO, CO2 and H2O of CA and TA with the same mass are obtained, as shown in Table 2. As can be seen from the table, the release of CO and CO2 of CA is slightly greater than that of TA. Table 2. The relative amount of CO, CO2 and H2O for CA and TA with the same mass. Gas species CA (× 10−7) TA (× 10−7) CO 1.227 1.032 CO2 1.944 1.828 H2O 1.475 1.728
https://doi.org/10.1016/j.electacta.2020.137159_p3_13 | Where f(α) is the dynamic function that depends on the reaction mechanism; α is the mass loss rate, are the initial mass and post-reaction mass respectively, while mt is the mass at reaction t. Reaction constant is the prefactor (min−1); E is the appreciable activation energy (kJ mol−1); R is the gas constant and T is the reaction temperature (K), , is the initial reaction temperature (K), β is the rate of warming (K min−1).
https://doi.org/10.1016/j.electacta.2020.137159_p3_19 | According to the previous TG analysis, the different reaction stages of the two carboxylic acids were fitted respectively. The curve fitting results are shown in Fig. 4. The high correlation coefficient indicates that the kinetic parameters obtained by this method are reliable. Download : Download high-res image (281KB)Download : Download full-size image Fig. 4. Coasts-Redfern curves and fitting results: (a) CA, (b) TA.
https://doi.org/10.1016/j.electacta.2020.137159_p3_20 | From the Coasts - Redfern derivation, fitting line slope is equal to the value of E/R, so it can be determined according to the slope the carboxylic acid activation energy of different stages, the results as shown in Table 3. The average activation energies of citric acid and tartaric acid are 133.621 and 158.285 kJ mol−1, respectively. The low activation energy of citric acid indicates that the material is most likely to undergo decomposition reaction when heated, and the energy required for all bonds of reactants to break is the lowest. Table 3. Kinetic parameters of CA and TA. Samples Temperature interval / °C Equation of linear regression Activation energy E / kJ mol−1 Correlation coefficient R CA 148-206 Y=-28.796+19417.569X 161.443 0.987 206-237 Y=-2.751+7148.070X 59.430 0.985 TA 213-261 Y=-15.532+15023.593X 124.906 0.986 261-280 Y=-38.108+27012.884X 224.585 0.987 280-360 Y=6.672+2198.720X 18.280 0.978
https://doi.org/10.1016/j.electacta.2020.137159_p3_23 | Fig. 5 shows the XRD pattern of lithium iron phosphate synthesized at different calcination temperatures. Compared with the standard card, all the samples were LiFePO4 phases with olivine structure, and no other phase were detected, indicating that the LiFePO4 synthesized in this temperature range was pure phase. At the same time, no diffraction peak of carbon is found in the XRD pattern, indicating that the residual carbon formed under such conditions exists in an amorphous state. And the crystallinity of powder increased with the increase of roasting temperature. Download : Download high-res image (299KB)Download : Download full-size image Fig. 5. XRD spectra of samples prepared at different calcination temperatures.
https://doi.org/10.1016/j.electacta.2020.137159_p3_24 | Fig. 6 shows the electrochemical properties of LiFePO4/C cathode materials synthesized at different calcination temperatures. The first cycle charge-discharge curves of different samples at the current density of 0.1 C are shown in Fig. 6a. As can be seen from the figure, the charging and discharging platform of LiFePO4/C is about 3.4 V, and the discharge specific capacity of the first cycle is lower than that of the charge electric specific capacity, indicating that the SEI film formed on the surface of lithium iron phosphate reduces its charge and discharge efficiency. As the calcination temperature rises, the specific capacity of each sample does not change linearly. When the calcination temperature is 650 °C, the lithium iron phosphate cathode material has the maximum first cycle discharge specific capacity of 98.8 mAh g−1. Download : Download high-res image (1007KB)Download : Download full-size image Fig. 6. Electrochemical properties of samples prepared at different temperatures: (a) charge-discharge curve of first circle at 0.1 C, (b) cycle performance at 0.1 C, (c) cyclic performance at different rates, (d) AC impedance.
https://doi.org/10.1016/j.electacta.2020.137159_p3_25 | Fig. 6b shows the test curve of long cycle performance of samples prepared at different calcination temperatures. As can be seen from the figure, the samples prepared at 650°C always have the highest discharge specific capacity within 50 circles, and show an increasing trend in the cycle, from 96.9 mAh g−1 in the first circle to 136.4 mAh g−1 in 50 circles. The increase of specific capacity is due to the activation of electrode materials during charge and discharge, which results in the reduction of particle size. The smaller the particle size, the easier it is for the electrolyte to penetrate through the whole active material and penetrate into the center, improving the specific capacity of the electrode material. Moreover, the smaller LiFePO4/C particles are, the less obvious the polarization phenomenon is in the charge-discharge process, and the more favorable it is for the improvement of reversible capacity. The particle size of samples prepared at low calcination temperature is very small, and the subsequent charging and discharging process has no significant effect on particle refinement. The sample prepared at a higher calcination temperature has a larger particle size, resulting in a lower specific capacity in the early stage. When calcined at 650 °C, the relationship between crystallinity and particle size can be well coordinated, so that the sample has the highest discharge specific capacity.
https://doi.org/10.1016/j.electacta.2020.137159_p3_26 | Fig. 6c shows the cycling performance of the sample at different current densities. As can be seen from the figure, with the increase of current density, it was found that the attenuation of samples at 650 °C was relatively gentle, from 116 mAh g−1 at 0.1 C to 10 C, there was still 86.9 mAh g−1 left, with a capacity retention rate of 74.9%. However, for other samples, the capacity retention rate is not higher than 60% after the 10 C cycle ended. This indicates that the sample at 650 °C has better ratio performance. When the current density returned to 0.1 C, the discharge specific capacity of the sample recovered, even higher than before.
https://doi.org/10.1016/j.electacta.2020.137159_p3_27 | Fig. 6d shows the AC impedance curves of each sample without activation test. The semicircle in the high frequency region is generally considered to be formed by the superposition of the semicircle in the high frequency region and the middle frequency region. The charge transfer resistance represented by the Rct is generated by the charge transfer at the interface between the reactive material and the electrolytic liquid phase. The intersection point between the semicircle-circle in the high frequency region and the X-axis is Re, which represents the internal resistance of the entire battery and is generated by the electrode, diaphragm and electrolyte. The oblique line in the low-frequency region represents the impedance Zw caused by the diffusion of lithium ions between electrodes. As shown in the figure, the sample prepared at 650 °C has the minimum charge transfer impedance of 365 Ohm. To sum up, the optimal calcination temperature for the preparation of LiFePO4/C by carbon thermal reduction with the use of acid-washed iron red and citric acid as raw materials is 650 °C, which is consistent with the conclusion of Xing et al. [22].
https://doi.org/10.1016/j.electacta.2020.137159_p3_29 | Fig. 7 shows the XRD spectra of samples prepared at different citric acid content. By comparison with the standard card (PDF#81-1173), it was found that all LiFePO4/C prepared were pure phase, and no peaks of other phases were found. This shows that even a small amount of citric acid can completely reduce the acid-washed iron red. Download : Download high-res image (325KB)Download : Download full-size image Fig. 7. XRD spectra of samples prepared at different citric acid content.
https://doi.org/10.1016/j.electacta.2020.137159_p3_30 | Fig. 8 is the SEM images of samples prepared under different citric acid content. The most obvious difference between the samples is the carbon layer on the particle surface. When the mass ratio of citric acid to acid-washed iron red was 0.2:1, the carbon layer was almost invisible on the surface of the LiFePO4/C particles. With the increase of citric acid content, the carbon layer gradually becomes obvious and thickened. When the mass ratio of citric acid to acid-washed iron red was 1.2:1, the thickness of the carbon layer formed in some areas exceeded 300 nm, resulting in the LiFePO4/C particles being completely coated by the carbon layer. Xing et al. [22] found that the specific capacity of LiFePO4/C increased first and then decreased with the increase of carbon residue. Therefore, when citric acid content is moderate, the carbon layer is evenly coated on the particle surface, which can effectively improve the overall conductivity of the electrode material and improve the electrochemical performance of LiFePO4/C. Download : Download high-res image (1MB)Download : Download full-size image Fig. 8. SEM images of samples prepared at different citric acid content.
https://doi.org/10.1016/j.electacta.2020.137159_p3_31 | Fig. 9 shows the electrochemical properties of LiFePO4/C under different citric acid content. As can be seen from Fig. 9a, a voltage platform appears around 3.4 V in all samples, which corresponds to the reversible conversion between LiFePO4 and FePO4. When the mass ratio of citric acid and acid-washed iron red is 0.4:1, the sample has the longest charge-discharge platform and the highest charge-discharge capacity, reaching 150/120 mAh g−1, and the coulomb efficiency is 80%. Download : Download high-res image (1MB)Download : Download full-size image Fig. 9. Electrochemical properties of samples prepared at different citric acid content: (a) charge-discharge curve of first circle at 0.1 C, (b) cycle performance at 0.1 C, (c) cyclic performance at different rates, (d) AC impedance.
https://doi.org/10.1016/j.electacta.2020.137159_p3_32 | To explore the cyclic stability of each sample, the battery was tested for 50 cycles. As shown in Fig. 9b, the discharge specific capacity of the sample with the mass ratio of citric acid to acid-washed iron red of 0.4:1 reached 122 mAh g−1 after 50 cycles, moreover, the discharge specific capacity of this sample was higher than that of other samples from beginning to end. Indicating that the cyclic stability of the sample prepared under the condition of mass ratio of citric acid to acid-washed iron red is 0.4:1 is better than that of the electrode material prepared under other conditions.
https://doi.org/10.1016/j.electacta.2020.137159_p3_33 | Fig. 9c investigated the electrochemical properties of each sample at different current densities. As can be seen from the figure, under the current density of 0.1, 0.2, 0.5, 1, 2, 5 and 10 C, the discharge specific capacity of the samples prepared under the condition that the mass ratio of citric acid to acid-washed iron red is 0.4:1 is the highest, which reached 132.1, 130.5, 121.3, 108.5, 93.7, 75.7 and 61.4 mAh g−1 after 10 cycles. Moreover, when the current density returned from 10 C to 0.1 C, the discharge specific capacity of each sample recovered immediately, the discharge capacity of the sample with the mass ratio of citric acid to acid-washed iron red of 0.4:1 is still the highest, indicating that the samples prepared under this condition have the best rate performance. The recovered specific capacity was 129.1 mAh g−1, a decrease of 2% compared to the discharge specific capacity after 10 cycles under the initial 0.1 C. This indicates that the high rate charging and discharging process affects the battery performance.
https://doi.org/10.1016/j.electacta.2020.137159_p3_34 | The AC impedance spectrum of each sample is shown in Fig. 9d, which is composed of a semicircle and a diagonal line. It was observed from the figure that the sample with the mass ratio of citric acid to acid-washed iron red of 0.4:1 had the smallest charge transfer impedance of 295 Ohm. The smaller the charge transfer impedance is, the more easily the charge is transferred between the active material and the electrolyte in the process of charging and discharging, so that it has a higher specific capacity and better rate performance. The charge transfer impedance was greatest for the sample with the mass ratio of citric acid to acid-washed iron red of 0.2:1, which was attributed to the fact that the carbon coating on the particle surface was almost invisible, resulting in low conductivity of the electrode material. However, when the coated carbon layer is too thick, it is easy to hinder the diffusion of Li+ and reduce the diffusion rate of Li+, as shown in the samples with the mass ratio of citric acid to acid-washed iron red of 1.0:1 and 1.2:1.
https://doi.org/10.1016/j.electacta.2020.137159_p3_35 | Fig. 10 shows the cyclic voltammetry curve of LiFePO4/C prepared with the mass ratio of citric acid to acid-washed iron red of 0.4:1 at the scanning speeds of 0.1, 0.3, 0.5 and 1 mv s−1, respectively. It can be found from the figure that every cyclic voltammetry curve shows a symmetrical redox peak around 3.5 V, it corresponds to the redox reaction of Fe2+/Fe3+ in charge and discharge. With the increase of scanning speed, the peak current intensity of redox peak also increases gradually. Download : Download high-res image (246KB)Download : Download full-size image Fig. 10. The cyclic voltammetry curve of LiFePO4/C prepared with the mass ratio of citric acid to acid-washed iron red of 0.4:1.
https://doi.org/10.1016/j.electacta.2020.137159_p4_2 | Through the study on the gas production behavior and pyrolysis kinetics of two carboxylic acids, citric acid and tartaric acid, it is found that the activation energy of citric acid is relatively low, and the decomposition is more thorough. Meanwhile, the release amount of CO and CO2 produced by the pyrolysis of citric acid is slightly greater than that of tartaric acid, which is more suitable for the synthesis of LiFePO4/C cathode material as carbon source and reducing agent. With citric acid, acid pickling iron oxide red, Li2CO3 and NH4H2PO4 for raw material, the carbon thermal reduction method is used to synthesis of LiFePO4 cathode material, when the calcination temperature is 650 °C, the mass ratio of citric acid to acid-washed iron red is 0.4:1, the sample has the best electrochemical performance and cyclic stability, 0.1 C first circle discharge specific capacity was 120 mAh g−1, after 50 circles, discharge specific capacity was 122 mAh g−1.
https://doi.org/10.1016/j.electacta.2020.137341_p1_2 | For the eternal pursuits of portable energy storage devices with higher energy/power densities, nowadays, researchers turn their eyes on lithium metal batteries (such as lithium-oxygen, lithium-sulfur and lithium-LiFePO4, etc.) [[1], [2]–3], which feature metallic lithium as anode material [4]. Metallic lithium is considering as one of the most promising anode materials due to advantages of the lowest electrochemical potential (−3.04 V versus standard hydrogen electrode), high theoretical specific capacity of 3860 mAh g−1, and excellent volumetric capacity of 2045 mAh cm−3 [[5], [6]–7]. Such outstanding properties of metallic lithium anode were attributed to the typical lithium storage mechanism of repeated lithium stripping/plating process, significantly different from the traditional insertion type anode of lithium-ion batteries [[8], [9], [10]–11]. Accompanying with these advantages, the unique mechanism also brings shortcomings of fast capacity decay, low Coloumbic efficiency, and even severe safety hazards due to the uncontrollable dendrite growth in the plating process and infinite volume change during cycling [[12], [13], [14]–15]. These critical issues seriously hamper the industrialization of metallic lithium anode for rechargeable batteries.
https://doi.org/10.1016/j.electacta.2020.137341_p1_3 | To solve the issues of random growth of lithium dendrites and infinite volume change, great efforts have been carried out in various aspects, such as modulating the electrolyte components (adding additive, increasing concentration of supporting lithium salt, etc.) to stable lithium deposition/dissolution process [16,17], constructing interlayer/protection films or artificial solid electrolyte interfaces on the electrode surface to inhibit dendrite growth [18,19], and developing lithium-metal composites anode with a porous host to buffer the huge volume change [20–22]. These strategies could enhance electrochemical performance to some extent. Among these strategies, developing novel lithium-metal composites electrode with a porous host is an integral strategy when trying to solve the infinite volume change [21–23]. More attractive thing is that, besides supplying lithium storage space, a desirable host often plays functional roles for guiding lithium deposition [24]. For instance, an interconnected conductive network (3D copper/nickel sponge) could decrease local current density to decay the nuclei time according to Sand`s time model [25,26]; the uniform dispersed nucleation sites directly guiding lithium deposition [27,28]; and a well-designed structure (a vertical array structure, parallel lamellar structure, etc.) control lithium deposition by a homogenizing electric field and lithium-ion flux distribution [29,30]. Based on these thoughts, our group has developed lamellar metal lithium-2D nanosheets hybrid via a facile rolling and folding method and achieved good electrochemical performances of low overpotential (32 mV at 1.0 mA cm−2) and acceptable rate performances [31]. Similar to the lamellar structure, a vertical array structure of lithium–copper–lithium hybrids was also achieved and proved an outstanding electrochemical performance, especially at high area capacity and high depth of discharge [32]. Additionally, the nanorod arrays based on lithiated zinc oxide were synthesized and exhibited long-term life over 800 h with low and stable overpotential (~56.4 mV at 1.0 mA cm−2) [33]. Howbeit, these designed structured were still limited to some extent; the lamellar structure was limited at the large area capacity of charge–discharge and the vertical array structure still appears dendrite during cycles. Thus, it is attractive to further design a perfect multi-storey corridor structure to inherit advantages, avoid disadvantages and realize the application of lithium metal hybrid anode.
https://doi.org/10.1016/j.electacta.2020.137341_p1_4 | In this report, a sophisticated designed lithium hybrid anode with multi-storey corridor structure composed of lamellar MXene–Ti3C2 nanosheets and vertical lithium-boron nanowires (Ti3C2–LiB–Li) was obtained via a rolling and folding strategy. The lithium hybrid anode possesses several advantages: multi-storey structure supplying ample space for lithium storage, entirety conductive structure decreasing the local current density and homogenizing electric field; lamellar structure Ti3C2 nanosheets preventing vertical growth of lithium dendrites, Li7B6 nanofibers between lamellar Ti3C2 acting as pillars to prevent lamellar structure collapse during the depth discharge process, and lithophilicity of the Li7B6 matrix playing as nucleating site inducing uniform deposition of lithium [34]. In consequence, the Ti3C2–LiB–Li anode shows outstanding electrochemical performances of low overpotential (24 mV at 1.0 mA cm−2) and excellent rate performance (134 mV at 20 mA cm−2). Furthermore, deep stripping and plating of 10 mAh cm−2 are also achieved, which demonstrated the great potential of the hybrid anode in the practical application for high energy density storage systems.
https://doi.org/10.1016/j.electacta.2020.137341_p2_3 | The Mxene–Ti3C2 nanosheets were fabricated by chemical etching bulk MAX of Ti3AlC2. 2 g of Ti3AlC2 was dissolved in the 40 ml of HCl in the plastic flask. After stirring for 10 min, 4 g of LiF was added into the flask and continued to stir for 24 h. Finally, the exfoliated Ti3C2 nanosheets were collected via centrifuging, washing, and freeze-drying.
https://doi.org/10.1016/j.electacta.2020.137341_p2_6 | The Mxene–Ti3C2 powder was scattered onto the surface of the lithium–boron alloy plate uniformly. After rolling several times, enabling the Ti3C2 adhesion or embedded in the lithium–boron alloy plate, the mixture was folded for the subsequent rolling process. Then, the aforementioned process was repeated as the requisite times. In our work, we repeat this process 7 times to gain the Ti3C2–LiB–Li hybrid. During the experiments, the mass of MXene–Ti3C2 in the hybrids was about 5%. The detailed information about the hybrid and raw materials were indicated in Table S1 (supporting information).
https://doi.org/10.1016/j.electacta.2020.137341_p2_8 | The phase structures were identified by Powder X-ray diffraction (XRD, Rigaku D/max-2550 V) using Cu Kα radiation (λ=1.5406 Å). The morphology and microstructure were characterized via field-emission scanning electron microscopy (FE-SEM, JEOL-7500). The state of the surface element was identified by X-ray photoelectron spectroscopy (XPS, JEM-2100F field-emission scanning electron microscope). The in-situ 3D observations of Ti3C2–LiB–Li hybrid at different stripping and plating states were conducted via a 3D video microscope (RH-2000, HiROX).
https://doi.org/10.1016/j.electacta.2020.137341_p2_10 | The 2032 coin-type cells were assembled for electrochemical tests. The electrolyte was composed of a solution of 1 M lithium bis(trifluoromethanesulfonyl) imide (LiTFSI) in 1,3-dioxolane (DOL) and 1,2-dimethoxyethane (DME) (v:v = 1:1) with 1% LiNO3 as additive. The polypropylene (PP) was separator in the coin cell. The coin cell was constructed in an Ar-filled glove box with the concentration of oxygen and moisture below 0.1 ppm. The Galvanostatic charge–discharge cycle was conducted on LAND-CT2001A at various current densities. The impedance spectra were collected by electrochemical impedance spectroscopy (EIS) experiment on the electrochemical workstation (PAR 2273).
https://doi.org/10.1016/j.electacta.2020.137341_p2_11 | The cathode of a full cell was a commercial LiFeO4 (LFP). The LFP powder was mixed with conductive carbon black and polyvinylidene fluoride (PVDF) binder at a weight ratio of 8:1:1. Then, the mixture was dispersed in some N-Methyl pyrrolidone (NMP) to form a uniform slurry via stirring. Subsequently, the slurry was deposited on an Al foil that was used as a current collector and heated at 60 °C for 12 h in a vacuum oven. The LFP mass loading was about 1.6 mg. The diameter of the Ti3C2–LiB–Li hybrid anode was 6 mm. Galvanostatic discharge–charge measurements of the full cell were tested by LAND-CT2001A at a voltage range of 2.0–3.8 V (vs. Li/Li+) at various current densities.
https://doi.org/10.1016/j.electacta.2020.137341_p3_2 | Lithium-boron alloy, a common anode material of thermal battery, was employed to replace bare lithium in lithium metal battery to enhance the electrochemical performance of lithium anode in recent reports [35]. The lithium-boron alloy possesses several advantages when compared with bare lithium: the conductive lithium–boron nanofibers (Li7B6) played as a framework to host free lithium, the content of free lithium in the alloy is easily tunable to a high level to enable high reversible capacities, and the Li7B6 framework supplied plenty of active site for lithium deposition. These advantages attracted great interest to explore alloy-based anodes. For instance, lithium–boron alloy (LiB–Li) was directly utilized as an anode to advance lithium–sulfur batteries [36], and Mg-doped LiB–Li was further fabricated and achieved a good electrochemical performance [37]. Although these previous reported LiB–Li anode exhibited good electrochemical performance, the cycling stability is still hardly meet the request of practical application because of the long Li7B6 nanofiber frameworks in LiB–Li was fragile during the repeating lithium stripping-plating process. Thus, based on LiB-Li alloy, we further develop a multi-storey corridor structured lithium hybrid anode to short the Li7B6 nanofiber frameworks for promoting electrochemical performance.
https://doi.org/10.1016/j.electacta.2020.137341_p3_4 | As display in Fig. S1, the multi-storey corridor structured lithium hybrid (Ti3C2–LiB–Li) was fabricated via a facile repeated folding and rolling process, owing to the unique ductility of the lithium-boron alloy. Through this simple fabricated process, a typical multi-storey corridor structure composed of repeating MXene–Ti3C2 nanosheets and ultrathin LiB–Li layer was obtained. Meanwhile, the long Li7B6 nanofibers also became short and dense in the thin LiB–Li layer, which is more stable as a framework. The cycle process of the fabricated hybrid anode was shown in the schematic Fig. 1a. During the discharge process, the unique multi-storey corridor structure could maintain stability. As the lithium stripped from the host, the short Li7B6 nanofibers support the lamellar Mxene–Ti3C2 to avoid the layer collapse. In contrast, at the full discharge state, the lamellar structure will collapse without the short Li7B6 nanofibers supporting(Fig. S2). However, the long Li7B6 nanofibers will fracture without the lamellar nanosheets preventing(Fig. 1a). Additionally, the folding and rolling times and thickness of the compound could be adjusted optionally, gaining Ti3C2–LiB–Li hybrid anode with tunable layer numbers and thickness of metallic lithium nanogap. Download : Download high-res image (621KB)Download : Download full-size image Fig. 1. a) The schematic diagram for the Li stripping-plating process of Ti3C2–LiB–Li hybrid and LiB–Li. b) SEM image of the Ti3C2–LiB–Li hybrid surface. c) The corresponding cross-section image. d) XRD pattern of the Ti3C2–LiB–Li hybrid and LiB–Li. The enlarged typical Ti3C2 pattern was shown in the inset.
https://doi.org/10.1016/j.electacta.2020.137341_p3_5 | The morphology and microstructure of the prepared Ti3C2–LiB–Li hybrid were conducted by scanning electron microscopy(SEM). As demonstrated in Fig. 1b, the Ti3C2–LiB–Li hybrid exhibits a smooth surface in a wide range. Also, we can see many ultrathin sheets with a size of about several microns dispersed onto the whole surface. Fig. S3 indicated the distribution of the element Ti, C and B, which revealed the Mxene–Ti3C2 nanosheets were uniformly dispersed on the whole surface. Furthermore, in contrast to the LiB–Li (Fig. S4), the large scale cross-section SEM images (Fig. 1c) reveals the multi-storey corridor structure of the Ti3C2–LiB–Li hybrid, in which the layered metallic LiB regularly stacked. The energy dispersive spectroscopy (EDS) mapping images of the hybrid`s cross-section image shows a uniform distribution of elements, demonstrated the Mxene nanosheets remain homogenous in the Ti3C2–LiB–Li hybrid after the repeated rolling and folding process (Fig. S5). Then, the structure of the Ti3C2–LiB-Li hybrid was characterized by pattern X-ray diffraction (XRD). As demonstrated in Fig. 1d, in the case of Ti3C2–LiB–Li hybrids, there are three strong peaks and a weak peak in the diffraction pattern. One pair of peaks at 25° and 45° can be assigned to the Li7B6 phase, and another peak at 36° was ascribed as (110) planes of pure metallic lithium [18].The weak peak at around 6° can be assigned to (002) plane of Mxene–Ti3C2, confirmed the existence of Ti3C2 in the hybrid anode. As for LiB–Li, the typical peak of Ti3C2 cannot be observed. X-ray photoelectron spectroscopy (XPS) was conducted to investigate the surface state of elemental composition. In Fig. S6a, the signal of Li 1 s spectrum presented one peak, which corresponding to Li–B at 55.4 eV. In the high-resolution spectrum of B 1 s electrons (Fig. S6b), two peaks were observed clearly. The peak at about 191 eV is the oxidized state, while the lower energy state of 188 eV corresponding to unoxidized B species [38]. However, as shown in Fig. S7, for Ti3C2–LiB–Li hybrid, due to the surface coated MXene–Ti3C2 and buried by metallic Li, the signal of B was decreased sharply.
https://doi.org/10.1016/j.electacta.2020.137341_p3_7 | To identify the electrochemical performance of Ti3C2–LiB–Li hybrid, a typical symmetric cell constructed by two identical electrodes was tested under the condition of a current density of 1.0 mA cm−2. As illustrated in Fig. 2a, the cell with the Ti3C2–LiB–Li hybrid electrode demonstrated excellent cycle performance of over 1000 h with flat and stable profiles, which means stable stripping and plating process upon many of the reported 3D matrix hosts under the long cycle. It is obvious that the Ti3C2–LiB–Li hybrid was much better than LiB–Li anode (Fig. 2a). To confirm the good property of MXene–Ti3C2, we also employ reduced graphene oxide (rGO) nanosheets to fabricate lamellar structured rGO-LiB–Li hybrids anode under the same conditions (Fig. S8). As demonstrated in Fig. S9a, the rGO-LiB–Li hybrid also exhibited a good performance at the primary stage; however, the overpotential sharply increased and voltage profiles were fluctuant at the last stage. To gain insight into the difference between these materials, the enlarged voltage profiles of 10th, 100th, and 300th cycles were displayed in Fig. 2b-d clearly. The Ti3C2–LiB–Li anode shows a low overpotential of 24 mV at the 100th cycle, much lower than that of rGO-LiB–Li hybrid of 38 mV and LiB–Li anode of 119 mV. Even after 300 cycles, the Ti3C2–LiB–Li anode still displays a low overpotential of 28 mV, lower than that of the rGO-LiB–Li electrode of 41 mV, suggesting the more stable striping-plating process and suppression of dendrite formation. While the LiB–Li anode exhibits a severe fluctuant voltage profile in the whole test, indicating Li deposition inhomogeneous in the cycle. Coulombic efficiency is considered as a crucial parameter to evaluate electrochemical stability and practicality, which can be calculated by the ratio of the stripped capacity to plated capacity. The unique asymmetric cell with Li as counter electrode and Ti3C2–LiB–Li that stripped all free metallic Li as work electrode to conduct CE measurement. The results was plotted in Fig. S10, the hybrid with the muti-corridor structure delivers a stable CE after 100 cycles. However, the LiB–Li shows disheveled dots in the figure due to the structure was destroyed after stripping Li. The rate performance of Ti3C2–LiB–Li anode was evaluated by adjusting the testing current density from 1.0 to 20 mA cm−2. As illustrated in Fig. 2e, the overpotential of the Ti3C2–LiB–Li anode increases slowly along as the current density increases. Even at a large current density of 20 mA cm−2, the overpotential of our Ti3C2–LiB–Li hybrid was 134 mV, which is only one-third of that of LiB-Li (399 mV). The corresponding overpotential at various current density was displayed in Fig. 2f. Such excellent performance could be ascribed to the good conductivity of the total 3D skeleton (Table S2). This excellent performance of hybrid results in low polarization and fast electron transportation. Download : Download high-res image (539KB)Download : Download full-size image Fig. 2. Electrochemical performance of the symmetric cell. a) Electrochemical Li stripping/plating test of voltage curves of Ti3C2–LiB–Li hybrid symmetric cell with a capacity of 1 mAh cm−2 at a current density of 1.0 mA cm−2. (b-d) The enlarge voltage profiles at the specific cycle. b) 10th, c) 100th, d) 300th. e) The rate performance of Ti3C2–LiB–Li hybrid symmetric cell. f) The corresponding overpotential at various current density.
https://doi.org/10.1016/j.electacta.2020.137341_p3_8 | To further reveal the electrochemical performance of Ti3C2–LiB–Li hybrid, the deep discharge–charge test was performed. As shown in Fig. 3a, at a common deep charge and discharge area capacity of 5 mAh cm−2, the Ti3C2–LiB–Li hybrid anode delivered a long term lifespan up to 1000 h. In contrast, the LiB-Li anode delivers a much higher overpotential in the same condition. Moreover, when further increasing the charge–discharge deeper state to 10 mAh cm−2, the Ti3C2–LiB–Li anode could cycle well for over 500 h with a relatively low overpotential of 54 mV, which is much lower than LiB–Li electrode(Fig. 3b). Additionally, the same deep discharge–charge test was carried out for the rGO-LiB–Li hybrid. The results were similar to the normal capacity of the symmetric cell (Fig. S11). These results confirmed that our designed multi-storey corridor structure can stay stable during the deep discharge–charge state because of the short and dense nanofibrous Li7B6 matrix can avoid the structure destruction, but long Li7B6 fibers will fracture without MXene–Ti3C2 layers prevention. Download : Download high-res image (584KB)Download : Download full-size image Fig. 3. The large area capacity and morphology of Ti3C2–LiB–Li hybrids anode. a-b) Galvanostatic cycling performance of symmetric cells using Ti3C2–LiB–Li hybrid at deep discharge/charge capacity of a) 5 mAh cm−2, b) 10 mAh cm−2 at 1.0 mA cm−2. c-d) The SEM image of Ti3C2–LiB–Li hybrid after 250 cycles, c) the top image, d) the cross-section image.
https://doi.org/10.1016/j.electacta.2020.137341_p3_9 | As demonstrated in Fig. S12, the electrochemical impedance spectroscopic (EIS) measurements were performed. It can be seen that Ti3C2–LiB–Li hybrid anode showed relatively small electron-transfer resistance of 26.6 Ω, lower than LiB–Li of 47.0 Ω, which is consistent with the electrical conductivity of samples. The EIS measurement declared enormous advantages of the fast transfer of both electrons and ions and low polarization of Ti3C2–LiB–Li hybrid. To get further insight into the stability of Ti3C2–LiB–Li anode, the symmetric cell after 250 cycles was disassembled. Then, SEM measurements of the electrode were conducted. It is clear that the surface of the Ti3C2–LiB–Li electrode was still smooth with no obvious lithium dendrite examined, as shown in Fig. 3c. Also, the MXene–Ti3C2 remains dispersed uniformly on the surface of the hybrid, indicating Li deposited in the gaps between the Ti3C2 layers. In contrast, the surface of LiB–Li anode was really rough (Fig. S13a). A lot of spines can be seen on the electrode surface, revealing that Li stripping and plating process destroyed the structure of the electrode. The SEM image in Fig. 3d of Ti3C2–LiB–Li anode further confirmed the multi-storey corridor structure with regularly stacked Li7B6 layers and MXene–Ti3C2 atomic layers were well maintained during the charge–discharge process. For the LiB–Li electrode (Fig. S13b), owing to the lack of the MXene–Ti3C2 atomic layers nanogaps, the huge crack was unavoidable appear in the LiB film. The results of SEM clearly show that metallic lithium deposited into the gap between the atomic layers, signifying the dendrite growth was restricted in a limited space. As for the rGO-LiB–Li hybrid, the SEM images indicate similar results of the Ti3C2–LiB–Li (Fig. S14), reveal the excellent performance as anode materials. In order to verify the structural integrity and stability of the electrode, the ex-situ cross-sectional SEM was performed before and after the electrode cycles. As displayed in Fig. 4a, the thickness of the initial Ti3C2–LiB–Li hybrid is about 230 µm. After stripping 10 mAh cm−2 of Li, the thickness of the hybrid electrode was measured to be 226 µm, reduced to only 4 µm (Fig. 4b). Besides, as illustrated in Fig. 4c, after a charge capacity of 10 mAh cm−2, the thickness was increased to 241 µm. The thickness variation was just 11 µm. This indicated the excellent ability to alleviate the volume change which severely hampers the application of Li metal batteries. The XPS analysis of the Ti3C2–LiB–Li hybrid after 250 cycles was conducted to reveal its valence state of the element. From Fig. S15, a pair of new peaks appeared in the spectrum of Li, which can be ascribed to the Li–C and Li–F. These results confirm that MXene–Ti3C2 can also be the nucleate site during the Li deposition process, indicating Ti3C2 can guide Li deposited uniformly and suppress dendrite growth. Download : Download high-res image (1MB)Download : Download full-size image Fig. 4. a–c) The cross-section SEM images of Ti3C2–LiB–Li hybrid at different states. a) Initial state, b) after stripping 10 mAh cm−2 of Li, c) after 10 mAh cm−2 of Li was platted. The scar bar was 100 µm. The in situ optical observation of Li stripping/plating behavior on the Ti3C2–LiB–Li hybrid. d) The various time of the stripping process. e) The various time of the plating process. The scar bar was 20 µm.
https://doi.org/10.1016/j.electacta.2020.137341_p3_10 | To better reveal the dendrite suppression of Ti3C2–LiB–Li anode during the metallic lithium stripping and plating process, in-situ optical microscopy measurements were performed. Like the symmetric cell, the two identical electrodes were assembled to meaningful cell geometry [39,40]. A driving current density of 3 mA cm−2 was applied. Then, the lithiation and delithiation process was visible in Fig. 4. In the stripping process (Fig. 4d), it is clear that the gray region began to fade and disappear, suggesting the metallic lithium is gradually stripping from the electrode. There is no obvious change in the electrode surface after 20 min. We could infer that the stripping process continues to proceed in the interior of the electrode. The black leftover of the electrode was considered as multi-storey corridor structured host with MXene–Ti3C2 layers and Li7B6 nanofibers matrix. The results of optical microscopy further confirmed the multi-storey corridor structure remained stable in the total stripping process. In the subsequent plating process (Fig. 4e), the sliver region gradually appeared in the electrode, resulting in the metallic lithium deposited into the internal electrode. Also, no dendrite or dendrite layers were observed at the edge of the electrode, which is consistent with the results of the SEM image of the Ti3C2–LiB–Li electrode. Thus, it is reasonable to believe that metallic lithium preferred to deposit into the nanogap between the MXene-Ti3C2 layers rather than the surface of the electrode. During the entire discharge and charge process, no obvious volume change can be observed, indicating great structural stability. This result agreed well with the ex-situ volume variation SEM measurement. By great contrast, for the LiB–Li anode, the similar behaviors appeared during the discharge process. Unfortunately, a huge clear crack was clearly observed in Fig. S16. Particularly, the crack may occur easily when electrode existed pits, reflected that Li may strip in the defect of the electrode. It can be inferred that these cracks may result in electrode structural damage during the continuous lithiation and delithiation process. Upon switching the polarity, it can be observed that Li deposited in the nanofibrous Li7B6 matrix with a similar phenomenon. However, a grey layer on the front edge of the electrode was observed, signify the lithium will also deposit on the surface of LiB–Li anode. From the results of optical microscopy, we believed that the multi-storey corridor structured host composed of MXene–Ti3C2 layers and nanofibrous Li7B6 matrix can avoid volume change and suppress dendrite formation effectively.
https://doi.org/10.1016/j.electacta.2020.137341_p3_12 | To gain an insight into the evolution of obtained Ti3C2–LiB–Li hybrid electrode, ex-situ XRD and SEM were conducted with a battery that configuration of the Ti3C2–LiB–Li hybrid as working electrode and Li foil as the counter electrode. Under a galvanostatic current density of 1.0 mA cm−2, the hybrid electrode is gradually stripping Li, resulting in phase evolution and multi-step de-lithiation, and the corresponding voltage profile was shown in Fig. 5a. From Fig. 5a, the initial long plateau below 0.1 V was observed, which can be ascribed to the dissolution of free metallic Li that entrapped in the nanostructured framework. The capacity of this plateau is 1320 mAh g−1 based on the whole electrode mass. Here, the lithium-boron alloy composed of metal Li and nanostructured Li7B6 can be regarded as Li7B6•`9.76Li. So, the mass of free Li is calculated to be 35% wt based on the whole hybrid. Thus, 96.6% of free Li can take part in the electrochemical reaction, indicating that most of free metal Li stripped from the designed multi-storey corridor structure. Then, resulting from the phase evolution, the voltage profile changes sharply. A small plateau located at around 0.85 V can be assigned to the extract Li from the Li7B6 matrix. To further investigate the phase evolution, ex-situ XRD and SEM measurements were measured when the charging process stayed at a specific stage, which marked a-e in Fig. 5a, and relevant results were illustrated in Fig. 5b. During the delithiation process, the peak located at 36° becomes weak and completely lost in the XRD pattern, confirmed that free Li was dissolute from the hybrids. It is to be noted that the peak located at 25° and 45°, which belongs to the Li7B6 matrix, decreased during Li extraction process. This means that Li can be extracted from the LiB–Li compound to some extent during the charging process. [37] With the deep charge process to fully extract Li from the Li7B6 matrix, the Li7B6 peak fully disappeared in the XRD pattern. This indicates that the nanofibrous Li7B6 completely transformed into the amorphous B skeleton. The hybrid anodes, which have been charged to 0.8 V and 1.5 V, were chosen to study morphology and microstructure changes by SEM measurements. The corresponding results were demonstrated in Fig. 5c and d. As shown in Fig. 5c, it is clear to be observed that the electrode was still flat on a large scale, though most free Li dissolved from the hybrid. Form Fig. 5d, the cross-section SEM image indicating the multi-storey corridor structure still maintains stable even at a deep charge state. In contrast, we can clearly see the surface of the hybrid was fractured with the appearance of cracks under the voltage 1.5 V (Fig. 5e). Owing to almost all available Li in the hybrid was dissolved, the nanofibrous matrix was destroyed completely. Thus, the anode becomes fragile and crisp. From the cross-section SEM image (Fig. 5f), the anode stays multi-storey corridor structure with the plentiful B panel observed. But it cannot stay stable during the subsequent lithiation-delithiation process. Based on these results, though introducing extra materials, our hybrids still remain high capacity. It is worthy that the discharge degree should be controlled to avoid damage to the structure. Download : Download high-res image (601KB)Download : Download full-size image Fig. 5. Li electrodissolution behavior of Ti3C2–LiB–Li hybrid. a) Typical voltage profiles for Li electrodissolution of Ti3C2–LiB–Li hybrid at the current density of 1.0 mA cm−2. b) The corresponding XRD pattern at the specific stage. c–f) The top and cross-section SEM image of Ti3C2–LiB–Li hybrid of d e, marked in (a), c) the top image of marked d, d) the cross-section image of marked d, e) the top image of marked e, f) the top image of marked e.
https://doi.org/10.1016/j.electacta.2020.137341_p3_14 | On the basis of the great electrochemical performances of multi-storey corridor structured Ti3C2–LiB–Li hybrid, a full cell was further constructed with a common LiFePO4 as the cathode. As illustrated in Fig. 6b, though the LiB–Li and Ti3C2–LiB–Li have almost the same initial capacity under the current density of 0.2 C (1 C = 170 mAh g−1), the Ti3C2–LiB–Li hybrid remains a high capacity of 146.5 mAh g−1 after 100 cycles, higher than that of LiB–Li anode (136.8 mAh g−1). This results indicating that the Ti3C2–LiB–Li hybrid can realize a more stable cycle. Also, the Coulombic efficiency (CE ~99.8%) of the Ti3C2–LiB–Li hybrid electrode is higher. The rate performance was evaluated at various current density (the corresponding voltage-capacity profiles were demonstrated in (Fig. S17). As illustrated in Fig. 6c, the Ti3C2–LiB–Li hybrid shows excellent cyclic reversibility (Fig. S18), especially in high current density owing to the good conductivity of the multi-storey corridor structure. In addition, the Ti3C2–LiB–Li electrode can work for 1000 cycles under a high current density of 1 C with weak capacity decay, while the LiB–Li shows a short circuit over 800 cycles, which is mainly due to the formation of the dendrite (Fig. 6d). What is more, a pouch cell was assembled to test the performance of Ti3C2–LiB–Li hybrid (Fig. S21). The pouch cell demonstrated an outstanding initial capacity of about 120 mAh g − 1 (Fig. 6e), and the capacity diminishes slightly with the 200 cycles. In comparison, the pouch cell with LiB–Li as an anode demonstrated poor cycle performance. The cell showed a high capacity which is close to Ti3C2–LiB–Li hybrid, but it decayed sharply after only 9 cycles. Such an enormous distinction revealed the superiority of our multi-storey corridor structure, exhibited great prospects in practical application in the future. Download : Download high-res image (1MB)Download : Download full-size image Fig. 6. Electrochemical performance using Ti3C2–LiB–Li hybrid. a) Capacity-voltage profiles of full cells with a Ti3C2–LiB–Li hybrid anode. b) Cycling performance of full cell with a Ti3C2–LiB–Li hybrid anode at 0.2 C. c) Rate performance of full cells using Ti3C2–LiB–Li hybrid anode. d) Cycle stability of full cell at a high current of 1 C. e) Cycling performance of pouch cell using Ti3C2–LiB–Li hybrid as anode.
https://doi.org/10.1016/j.electacta.2020.137341_p4_2 | In summary, a unique hybrid lithium anode with a well-designed multi-storey corridor structure was generated by periodically stacked lamellar MXene–Ti3C2 nanosheets and Li7B6 nanofibers for an applicable rechargeable metal lithium battery. The paralleled MXene–Ti3C2 nanosheets and vertical Li7B6 nanowires enhanced the conductive of the integral electrode and increased the nucleation sites, leading to a steady lithium deposition process without obvious dendrite growth. The short and dense Li7B6 nanofibers act as pillars between lamellar MXene–Ti3C2 layers, maintaining the total structure of the electrode under the long stripping and plating process. Thus, the Ti3C2-LiB-Li demonstrated excellent performance with a low overpotential under 1.0 mA cm−2 for 1000 h. A deep charging and discharging capacity of 5 mAh cm−2 and 10 mAh cm−2 were also achieved. A full cell with LFP as the cathode and our hybrid as anode exhibited an outstanding performance of 146.5 mAh g−1 after 100 cycles and acceptable rate performance. At last, the pouch cell was also assembled and can test over 100 cycles. We believed that this work could offer a viable route for lithium-metal batteries and it may open the prospect of application of industry.
https://doi.org/10.1016/j.electacta.2020.137347_p1_2 | Signaling molecules has been known to play critical roles in physiological processes and cellular pathways. As a reactive nitrogen species molecule, NO has been recognized as an important signaling messenger in various physiological pathways [1,2]. It acts as a neurotransmitter in neural communication and a mediator intervenes in both antitumor and antimicrobial activities and a regulates for many biological processes such as genitourinary system, the central nervous system, immune process, gastrointestinal tract, cardiovascular tone, Parkinson`s disease, asthma and atherosclerosis [3]. It is thus of high importance to in situ real-time monitor NO in physiological processes. Nevertheless, such a detection remains formidable challenges because of low concentrations (down to sub-nanomolar), short half-life (3–10 s dependent on the physiological environment), various interferences and high reactivity of NO [4].
https://doi.org/10.1016/j.electacta.2020.137347_p1_3 | Different strategies have been explored to in situ detect NO including fluorescence, UV-visible spectroscopy, electron paramagnetic resonance spectroscopy, chemiluminescence etc., among which electrochemical sensors are very promising for relatively high sensitivity, fast response and direct detection in vivo, but they are still limited by either poor selectivity or reproducibility [5]. The electrode material as a catalyst plays a key role in converting the chemically stored energy to a strong electrical signal through NO oxidation toward a highly sensitive electrochemical sensor, which requires delicately adjusted surface electronic states and/or unique nanostructures to promote the electrochemical reaction of the target molecule [6,7]. Various physical and chemical methods for surface-modification and electrode nanoengineering to improve electronic surface states and nanostructures have been developed to detect NO. Electrode materials with unique nanostructures, like gold nanoparticles (AuNPs) [8], Cu2O@FePO4 core-cage nanocomposite [7], AuNPs-3D graphene [9] and RGD-peptide-graphene film [10] have been reported as catalysts for sensitive detection of NO. Various approaches have been specifically applied to modify the electronic states. Nitrogen-doped graphene can improve the reactivity and electrocatalytic performance of graphene for NO electrooxidation [11] by the change of surface electronic states caused with only electron pairs of nitrogen atoms. Boron-doped graphene exhibits a remarkable oxygen reduction activity as an electrocatalyst [12]. Surface modification of SnO2 by S-doping shows improved surface electronic state for high sensitivity to NO2 [13]. Nevertheless, there is still great need to further improve the sensitivity and selectivity to real-time monitor NO in biological systems.
https://doi.org/10.1016/j.electacta.2020.137347_p1_4 | It has been noticed that electrochemical potential tuning process can significantly change the electrode surface properties including both surface electronic state and physical nanostructure, which could result in great improvement of the electrocatalytic performance. One could inspire from the electrochemical potential tuning process to smartly tailor electrodes for high electrocatalytic activity by precisely tuning the potentials. Tuning the potential process has been reported to change the surface morphology for confining polysulfides toward high performance lithium-sulfur batteries [14]. Very recently electrochemical method has been also used to tailor electrodes with less ions for elevated electrocatalytic activity for oxygen evolution reaction [15]. We believe that an electrochemical tuning process can be used to directly modify the electronic state while tailor the surface morphology of a sensing electrode for NO detection. Moreover, our previous work has proved that FePO4 nanomaterial has a relatively high catalytic ability in the electrooxidation of NO [7]. We could expect that the electronic state of LiFePO4, particularly the electronic cloud around the reaction center Fe3+ can be modified by further electrochemically doping Li+ to improve the catalytic ability of FePO4 toward a high-sensitive and selective NO sensor.
https://doi.org/10.1016/j.electacta.2020.137347_p1_5 | Herein we present a work to insert Li+ to enable a Li+-rich lithium iron phosphate (Li1+xFePO4) by electrochemical tuning process, and for the first time to be further used toward in situ real-time sensitive and selective detection of NO molecules. The Li+ insertion amount in Li1+xFePO4 is determined by ICP-MS, which achieves a range from 3.1 to 7.3 wt%. It is discovered that the detection sensitivity of NO is positively proportional to Li+ insertion amount in Li1+xFePO4, of which Li1.66FePO4 reaches the highest and accomplishes the highest performance in NO sensing. Li1.66FePO4 was used to directly grown of cancer cells and highly sensitive in situ real-time monitoring of NO released from living cells. The NO sensing mechanism is proposed that a rich Li+ inserted in Li1+xFePO4 can greatly raise the electronic oxidation state to strongly adsorb NO molecules and thus promote the electron transfer. The Li+-richest Li1.66FePO4 presents the highest performance toward NO sensing among all Li1+xFePO4 materials and is used to directly grow cancer cells for highly sensitive in situ real-time monitoring NO released from the living cells.
https://doi.org/10.1016/j.electacta.2020.137347_p2_3 | All the reagents were bought from Sigma-Aldrich. Ultrapure water (18.2 MΩ) used in all experiments is produced by Q-Grad®1 system, Millipore Corporation. All solutions deaerated with high purity nitrogen before experiment. During preparation, LiFePO4 material, polyvinylidene fluoride (PVDF) and conductive carbon black (Super-P) at a weight ratio of 8:1:1 was mixed in a mortar and dispersed in N-methyl-pyrrolidone (NMP), and then the mixture was coated onto aluminum foils and placed in a vacuum drying oven at 120°C for 10 h for evaporation. The dried LiFePO4-coated aluminum foil as a working electrode, 1 M LiPF6/ethylene carbonate/diethyl carbonate (EC/DEC) as the electrolyte and Li foil as the counter/reference electrode were used to set up a cell for galvanostatic experiments. To tune Li content in the working electrode, the galvanostatic experiments were carried out at a constant current of 20 μA/cm2 within a fixed potential window of 2.2–4.2 V for two circles. Finally, the working electrode materials were taken out at different potentials during the galvanostatic experiments and rinsed with ethanol, and then were used directly to fabricate Li1+xFePO4 modified electrodes for the sensing of NO.
https://doi.org/10.1016/j.electacta.2020.137347_p2_5 | 5 mL 0.01mM FeCl3•6H2O was slowly added into 20 mL 0.15 M PBS (pH 7.4). Then the mixture was stirred for 30 min at room temperature. The product was obtained via centrifugation, and washing with ultrapure water for three times.
https://doi.org/10.1016/j.electacta.2020.137347_p2_7 | CHI660D electrochemical work station (Shanghai, China) was used for electrochemical measurements. A typical three-electrode system was employed with a glassy carbon electrode (GCE, working electrode), a silver/silver chloride (reference electrode, Ag/AgCl) and a platinum wire (counter electrode). The X-ray photoelectron spectroscopy (XPS) were examined by the X-ray photoelectron spectrometer (Escalab 250xi, Thermo Scientific). X-ray diffraction (XRD) patterns were obtained on the XRD-7000 diffractometer with Cu Kα1 radiation (λ=1.5406 Å). Energy-dispersive X-ray spectrum (EDS) and microstructure images of the products were examined on a field emission scanning electron microscope (FESEM, JSM-7800F) at an accelerating voltage of 10 kV. Transmission electron microscopy (TEM) images were carried out on a JEM-2100 (Jeol, Japan). Inductively coupled plasma-mass spectroscopy (ICP-MS) was examined using OPTIMA 8000DV.
https://doi.org/10.1016/j.electacta.2020.137347_p2_9 | Saturated NO was prepared according to our earlier report [9] and its concentration is about 1.8 mM. In real samples detection, a three-electrode system with three screen printed electrodes (working, Ø=3 mm; counter and reference electrodes) was used for the culture of cells and the in situ detection of NO. It is fabricated by printing conductive inks onto a flexible polyethyleneterephthalate (PET) through screen printing technology.
https://doi.org/10.1016/j.electacta.2020.137347_p2_11 | The mammary cancer cells MCF-7, obtained from Chongqing University, was cultured in a humidified incubator (95% air with 5% CO2) at 37°C. Complete Rosewell Park Memorial Institute medium (RPMI-1640) supplemented with 10% fetal bovine serum and 1% antibiotic was utilized. In the detection of real samples, MCF-7 cells with different cell densities were placed onto the SPE that was modified with LiFePO4 materials and incubated for 12 h. MCF-7 cells were also cultured in a petri dish (Ø = 60 mm) to provide a control experiment.
https://doi.org/10.1016/j.electacta.2020.137347_p3_3 | A schematic diagram of a process to tune Li+ in LiFePO4 is illustrated in Fig. 1, in which galvanostatic experiments of LiFePO4 were carried out over a fixed potential window (2.2-4.2 V) for two cycles to stabilize the materials. Then electrochemical Li+ tuning was carried out at different potentials, which was accompanied by a lithiation process as shown in Eqs. (1) and (2) of Fig. 1. Download : Download high-res image (355KB)Download : Download full-size image Fig. 1. Schematic illustration of the electrochemical tuning process of Li1+xFePO4 and the NO sensing.
https://doi.org/10.1016/j.electacta.2020.137347_p3_4 | The morphology and structure of LiFePO4 at tuning potential of 2.2 V (denoted as LiFePO4-2.2 V) were first studied. As shown in Fig. 2, the scanning electron microscopy (SEM) image (a), high-resolution transmission electron microscopy (HRTEM) image (inset of a) and EDS mapping images (b) indicate that the LiFePO4-2.2 V has sub-micrometer particles with a good crystallinity. The XPS spectrum (Fig. 2c, d, e, f, g) and XRD (Fig. 2h) pattern well confirm the phase purity, the compositions and elemental oxidation state of LiFePO4-2.2 V. A typical potential tuning curve of LiFePO4 is showed in Fig. 3a, in which the tuning potentials of 1.8, 2.0, 2.2, 2.8, 3.4 and 4.2 V (versus Li+/Li) are assigned. Download : Download high-res image (2MB)Download : Download full-size image Fig. 2. (a) SEM image with inset of HRTEM and (b) EDS mapping images of LiFePO4-2.2 V. (c) XPS survey spectrum and narrow scan spectra of (d) Fe 2p, (e) Li 1s, (f) O 1s and (g) P 2p regions of LiFePO4-2.2 V. (h) XRD patterns of LiFePO4-2.2 V. Download : Download high-res image (996KB)Download : Download full-size image Fig. 3. (a) Potential tuning curve of LiFePO4. (b) CV curves towards NO sensing of LiFePO4 at different tuning potentials and bare glassy carbon. Insets are CV curves of LiFePO4-2.2 V, LiFePO4-2.0 V and LiFePO4-1.8 V. The electrolyte is 0.01 M PBS (pH 7.4) with 16 μM NO. (c) Peak currents and half-wave potentials of different LiFePO4 materials towards NO sensing. (d) Linear calibration curve of the peak currents in CV responses versus the Li+ content in LiFePO4. (e) Nyquist plots of LiFePO4-2.2 V, LiFePO4-4.2 V. and pristine LiFePO4. (f) Comparison of pristine LiFePO4, LiFePO4-2.2 V and bulk FePO4 in respect of Li+ contents and peak currents.
https://doi.org/10.1016/j.electacta.2020.137347_p3_6 | LiFePO4 materials at different tuning potentials were used to detect NO. To prepare the LiFePO4 electrode, 5 μL of 3.3 mg/mL LiFePO4 solution was dropped onto a glassy carbon electrode (GCE, Ø=3mm) followed by drying as the working electrode. The cyclic voltammogram (CV) curves in Fig. 3b measured at different LiFePO4/GCE electrodes in 0.01 M phosphate buffer (PBS, pH 7.4) containing 16 μM NO display clear and well-defined oxidation peaks at 0.850.95 V, and the baseline correction is performed for the analysis of all the CVs. The response of the bare glassy carbon is much weaker than those LiFePO4/GCE electrodes, indicating a good electrochemical performance of LiFePO4 to NO sensing. The CV responses of LiFePO4-2.2 V/GCE in absence and presence of 18 μM NO in Fig. S1 only show a high peak current in the presence of NO. Both Fig. 3b and S1 prove that the Li+ tuned LiFePO4 have high electrocatalytic activity toward NO sensing. Interestingly, there is no signal of Fe(III)/Fe(II) redox reaction observed in Fig S1, this may be resulted from its weak response current less or/and comparable with the high capacitive background but they still behave catalytic redox centers as reported in many other works [16, 17].
https://doi.org/10.1016/j.electacta.2020.137347_p3_8 | NO is oxidized on electrode surface to produce an anodic current (step 3). In the presence of OH−, NO+ is converted to nitrite in a fast, highly irreversible chemical process (step 4, 5) (NO2), as confirmed in the CV responses in Fig. 3b and S1.
https://doi.org/10.1016/j.electacta.2020.137347_p3_9 | To investigate the electrochemical performances of different LiFePO4 materials, half-wave potentials as well as peak currents were extracted from the CV curves for further analysis. The “half-wave potentials” extracted from the CVs in Fig. 3b are shown in Fig. 3c. Fig. 3c clearly illustrates that LiFePO4-2.2 V has the most negative half-wave potential and the highest peak current, of which the former presents that LiFePO4-2.2 V has the highest electrocatalytic activity while the latter reveals its more active reaction sites. No further improvement can be reached upon continuously decreasing the tuning potentials. The half-wave potentials have an order of LiFePO4-1.8 V ≈ LiFePO4-2.0 V ≈ LiFePO4-2.2 V < LiFePO4-2.8 V < LiFePO4-3.4 V < LiFePO4-4.2 V, while the peak currents have a completely opposite order. Notably, a more negative half-wave potential means a higher electrocatalytic activity toward electrooxidation. This confirms that the electrocatalytic activities of LiFePO4 toward NO oxidation increases with the lithiation process until reaching a plateau at 2.2 V. The plateau of NO detection at potentials more negative than 2.2 V could be ascribed to that the LiFePO4 materials have reached their fully lithiation state and the decomposition of organic electrolyte at depressed potentials blocks the surface activity sites. These results clearly show that the lithiation process can not only improve the intrinsic electrocatalytic activity, but also increase the active reaction sites.
https://doi.org/10.1016/j.electacta.2020.137347_p3_11 | To further understand the influence parameters for the electrocatalytic ability of different electrochemically tuned LiFePO4, the efficacy of Li+ insertion on the electrochemical performance was investigated. The tuning potentials vs Li+ amount obtained by ICP-MS (Table S1) is shown in Fig. S2. The order of Li+ insertion amount (Fig. 3c) versus tuning potential is LiFePO4-4.2 V< LiFePO4-3.4 V < LiFePO4-2.8 V < LiFePO4-2.2 V ≈ LiFePO4-2.0 V ≈ LiFePO4-1.8 V. A similar Li+ insertion amount in LiFePO4 at tuning potentials of 2.2 V, 2.0 V and 1.8 V further certifies their fully lithiation state. Half-wave potential of a redox peak can be used to evaluate the inherent electrocatalytic activity. For the half-wave potential of an anodic peak, the more negative, the higher electrocatalytic activity. Fig. 3b shows that the higher Li+ inserted LiFePO4 electrode has more negative half-wave potential of the anodic peak, thus confirming higher Li+ insertion results in higher electrocatalytic activity. The peak currents as a function of Li+ insertion amount is shown in a Fig. 3d, and it is found that the current response is positively related to the Li+ insertion amount, thereby evidencing that more Li+ insertion in LiFePO4 creates more electrocatalytic reaction centers for higher current density. In addition, the Li+ amount of pristine LiFePO4 (4.5 wt%, Table S1) is higher than that of LiFePO4-4.2 V (3.1 wt%) and LiFePO4-3.4 V (3.8 wt%) but much less than that of LiFePO4-2.2 V (7.3 wt%), which is denoted as Li1.66FePO4.
https://doi.org/10.1016/j.electacta.2020.137347_p3_12 | Various materials were conducted for comparison. CV responses of the pristine LiFePO4, bulk FePO4 and LiFePO4-2.2 V were measured (Fig. S3). The peak currents and Li+ amounts of the three materials are shown in Fig. 3f. It can be found that bulk FePO4, the Li+ free material, exhibits a much lower peak current than the other two materials, further proving the paramount effect of Li+ on the enhancement of electrochemical performance in NO detection. The higher Li+ content in LiFePO4-2.2 V than the pristine LiFePO4 is due to the potential tuning induced reinsertion of extra Li+ that exists in LiPF6 electrolyte as reported by Kalaiselvi′s group [19]. Additionally, the highest peak current of LiFePO4-2.2 V (Fig. 3f) is completely consistent with the Li+-dependent electrochemical behavior in NO detection. Therefore, the Li+-richest LiFePO4-2.2 V (Li1.66FePO4) could be used as the optimized one for NO sensing.
https://doi.org/10.1016/j.electacta.2020.137347_p3_13 | To better understand the electrochemical process of NO oxidation on different electrodes, CV curves of Li1.66FePO4, pristine LiFePO4 or FePO4 modified GCE with different scan rates were measured (Fig. S4). Whether the electrochemical reaction of NO is a diffusion-controlled or surface-controlled process can be determined by the relationship of peak current (i) versus scan rate (v) in terms of the following equations [20] (1) (2)
https://doi.org/10.1016/j.electacta.2020.137347_p3_14 | In the equations, b value is the slope of the plot of log v vs log i according to Eq. (2), which is normally between 0.5 to 1, and b can be determined by the intercept of plot of log i vs. v. When b value is close to 0.5, the NO reaction on electrode is a diffusion-controlled process, while if the b value approaches to 1.0, it is a surface-controlled process. In particular, when 0.5 < b < 1.0, the electrode reaction is a mixed of transitional diffusion-surface controlled process. In addition, a larger b value means a higher proportion of the surface-controlled reaction process. Apparently, the surface controlled reaction process is much faster than the diffusion controlled process. As is shown in Fig. S4, the calculated b values of Li1.66FePO4, pristine LiFePO4 and FePO4 modified GCE are 0.71, 0.64, 0.43 respectively, unambiguously indicating a larger proportion of surface-controlled NO reaction process is realized by a higher Li+ insertion. As reported by previous work that the excess amount of Li+ in LiFePO4 leads to a higher oxidation state of the transition metal (Fe) in the sample [21], the result is very likely to be caused by a stronger NO adsorption by higher electronic oxidation state by the higher Li+ insertion [22].
https://doi.org/10.1016/j.electacta.2020.137347_p3_15 | Various experiments were designed to further investigate the effect of lithiation. SEM images of LiFePO4 materials at tuning potentials of 2.2, 2.8, 3.4 and 4.2 V are shown in Fig. S5, from which no obvious changes can be found, indicating the insertion of Li+ cannot significantly change the surface morphology. Furthermore, the effect of lithiation on charge transfer behaviors is studied by the electrochemical impedance spectroscopy of LiFePO4-2.2 V, LiFePO4-4.2 V and the pristine LiFePO4. Fig. 3e displays the Nyquist plots of the three materials, each of which exhibits a well-defined semicircle in the high-frequency region corresponding to the charge transfer resistance (Rct) and a linear portion at the low-frequency region relating to the diffusive resistance [[23], [24], [25]]. As can be observed, the lowest Rct of LiFePO4-2.2 V demonstrates its fastest charge transfer kinetics. In addition, it has been reported that excess Li+ provides a fast ion conducting surface phase on LiFePO4, which is an effective way to improve its ionic conductivity [26]. XRD patterns of different LiFePO4 materials were subsequently analyzed. Fig. S6 shows that the phase of FePO4 gradually disappeared with the lithiation process, while the phase of LiFePO4 become more and more sharp and intense. In detail, original peaks at angles of 2θ = 30.5° and 2θ = 36.6° disappear and new peaks at higher angles of 2θ = 29.7° and 2θ = 35.5° appear, and a slight left-shift of XRD peaks simultaneously occurs at ~25.5°, demonstrating a lattice expansion, which could expose to more active reaction sites. However, the surface areas change of different LiFePO4 materials are difficult to quantitatively define due to the interference of the used carbon black that process large surface areas, as proved in Fig. S7. Actually, previous work has confirmed the increase of volume and surface area of the Li+ inserted materials [[27], [28], [29]].
https://doi.org/10.1016/j.electacta.2020.137347_p3_16 | Based on the above results, the NO sensing enhancement mechanism on Li1.66FePO4 surface is proposed (Fig. 4). Fundamentally, during NO oxidation, Fe2+/Fe3+ should be the electrocatalytic active center of LiFePO4 material, in which Fe2+ is first oxidized to Fe3+ on the surface of electrode, and the surrounding Li+ ions could greatly enhance the surface oxidation state to more strongly adsorb the negative NO molecules for faster electron transfer from NO to Fe3+ then to electrode, and Fe3+ is reduced to Fe2+. Undoubtedly, higher Li+ insertion during lithiation process is reached, a stronger NO adsorption and a higher surface concentration of NO can be realized for high-performance electrocatalysis of NO oxidation. This is why the highest Li+ insertion of Li1.66FePO4 material can turn on more surface-controlled reactions to prompt fast electron transfer while increasing the exposure of more active sites and electronic conductivity during the NO oxidation process to produce the best electrocatalytic performance. To vividly confirm the effect of NO adsorption on the electrocatalytic activity of NO oxidation, the NO adsorption was further tested by dipping the electrodes with different Li+ insertion amounts in a NO solution, then washing and transferring them to a blank solution and recording the CVs, as shown in Fig.S8, which clearly shows that the adsorption amount of NO is positively proportional to Li+ insertion amount, and higher adsorption of NO results in more negative oxidation potential for better electrocatalytic activity. This result is in good agreement with the results in Fig. 3b and 3c. Download : Download high-res image (242KB)Download : Download full-size image Fig. 4. Schematic illustration of the electrooxidation of NO.
https://doi.org/10.1016/j.electacta.2020.137347_p3_18 | Li1.66FePO4/GCE was applied to quantitatively detect NO. CV responses were measured at a scan rate of 50 mV s−1 in 0.01 M PBS (pH 7.4) containing different NO concentrations (Fig. S9a). The peak currents increased with the increase of NO concentrations, and a linear relationship is displayed between the peak currents versus NO concentrations ranging from 1.3 to 16.7 μM (Fig. S9b). Amperometric technique (i-t) is considered to be more sensitive than CV measurement. Therefore, typical i-t curves were obtained by continuously adding a certain concentration of NO at three different potentials (Fig. 5a). The i-t curve obtained at 0.85 V showed the highest response, which was selected for the following analysis. The response time (Δt = 1.8 s) after injection of NO is fast as shown in the inset of Fig. 5a, suggesting that the sensor could be used to real-time monitor NO in biological systems because of NO half-life around 3–10 s [4]. Fig. 5b illustrates a good linear range over 0.5–290 nM is achieved (Fig. 5b), with a linear equation as I(μA) = 0.00584CNO(nM) + 0.00361, (r=0.998). The calculated sensitivity is 90.38 μA cm−2 μM−1 and the limit of detection (LOD) is 0.12 nM (S/90.38 μA cm−2 μM−1 of 3). In comparison, the sensing abilities of pristine LiFePO4/GCE and Li1.66FePO4/GCE are shown as in Fig. S10, of which the former exhibits a much poorer sensing performance including a lower sensitivity of 58.70 μA cm−2 μM−1, poorer LOD of 3.1 nM and a slower response time of 2.2 s. This can strongly support the proposed NO sensing mechanism, in which the higher Li content could enhance the surface oxidation state of electrode materials and induce higher sensitivity in NO detection. The selectivity of the Li1.66FePO4/GCE-based biosensor was also evaluated with different interference species including 50 μM H2O2, NO3−, K+, Cl−, and Na+, and 100 μM glucose (Glu), 3.0 μM ascorbic acid (AA), 1μM uric acid (UA) and dopamine (DA), which are much higher than their biological concentrations. As depicted in Fig. 5c, there is a remarkable current response only in the presence of NO. Injection of other interference species produce insignificant current response, indicating an excellent selectivity of the Li1.66FePO4/GCE-based biosensor toward detection of NO. Download : Download high-res image (676KB)Download : Download full-size image Fig. 5. (a) Amperometric curves of Li1.66FePO4 upon continuous injection of NO at different potentials in 0.01 M PBS (pH 7.4), inset is the response time. (b) Linear calibration curve of the response currents versus the NO concentrations corresponding to amperometric curve at 0.85 V. (c) Selectivity of Li1.66FePO4. (d) Stability (red) and reproducibility of Li1.66FePO4 in presence of 8 μM NO.
https://doi.org/10.1016/j.electacta.2020.137347_p3_19 | Stability and reproducibility are also important for a biosensor. Li1.66FePO4/GCE-based biosensor was examined to evaluate its application potential. The relative standard deviation (RSD) is 1.9% for continuous detection of 8 μM NO using the same electrode for six times (Fig. 5d, red error bar), while the CV (cumulative variation, which is often use to evaluate the fabrication reproducibility and should be small than 5% as an industry standard) is 4.8%, which is obtained by five different electrodes (Fig. 5d, blue error bar). The stability of this biosensor was tested per 5 days for a total period of 30 days. The modified electrode was stored at 4°C under dry condition during the period of stability measurements. Fig. S11 shows that after 30 days the current response retained 90% of the initial value. The results in Fig. 4 and S10 collectively indicate a good stability and reproducibility, and an accuracy of the biosensor for long-term reuse.
https://doi.org/10.1016/j.electacta.2020.137347_p3_21 | Li1.66FePO4/SPE sensor has great potential in practical applications and commercialization value as well as the uses in experiments. The sensor is made from screen-printing carbons on a flexible polyethyleneterephthalate (PET) followed by modifying Li1.66FePO4 on SPE (Li1.66FePO4/SPE), and then MCF-7 cells are further directly culturing and growing on the surface of Li1.66FePO4/SPE for good intimate contact with the conductive SPE. It is noteworthy that SPE with a flexible PET substrate is very non-toxic while flexible film suitable for cells attachment and growth. CV response of Li1.66FePO4/SPE to 16 μM NO was firstly measured (Fig. S12a), from which the potential at 0.65 V corresponding to the peak current was set further for i-t test. In Fig. S12b, i-t curve measured by Li1.66FePO4/SPE has two linear ranges of 0.5–22 nM and 22–105 nM (Fig. 6b). The sensitivity calculated from Fig. 6b is 649.2 μA cm−2 μM−1 and 275.8 μA cm−2 μM−1, respectively, and the LOD is 0.21 nM (S/N of 3). To the best of our knowledge, up to date the sensitivity of 649.2 μA cm−2 μM−1 is the highest among all reported NO detections with nonprecious materials-made sensors (Table S2). Particularly, the sensitivity is remarkably higher than that (90.38 μA cm−2 μM−1) achieved by using Li1.66FePO4/GCE, mainly due to its in situ real-time detection. A good stability of Li1.66FePO4/SPE is demonstrated in Fig. S13. Download : Download high-res image (789KB)Download : Download full-size image Fig. 6. (a) Illustration for in situ detection of NO based on Li1.66FePO4/SPE, Ach is shorthand for acetylcholine. (b) Linear calibration curve of Li1.66FePO4/SPE for NO sensing. (c) Chronoamperometry responses of Li1.66FePO4/SPE to NO released from MCF-7 cells that directly grow on the sensing platform with different cell densities of 8 × 104 mL−1 (line a) and 4 × 104 mL−1 (line b). (d) Current responses of Li1.66FePO4/SPE to NO secreted from MCF-7 cells that directly grow on the sensing platform (green bar) and are cultured in petri dishes (red bar).
https://doi.org/10.1016/j.electacta.2020.137347_p3_22 | After MCF-7 cells were cultured on the surface of Li1.66FePO4/SPE, SEM images of the surface were examined. Results in inset of Fig. S14a clearly show that the stretched pseudopodia of the cells anchored on the Li1.66FePO4, which is very similar to that grown in a petri dish (Fig. S14b and c), thus visibly displaying that the cells could attach and grow very well on the Li1.66FePO4/SPE surface. Quantitative in situ real-time detection of NO released from MCF-7 cells was also performed with the cell-grown Li1.66FePO4/SPE at 0.65 V in PBS (pH 7.4), of which the set up was illustrated in Fig. 5a. In the detection, acetylcholine (Ach), a kind of neurotransmitters, was used to trigger the generation of NO by activating the Ca2+-calmodulin complex via signaling cascades of a series of receptors of the cells [10] The current significantly increases within 2s after dropping 0.4 mM Ach (Fig. 6c, line a and b) onto the Li1.66FePO4/SPE. The NO molecules released from MCF-7 cells estimated from the calibration curve obtained above (Fig. 6b) are 8 nM and 15 nM, respectively, well demonstrating the capability of Li1.66FePO4/SPE for in situ real-time detection of NO. In contrast, no current response appears when adding a mixture of 0.4 mM NO-synthase inhibitor (hemoglobin, Hb) and 0.4 mM Ach due to the effective inhibition of Hb toward NO releaseIn comparison, chronoamperometry was also employed to detect NO released from MCF-7 cells that cultured in petri dish (Fig. S15). However, the obtained current responses are much weaker than that of the cells cultured on Li1.66FePO4/SPE (Fig. 6d), suggesting less captured NO under the same drug stimulation. It could be understandable that it takes longer time for the released NO to diffuse from cells onto the Li1.66FePO4 for detection, definitely decaying much for the detection. Apparently, the cell-grown Li1.66FePO4/SPE sensor is very powerful and ideal platform with excellent reliability and high sensitivity to indeed in-situ real-time quantitatively detect NO in biological research or/and clinic diagnosis.
https://doi.org/10.1016/j.electacta.2020.137347_p4_2 | In summary, we present here an electrochemically tuned Li+-rich Li1+xFePO4 towards in situ real-time sensitive detection of NO molecules. The Li+ insertion can be adjusted by controlling the tuning potentials of the LiFePO4. In particular, it is found that the sensitivity of NO detection is positively related to the Li+ insertion amount, of which one tuned at 2.2 V with the highest insertion of Li+ (Li1.66FePO4 with Li content of 7.3 wt%) delivers the highest sensitivity than pristine LiFePO4. In addition, the Li1.66FePO4 modified screen printed electrode (Li1.66FePO4/SPE) was successfully used as a flexible sensing platform to directly grow cells for in-situ real-time detection, with which the cell-released NO molecules could be immediately captured to avoid the solution diffusion process, and thus accomplishes the highest sensitivity (649.2 μA cm−2 μM−1) among all nonprecious material-based NO sensors. Further investigation of the enhancement mechanism offers great scientific insights of modification of surface electronic structure by electrochemical tuning process, which raises the electrode oxidation state to improve adsorption capacity of NO while enabling faster electron transfer. This work provides a promising sensing platform for in situ real time NO sensing, and demonstrates a universal approach to boost electrocatalytic ability of non-noble metal catalysts by inserting other metal ions.
https://doi.org/10.1016/j.electacta.2020.137349_p1_2 | Lithium metal phosphate (LiMPO4, M = Co, Fe, Mn) is a stable and promising cathode material for lithium batteries with many advantages, including low cost, environmental compatibility, a long cycle life, and a relatively high capacity (170 mAh g−1) [1], [2], [3], [4], [5], [6], [7], [8], [9], [10], [11], [12], [13], [14], [15], [16], [17], [18], [19], [20], [21], [22]. However, LiMPO4 has lower capacity and energy density than conventional lithium metal oxide (LiMO2, M = Co, Ni, Mn). One approach to exploiting the inherently high capacity and high energy density of LiMPO4 is to use mixed olivine phosphates with the general formula LiMnyFe1-yPO4, where the proportion of Mn can be adjusted to tailor promising candidate materials with operating cell voltages of 3.4–4.1 V vs. Li+/Li [4,23,24]. This is providential, because the upper end of this range is not so high that the organic electrolyte decomposes, and the lower bound is not so low that power density is sacrificed. The amount of Mn in LiMnyFe1-yPO4 is crucial, because a cathode material that contains too much Mn exhibits poor cycling stability. Ma et al. fabricated LiMnyFe1−yPO4 thin films using a modified electrostatic spray deposition and sol–gel technique. An electrode consisting of a thin film of LiMn0.4Fe0.6PO4 yielded better electrochemical performance than electrodes made of pure LiFePO4 or LiMnPO4 [25]. Moreover, a previous study in which the electrochemical performances of LiMnyFe1−yPO4 (y = 0–1) materials were compared showed that LiMn0.4Fe0.6PO4 had a high energy density and exhibited the best electrochemical properties [4]. Reducing the LiMnyFe1-yPO4 particle size was also beneficial for electrode conductivity. Heating temperature is also a key factor in optimizing particle size in LiMnyFe1−yPO4 (y = 0–1) materials [26], [27], [28], [29].
https://doi.org/10.1016/j.electacta.2020.137349_p1_3 | All-solid-state lithium batteries having the advantages of high thermal and electrochemical stability have recently attracted a great deal of attention from many research groups [30,31]. Although studies of all-solid-state lithium batteries have focused mainly on improving the solid electrolyte, the choice of cathode material is also important for achieving high energy density at high operating voltages. The commercially available electrode material LiNi1–2xCoxMnxO2 (NCM) has a layered structure that undergoes an unstable crystal transition at high voltages (>4.2 V). This is a drawback, because it results in rapid capacity degradation with cycling [32,33]. The LiMnyFe1−yPO4 cathode may be suitable for all-solid-state lithium batteries operated at high voltages, because it has a stable crystal structure with covalent bonds between oxygen and phosphorus.
https://doi.org/10.1016/j.electacta.2020.137349_p1_4 | Another issue associated with the high voltage lithium ion battery is the electrochemical stability of the electrolytes. Although carbonate-based liquid electrolytes possess high ionic conductivity, they are not suitable for high voltage lithium ion batteries owing to their low oxidation voltage and flammability [34], [35], [36]. Therefore, ceramic solid electrolytes have attracted significant attention for the improvement of the safety and energy density with high voltage operation. Ceramic solid electrolytes are largely divided into two classes: sulfide- and oxide-based. However, the interfacial resistance between ceramic solid electrolytes and electrodes is high, and therefore, a hybrid solid electrolyte, composited with a small amount of liquid electrolyte, was proposed to address the aforementioned problem. Oxide-based ceramic solid electrolytes are preferable for the preparation of hybrid solid electrolytes because they are more stable in moist atmosphere as compared to the sulfide ceramic solid electrolytes. Among the oxide-based ceramic solid electrolytes, NASICON structures such as (Li1+xAlxX2-xP3O12, X= Ti, Ge) have shown high ionic conductivity and high atmospheric stability [35,36]. The addition of a liquid electrolyte as an additive in the NASICON-type oxide ceramic-based hybrid solid electrolyte can reduce the interfacial resistance; however, the lithium ion transference number decreases owing to the ion aggregation of Li+ with anions. High dielectric constant and Lewis acidity of ceramics such as Al2O3, TiO2, and BaTiO3 are effective in suppressing ion aggregation and improving the lithium ion transference number [37].
https://doi.org/10.1016/j.electacta.2020.137349_p1_5 | For this study, we chose a y value of 0.8 and applied a modified mechanical activation method to prepare uniformly carbon-coated LiMn0.8Fe0.2PO4 for use in a high voltage all-solid-state lithium battery. Al2O3 was added to a Li1.3Al0.3Ge1.7P3O12 (LAGP)-based hybrid solid electrolyte to enhance the lithium ion transference number. Previously, favorable electrochemical properties could not be obtained in LiMn0.8Fe0.2PO4 cells due to the decomposition of organic electrolyte at high voltages. However, when the hybrid solid electrolyte is applied in the cells, high voltage operation is possible and electrochemical characteristics can be consequently improved. The primary objectives of this study were to optimize the process of synthesis and investigate changes in LiMn0.8Fe0.2PO4 and hybrid solid electrolyte properties induced by the calcination temperature and the addition of a high dielectric constant ceramic in order to realize a high-performance all-solid-state lithium ion battery.
https://doi.org/10.1016/j.electacta.2020.137349_p2_3 | LiMn0.8Fe0.2PO4 (LMFP) composites were prepared by a modified mechanical activation method using acetylene black powder as a carbon source. The method involved rotary evaporation, high-energy ball milling, and firing steps [28]. Previously optimized synthetic conditions (ball milling time) were employed to prepare LiMn0.8Fe0.2PO4 in this study [27]. Acetylene black (≥99.9 wt%) was purchased from Alfa Aesar. All other chemicals (99%) were obtained from Aldrich. Stoichiometric quantities of Li2CO3, FeC2O4•2H2O, Mn(COOCH3)2•4H2O, and NH4H2PO4, and 5.0 wt% acetylene black were stirred with 60 wt% triply distilled water at room temperature for 7 h. Solid powder was obtained from the homogeneous mixture by rotary evaporation at 80 °C for 2 h at 60 rpm. The solid powder was ball-milled for 15 h at room temperature under an argon atmosphere in a hardened steel vial with zirconia balls at a ball-to-powder weight ratio of 10:3 using a SPEX mill at 1000 rpm. The milled powder formed pellets when calcined at temperatures ranging from 500 to 700 °C for 10 h in a nitrogen atmosphere. For the sake of simplicity and to highlight the firing temperature, the samples were designated LMF5 (500 °C), LMF6 (600 °C), and LMF7 (700 °C).
https://doi.org/10.1016/j.electacta.2020.137349_p2_5 | Hybrid solid electrolyte (HSE) was prepared using a phase inversion process [38,39]. For the hybrid solid electrolyte, Li1.3Al0.3Ge1.7P3O12 (LAGP) synthesized via a solid-state reaction was mixed with PVdF-TrFE [poly(vinylidene fluoride-trifluoroethylene)] and Al2O3 (size: 50 nm, dielectric constant: 8.6, from Aldrich) in acetone: N-methyl pyrrolidone (NMP) (6:4 vol.%) solvent. The ceramic-polymer hybrid film was prepared and subsequently dried to remove the solvent. The hybrid film was then soaked in liquid electrolyte (1 M LiPF6 in EC/DMC) and the resulting hybrid solid electrolyte contained 10 wt% liquid electrolyte as an additive.
https://doi.org/10.1016/j.electacta.2020.137349_p2_7 | The chemical composition of the material was determined by inductively coupled plasma optical emission spectroscopy (ICP-OES) on an Optima 4300 DV spectrometer (PerkinElmer Inc., Waltham, MA). Carbon content was determined with a CHNS 932 elemental analyzer (LECO, St. Joseph, MI). X-ray powder diffraction (XRD) analysis and Rietveld refinement, used for crystallographic structural characterization, was performed on a D5005 series diffractometer (Siemens, Munich) equipped with a Cu Kα radiation source (35 mA/40 kV) and a graphite monochromator. Data for Rietveld structural refinement were collected from 15° to 120° (2θ) with a 0.02° step interval and a step time of 10 s. The sample was rotated at 30 rpm during data collection to minimize any preferred orientation effects and statistical errors in the calculations. The crystal structure was assigned to the Pnma space group and refined with the FullProf program (CCP14) [40]. Scanning electron microscopy (SEM) imaging was performed with a XL 30 FEG SEM (Philips, Amsterdam). The morphology and thickness of the carbon coating were examined with high-resolution (HR) transmission electron microscopy with a JEM 3010 HR-TEM (JEOL, Tokyo). The specific surface area was determined by the Brunauer-Emmett-Teller (BET) method with N2 sorption data collected on an ASAP 2020 Analyzer (Micromeritics, Norcross, GA). Thermogravimetric analysis (TGA) of all materials was performed on an SDT Q600 analyzer (TA Instruments, New Castle, DE) under flowing oxygen or nitrogen at a heating rate of 5 °C min−1.
https://doi.org/10.1016/j.electacta.2020.137349_p2_9 | To prepare the cathode, the LiMn0.8Fe0.2PO4 active material, carbon black, and poly(vinylidene fluoride) binder (PVdF, Aldrich) were mixed in a 92:4:4 ratio by weight and made into a viscous slurry in NMP. The slurry was cast onto aluminum foil and dried at 95 °C under vacuum for 12 h. The film was cut into 0.95 cm2 circular discs that weighed ~4.0 mg each for use as cathode material. The coin-type Li/LMFP half-cell was fabricated by stacking a 300-µm thick lithium metal anode (Cyprus Foote Mineral Co.) and a LMFP-based cathode with Celgard@ 2200 separator film or a hybrid solid electrolyte (HSE). For comparison, 1 M LiPF6 in 1:1 (v/v) ethylene carbonate (EC):dimethyl carbonate (DMC) was used as a liquid electrolyte. Electrochemical performance tests were carried out from 2.5 to 4.5 V at room temperature using an automatic galvanostatic charge–discharge unit and a WBCS3000 battery cycler (WonATech, Seoul). The experiments were performed at different current density rates ranging from 0.1 C (0.069 mA cm−2) to 10 C (6.9 mA cm−2) for a 3 cm × 7 cm pouch-type all-solid-state C/HSE/LMFP full cell. To prepare a pouch-type full solid-state battery, the LMFP cathode film is stacked onto a piece of graphite anode sticking on a pouch film and separated by a hybrid solid electrolyte before soldering and sealing of the pouch cell.
https://doi.org/10.1016/j.electacta.2020.137349_p3_2 | The chemical composition of the samples determined by ICP-OES analysis had a theoretical Li:Mn:Fe:P molar ratio of 1.01:0.81:0.19:0.99 (±0.01). Elemental analysis indicated the LiMn0.8Fe0.2PO4 material contained ~6 wt% carbon. The LMFP XRD patterns obtained from the Rietveld refinements are shown in Fig. 1. The data were in very good agreement and confirmed the as-prepared LMFP had an olivine structure in space group Pnma. The unit cell parameters determined by Rietveld refinement are listed in Table 1 (Table S1). No peaks due to impurities were observed in any of the patterns, and the peak profiles were quite narrow, which indicated a well-crystallized phase. The lines at the bottom of Fig. 1 mark the calculated positions of the allowed reflections. The narrow-excluded regions were due to contributions from the cryostat. The reliability factor (Rwp) of each sample was ~10, which suggested a good solution. All LMFP lattice parameters were greater than those of LiFePO4 [41]. The cell volume based on the unit cell parameters a and b was largest in LMF6 obtained at 600 °C, but magnitude of c increased with increasing calcination temperature. The olivine composite synthesized at 500 °C had a denser structure. The transport of lithium ion in the LMFP crystal occurred along the b-direction, so the short path length in LMF5 was beneficial for fast ion diffusion.
https://doi.org/10.1016/j.electacta.2020.137349_p3_5 | LiMn0.8Fe0.2PO4 in the olivine structure exhibited a hexagonal close-packed arrangement of oxygen and Li, while Mn/Fe ions were located in half of the octahedral sites. P atoms occupied one out of eight tetrahedral positions. One Mn/FeO6 octahedron shared common edges with two LiO6 octahedra. Each PO4 group shared one common edge with a Fe/Mn-O6 octahedron and two with LiO6 octahedra. The Mn/Fe-O6 octahedra shared four corners in the cb-plane and were crosslinked along the a-axis by the PO4 groups to form a three-dimensional network (Fig. 2). The Li ions were located in rows of edge-shared Li–O6 octahedra running along the a-axis, which appeared between two consecutive Mn/Fe–O6 layers lying on the cb-plane [42,43].
https://doi.org/10.1016/j.electacta.2020.137349_p3_7 | Mn/Fe–O6 octahedra had two axial oxygen atoms (O1, O2) and four equatorial oxygen atoms (O3, O3). The six Mn/Fe–O bonds were categorized as 1(O1) a + 1(O2) a and 4(O3) e (Fig. 3). The electron interactions in the lattice distorted the Mn/Fe–O6 octahedra, as the O1–Mn/Fe–O2 bond angle deviated from 180° The O3–Mn/Fe–O3 angles along the equatorial plane perpendicular to the O1–Mn/Fe–O2 line were larger and smaller than the expected 90°, causing distortion that formed a pair of scissors42. The differences in all three axes in the samples were a measure of the high degree of distortion and anisotropy induced by the calcination temperature, as maximum scissoring was observed in LMF5. One equatorial bond was the smallest observed (64.85°), while the other large (118.74°). The difference between the angles in LMF7 was smallest among the samples. The geometry of the Mn/Fe–O6 octahedra in LMF7 was unusual, as the length of the O3–Mn/Fe–O3 bonds that formed the larger angle was smaller by 0.01–0.02 Å, while the other two bonds were longer by 0.01–0.02 Å. However, the sum of the bond lengths of the O3–Mn/Fe bond of the larger angle and the Mn/Fe–O3 bond of the smaller angle remained 4.36 Å in all samples. The length of the axial Mn/Fe–O1 bond in LMF7 was the shortest among the samples, but the Mn/Fe–O2 bond length in LMF5 was shortest by 0.02–0.03 Å. Hence, Mn/Fe–O1 coherence in LMF7 was strongest among the samples, while Mn/Fe–O2 coherence in LMF5 was stronger than in the other samples.
https://doi.org/10.1016/j.electacta.2020.137349_p3_9 | Calculations from SEM and BET analysis showed that the average particle size increased significantly with increasing synthesis temperatures from 500 °C to 700 °C. The SEM images are shown in Fig. 4, and Table S2 lists the particle properties of the LiMn0.8Fe0.2PO4 samples according to calcination temperature. It can be seen in Fig. 4 that the average particle size increased with increasing temperature, while the most uniform size distribution was achieved at 500 °C. Based on the BET surface area measurements, LMF5 had the largest surface area of all the samples. LMF7 and LMF6 differed in BET surface area and pore volume, but their pore sizes were nearly equal. The ratio of the surface area of each sample to that of LMF7 decreased from 1.43 (LMF5) to 1.41 (LMF6) to 1 (LMF7), while the ratio of average pore volume decreased from 1.64 (LMF5) to 1.42 (LMF6) to 1 (LMF7). Thus, the average pore volumes and surface areas of the composite particles largely depended on the calcination temperature, as LMF5 had the largest surface area and largest average pore volume and exhibited more uniform morphology. Larger surface area and pore volume increased the effective area of overlap between the electrode materials and the electrolyte, thereby improving ion transferability. The TG/DTA curves of the LMF5 sample obtained in (a) air and (b) nitrogen atmosphere are displayed in Fig. S1. In the range between room temperature and 200 °C, some weight loss was seen in both TG curves that corresponded to the elimination of water. In air, the weight of LMF5 increased at 350 °C; however, no weight increase occurred under nitrogen. Air causes a relative weight gain with the complete oxidation of iron metal to the ferric state. Metal oxidation occurs primarily in Fe2+ sites, because Mn2+ is more stable than Mn3+ in an oxygen atmosphere [44]. Rapid weight loss was observed in carbon-coated LMF5 in air around 500 °C due to the decomposition of carbon. The carbon content in synthesized LMF5 was approximately 8.0% based on weight lost during TGA. The carbon content of LMF5 matched the value determined by elemental analysis. From the TG curves obtained under nitrogen, we were able to conclude that the carbon coating did not decompose, and the LMFP cathode material was stable up to 850 °C. The performance of LMF5 in electrochemical tests was better than that of the other two samples. The LMF5 delivered higher charge and discharge capacities when tested at a current density of 0.1 C (0.069 mA cm−2) (Fig. 5a). The initial charge capacities of LMF5, LMF6, and LMF7 were 160, 153, and 122 mAh g−1, respectively. The discharge capacities of LMF5, LMF6, and LMF7 were 158, 146, and 119 mAh g−1, respectively. Thus, LMF5 exhibited better performance with a high active material utilization of 92.7% during discharge. When compared to LMF6, the difference of initial discharge capacity was about 10 mAh g−1, but the difference in capacity was around 30 mAh g−1 when comparing LMF6 and LMF7. Thus, when calcination temperature was increased from 600 °C to 700 °C, the character of material changed significantly. These results were consistent with our SEM observations. The discharge capacities of the materials on cycling are shown in Fig. 5b. The discharge capacities of all samples gradually increased with the number of cycles. A possible reason for the gradual increase in discharge capacity was the formation of fissures in the carbon layers as the number of cycles increased. These fissures facilitated penetration of the electrolyte into the particles [45]. The LMF5 exhibited nearly stable performance up to cycle 55, with a minor increase in capacity from an initial value of 158 mAh g−1 to 163 mAh g−1, after which it remained stable. The discharge capacities of LMF6 and LMF7 were 146 and 119 mAh g−1, respectively. These values were not only lower than those observed with LMF5, but they also indicated lower discharge capacities after 55 cycles. The charge-discharge efficiency and stability were better in LMF5.
https://doi.org/10.1016/j.electacta.2020.137349_p3_12 | An all-solid-state LMFP battery was fabricated with Li1.3Al0.3Ge1.7P3O12 (LAGP) lithium-conducting ceramic synthesized by a solid-state reaction. The resulting LAGP powder (75 wt%) was then composited with PVdF-TrFE [poly(vinylidene fluoride-trifluoroethylene)] (10 wt%), Al2O3 (5 wt%) and a liquid electrolyte (10 wt%) [46,47]. The hybrid solid electrolyte (HSE) had a flexible film form (Fig. 6a) with a homogeneously distributed polymer and conducting ceramic (Fig. 6b). Although the composited liquid electrolyte occupied the ceramic-ceramic and polymer-ceramic boundaries, the HSE appeared as a solid film. Notably, Al2O3 as a high dielectric constant and Lewis acidity ceramic plays the role of a scavenger to trap (PF6−) anions, thereby allowing a high ionic conductivity of 4.5 × 10−3 S cm−1 at 30 °C (Fig. 6c). Moreover, the HSE had a high oxidation voltage (>5.0 V), which enables charging at high voltages (Fig. S2) and high thermal stability to 465 °C (Fig. S3).
https://doi.org/10.1016/j.electacta.2020.137349_p3_14 | Raman spectra of the HSE containing a liquid electrolyte additive (1 M LiFP6 salt in EC/DMC) were measured over the frequency range of 0–3500 cm−1. Raman spectroscopy is advantageous for investigating Li+ - PF6− pairs, especially in the range 730–750 cm−1; this is because the strong mode, corresponding to the contraction-expansion of the entire PF6− ion stretching the vibrational mode of PF6 observed at ~742 cm−1, is sensitive to interactions (Li+ - PF6−) [48]. The solid lines depicted in Fig. 6(d, e) denote the results of the experimental spectra bandfit, using Lorentzian profiles. Two peaks are observed in the spectra of HSE containing 10 wt% liquid electrolyte: first, at ~742 cm−1, which is due to the symmetric stretching vibration of free PF6− anions, and second, at ~744 cm−1, which is due to Li+ - PF6− ion pairs. With the addition of the high dielectric constant Al2O3 ceramic, the ion pair signal is significantly decreased. The ion pairing in HSE decreased by the scavenging of anions of the liquid electrolyte additive, thereby increasing the lithium transference number. The lithium transference number (tLi+) was measured using chronoamperometry following the Bruce-Vincent method, as shown in Fig. 6f. The calculated tLi+ obtained by comparing the maximum and equilibrium current values are 0.72 and 0.81 for the HSE without Al2O3 (LAGP 80 wt%, PVdF-TrFE 10 wt% and liquid electrolyte 10 wt%) and HSE with Al2O3, respectively. In comparison, the lithium ion conductivity for both types of HSE is considerably larger than that for the conventional liquid electrolyte, ~0.4 [49]. This may be because of the contributions from the lithium conducting LAGP solid electrolyte. Moreover, the addition of Al2O3 increased the lithium ion conductivity in the HSE because the high dielectric constant ceramic traps the anion (PF6−), thereby promoting the movement of free lithium ions. This experimental evidence confirms the contribution of Al2O3 in the HSE to the ion transport mechanism.
https://doi.org/10.1016/j.electacta.2020.137349_p3_15 | The all-solid-state battery prepared with a LMF5 cathode, graphite anode, and HSE (containing Al2O3) performed satisfactorily at 25 °C, even at higher current densities (Fig. S4). The initial charge-discharge properties of the LMF5 solid battery at higher current densities of 0.1, 1, 3, and 10 C, corresponding to 0.063, 0.63, 1.89, and 6.3 mA cm−2, are shown in Fig. 7a. The initial charge capacities were 158.1, 135.2, 113.9, and 81.5 mAh g−1, and the discharge capacities were 156.3, 133.7, 118.8, and 71.4 mAh g−1. The ∆V between the average charge and discharge potentials of Fe2+/Fe3+ and Mn2+/Mn3+, which corresponded to the mid-points of the curves, increased with current density. At the low discharge rate of 1 C, the cells performed exceedingly well with high active material utilization (>83%). A reasonable active material utilization of >42% was attained at the high 10 C-rate as well. This excellent performance at high current density is not observed with all-solid-state batteries. From the profile, we concluded that the redox reaction of Mn did not readily occur at high current densities. The decrease in the discharge capacity and increase of ∆V at higher current rates was attributed to limitations of LiMn0.8Fe0.2PO4 in meeting the demands of faster reaction kinetics at higher C-rates. This was due to intrinsic low electronic conductivity and slow lithium ion diffusion at the LiMn0.8Fe0.2PO4/Mn0.8Fe0.2PO4 solid interface.
https://doi.org/10.1016/j.electacta.2020.137349_p3_17 | The long-term cycle performance of the LMF5 solid battery up to 300 cycles at different C-rates is shown in Fig. 7b. Remarkably good long-term cycling properties were observed in the cathodes at all C-rates evaluated in this study at a high charge voltage of 4.5 V. After completion of 300 cycles, the discharge capacities realized at C-rates of 1, 3, and 10 were 129.86, 123.96, and 68.85 mAh g−1, respectively. LMF5 showed >92% retention of its initial discharge capacity at the 300th cycle at a C-rate of 1. In addition, the cell performed equally well at C-rates of 3 and 10, retaining >97% of its initial discharge capacity at the 300th cycle. Of all the C-rates studied, the calculated capacity fade per cycle based on the initial discharge capacity of the cell and the following 300 charge-discharge cycles was very low (0.001–0.02%). Fig. S5 shows the penetration safety of the LMF5-based all-solid-state battery. Although the solid battery is punctured by a gun, it works safely without explosion. This render LMF5 and HSE with Al2O3 a very promising cathode and electrolyte material for high-voltage, all-solid-state batteries capable of safely delivering reliable performance at room temperature.
https://doi.org/10.1016/j.electacta.2020.137349_p4_2 | The effects of calcination temperature on the structural, morphological, and electrochemical properties of LiMn0.8Fe0.2PO4 synthesized by a modified mechanical activation process were investigated for use as a cathode in high-performance all-solid-state batteries. Rietveld refinement analysis indicated the formation of pure-phase materials with changes in cell parameters caused by increasing calcination temperature. The length and angle of the Mn/Fe–O bond in Mn/Fe–O6 octahedra changed with variations in synthesis temperature. The LMF5 had a crystal structure that allowed rapid lithium ion transfer. Scanning electron microscope analysis revealed a substantial increase in particle size with increasing calcination temperature above 500 °C. A relatively low reaction temperature of 500 °C produced well-crystallized, small particles with uniform sizes (60 nm) and morphologies. Lithium ions in LMF5 exhibited excellent charge-discharge kinetics. A LAGP-based hybrid solid electrolyte was prepared for use in a high voltage solid-state battery, and Al2O3 was added to the hybrid solid electrolyte to enhance the lithium ion transference number. Consequently, the lithium ion transference number was significantly improved to 0.81. The LMF5 solid battery material prepared at 500 °C in combination with the HSE exhibited initial discharge capacities of 156.3, 133.7, 111.8, and 71.4 mAh g−1 at C-rates of 0.1, 1, 3, and 10 C, respectively. Cycling at different current densities revealed the good performance capabilities of the LMF5-based solid battery, which had a low capacity fade even at the high current density of 10 C. LiMn0.8Fe0.2PO4 active material and hybrid solid electrolyte with Al2O3 exhibiting reliable electrochemical performance in an all-solid-state battery at high charging voltages were realized by adopting the modified mechanical activation preparation process at an optimal synthesis temperature of 500 °C and incorporating a high dielectric constant ceramic in the hybrid solid electrolyte.
https://doi.org/10.1016/j.electacta.2020.137364_p1_2 | Lithium-ion batteries (LIBs) have been extensively employed as power sources in a wide range of applications due to their high energy density, high Coulombic efficiency, low self-discharge features, and chemical potential range that are all accessible by varying the electrode design. In the past decade, there has been a growing trend towards developing the next-generation LIBs with high charge capacity and power density for electric vehicles (EVs), hybrid electric vehicles (HEVs), energy storage systems (ESSs) [1], aerospace applications, and autonomous electric devices such as hybrid solar batteries [2]. However, the performance of LIBs for EV and ESS applications, such as high energy density, safety, recycling, and cost efficiency, still needs to be significantly improved. Therefore, substantial efforts have been devoted to further develop the components of the LIB materials, in particular a cathode material with a high capacity, high voltage, and high-energy storage, to boost the performance of rechargeable LIBs [3,4].
https://doi.org/10.1016/j.electacta.2020.137364_p1_3 | In the past two decades, three types of cathode materials have been investigated intensively, including layered lithium transition metal oxides (LiNiO2 [5], LiMnO2 [6], LiCoO2 [7], etc.), Mn-based spinels (LiMn2O4, LiMn2-xNixO4, etc.) [[8], [9], [10]], and polyanion-type cathode materials [11]. Among them, the polyanion-type cathode materials exhibit a higher thermal stability than the conventional options using layered transition-metal oxides due to the strong covalently bonded oxygen atoms in the polyanion unit, which facilitate large-scale LIB applications by virtue of their improved safety [11]. As a new class of cathode materials for LIBs, polyanion compounds have attracted great interest, since the first report analyzing the electrochemical performance of LiFePO4 by Padhi et al., [11,12] based on high cycle stability, high energy density, safety, environmental friendliness, and low cost [11,13]. Among the family of polyanion-type cathode materials using intensively investigated polyanions, such as BO33−, SiO44−, PO43−, and SO42−, lithium metal borates (LiMBO3, M = Co, Fe, Mn, etc.) have attracted attention due to their lowest weight framework, which can deliver a larger theoretical capacity of 220 mAh g−1 for the Fe3+/Fe2+ redox reaction compared with the most-widely studied olivine material LiFePO4 (170 mAh g−1) [14]. The initial framework of monoclinic-structured LiFeBO3 (LFeB) during reversible charge/discharge cycles is virtually unchanged upon oxidation with only ca. 2% volume contraction, which is less than one-third that of the olivine LiFePO4/FePO4 couple (6.7%) [15,16]. As a cathode material, LFeB has been reported not only to work over a wide range of potentials from 1.5 – 4.5 V [[17], [18], [19], [20]], but also provide suitable channels for ion- migration [21]. Its crystal structure was determined from X-ray single crystallography experiments [11,14,22]. In particular, although the poor electronic conductivity of LiFePO4 (~10−9 S cm-1) due to large cell polarization is a key drawback limiting its commercial application, the electronic conductivity can be substantially improved in LFeB (3.9 × 10−7 S cm-1) [17,23,24]. Nevertheless, LFeB needs to continue further development to improve its electrochemical performance, such as specific discharge capacity and electrical conductivity, before it can be used as a cathode material in EVs, HEVs, and ESS. Various approaches to synthesize LFeB with carbon coating for improving capacity, such as mechanical milling, spray-drying, and La-doping, have been employed for achieving a specific capacity close to the theoretical value of LFeB [18–20]. In addition to cation substitution [[25], [26], [27]], anion substitution with elemental species such as fluorine, chlorine and iodine at the phosphate tetrahedral polyanion site in the olivine-structured, LiMPO4, has also been shown to enhance the electrical conductivity by reducing cell polarization [28,29].
https://doi.org/10.1016/j.electacta.2020.137364_p1_4 | In the present work, we have used fluorine anion as a substituent at the oxygen site to improve the electrochemical properties of LFeB without additional carbon coating that is usually used to enhance the electrochemical performance of members of the borate and olivine family. LFeB and LiFeBO3-xF2x (LFeBF, x = 0.05, 0.1, 0.2, 0.3, and 0.5) have been synthesized via a solid-state reaction followed by high-temperature treatment. A dramatic change in structure from monoclinic to vonsenite-type phase was confirmed via X-ray diffraction (XRD), X-ray photoelectron spectroscopy (XPS), and solid-state nuclear magnetic resonance (NMR) spectroscopy, as the extent of fluorine concentration increased, which was also supported by density functional theory (DFT) calculations.
https://doi.org/10.1016/j.electacta.2020.137364_p2_3 | LiFeBO3 (LFeB) and LiFeBO3-xF2x (LFeBF, x = 0.05, 0.1, 0.2, 0.3, and 0.5) were prepared via solid-state reaction because the electrochemical performance of LFeB materials is highly sensitive to water and oxygen. For synthesizing LFeBF, stoichiometric amounts of the reactants, CH3COOLi⋅2H2O (Junsei, ≥99%), FeC2O4⋅2H2O (Junsei, ≥99%), H3BO3 (Kanto, ≥99.5%), and LiF (Wako, ≥98%), were treated planetary mills with zirconia balls for 2 h at 300 rpm in acetone media. The resulting precursor powder was dried in an oven at 80 °C for 12 h and was ground using a mortar and pestle. The fine precursor powder was purged to prevent oxidation in a tube furnace under pure argon gas for 5 h and then sintered at 700 °C for 12 h.
https://doi.org/10.1016/j.electacta.2020.137364_p2_5 | Field emission scanning electron microscopy (FE-SEM, JEOL JSM-7610F, Japan) combined with energy dispersive X-ray spectrometry (EDX, Oxford Instrument X-Max, UK) was performed at 10 kV, 8 mm WD, with a probe current of 5 nA. The SEM samples were prepared using spread synthesized materials on the surface of carbon tape, and followed by Pt-coating using a Sputter Coater 108auto (Cressington, UK).
https://doi.org/10.1016/j.electacta.2020.137364_p2_6 | X-ray diffraction (XRD, Rigaku Ultima IV, Germany) with Cu Kα radiation (λ = 1.5406 Å) was conducted at 50 kV and 40 mA over the 2θ range between 15° and 80°. The 2θ scan rate of 2° min−1 was used to identify the phase of the synthesized materials. X-ray photoelectron spectroscopy (XPS, Thermo Fisher K-alpha, USA) measurements were carried out using Al Kα radiation. An XPS experiment was performed with a spot size of 400 µm, energy range of 0 – 1350 eV, and energy step size of 1 eV. The Fe 2p peak was analyzed via Gaussian-Lorentzian sum curve fitting was performed using XPSPEAK version 4.1 (produced by R. Kwok at The Chinese University of Hong Kong).
https://doi.org/10.1016/j.electacta.2020.137364_p2_7 | 7Li magic angle spinning (MAS) nuclear magnetic resonance (NMR, Bruker Avance III 300, Germany) measurements were carried out at room temperature with a 7.04 T magnet. The 7Li MAS NMR experiments were conducted using a 2.5 mm MAS probe with a zirconia rotor at 116.64 MHz. The 7Li NMR spectra were referenced to an external 1 M LiCl. The Hahn-echo pulse sequence was used to observe the NMR signal, and the sample spinning rate was 25 kHz. The 7Li spectra were acquired with a 90° pulse length of 2.0 μs, repetition delay of 0.5 s, 1024 transients, and spectral width of 0.23 MHz.
https://doi.org/10.1016/j.electacta.2020.137364_p2_9 | The cathode electrodes were prepared using a mixed active material (80 wt%), polyvinylidene fluoride (PVDF, Aldrich, Mw = 534,000, 10 wt%), and carbon black (Super P, 10 wt%) with some amount of n-methyl-2-pyrolidinone for planetary milling with zirconia balls. The slurry was coated on an aluminum foil and dried in a vacuum oven at 100 °C for 10 h. The lithium metal foil was used as a counter electrode, and non-aqueous 1.15 M LiPF6 in ethylene carbonate/dimethyl carbonate/diethyl carbonate (3:4:3, v/v%) was used as an electrolyte. A coin cell was assembled in a glove box under an argon gas atmosphere used in a 2016 type coin cell. The charge-discharge properties were measured using a galvanostatic automatic battery cycler (WonATech WBCS 3000, Korea). The cells for the rate test were cycled between 1.0 and 4.5 V vs. Li/Li+ with a constant current-constant voltage (CCCV) protocol in charging mode, with constant current rates at 0.05, 0.1, 0.2, 0.5, 1.0 and 2.0 C.
https://doi.org/10.1016/j.electacta.2020.137364_p3_2 | Various methods have been developed to synthesize LiFeBO3 (LFeB), such as, the Pechini sol-gel technique employing citric acid and ethylene glycol to synthesize nanoporous composites of LFeB/C [30], the solution combustion synthesis to produce nanostructured carbon-coated LFeB phase [31], and the sol-gel method using citric acid as the carbon source to synthesize nano-sized LFeB/C [32]. The LFeB materials are sensitive to water and oxygen, which seriously influence their electrochemical performance [33]. Therefore, we utilized the conventional solid-state method to synthesize both LFeB and LiFeBO3-xF2x (LFeBF, x = 0.05, 0.1, 0.2, 0.3, and 0.5) to avoid this shortcoming [[33], [34], [35]], as previously demonstrated in the synthesis of LFeB carbon composite [18].
https://doi.org/10.1016/j.electacta.2020.137364_p3_3 | The morphology of the as-synthesized LFeB and LFeBF samples was observed via field emission scanning electron microscopy (FE-SEM), as shown in Fig. 1. While the SEM image of the pristine LFeB shows a particle size distribution around 1–3 µm, the particle size of LFeBF gradually decreases as the fluorine substitution proceeds up to x = 0.2. However, the morphology of LFeBF for x = 0.3 exhibits a dramatic change, suggesting improve crystallinity and the possibility of a significant rearrangement of atomic positions from the monoclinic framework of pristine LFeB. Whereas the shape of LFeBF particle at low concentrations of fluorine (x = 0.05, 0.1, and 0.2) does not show specific anisotropic features, the rod-shaped particles begin to appear at x = 0.3. The energy dispersive X-ray (EDX) mappings of LFeBF (x = 0.3) reveal an even distribution of Li, Fe, B, O, and F in the as-prepared sample (Fig. 2). Although the length of rod-shaped particle is overall shortened at x = 0.5 compared with x = 0.3, the morphological similarity is maintained well.
https://doi.org/10.1016/j.electacta.2020.137364_p3_6 | The X-ray diffraction (XRD) experiment was performed to elucidate the detailed structural evolution of LFeBF from monoclinic LFeB by increasing the concentration of fluorine substituent at the oxygen site. Because one oxygen atom should be substituted with two fluorine atoms to maintain the neutral charge balance of the system based on their formal charges, verifying the phase transition is of importance in understanding their electrochemical behaviors. The XRD patterns of LFeB and LFeBF (x = 0.05, 0.1, 0.2, 0.3, and 0.5) samples sintered at 700 °C for 12 h are shown in Fig. 3. The XRD pattern of the pristine LFeB material clearly shows the formation of a single crystalline monoclinic phase (Fig. 3a), which matches strongly with the previous report of Legagneur et al. who first studied LFeB as a cathode material [14]. Although the relative intensity of two characteristic peaks at 2θ = 34.77° and 35.34° varies in the XRD pattern of monoclinic LFeB, the crystalline framework of monoclinic LFeB is maintained in LFeBF with the lowest fluorine concentration (x = 0.05) (Fig. 3b). The new peaks also begin to appear around 27.91° and 30.54°, and were assigned to LiBO2 species. The two main characteristic peaks of monoclinic LFeB suddenly change to a single intense peak around ~35° in LFeBF at x = 0.1 (Fig. 3c) and 0.2 (Fig. 3d) with the peaks of LiBO2 species. Therefore, the monoclinic phase of LFeB can be considered to have almost disappeared by fluorine substitution of x = 0.1. As additional distinguishable changes in XRD pattern, the peaks corresponding to LiBO2 species almost disappear in LFeBF at x = 0.3 (Fig. 3e), and the remaining peaks are maintained at x = 0.5 (Fig. 3f). The dominant features of LFeBF (x = 0.3 and 0.5) include a large quantity of the vonsenite-type structure compared with that of monoclinic LFeB as shown in Fig. 3 [36,37]. The main peak of vonsenite (2FeO⋅FeBO3) at 34.77° represents the (240) plane of its orthorhombic lattice [38]. The previous reports of vonsenite phase as an impurity in the synthesis of LFeB [15,17,36,39,40] also imply the feasibility of phase transition from monoclinic to a vonsenite-type structure. Therefore, the composition of obtained vonsenite-type LFeBF substituted with fluorine can be suggested as (FeO)2-α(LiF)αFeBO3-βF2β [x = (α + β)/5] based on previous reports [36,41]. The high crystallinity of LFeBF (x = 0.3) was also revealed via high-resolution transmission electron microscopy (HR-TEM), as shown in Fig. S1 (see Supplementary Information). The measured d-spacing of the crystal lattice of LFeBF (x = 0.3) is estimated at approximately 0.258 nm based on TEM image, which not only corresponds to the interlayer distance between (240) planes of the vonsenite phase in XRD [38] but also implies a small structural distortion due to fluorine substitution in vonsenite-type LFeBF compared with vonsenite as a reference material. The LiF phase in the XRD patterns of LFeBF (x = 0.1, 0.2, 0.3, and 0.5) is a minor phase. The morphological changes presented in Fig. 1 suggest that the vonsenite-type phase resulted in the formation of rod-shaped particles [42], due to fluorine substitution.
https://doi.org/10.1016/j.electacta.2020.137364_p3_8 | X-ray photoelectron spectroscopy (XPS) of LFeB and LFeBF (x = 0.5) was used to investigate the charge redistribution due to phase transition from monoclinic to vonsenite-type phase (Fig. 4). The XPS spectra of LFeB and LFeBF with a wide range of binding energy are shown in Fig. 4a, which display all peaks of elements from LFeB and LFeBF, such as Li 1s, B 1s, C 1s, O 1s, F 1s, and Fe 2p. The peak of F 1 s at approximately 685 eV was only observed in LFeBF (x = 0.5) with high intensity, showing that fluorine has been successfully introduced into the LFeBF lattice. The peaks of C 1s at 285 eV in both samples can be assigned to the pyrolytic carbon from starting materials [29,41]. The Fe 2p peaks in the XPS spectra for LFeB and LFeBF (x = 0.5) are expanded in Fig. 4b and 4c, respectively, based on the results of Gaussian–Lorentzian sum curve fitting. In the XPS spectrum of pristine LFeB, both intense peaks at 711.1 eV of Fe 2p3/2 and 724.3 eV of Fe 2p1/2 correspond to Fe2+ species. The weakly observed peaks (713.7 eV of Fe 2p3/2 and 726.4 eV of Fe 2p1/2) of Fe3+ are attributed to oxidization during the XPS sample preparation, as shown in the previous report [24]. In contrast, the XPS spectrum of LFeBF (x = 0.5) with a vonsenite-type structure clearly suggests the presence of both ionic species, Fe2+ (710.4 eV of Fe 2p3/2 and 724.1 eV of Fe 2p1/2) and Fe3+ (713.5 eV of Fe 2p3/2 and 730.0 eV of Fe 2p1/2) with significant intensity [35]. The higher intensity and larger area of the XPS peaks of Fe3+ in LFeBF than those in LFeB strongly suggest the phase transition from monoclinic to vonsenite-type structure due to fluorine substitution.
https://doi.org/10.1016/j.electacta.2020.137364_p3_10 | Given the chemical formula of vonsenite, 2FeO⋅FeBO3, the major crystalline structure of LFeBF with vonsenite-type structure can be described as (FeO)2-α(LiF)αFeBO3-βF2β [x = (α + β)/5] based on our XRD and XPS results, which involve both Fe2+ and Fe3+. Because the XRD pattern of vonsenite-type LFeBF is consistent with that of reference vonsenite material, Li ions are expected to occupy the position of Fe2+ with the charge balance due to fluorine substitution to maintain the vonsenite-type framework. Although it is difficult to fully elucidate the vonsenite-type LFeBF structure based on fluorine substitution due to the complexity of substitution pathways, one of the plausible geometries of LFeBF for x = 0.2 was suggested by density functional theory (DFT) calculations as shown in Fig. 5 (see Supplementary Information for detailed DFT calculations). The original crystal structure of vonsenite (2FeO⋅FeBO3) was used to explore the structure of fluorine-substituted LFeBF for x = 0.2. The unit cell of vonsenite consists of two kinds of Fe ions, four Fe3+ (#1 and #2) and eight Fe2+ (#3 and #4) as shown in Fig. 5a, in which the charge states were determined via Bader population analysis [43]. The experimental observations using XRD and XPS suggest substitution of two kinds of Fe2+ ions with Li+ ions, and the possible fluorine positions at oxygen sites were analyzed with DFT calculations (Fig. S2). The most stable structure shown in Fig. 5b was obtained via substitution of Li+ and F− into the positions of Fe2+ at #3 and O1342− (O134 denotes the oxygen bonding with three Fe ions at #1, #3, and #4), respectively, which is more favorable than the substitution of Li+ ion into the positions of Fe2+ at #4 (Fig. S2). In addition, our calculations revealed that the fluorine substitution into the oxygen site of borate unit is much more unfavorable than that into the oxygen site involving bonds with three Fe ions as shown in Fig. 5b. Therefore, the concentration of fluorine higher than x = 0.4 is expected to induce the substitution at the oxygen site of borate unit after occupying the oxygen sites bonding with only Fe ions, based on the chemical formula of vonsenite-type LFeBF, (FeO)2-α(LiF)αFeBO3-βF2β [x = (α + β)/5].
https://doi.org/10.1016/j.electacta.2020.137364_p3_12 | The chemical environment of Fe and Li ions in vonsenite-type LFeBF differs significantly from that of the monoclinic LFeB. Whereas the Fe and Li ions interact with oxygen species as the coordination of FeO5 bipyramid and LiO4 tetrahedra in LFeB (Fig. 5c), those in LFeBF can be described as FeO6-nFn (n = 0 – 2) and LiO5F octahedra (Fig. 5b), respectively. Therefore, the detailed influence of different chemical environments due to phase transition was investigated with 7Li magic angle spinning (MAS) nuclear magnetic resonance (NMR) spectra as shown in Fig. 6. The isotropic peaks of the 7Li spectra are indicated with a dashed line, and the spinning sideband manifolds with asterisks. The isotropic peaks of LFeB (Fig 6a) and LFeBF for x = 0.05 (Fig. 6b) are observed at around −230 ppm which correspond to a large shift due to a through-bond hyperfine interaction between the paramagnetic Fe2+ and Li+ via the intervening oxygen atoms [32,40]. This chemical shift can be understood based on the geometry of LiO4 tetrahedra in monoclinic-structured LFeB (see Fig 5d for the detailed geometry). Spinning sidebands in all samples occurring in every MAS rate are attributed to the unpaired electrons in the Fe ions. The isotropic peaks of the LFeBF (x = 0.1, 0.2, 0.3, and 0.5) with a high concentration of the fluorine substituent, however, shifted downfield at around 0 ppm due to Li ions surrounded in an octahedral coordination geometry of vonsenite-type LFeBF, (FeO)2-α(LiF)αFeBO3-βF2β [x = (α + β)/5] (Fig. 6c-f and see also Fig. 5e for the detailed geometry), in which the chemical shift is comparable to that of LiFePO4 (−8 ppm) due to octahedral coordination of Li ions [44]. As shown in the Supplementary Information of 11B MAS NMR spectra (Fig. S3), the isotropic peaks of pristine LFeB and LFeBF (x = 0.3) appear at around 750 and 1000 ppm, respectively, in which the large downfield for LFeBF compared with LFeB matches with the chemical shifts in the 7Li NMR study. The boron atoms also show a through-bond hyperfine interaction with paramagnetic Fe ions via oxygen atoms. Whereas the boron atoms in vonsenite are surrounded with both paramagnetic Fe2+ and Fe3+, the boron atoms in monoclinic structure are surrounded with only Fe2+. Therefore, the downfield shift in 11B spectrum of LFeBF compared with that of LFeB can be analyzed via phase transition from monoclinic to vonsenite, which is also consistent with the XRD and XPS results.
https://doi.org/10.1016/j.electacta.2020.137364_p3_14 | The electrochemical performance of LFeBF was examined with various C-rates from 0.05 to 2 C in the voltage range of 1.0 – 4.5 V (Fig. 7). The fluorine substitution at the oxygen site in the LFeBF substantially increases the discharge capacity at all C-rates compared with that of pristine LFeB. At 0.05 C rate, whereas the initial discharge capacity of LFeB was 73.43 mAh g−1, the discharge capacities of LFeBF (x = 0.05, 0.1, 0.2, 0.3, and 0.5) samples were 228.20, 343.76, 382.31, 361.15, and 345.50 mAh g−1, respectively. Therefore, the initial discharge capacity of LFeBF samples was enhanced three- to five-fold compared with that of LFeB. While the theoretical capacity of pristine LFeB is 220 mAh g−1, the initial discharge capacity values were practically achieved to 172, 212, and 202 mAh g−1 in about 0.05 C rate through mechanical milling [18], spray-drying [19], and La-doping [20] synthetic approaches, respectively, with the LFeB/C nanocomposite sample. We note that our samples were prepared without any additional carbon source to improve the electrochemical performance. LFeBF (x = 0.2) shows the largest discharge capacity at the initial cycle in the 0.05 C rate, while that of LFeBF (x = 0.3) was the largest from the second cycle. Although the discharge capacities of all fluorine-substituted LFeBF samples (x = 0.05, 0.1, 0.2, 0.3, and 0.5) exceed the theoretical capacity (220 mAh g−1) of monoclinic LFeB at 0.05 C rate, their discharge capacities are rapidly decreased in the second cycle to 133.98, 202.61, 225.72, 254.66, and 251.21 mAh g−1 at a 0.05 C rate, respectively. However, no rapid reduction in discharge capacity was observed in other C-rates for all the samples, in which LFeBF (x = 0.3) showed superior discharge capacities and stability compared to other LFeBF with varying levels of fluorine substitution in all C-rates. The discharge capacity of LFeBF (x = 0.3) gradually decreased as the C rate increased: 244.82, 230.56, 205.30, 179.23, and 148.57 mAh g−1 at 0.1, 0.2, 0.5, 1.0 and 2.0 C rate, respectively, which are more than three times larger compared with the corresponding values of LFeB. LFeBF (x = 0.5) also shows almost identical performance at low C rates from 0.05 to 0.2 C rate, but its discharge capacity was reduced rapidly from 0.5 C compared with LFeBF (x = 0.3), which might be related to the instability due to fluorine substitution at the borate unit as mentioned above. Initial and second charge/discharge curves of LFeB and LFeBF are displayed in Fig. 8, where the measured curves of all the samples in the initial cycle show extraordinary features but are stabilized from the second cycle due to irreversible loss in capacity by the formation of solid electrolyte interphase at the interface between electrolyte and electrode [45]. Whereas the initial discharge curves plateaued around 1.1 V (Fig. 8a), the second curves show a regular shape of plateau around 1.6 V (Fig. 8b). Compared to the second discharge curve of pristine LFeB, the fluorine-substituted LFeBF samples showed longer plateaus, which indicate a small polarization and increased conductivity [46]. The average interatomic distance of 1.94 Å around Li ion is elongated to 2.04 Å in the LiO4 tetrahedra of monoclinic LFeB (Fig. 5d) and in the LiO5F octahedra of vonsenite-type LFeBF (x = 0.2) (Fig. 5e). We further investigated the long cycle performance of LFeBF for 50 cycles with a voltage range of 1 – 4.5 V at 1 C rate (Fig. S4). The discharge capacity of LFeBF (x = 0.3) was the largest with a value of 291.55 mAh g−1 at the initial cycle and decreased slowly to 162.31 mAh g−1 at the 50th cycle after suddenly declining to 190.45 mAh g−1 in the second cycle. Therefore, the capacity retention at the 50 cycle was 55.7% and 85.2% compared with the capacity in the first and second cycles, respectively. The sudden decrease in discharge capacity (about 30%) immediately after the initial cycle was attributed to the structural instability, which is possible to be improved by morphology control or carbon coating being under investigation. Nevertheless, it should be noted that the discharge capacity of LFeBF (x = 0.3) after 50 cycles is obviously twice larger than that (80 mAh g−1) of LFeB. Our experimental study suggests, therefore, that the electrochemical performance of LiFeBO3 (LFeB) can be highly improved via fluorine substitution at the oxygen site of borate moiety accompanying the phase transition from monoclinic to vonsenite.
https://doi.org/10.1016/j.electacta.2020.137364_p4_2 | Fluorine-substituted LiFeBO3-xF2x (LFeBF, x = 0.05, 0.1, 0.2, 0.3, and 0.5) samples at the oxygen site have been successively synthesized to improve the electrochemical properties via a solid-state reaction without any external carbon sources. The morphology of LFeBF at x = 0.3 compared to the monoclinic framework of pristine LiFeBO3 (LFeB) results in a dramatic change to rod-shaped particles as observed with scanning electron microscopy and the uniformly distribution of all elements were confirmed with atomic maps in energy dispersive X-ray study. Using X-ray diffraction and X-ray photoelectron spectroscopy studies, the phase transition from monoclinic LFeB to vonsenite-type LFeBF structure was attributed to fluorine substitution. The plausible atomic arrangement was also investigated via DFT calculations. Both 7Li and 11B nuclear magnetic resonance (NMR) spectra of LFeBF are consistent with this phase transition with downfield shifts of both isotropic peaks with a high percentage of fluorine substitution. The electrochemical properties measured at 1.0 – 4.5 V for LFeBF at x = 0.3 presented the largest discharge capacity and stability for all C rates. The initial discharge capacity (361.15 mAh g-1) of LFeBF (x = 0.3) at a 0.05 C rate was not only five-fold larger compared to that (73.43 mAh g-1) of LFeB without any carbon treatment, but also 164% of the theoretical capacity (220 mAh g-1) for pristine LFeB. This fluorine-substituted LFeBF accompanied by phase transition is a promising cathode material for Li ion batteries without carbon coating or morphological manipulations to meet the stringent requirements for high power applications, such as electric vehicles and energy storage for smart grids.
https://doi.org/10.1016/j.electacta.2020.137530_p1_2 | For more than two decades, the successful commercialization of lithium ion batteries has led to their extensive use as potential power sources for portable electronic devices such as cellular phones, lap-top computers, cameras, etc. In contrast, the utilization of lithium ion batteries in large-scale applications such as big electrical vehicles (EVs) and hybrid electric vehicles (HEVs) is still limited [1], [2], [3]. Therefore, obtaining low-cost and environmentally friendly cathode material is a serious challenge for researchers. Recently, phospho-olivine LiMPO4 (M=Co, Mn, Fe and Ni) cathode materials received great attention from the scientific community. Among this group of materials, LiFePO4 exhibits a high theoretical capacity (170 mAhg−1) with a flat discharge plateau of 3.4 V and a thermal stability at high temperatures [4,5].
https://doi.org/10.1016/j.electacta.2020.137530_p1_3 | LiFePO4 has a highly stable structure due to its strong P–O covalent bonds in (PO4)3− polyanion which enables the formation of a three-dimensional framework and prevents the escape of oxygen atoms [6], [7], [8]. This unique feature of LiFePO4 provides a high safety during harsh conditions and mishandling of batteries. For this reason, LiFePO4 has been thoroughly investigated because of its high stability, low cost and high compatibility with the environment [9,10]. However, LiFePO4 has some disadvantages such as low electronic conductivity and Li-ion diffusion which result in poor performance, high polarization and low actual specific capacity. Moreover, lower tap density of LiFePO4 leads to low volume specific capacity which hinders its large-scale practical applications [11], [12], [13]. Various attempts have been made to increase electronic conductivity or decrease Li-ion diffusivity path of LiFePO4 by using diverse techniques such as carbon coating (conductive carbon or polymers) [14], [15], [16], metal doping [17,18], decreasing the particle size to nanometer scale [19,20] and optimization of particle morphology [21,22]. Compared with micron-sized particles, nano-sized LiFePO4 exhibits higher surface area and shorter Li-ion diffusion length for both Li-ion transport and electronic conduction [23].
https://doi.org/10.1016/j.electacta.2020.137530_p1_4 | For the synthesis of LiFePO4, many manufacturers and researchers still use the traditional solid-state reaction synthesis method due to its suitability for large-scale production [24]. However, the difficult grinding process and long-time sintering cycles generally lead to reduction of uniformity between batches due to technical defects which results in lower electrochemical performance. On the contrary, using solution-based methods such as sol-gel [25], co-precipitation [26] and hydrothermal [27], [28], [29] methods typically results in synthesis of active material with homogeneous morphology and smaller particle sizes. Furthermore, reducing the particle size minimizes the diffusion length of lithium ions in cathode materials, therefore improves the electrochemical performance [23].
https://doi.org/10.1016/j.electacta.2020.137530_p1_5 | Hydrothermal synthesis is a beneficial method to prepare smaller particle sizes. Compared with solid-state reaction and co-precipitation methods, hydrothermal synthesis can be carried out in fewer and easier steps that are less time and energy consuming compared to a commercial process [30], [31], [32], [33], [34]. Yang et al. [32] reported for the first time the synthesis of LiFePO4 by using hydrothermal reaction which resulted in relatively large particle sizes of about 3 µm. Shiraishi et al. [30] investigated the effects of temperature, reactant concentrations, pH and time on the particle size and morphology of LiFePO4. Chen et al. [32] found out that the temperature for hydrothermal synthesis of LiFePO4 must be higher than 175°C to reduce the iron disorder and obtain the proper crystalline lattice structure. When the pH value was significantly decreased, an increase in the degree of vacancies and inter-site competition of Li and Fe sites were observed. Accordingly, it was shown that Li sites are occupied by Fe sites and this behaviour leads to the blocking of one-dimensional tunnel for Li-ion diffusion [33]. In addition, at higher pH values which are more than 7.2, the particle distribution can become randomly shaped [34]. Until now, several morphologies of LiFePO4 were reported as nanoplate-like, rod-like, core/shell, spherical and bundle-like particles [35], [36], [37], [38], [39]. To some extent, spherical and spherical-like particle geometries showed remarkable improvements in terms of tap density and cycling performance [38]. The particle geometries of final products are highly dependent on the addition of organic compounds such as ethylene glycol [33], citric acid, glucose, ascorbic acid and cetyltrimethylammonium bromide (CTAB), etc. [36,38,40,41].
https://doi.org/10.1016/j.electacta.2020.137530_p1_6 | The purpose of this work is to show that uniform nano-sized plate-like LiFePO4 particles can be synthesized without any solvent by using consecutive combination of sol-gel and hydrothermal methods. The addition of surfactants, templates, catalysts or other organic and inorganic additives during the synthesis procedure certainly leads to high production costs, complications for scale-up production and formation of impurities in the final product [19,42]. Therefore, it is strongly desirable to prepare LiFePO4 cathode materials by using a simple and environmentally compatible synthetic strategy. In this work, we used a simple synthesis method without any solvent to produce nano plate-like particles. When previous studies were examined in the literature, nano-sized LiFePO4 was not synthesized via sol-gel and hydrothermal methods without any solvent concerning environmental compatibility and scale up. Also, in this study, morphology and crystalline structure of synthesized nano-sized LiFePO4 particles were investigated in detail. In order to know the efficiency of the method that was used in this work, HY-LiFePO4 was synthesized by using only the hydrothermal process and its results were compared with those of LiFePO4 which was synthesized by using sol-gel and hydrothermal methods (HY-SO-LiFePO4). Our current study is aimed to improve electrochemical properties of LiFePO4 especially for high-rate capacity and long cycling performance by using the synergistic effect of sol-gel and hydrothermal methods. During sol-gel reaction and gel formation, the packing of molecules becomes much more regular due to evenly mixing of starting compounds and emergence of a network structure. Also, this regular packing of molecules during gelation might improve the crystallinity of LiFePO4 after the sintering process. Results show that LiFePO4 which was synthesized by using combination of sol-gel and hydrothermal methods has better crystalline structure, morphology (smaller particle size) and electrochemical performance compared to LiFePO4 which was synthesized by using only the hydrothermal method.
https://doi.org/10.1016/j.electacta.2020.137530_p2_4 | Nano-sized LiFePO4 was prepared via consecutive combination of sol-gel and hydrothermal methods. The molar ratio of Li:Fe:P in the precursor solution was kept as 3:1:1. The stoichiometric amounts of LiOH•H2O, FeSO4•7H2O and H3PO4 which correspond to 0.01 mol LiFePO4 were dissolved in 50 ml deionized water, separately. LiOH and H3PO4 solutions were mixed under magnetic stirring for 10 minutes, then FeSO4 was added to this solution mixture under magnetic stirring. Subsequently, the mixture was subjected to magnetic stirring for 30 minutes until it becomes homogeneous. All the operation processes were carried out under the protection of N2 atmosphere. Then, the mixture was left in N2 environment at room temperature for 24 hours until the wet gel begins to form. The resulting mixture was poured into a sealed Teflon-lined stainless steel autoclave (Parr Instrument Co., USA, Model 4749) and heated at 190°C for 5h. Afterwards, the solution was cooled down to room temperature. The as-collected precipitate was filtered and washed several times with deionized water. The filtered cake was dried at 120°C for 12h in a vacuum oven. In order to achieve the carbon coating on the surface of samples, the products were mixed with 17 wt.% of glucose, and then sintered at 700°C for 5 h in a tubular furnace under N2 flow with a heating rate of 5°C/min. The same synthesis steps were used in the production of HY-LiFePO4, but it was not left for 24 hours after the mixing process. In this study, the sample which was synthesized by using sol-gel and hydrothermal methods was coded as HY-SO-LiFePO4, whereas the sample which was produced by using only the hydrothermal method was named as HY-LiFePO4.
https://doi.org/10.1016/j.electacta.2020.137530_p2_6 | 2.2.1. X-ray diffraction (XRD) XRD measurements were done with an X-ray diffractometer (RIGAKU SMARTLAB, Japan). The measurements were performed at 40 kV and 30 mA, using CuKα radiation and zero background sample holders. In all measurements, the step size was 0.02°, and data collection period was 1 s in each step. K-beta peaks were suppressed by a monochromator.
https://doi.org/10.1016/j.electacta.2020.137530_p2_7 | 2.2.2. Scanning electron microscopy (SEM) The surface morphology of LiFePO4 powder was performed using JEOL-JSM-7001F equipped with EDS. The SE detector, high vacuum mode and 5-15 kV accelerating voltages were used during the experiment.
https://doi.org/10.1016/j.electacta.2020.137530_p2_8 | 2.2.3. Electrochemical measurements The electrochemical performance of samples was tested by using a CR2032-type coin cell. The working electrodes which were used for electrochemical measurements were prepared as in the following. 10 wt.% of poly (vinylidene fluoride) (PVDF) was firstly dissolved in N-methylpyrrolidone (NMP), then a mixture containing 80 wt.% of active material powder and 10 wt.% of carbon black were added into the solution. Then, the suspension was sonicated for 30 min and stirred vigorously for 24 h. After that, the viscous slurry was coated onto an Al foil and dried at 100°C for 12 h in vacuum oven. The obtained films were pressed under 2.5 tonnes to obtain a fixed thickness. The working electrodes were cut into circular discs having a diameter of 1.4 cm and dried at 100°C under vacuum for 24 h. The content of active material in the composite cathode was around 5–7 mgcm−2. Pure lithium metal was used as negative electrode and microporous polypropylene membrane (Celgard) was selected as the separator. The electrolyte solution was prepared such that LiPF6 was dissolved in ethylene carbonate (EC), dimethyl carbonate (DMC) and diethyl carbonate (DEC) (4:3:3 in volume, respectively). The assembly of 2032 coin type cells were carried out in an argon-filled glove box (MBraun-Labstar) with the content of H2O and O2 less than 1 ppm. The cyclic voltammetry (CV) tests were carried out by using a Gamry Reference 600 system in a potential range of 2.5–4.2 V at a scanning rate of 0.1mVs−1. The charge-discharge curves and cycling capacity of CR2032 coin cells were investigated between 2.4 and 4.2 V under constant current density rates of 0.1 C, 0.2 C, 0.5 C, 1 C, 2 C and 3 C by using MTI battery cycler test system. All electrochemical tests were carried out at ambient temperature (25±2 °C). Electrochemical impedance spectroscopy (EIS) measurements were carried out in the frequency range of 0.001 Hz-1 MHz with AC amplitude of 10 mV by using a Gamry Reference 600 system. All cells for EIS measurements were tested at room temperature.
https://doi.org/10.1016/j.electacta.2020.137530_p3_3 | X-ray diffraction patterns of synthesized LiFePO4 powders are shown in Fig. 1. All diffraction peaks were indexed to an olivine LiFePO4 in an orthorhombic system with the Pnma space group (COD# 62-1101111), and no impurity phases were observed. Also, no obvious carbon peaks were observed in XRD patterns due to the low carbon content of LiFePO4. Moreover, HY-LiFePO4 composite shows broader olivine peaks with lower intensities compared to HY-SO-LiFePO4. This is possibly due to the sol-gel method which regulates the crystal-growth rate during synthesis. In addition, the observation of slightly sharper peak profiles in HY-SO-LiFePO4 composite clearly proves the formation of a well-crystallized phase. Download : Download high-res image (239KB)Download : Download full-size image Fig 1. XRD patterns of HY-LiFePO4 and HY-SO-LiFePO4 powders.
https://doi.org/10.1016/j.electacta.2020.137530_p3_4 | The lattice parameters that were obtained from XRD data of LiFePO4 powders are listed in Table 1. The lattice parameters of HY-LiFePO4 were calculated as a= 10.3197Å, b= 5.9999Å, c= 4.6925Å and V= 290.54 Å3. On the other hand, lattice parameters of HY-SO-LiFePO4 were found as a= 10.3103Å, b= 5.9949Å, c= 4.6879Å and V= 289.755Å3. Obviously, it is seen that lattice parameters of HY-SO-LiFePO4 sample are slightly smaller compared to those of HY-LiFePO4. Thus, this outcome could improve the intercalation and deintercalation of Li ions within LiFePO4 structure and make them more stable due to the slight change during lithiation and delithiation [43,44]. In general, differences in lattice parameters between standard and synthesized LiFePO4 samples are not significant. This result implies that the crystal structure of LiFePO4 powder was not really changed by using consecutive combination of sol-gel and hydrothermal methods. Table 1. Lattice parameters of crystal structure. Lattice parameter Standard Hydrothermal Sol-gel and hydrothermal a(Å) 10.3328 10.3197 10.3103 b (Å) 6.0043 5.9999 5.9949 c(Å) 4.6977 4.6925 4.6879 V(Å3) 291.45 290.54 289.755
https://doi.org/10.1016/j.electacta.2020.137530_p3_6 | Fig. 2 displays SEM images of HY-LiFePO4 and HY-SO-LiFePO4 powders which were heat-treated in nitrogen atmosphere. As shown from Fig. 2(a,b), both samples are composed of plate-like particles which are partially agglomerated. In HY-LiFePO4, particles have plate-like geometry and their grain dimensions are about 300-500 nm in length and about 150 nm in thickness. HY-SO-LiFePO4 particles are much more uniform and circular in shape with a side length of about 150-350 nm compared to those of HY-LiFePO4. Furthermore, the average particle sizes of HY-LiFePO4 and HY-SO-LiFePO4 were found as 340 and 260 nm, respectively. The statistics for grain size distribution of LiFePO4 powders is given in Fig. S1. Based on these results, particle sizes of HY-SO-LiFePO4 are much smaller than those of HY-LiFePO4 due to the inhibition of grain growth during sol-gel reaction [45], [46], [47]. These small particle sizes positively contribute to the enhancement of electrochemical performance in LiFePO4 during lithium intercalation and de-intercalation since Li ion diffusion paths shorten much more between the surface and centre of particles [45], [46], [47], [48], [49]. It is generally known that smaller particle sizes and especially the thickness of plate-like particles are much more important for the electrochemical performance of active material because Li diffusion occurs throughout the thickness direction [34,[50], [51], [52]]. Download : Download high-res image (2MB)Download : Download full-size image Fig. 2. SEM images of LiFePO4 synthesized via (a) hydrothermal, (b) sol–gel-hydrothermal method.
https://doi.org/10.1016/j.electacta.2020.137530_p3_8 | Cyclic voltammetry (CV) experiments were done in order to investigate the effects of electrochemical properties of HY-LiFePO4 and HY-SO-LiFePO4. CV data of samples were obtained by using a scanning rate of 0.1 mVs−1 and a voltage range of 2.4-4.2 V. CV profiles of samples after the fourth and 130th charge/discharge cycles are shown in Fig. 3(a) and (b), respectively. As can be seen from CV curves in Fig. 3(a), a pair of well-defined redox peaks was observed at 3.18-3.68 V and 3.08-3.76 V for HY-SO-LiFePO4 and HY-LiFePO4, respectively. In addition, in Fig. 3(b), redox peaks were also observed at 3.18-3.68 V for both samples. These peaks can be associated with Fe2+/Fe3+ redox couple reactions between LiFePO4 and FePO4 (corresponds to Li+ extraction and insertion) [53,54]. Download : Download high-res image (461KB)Download : Download full-size image Fig. 3. CV profiles of HY-LiFePO4 and HY-SO-LiFePO4 samples after (a) the fourth and (b) 130th charge/discharge cycles.
https://doi.org/10.1016/j.electacta.2020.137530_p3_9 | The electrochemical performance of HY-SO-LiFePO4 is much better compared to HY-LiFePO4 such that its peak current value is much higher and its peak is more symmetrical with a much narrow potential margin between 3.65 V (anodic) and 3.18 V in both CV profiles of Fig. 3. The presence of sharp peaks and narrow separation between peaks in HY-SO-LiFePO4 lead to high electrochemical reactivity such as reflection of small polarization, high Li-ion diffusion rate and low inner resistance [53], [54], [55], [56]. Moreover, the larger peak area of HY-SO-LiFePO4 compared to HY-LiFePO4 leads to the fact that HY-SO-LiFePO4 can be deintercalated-intercalated by more Li+ ions in accordance with data presented in Fig. 3 [4].
https://doi.org/10.1016/j.electacta.2020.137530_p3_10 | The utilization of sol-gel and hydrothermal methods together in synthesis improves the conductivity of HY-SO-LiFePO4, in turn, leads to higher activities in redox reactions. In addition, uniform smaller nano-sized particles in HY-SO-LiFePO4 shorten the diffusion length of lithium ions and facilitate reversible electrochemical reactions during extraction and insertion of lithium ions [4,53,54,56]. Thus, as a result, the mobility of lithium ions improves to some extent in redox reactions of HY-SO-LiFePO4.
https://doi.org/10.1016/j.electacta.2020.137530_p3_11 | Fig. 4 displays the initial charge-discharge curves of all samples for different C rates. The range of voltage plateau is between 3.38-3.5 V which conforms to the characteristics of Li-ion extraction and insertion reactions between LiFePO4 and FePO4 phases [57,58]. Download : Download high-res image (499KB)Download : Download full-size image Fig. 4. Charge/discharge curves of (a) HY-LiFePO4 and (b) HY-SO-LiFePO4.
https://doi.org/10.1016/j.electacta.2020.137530_p3_12 | In Fig. 4, the voltage plateau is much larger for HY-SO-LiFePO4 which should related to the higher electrochemical reactivity and excellent kinetics. This result is in good agreement with CV profiles. HY-LiFePO4 exhibits higher capacities compared to HY-SO-LiFePO4 at low rates (C/10, C/5, 1C). More specifically, the capacity of HY-LiFePO4 at C/10 was found as 130 mAhg−1 whereas that of HY-SO-LiFePO4 at C/10 was noted as 124 mAhg−1. Formerly, Wang et al. performed the hydrothermal method to synthesize LiFePO4 cathode material using same precursors and obtained a discharge capacity close to 130 mAhg−1 at 0.1C rate [20]. Furthermore, in other works, authors reported discharge capacities of about 125 mAhg−1 for LiFePO4 cathode materials which were synthesized by using the direct hydrothermal method [32,59,60]. In contrast, other major works highlighted the synthesis of nano-sized LiFePO4 cathode materials by using the hydrothermal method, and underlined capacities much higher than 140 mAhg−1 [33,34,43]. In Fig. 4, in both samples, the gap between charge and discharge voltage plateau is small. Conversely, the capacity of HY-SO-LiFePO4 is markedly higher than that of HY-LiFePO4 particularly when C rate is high (2C, 3C). At 1C rate, HY-LiFePO4 displays a discharge capacity of 110 mAhg−1 which is higher than that of HY-SO-LiFePO4 (109 mAhg−1). At higher C rates, the capacity performance of HY-SO-LiFePO4 is even more obvious. Its discharge capacity at 2C is still over 94 mAh g−1 whereas that of HY-LiFePO4 is just about 84 mAhg−1. Furthermore, the capacity of HY-LiFePO4 decreases to 55 mAhg−1 at 3C with a serious polarization tendency while HY-SO-LiFePO4 is going through slight polarization. Compared with HY-LiFePO4 sample, there is a small voltage difference between charge and discharge plateaus in HY-SO-LiFePO4 especially when C rate is high. Thus, this outcome leads to a lower polarization of Li-ion intercalation and de-intercalation reaction within the HY-SO-LiFePO4 cathode [61], [62], [63], [64]. In agreement with above CV results, it was previously shown that smaller particles have shorter ion diffusion length and higher ion mobility especially at high C rates [48,49]. For this reason, the higher discharge capacities of HY-SO-LiFePO4 at high C rates can be associated with faster reactions and ionic diffusion kinetics of HY-SO-LiFePO4 nano-sized particles [4,58,61,62,65].
https://doi.org/10.1016/j.electacta.2020.137530_p3_13 | The cycle performances of all samples were extensively analyzed from C/10 to 3C in Fig. 5. As shown in Fig. 5, both HY-LiFePO4 and HY-SO-LiFePO4 have stable cycle performances at these C rates. More importantly, HY-SO-LiFePO4 exhibits a stable cycle and rate performance with no significant fade compared to HY-LiFePO4 at high current densities such as 1C, 2C and 3C. Download : Download high-res image (233KB)Download : Download full-size image Fig. 5. The cycle performances of HY-LiFePO4 and HY-SO-LiFePO4 at various current rates.
https://doi.org/10.1016/j.electacta.2020.137530_p3_14 | The long-term cyclic performances of HY-LiFePO4 and HY-SO-LiFePO4 at C/2 rate are shown in Fig. 6. HY-SO-LiFePO4 exhibits a discharge capacity of 114 mAhg−1 at C/2 rate after 100th cycle which corresponds to a capacity retention value of 97.5%. However, HY-LiFePO4 displays a discharge capacity of 91 mAhg−1 with capacity retention value of 77.7% after 100th cycle. Previously, Wang et al. developed a unique hydrothermal stripping technique for synthesizing spherical LiFePO4 nanoparticles, and highlighted that the cycle capacity holds about 95% of its initial discharge capacity after 30th cycle at a rate of 0.1C [20] In another study, Meng et al. synthesized LiFePO4/C materials by using in-situ coating of LiFePO4 by using 1-butyl-3-methylimidazolium dicyanamide and glucose as carbon sources, and showed that the battery lost about 5% of its initial discharge capacity after the 50th cycle [60]. In addition, other major works about LiFePO4/C cathodes showed that lithium-ion cells exhibited capacity retention values of above 95% even after more than 100 cycles [7,13,33,38]. In Fig. 6, the discharge capacity of HY-SO-LiFePO4 cathode virtually does not change after 100th cycle which indicates a quite amount of reversible lithium insertion/extraction kinetics. The structural integrity of HY-SO-LiFePO4 nano-sized particles is stable even after high-rate charge and discharge which implies the structural robustness of well-crystallized LiFePO4 nanoparticles [43], [44], [45], [46], [47]. The improvement in cycling performance of HY-SO-LiFePO4 can be also attributed to the small unit volume change of lattice during lithium insertion and extraction process [44,60,66]. Download : Download high-res image (171KB)Download : Download full-size image Fig. 6. Cyclic performances of HY-LiFePO4 and HY-SO-LiFePO4 at C/2 rate.
https://doi.org/10.1016/j.electacta.2020.137530_p3_15 | The electrochemical impedance spectroscopy (EIS) measurements were carried out to investigate effects of sol-gel and hydrothermal methods on the electrochemical performance of LiFePO4 cathode in more detail. Nyquist plots for HY-SO-LiFePO4, HY-LiFePO4 and the corresponding equivalent circuit are shown in Figure 7. EIS measurements of samples were conducted at fully discharge state after the batteries were activated for four cycles at 0.1C rate in the frequency range between 1M kHz and 1 mHz. The profiles of impedance spectra basically show depressed semicircles in the high-frequency region and straight lines in the low-frequency region. The impedance at high frequency represents the electrolyte resistance (Re). In addition, the Z’ axis intercept of semicircle at high frequency refers to the charge-transfer resistance (Rct) which takes place between the electrode and electrolyte [67], [68], [69]. The sloped line in low-frequency region is related to Warburg impedance, which is caused by Li+ diffusion in LiFePO4 electrode [60,70]. Obviously, HY-SO-LiFePO4 has a much smaller semicircle compared to HY-LiFePO4, which points out the fact that electrons and Li+ can transfer more easily between the cathode and electrolyte in HY-SO-LiFePO4. Based on the equivalent circuit of Nyquist plots, the Rct value of HY-SO-LiFePO4 (120 Ω) is much smaller than that of HY-LiFePO4 (175 Ω). Moreover, the sloped line of HY-LiFePO4 is slightly bigger than that of HY-SO-LiFePO4, which can be attributed to the presence of a much larger cell volume in the crystal structure of HY-LiFePO4. The values of Re are highly similar since the same electrolyte was used in both samples. Curve fitting values of the equivalent circuit are listed in Table 2. These results correlate well with the discharge capacity at high C rate and cycle stability of HY-SO-LiFePO4, which could be attributed to its smaller particle size. In fact, the smaller particle size leads to lower electronic or ionic resistance at crystallite boundaries within each polycrystalline particle of active material, thus enhancing the reversible capacity of HY-SO-LiFePO4 sample [71,72]. Download : Download high-res image (204KB)Download : Download full-size image Fig. 7. EIS results (Nyquist plots and the equivalent circuit) of HY-SO-LiFePO4 and HY-LiFePO4. Table 2. Curve fitting values of the equivalent circuit for HY-SO-LiFePO4 and HY-LiFePO4. Re (Ω) Rct (Ω) W1 (Ω) CPE (Ω) HY-SO-LiFePO4 2.148 120 12.40 21.62 × 10−6 HY-LiFePO4 2.215 175 5.826 20.20 × 10−6
https://doi.org/10.1016/j.electacta.2020.137530_p3_16 | Understanding the particle growth mechanism during sol–gel-hydrothermal method could be useful to interpret the reduction of particle size and increase of crystallinity in LiFePO4 cathode material. During the sol–gel reaction of sol–gel-hydrothermal technique, raw materials can be homogenously mixed at the atomic and molecular levels [73]. It is believed that chained nanoclusters with a well-defined morphology are formed via the hydrolysis of sol during gelation of LiFePO4 sol [74,75]. Through further hydrolysis and condensation, firstly P–O–P bonds and then the three-dimensional spatial network structure are continuously formed whereas initial crystallization also takes place simultaneously [75,76]. These chained nanoclusters could serve as the nuclei of LiFePO4 during hydrothermal treatment [73], [74], [75], [76] . ‘‘Dissolution–crystallization’’ has been considered as the basic mechanism for the description of hydrothermal process [77]. Throughout the course of hydrothermal stage, crystalline LiFePO4 particles are formed via nucleation, precipitation, dehydration and growth under high temperature and pressure [74]. All these steps could lead to the effective reduction of particle size and increase of crystallinity in LiFePO4 cathode material if sol-gel and hydrothermal methods are consecutively used during the synthesis procedure.
https://doi.org/10.1016/j.electacta.2020.137530_p3_17 | Based on the experimental data of this work, the lithium-ion transfer mechanisms of HY-SO-LiFePO4 and HY-LiFePO4 samples during charge and discharge were constructed and are shown in Fig. 8. Here, in this schematic figure, the particle size and unit cell volume of HY-LiFePO4 sample are larger compared to those of HY-SO-LiFePO4 sample, which basically highlights the main differences between these two samples in terms of morphology, crystal structure and electrochemical performance. At low C rates, HY-LiFePO4 sample can achieve high discharge ability due to its larger unit cell volume, which allows the easier movement of lithium ions inside the crystalline structure. At the same time, HY-SO-LiFePO4 achieves a slightly lower discharge capacity compared to HY-LiFePO4. The reason for this decrease in discharge capacity can be attributed to the slightly smaller unit cell volume of HY-SO-LiFePO4 compared to that of sample HY-LiFePO4. Therefore, the movement of lithium ions is somewhat difficult within the crystal structure of HY-SO-LiFePO4 at low C rates. Although the particle size of sample HY-SO-LiFePO4 is much smaller and more uniform than that of HY-LiFePO4, the difference in electrochemical performance is not apparent at lower charge rates in which the charge current is low and lithium ion diffusion does not encounter any significant resistance along grain boundaries [78]. The capacity results that were obtained at high discharge rates clearly prove that using both sol-gel and hydrothermal methods in HY-SO-LiFePO4 improves the rate capability of LiFePO4 cathode due to its more homogeneous and smaller particle sizes. Obviously, at higher C rates, HY-SO-LiFePO4 sample exhibits greater discharge capabilities than sample HY-LiFePO4. This improvement in electrochemical properties is attributed to the smaller particles and much better crystalline structure of HY-SO-LiFePO4. Moreover, the higher surface area of smaller particles leads to a much better interaction between particles and the electrolyte and a much shorter diffusion path for lithium ions [21,21,23,26]. Thus, all this behavior causes a decrease in the impedance of the charge transfer as observed from EIS measurements. At low C rates, the capacity is independent of particle size. However, at high C rates, the capacity of LiFePO4 with smaller particle size is slightly higher or almost equal compared to that of LiFePO4 with larger particle size [78,79]. Thus, this outcome leads to the fact that capacity at high C rates highly depends on the particle size. Download : Download high-res image (448KB)Download : Download full-size image Fig. 8. The lithium-ion transfer mechanisms in HY-SO-LiFePO4 and HY-LiFePO4 samples.
https://doi.org/10.1016/j.electacta.2020.137530_p4_2 | In this work, a new type of hydrothermal synthesis was used to prepare LiFePO4 cathode for lithium ion battery applications where this method is based on the consecutive combination of sol-gel and hydrothermal methods. The mechanism of hydrothermal synthesis is based on putting the aqueous solution under high temperature and pressure by heating in an air-tight reactor. When the wet gel is placed inside reactor, insoluble compounds become soluble and weak bonds between molecules are disintegrated under the influence of heat and pressure. In addition, during sol-gel reaction and gel formation, the packing of molecules becomes much more regular due to evenly mixing of starting compounds and emergence of a network structure. Also, this regular packing of molecules during gelation might improve the crystallinity of LiFePO4 after the sintering process. Thus, these synthesis steps in consecutive combination of sol-gel and hydrothermal methods lead to recrystallization and formation of smaller particle sizes. Based on XRD and SEM results, LiFePO4 that was synthesized by using both sol-gel and hydrothermal methods (HY-SO-LiFePO4) presents a well olivine crystal structure and homogeneous morphology with a plate-like geometry and a nanometer sized thickness. The results of electrochemical tests indicated that capacity values of HY-SO-LiFePO4 cathode are close to those of HY-LiFePO4 at low C rates, while at higher C rates, HY-SO-LiFePO4 displays higher charge capacity values compared to those of HY-LiFePO4. Also, the cycling capacity of HY-SO-LiFePO4 is the best after 100 cycles with a capacity retention of approximately 97.5%. However, the capacity retention of HY-LiFePO4 was found as 77.7%. These results corroborate the idea that positioning the wet gel inside the reactor impedes the growth of grains to form smaller particle sizes and thus improves the electrochemical performance of cathode material.
https://doi.org/10.1016/j.electacta.2020.137575_p1_2 | LiFePO4 cathode featuring large theoretical capacity, low cost, low toxicity and so forth has attracted great attention among the many potential cathode materials [1], [2], [3]. However, the instinct electrical conductivity and lithium ion diffusion kinetics are quite low, which impedes LiFePO4 application in electric vehicles (EVs) or hybrid electric vehicles (HEVs) [4–8]. Moreover, the decline of energy and power density will occur if the temperature falls down to below −10 °C [9]. To address these deficiencies, nanomaterials with large surface areas and short diffusion lengths for electrons and ions have attracted widespread attention [3,[6], [7],10,11]. As a superior two-dimensional conductive material, graphene not only could be used as substrate to load active materials to improve the electron transport by constructing three-dimensional (3D) porous structure, but also could be tailored to coat on the surface of LiFePO4 particles to prevent the aggregation, alleviate the pulverization induced by the volume changes [12], [13], [14]–15].
https://doi.org/10.1016/j.electacta.2020.137575_p1_3 | Besides, despite that many strategies have been employed to enhance the electrical conductivity and promote lithium ion diffusion kinetics during the hydrothermal method, the basic principle, that is, which preparation technique is the best choice for the improvement of the de-intercalation of Li+, is not fully understood. And the influence of modification of LiFePO4 crystallite on the electrochemical performance, especially the low temperature behaviors needs further discussing. Although many researchers focus on the capacity and rate performance, the investigations are only on certain potential or specific temperature [16–20]. In addition, the controversy that the poor performance of Li-ion batteries (LIBs) at low temperature is determined by charger-transfer process or Li+ diffusion process is still open.
https://doi.org/10.1016/j.electacta.2020.137575_p1_4 | This paper systematically reported the LiFePO4/graphene nanocomposites synthesized with different preparing techniques under the hydrothermal treatment. And a relatively reduced potential difference, smaller polarization and smaller charge transfer resistance for the samples prepared with stirring and dropping method are obtained resulting from expanded interplanar spacing, relatively regular crystalline structure and enhanced conductivity. Taking the advantages, the sample acquires enhanced discharge capacity as high as 93.6 mAh g−1 (0.5 C) at −30 °C and better rate performance at low temperature. The fully kinetic study indicates that compared with charge transfer process, lithium ion diffusion is the rate-determining step. The simulation reveals that the lithium ion diffusion process is substantially impeded at low temperature resulting in uneven Li+ distribution in the electrode where lithium ions are higher at the interface and lower in the bulk.
https://doi.org/10.1016/j.electacta.2020.137575_p2_3 | The LiFePO4/graphene nanocomposites are synthesized by different preparation techniques via a hydrothermal method [21,22]. Typically, 30 mmol LiOH are addedinto 40 mL Di water-glycol solution (V/V = 1:7) to make a transparent mixture. Then graphene oxide (GO) power is added into the aforementioned solutions to make its concentration of 2 mg mL−1. Subsequently, 0.72 mL concentrated H3PO4 is added into the LiOH solution to obtain the white Li3PO4 solution. Finally, mixing the prepared Li3PO4 solution and FeSO4 solution (10 mmol) together. The obtained green precursor is treated under 180 °C for 10 h by transferring into a Teflon-lined stainless-steel autoclave. During the hydrothermal route, GO is reduced to reduced-graphene oxide (rGO). LFP/graphene nanocomposite are finally acquired after sintering at 350 °C for 2 h and 650 °C for 6 h, respectively (Fig. 1). In order to study the electrochemical performances affected by preparation techniques, four samples (1-LFP/G-UD, 2-LFP/G-UP, 3-LFP/G-SD, 4-LFP/G-SP) are prepared as procedures listed in Table 1. Download : Download high-res image (602KB)Download : Download full-size image Fig. 1. The schematic illustration of the LiFePO4/rGO nanocomposites synthesized by different preparation techniques. Table 1. LiFePO4/rGO nanocomposites prepared with different techniques. Samples Mixed methods Adding rates 1-LFP/G-UD Ultrasonic Dropping 2-LFP/G-UP Ultrasonic Pouring 3-LFP/G-SD Stirring Dropping 4-LFP/G-SP Stirring Pouring
https://doi.org/10.1016/j.electacta.2020.137575_p2_5 | The morphology of the samples is tested with TEM and SEM. And the structures are characterized with XRD, FTIR and XPS. A Versatile Multichannel Potentiostat 2/Z and Hall Effect measurement are carried out to test electronic conductivity and carrier density, respectively. TGA is used for the thermal gravimetric analysis in the range from50 °C to 650 °C with a heating rate of 10 °C min−1 under Ar flow.
https://doi.org/10.1016/j.electacta.2020.137575_p2_7 | The electrochemical performance is tested in 2016 coin-type cells with the prepared LiFePO4/rGO nanocomposites, Li foil, Celgard 2325 served as work electrode, counter electrode, separator and electrolyte, respectively. The liquid electrolyte (3045 K) added is received from CAPCHEM Company. The working electrode is made from the slurry consisting of LFP@C nanocomposite, polyvinylidene fluoride (PVDF), and super P with mass ratio of 1:1:8. Cyclic voltammetry (CV), electrochemical impedance spectroscopy (EIS), rate performance and cycle stability are investigated by using an electrochemical working-station (VMP2, Princeton Application Research) and land CT2001A testing system. In order to systematically study the kinetic performance and the influences of temperature, the tests are tested within the working range of 2.5 - 4.3 V vs. Li/Li+at −30 - +50 °C.
https://doi.org/10.1016/j.electacta.2020.137575_p3_2 | Fig. 2a–d shows the TEM images of LiFePO4/graphene (LFP/G) nanocomposites synthesized with different preparation techniques, where the prepared LiFePO4 nanoparticles are spindle shape with particle sizes of 200 nm - 400 nm. And a non-crystalline carbon layer about 2 nm is wrapped outside. SEM indicates that the samples are homogenously coated in graphene sheets (SI. Fig. 1). As a result, continuous 3D framework arts comprised of non-crystalline carbon layer and graphene sheets are constructed, facilitating electron transfer from the bulk of electrode to the current collector. The unique structures, as a result, could significantly decrease the polarization and improve the charging/discharging rate ability.
https://doi.org/10.1016/j.electacta.2020.137575_p3_4 | The prepared LiFePO4 are in accordance with the studies previous by XRD analysis. It proves that LiFePO4 are of a regular Pnma structure (JCPDS No. 96–110–1112) (Fig. 2e). The (111), (020) and (311) diffraction peaks in Fig. 2e1-e3 suggest that dropping and stirring could enlarge the relevant interplanar spacing. As a result, 3-LFP/G-SD acquires a larger interplanar spacing, probably increasing the electrochemical performance [23].
https://doi.org/10.1016/j.electacta.2020.137575_p3_6 | The Fe2p indicates that apart from the Fe (II), small amount of Fe (III) is present in the nanocomposites (SI. Fig. 2). It is reported that the formation of Fe-Li anti-site defects in the structure is deriving from the quicker introducing Fe atom into the crystal structure than Li atom during the transition from the amorphous precursor to crystalline particles during the treatment of hydrothermal process [24]. Thus, suppressing Fe-Li anti-site defects to produce well-crystallized LiFePO4 nanoparticles requires effective control of Fe atom occupancy at the initial stage of crystal formation [25,26]. The lowest amount of Fe (III) indicate that more Fe is introduced into the structure (Fig. 2f). As a result, 3-LFP/G-SD probably acquires the least concentration of Fe-Li anti-site defects in the structure. The results are also verified by FTIR spectroscopy (Fig. 2g). It is reported that the infrared absorption bands of symmetric stretching vibration of the PO43− tetrahedron in Fe-Li defect-free in LiFePO4 are at 957 cm−1 [3,11]. While the peak will shift towards a higher wavenumber region if the concentration of Fe-Li anti-site defects increase. Thus, the amount of Fe-Li anti-site defects could be reflected by the offset value between the observed and defect-free peaks. 3-LFP/G-SD forms a less Fe-Li anti-site defect leading from the characteristic peaks at 958.2 cm−1, identical to the Fe-Li defect-free theoretical value [3,27], followed by 4-LFP/G-SP, 1-LFP/G-UD, and 2-LFP/G-UP.
https://doi.org/10.1016/j.electacta.2020.137575_p3_7 | The conductivity is another key factor for the electrochemical performance. C 1 s XPS spectra clearly demonstrate CC, CO-C and graphene-C in the samples (Fig. 2h and SI. Fig. 3). The higher contents of graphene-C and lower CO-C suggest that 3-LFP/G-SD promote integrated graphene coat on the surface of the as-prepared particles. The Raman spectra (Fig. 2i) further exhibit the highest degree of graphene coating for 3-LFP/G-SD contributing from the lowest ID/IG value [12,28]. As a result, 3-LFP/G-SD acquires the highest electric conductivity (1.75 × 10−5 S cm−1) (Table 2), suggestive of a relative lower resistance for charger transfer. The carrier density further proof that more Li+ are in 3-LFP/G-SD and the relative ideal crystalline structure enhances the hall mobility which are in accordance with XRD, XPS and FTIR study.
https://doi.org/10.1016/j.electacta.2020.137575_p3_9 | As mentioned above, it suggests that 3-LFP/G-SD made by stirring and dropping method obtains a larger interplanar spacing, higher conductivity and less Fe-Li anti-site defects (followed by 4-LFP/G-SP, 1-LFP/G-UD, and 2-LFP/G-UP), which probably has a positive influence on electrochemical performance. Despite the four samples acquiring the same tendency (SI. Fig. 4), 3-LFP/G-SD reduces more potential difference (Dp) from 303.2 mV (2-LFP/G-UP), 237.5 mV (1-LFP/G-UD), 218.9 mV (4-LFP/G-SP) to 210.3 mV (Fig. 3a). The b values for cathodic and anodic peak currents of 3-LFP/G-SD are closer to 0.5, reflective of a semi-infinite diffusion step (typical battery materials) (Fig. 3b). Based on the fitting lines in Fig. 3c and SI. Eq. (1), the calculated Li-ion diffusion coefficients (DLi) for 3-LFP/G-SD is 3.04 × 10−11 cm2 s−1, higher than those of 4-LFP/G-SP, 1-LFP/G-UD, and 2-LFP/G-UP (Fig. 3d).
https://doi.org/10.1016/j.electacta.2020.137575_p3_11 | The charging/discharging process becomes extremely sluggish at low temperatures, which severely limits the applications of LIBs in some cold areas. But the degree and severity are still open. Herein, 3-LFP/G-SD is selected as representative to investigate the effects of temperature on CV performance. As the temperature decrease from 50 to −30 °C, Dp of 3-LFP/G-SD become larger with the significantly decreased intensities of the redox peaks and the broadened peaks (SI. Fig. 5). Besides the weak peak intensity, the CV curve at −30 °C shows most dramatic deformation with the cathodic potential decreased to 2.6 V and the anodic peak potential increased to 4.0 V (Fig. 3e). The b values become larger from 0.51 (50 °C), 0.55 (30 °C), 0.63 (10 °C), 0.72 (−10 °C) to 0.79 (−30 °C), reflecting that the transition of energy storage behavior varies from semi-infinite diffusion-controlled electrochemical kinetic behavior (typical battery materials) to surface-controlled energy storage processes (typically, capacitor materials) as the temperature drops [5] (Fig. 3f).
https://doi.org/10.1016/j.electacta.2020.137575_p3_13 | DLi decrease gradually from 5.23 × 10−11 cm2 s−1 (50 °C), 3.04 × 10−11 cm2 s−1 (30 °C), 6.07 × 10−12 cm2 s−1 (10 °C) and 4.29 × 10−12 cm2 s−1 (−10 °C) to 2.15 × 10−13 cm2 s−1 (−30 °C), suggestive of an extremely sluggish kinetic action at low temperatures (Fig. 3g). The Arrhenius activation energy reflects that 3-LFP/G-SD made with stirring and dropping method obtains the lowest activation energy (37.80 kJ mol−1) for Li+ de-intercalation than the others (Fig. 3h).
https://doi.org/10.1016/j.electacta.2020.137575_p3_14 | EIS measurements (Fig. 4a) are employed to assess the resistance at the open-circuit potential in cell, showing 3-LFP/G-SD of a lower inherent resistance (2.2 Ω) of the electroactive material, and contact resistance on the interface between electroactive material and electrode and lower charge-transfer resistance (Rct) (37.3 Ω), respectively. In addition, the EIS test at different potentials (SI. Fig. 6) further approve that stirring and dropping (3-LFP/G-SD) facilitate to reduce the Rct. The dramatically increasing at 3.6 V - 3.4 V suggests that Li+ is deintercalated from the crystal and the range of transition is determined by the polarization, ranked by 3-LFP/G-SD < 4-LFP/G-SP < 1-LFP/G-UD < 2-LFP/G-UP (Fig. 4b). At the same time, the calculated DLi (Fig. 4c) for the four samples undergo a slight decrease from 2.5 V - 4.3 V with a significant peak at 3.5 V, where DLi of 3-LFP/G-SD increase to 1.2 × 10−11 cm2 s−1, followed by 4-LFP/G-SP (7.9 × 10−13 cm2 s−1), 1-LFP/G-UD (5.8 × 10−13 cm2 s−1) and 2-LFP/G-UP (1.0 × 10−13 cm2 s−1) (Fig. 3c), which are agree with DLi calculated by CV.
https://doi.org/10.1016/j.electacta.2020.137575_p3_16 | EIS performance varies a lot at low temperature (SI. Fig. 7). Rct increases significantly as the temperature drops, e.g., from ~30 Ω (50 °C), 50 Ω (30 °C), 400 Ω (10 °C), 1060 Ω (−10 °C) to 13,616 Ω (−30 °C) at open-circuit potential (Fig. 4d). Besides, a transition area occurs at the 3.6 V - 3.4 V (Li+ de-intercalation period), the range of which is determined by the polarization (Fig. 4e), where Rct increases as the deintercalation of Li+.
https://doi.org/10.1016/j.electacta.2020.137575_p3_17 | The effects of temperature on DLi experience the same pattern: 1) at the specific temperature, there is a peak of DLi at ~3.5 V which is the potential for Li+ de-intercalation. It is roughly 1 order of magnitude higher than other ranges. 2) The peak value decreases significantly from 1.38 × 10−11 cm2 s−1 (50 °C) to 1.2 × 10−11 cm2 s − 1 (30 °C), 1.2 × 10−14 cm2 s−1 (10 °C), 7.4 × 10−15 cm2 s−1 (−10 °C) and 7.8 × 10−16 cm2 s−1 (−30 °C). Besides, the peak value shift to higher potential as temperature drops (3.4 V to 3.7 V), indicating that the sluggish kinetics greatly hinder the lithium insertion and extraction at low temperature (Fig. 4f).
https://doi.org/10.1016/j.electacta.2020.137575_p3_18 | In previous works, researchers paid more attention on Rct rather than DLi. Although there are several papers reporting DLi, few papers focus on DLi at all potential span at the temperature of −30 - +50 °C. As calculated, Rct increases roughly 454 folds, while DLi changes up to 1.5 × 104, indicating that the electrochemical performance of as-prepared samples are mainly determined by lithium ion diffusion in the electrode rather than charge transfer process. The results are also proofed by the Arrhenius activation energy for Rct (Fig. 4g) and DLi+ (Fig. 4h) [17], [18], [19],29,30]. Of the four samples, 3-LFP/G-SD made with stirring and dropping method obtains the lowest activation energy.
https://doi.org/10.1016/j.electacta.2020.137575_p3_19 | The charging/ discharging curves of the samples at 0.2 C confirm that stirring and dropping (3-LFP/G-SD) favor to reduces polarization compared with the others (Fig. 5a). Besides, low temperatures, especially −30 °C, have a sluggish influence on the Li+ de-intercalation and capacity (Fig. 5b). The effects of temperature on the capacities of samples are significant (Fig. 5c-5g). The initial discharge capacities of 3-LFP/G-SD at 50 °C are 160 mAh g−1 at 0.2 C and suffers a slight decrease to 144.2 mAh g−1 at even 20 C. The same trends are also observed for the samples at 30 °C and 10 °C. Even the temperature drops to −10 °C, the capacities of 3-LFP/G-SD still obtains 133.6 mAh g−1 (0.2 C), 128.8 mAh g−1 (0.5 C) and 119.0 mAh g−1 (1 C), respectively. When the temperature drops to −30 °C, discharge capacities delivered are substantially lower to 103.9 mAh g−1 (0.2 C), 93.6 mAh g−1 (0.5 C) (Fig. 5h). In addition, among the samples, 3-LFP/G-SD acquires higher capacity and better rate performance.
https://doi.org/10.1016/j.electacta.2020.137575_p3_20 | In order to further understand the influences of low temperature on the electrochemical performances of LiFePO4 electrode, the electrolyte salt concentration and Li+ concentration varying as temperature are simulated at a charge/discharge rate of 1 C [31]. Typically, a LFP-Li battery consisting of current collectors, 3-LFP@C-SD electrode, separator, electrolyte (1000 mol m−3) and negative electrode (Li) is illustrated (Fig. 6a). The variation of electrolyte salt concentrations in the electrode could be partly used to reflect the charge transfer resistance during the discharge where it decreases as the intercalation of Li+. 3-LFP@C-SD profiles at room temperature in electrolyte suggest that the electrolyte salt concentration vary significantly in the two electrode areas rather than that in separator (Fig. 6b). Besides, the electrolyte salt responses rapidly and then stabilized at a range of 998.8 - 997.3 mol m−3 from 100 s - 3400 s (Fig. 6c-6e). However, the electrolyte salt concentrations in the electrode reduce slightly from 997.3 mol m−3 (50 °C), 997.2 mol m−3(30 °C) to 994.4 mol/m−3(10 °C), 993.8 mol m−3(−10 °C) and 993.3 mol m−3 (−30 °C) as the temperature drops, suggesting that lithium-ion diffusion in the electrolyte is slightly hindered at low temperature.
https://doi.org/10.1016/j.electacta.2020.137575_p3_21 | The significant gaps of Li+ concentration distribution in the active materials indicate that although they share almost the same concentration in the whole electrode at 30 °C (Fig. 6f), they undergo a different pattern as temperature varies (Fig. 6g-6i). And the Li+ concentration at the end is 21,190 mol m−3, about 264 folds of the initial figure (80 mol m−3). For the samples at 50 °C, the Li+ concentration distribution is uniform at the whole electrode, while it changes slightly at 30 °C with a slight “tailing” concentration compared with the joint point of electrode with electrolyte. However, the Li+ concentration at 10 and −10 °C vary dramatically throughout the whole electrode with a higher concentration at the interface of the electrode and electrolyte while much lower at the end, indicating of un-sufficient usage of Li+ concentration. Furthermore, the lithium concentrations in the electrode at −30 °C could not only vibrate acutely, but also goes far below the concentration at other temperature, especially discharge at 3000 s, reflecting that lithium insertion and extraction are greatly hindered. The uneven lithium concentrations, where higher concentration at the interface of the electrode and lower at the end in the electrode means that the lithium ion diffusion process is substantially impeded.
https://doi.org/10.1016/j.electacta.2020.137575_p4_2 | This paper systematically reports the LiFePO4/graphene nanocomposites synthesized with different preparing techniques. It suggests that LiFePO4/graphene nanocomposites made by stirring and dropping method obtains relatively reduced potential difference, smaller polarization and smaller charge transfer resistance resulting from larger interplanar spacing, less Fe-Li anti-site defects and higher conductivity. Taking the advantages, the nanocomposites acquire as high as capacities of 128.8 mAh g−1 (0.5 C) and 93.6 mAh g−1 (0.5 C) at −10 °C and −30 °C, respectively. The study not only give a detailed profile of DLi and Rct from 2.5 V - 4.3 V at −30 °C - +50 °C, but also address the long controversy over charger-transfer process or Li+ diffusion process as determining step. The fully kinetic study indicates that there is a transition from semi-infinite diffusion-controlled behavior to surface-controlled energy storage process as the temperature drops. Simulation reveals that the lithium ion diffusion process is substantially impeded at low temperature resulting in uneven Li+ distribution in the electrode.
https://doi.org/10.1016/j.electacta.2020.137597_p1_2 | Over the past few years, lithium-ion batteries have been prevalent in portable devices and thrived in electric vehicles [1], [2], [3]. Their energy density, to a large extent, is determined by cathode materials. Owing to low cost, non-toxicity and excellent safety, olivine-structured LiMnxFe1-xPO4 (0.5≤x≤1) has been regarded as a promising cathode material [4,5]. With the doping of manganese element, LiMnxFe1-xPO4 outperforms commercialized LiFePO4 in term of working voltage, thus releasing a higher energy density. Nevertheless, the poor rate capability of LiMnxFe1-xPO4 induced by intrinsic low electronic/ionic conductivity, and the long cyclic instability arising from structural dissolution become the intractable issues restricting its application [6].
https://doi.org/10.1016/j.electacta.2020.137597_p1_3 | To address these problems, tremendous attempts have been made including designing specific nanoarchitectures, doping with metals (Ce, Mg, Ni, etc.), and surface modification [7], [8], [9], [10], [11], [12], [13], [14], [15], [16], [17], [18], [19], [20]. Among these strategies, surface modification shows great efficacy to improve the electrochemical properties by stabilizing the structure of host particles. A variety of metal oxides, phosphates and fluorides have been reported as the coating layers, such as Al2O3, CeO2, CePO4, MgF2, AlF3, etc. [21], [22], [23], [24], [25], [26], [27], [28]. Under their protection to host materials, the undesired interfacial reactions can be sufficiently suppressed so that the electrochemical properties, especially the cycling stability, were remarkably enhanced. However, the inferior electronic and ionic conductivity of these protecting layers that leads to poor kinetics upon charge-discharge cycles has yet to be tackled.
https://doi.org/10.1016/j.electacta.2020.137597_p1_4 | To this end, the hybrid protecting layers comprised of ionic/electronic dual conductors have been proposed recently [29], [30], [31], [32]. With the aim to facilitate the kinetic process, a hybrid coating layer of Li2SiO3-C on LiNi1/3Mn1/3Co1/3O2 cathodes was designed by Dang et. al. [30], enabling the excellent rate capability. At a high rate of 5 C, the as-prepared Li2SiO3-C coated LiNi1/3Mn1/3Co1/3O2 cathode could be stably cycled over 500 times. Ran et. al. [33] reported the Li3VO4-PPy coated LiNi0.6Co0.2Mn0.2O2 cathode, exhibiting remarkable capacity retention of 93.8% over 100 cycles at 2 C and affording a considerable discharge capacity of 120 mAh•g−1 at a high rate of 10 C. The high ion-conductive Li3VO4 (10−4 cm2•s−1), in conjunction with the electron-conductive polymer PPy, is supposed to account for the favorable fast charge-discharge ability. Building a hybrid protecting layer on host materials has become a feasible approach, since the combination of superionic and electronic conductors takes great effect on balancing electron transfer and ion diffusion while suppressing the detrimental interfacial reactions between host materials and electrolytes.
https://doi.org/10.1016/j.electacta.2020.137597_p1_5 | LiMn0.5Fe0.5PO4, compared with other LiMnxFe1-xPO4 materials with different Mn/Fe atomic ratios, has been demonstrated in our previous work to exhibit a better electrochemical performance [34]. Herein, we designed a hybrid coating layer composed of Li3VO4 and carbon on LiMn0.5Fe0.5PO4 (LMFP/C-LVO) via a wet ball-milling method followed with the heat treatment. A series of LMFP/C-LVO with different LVO content were synthesized. Among them, LMFP/C-3LVO shows the best cycling stability and capacity retention. Moreover, the prominently enhanced charge transfer and ion diffusion behaviors endow it with superb rate performance, which were confirmed by EIS and GITT measurement. Paired with the modified Li4Ti5O12/C anode, LMFP/C-3LVO runs smoothly over 120 cycles. Our design on ionic/electronic dual-conductive hybrid layer shows its great validity to protect host materials, which sheds light on the exploitation of composite materials for high-energy-density cathodes.
https://doi.org/10.1016/j.electacta.2020.137597_p2_3 | LiMn0.5Fe0.5PO4 (LMFP) can be synthesized by a facile liquid-phase process [20]. First, 20 ml Polyethylene glycol (PEG) 400 was dropwise added into 5 ml H3PO4 (1 M) and the obtained solution was stirred for 10 min. Second, another 15 ml LiOH (1 M) was dropwise added to above solution followed with the agitation of 15 min. Third, 10 ml mixture with MnSO4•H2O (0.5 M, 5 ml) and FeSO4 (0.5 M, 5 ml) was gradually poured into above solution with another stirring of 30 min. Next, ammonia was added until the pH turned to 8. After agitation of 1 h, the mixture was transferred into a stainless steel autoclave which was kept in an oven under 180°C for 12 h. Cooling to the ambient temperature, the product was then centrifuged and dried, and LMFP nanorods were ultimately obtained.
https://doi.org/10.1016/j.electacta.2020.137597_p2_5 | Li3VO4 (LVO) can be prepared also by a mild liquid-phase reaction. 15 ml LiOH (1 M) and 5 ml NH4VO3 (1 M) were successively added into 30 ml absolute ethanol. After vigorous agitation for 2 h, the solution was transferred into autoclaves and kept at 180°C for 12 h. Through centrifugation and desiccation, LVO material was finally obtained.
https://doi.org/10.1016/j.electacta.2020.137597_p2_7 | LiMn0.5Fe0.5PO4/C-Li3VO4 (LMFP/C-LVO) was fabricated via a combination of wet ball milling and heat treatment. First, LMFP was blended with LVO and sucrose in absolute ethanol, and the blend was ball-milled for 8 h at a speed of 400 rpm. The mill pot was made from agate with a volume of 50 ml. The mill balls were also made from agate, with two sizes of 6 and 10 mm in diameter. The mass ratio of ball to material was controlled at 8:1. After drying process, the powder was then calcined at 650°C for 5 h under inert atmosphere to acquire the ultimate LMFP/C-LVO nanocomposites. The mass ratio of LMFP, sucrose and LVO was controlled to 100:25:x, where x corresponds to the coating amount of LVO (x wt%, obtained by x/100) in LMFP/C-LVO. Herein, we prepared LMFP/C-LVO nanocomposites with 0 wt%, 1 wt%, 3 wt%, 5 wt% and 7 wt% LVO, denoted as LMFP/C, LMFP/C-1LVO, LMFP/C-3LVO, LMFP/C-5LVO and LMFP/C-7LVO, respectively. The synthetic procedure of all samples is illustrated in Fig. 1. Download : Download high-res image (285KB)Download : Download full-size image Fig. 1. Schematic for synthesizing LMFP/C-LVO.
https://doi.org/10.1016/j.electacta.2020.137597_p2_9 | The crystal structure of the synthetic samples was detected by X-ray diffraction (XRD, D8- ADVANCES, Cu). X-ray photoelectron spectroscopy (XPS, Thermo Fisher ESCALAB) was utilized to analyze the elements and their surface electronic states. The micro morphology was investigated by scanning electron microscopy (SEM, Hitachi SU6600, 20 kV). The inner structure was characterized by transmission electron microscopy (TEM, JEOL 2100F, 200kV) equipped with an energy dispersive X-ray spectrometer (EDS).
https://doi.org/10.1016/j.electacta.2020.137597_p2_11 | The obtained samples were further prepared as cathodes. In a typical process, active materials were mixed with super P conducting agent and polyvinylidene fluoride (PVDF) binder in N-methyl pyrrolidone (NMP) solvent with a mass ratio of 8:1:1. After sufficient agitation, the slurry was casted onto the aluminium foil and then dried overnight at 80°C under vacuum. The casted aluminium foil was cut to several discs with a diameter of 12 mm, which were employed as the positive electrodes. The mass loading of the active materials is about 2 mg cm−2. 2032-type coin cells were assembled in an argon-filled glove box. For lithium half cells, the lithium wafer was used as the counter electrode, the polypropylene (PP) film as the separator and 1 M LiPF6 dissolved in ethylene carbonate/dimethyl carbonate (EC/DMC, 1:1 by volume) as the electrolyte. For lithium full cells, the separator and the electrolyte were kept the same as those in half cells, except for the counter electrode replaced by the modified Ti4Li5O12/C. The O2 and H2O concentrations were both controlled below 0.1 ppm. Electrochemical properties were gauged using a battery testing system (BST8-MA, MTI) and an electrochemical workstation (CHI660E, Shanghai Chenhua).
https://doi.org/10.1016/j.electacta.2020.137597_p3_2 | Fig. 2a shows the XRD patterns of the as-prepared LMFP/C-LVO with different LVO content. It is clear to see that they can be well indexed to the orthorhombic olivine structure of LiMn0.5Fe0.5PO4 with Pmnb(62) group (JCPDS # 13-0336). With respect to LMFP/C-5LVO and LMFP/C-7LVO, there are several other peaks marked within 15~35° matching the orthorhombic Li3VO4 with Pmn21(31) group (JCPDS # 38-1247), which can be further observed in Fig. 2b. However, there are no obvious LVO signals in LMFP/C-1LVO and LMFP/C-3LVO samples, probably due to their low LVO content. Diffraction peaks of carbon cannot be observed in all samples, indicating its amorphous structure. As a comparison, the XRD diffraction peaks of the synthetic LVO and LMFP were also provided in Fig. S1, which can be perfectly indexed as orthorhombic Li3VO4 (JCPDS # 38-1247) and orthorhombic LiMn0.5Fe0.5PO4 (JCPDS # 13-0336), respectively. These results suggest that the structure of LMFP is well retained after the introduction of LVO and carbon. However, more techniques are required to detect the LVO in LMFP/C-3LVO.
https://doi.org/10.1016/j.electacta.2020.137597_p3_4 | XPS measurement was performed to further analyze the elemental composition of LMFP/C-3LVO. All of the obtained binding energies have been calibrated by using the binding energy of C 1s at 284.8 eV as a reference. Fig. 3a shows the survey scan spectrum of LMFP/C-3LVO, reflecting the whole elements constituting the composite: Li, Mn, Fe, P, O, C and V. Fig. 3b-3f reveal the high-resolution spectra of different elements. As shown in Fig. 3b, the Li l s spectrum presents a peak at a binding energy of 55.7 eV. Fig. 3c exhibits the Mn 2p spectrum that is split into Mn 2p1/2 and Mn 2p3/2. The peaks at 654.6 and 653.3 eV are allocated to Mn3+ 2p1/2 and Mn2+ 2p1/2, respectively, while those at 642.9 and 641.4 eV should be assigned separately to Mn3+ 2p3/2 and Mn2+ 2p3/2. Another peak at 646.8 eV is recognized as the Mn2+ 2p3/2 satellite peak. All results related to Mn 2p peaks are in good agreement with the previous literature [35,36]. Fe 2p spectrum is depicted in Fig. 3d, where the peaks at 725.1 and 711.3 eV are assigned to Fe2+ 2p1/2 and Fe2+ 2p3/2, respectively. Fig. 3e and 3f show the spectra of P 2p and V 2p, respectively. Only one peak for each element can be observed, located separately at 133.8 and 516.9 eV. The V 2p peak shows much weak intensity, implying the tiny content of LVO in LMFP/C-3LVO.
https://doi.org/10.1016/j.electacta.2020.137597_p3_6 | The morphologies of the synthetic samples were characterized by SEM with all results shown in Fig. 4. As seen, LMFP is composed of a large number of nanorods with a length of 100~200 nm (Fig. 4a), while LVO forms with plenty of micro-sized granules (Fig. 4b). The SEM image of LMFP/C is displayed in Fig. 4c, where LMFP nanorods are surrounded by some small consecutive nanoparticles, which should be ascribed to the amorphous carbon matrix. As with LMFP/C-3LVO shown in Fig. 4d, there remains the structure of nanorods anchored by consecutive matrix. We speculate that micro-sized LVO granules were refined to nanomaterials mixed together with carbon.
https://doi.org/10.1016/j.electacta.2020.137597_p3_8 | In order to obtain precise inner structure and elemental component information of LMFP/C-3LVO, TEM equipped with EDS analyzer was further implemented. As shown in Fig. 5a, several nanorods with particle sizes ranging from 100 to 200 nm are dispersed inside the thin wrinkled matrix. The HRTEM image in Fig. 5b reveals the crystal structure of these nanorods, showing two kinds of lattice fringe spacing with 0.392 and 0.228 nm corresponding to the (120) and (221) crystal planes of LMFP (JCPDS # 13-0336), respectively. Moreover, LVO and amorphous carbon can also be detected, as marked by the yellow and white dashes, respectively. The lattice fringe spacing of 0.317 nm corresponds to the (111) crystal plane of LVO (JCPDS # 38-1247). Fig. 5c performs the HAADF-STEM image and selected EDS mapping results. Four elements of LMFP/C-3LVO are herein listed, including Mn, Fe, V and C. It is found that the signal intensities of V are far weaker than those of the other three elements, indicating the tiny content of LVO compared with LMFP and C. On the other hand, the larger covering areas of C and V imply their coatings on LMFP. Based on these characterization results, both structural and morphological, the hybrid layer composed of crystalline LVO and amorphous C is successfully introduced to LMFP nanorods.
https://doi.org/10.1016/j.electacta.2020.137597_p3_10 | Fig. 6 presents the electrochemical behavior of the synthesized LMFP/C-LVO nanocomposites. Before measurement, all samples were activated at 0.1 C (1 C=170 mA g−1) within 2.0~4.5 V for three cycles. The comparative cycling performance of LMFP/C-LVO tested at 1 C is displayed in Fig. 6a. It can be seen that the activated initial discharge capacities of LMFP/C, LMFP/C-1LVO, LMFP/C-3LVO, LMFP/C-5LVO and LMFP/C-7LVO are 147, 147, 156, 154 and 142 mAh•g−1, respectively. After 100 cycles, their discharge capabilities are maintained at 133, 140, 154, 148 and 139 mAh•g−1, with corresponding capacity retention of 90.5%, 95.2%, 98.7%, 96.1% and 97.9%, respectively. Apparently, hybrid layer-coated samples show better cycling stability as well as capacity retention than the single layer-coated sample. Furthermore, proper coating amount endows LMFP/C-3LVO with the best electrochemical performance. Fig. 6b shows the rate properties of these samples. LMFP/C-3LVO is found to deliver the highest discharge capacity at all rates tested (from 0.2 to 10 C), and enable a large capacity of 125 mAh•g−1 at 10 C. The discharge curves at different rates can be found in Fig. S2. Conversely, LMFP/C exhibits inferior rate performance, especially at high rates. It delivers a discharge capacity of only 104 mAh•g−1 at 10 C. When the testing rates return from 10 to 0.2 C, the discharge capacity of all samples can recover to the initial level, indicating their favorable electrochemical reversibility. The hybrid coating layer endows LMFP with prominently enhanced electrochemical behavior; meanwhile, modest coating amount of LVO is necessary to optimize the electrochemical performance of the nanocomposites, as it balances the ionic/electronic conductivity and capacity output. On account of its optimal electrochemical behavior, LMFP/C-3LVO was further tested at a high rate of 5 C. As depicted in Fig. 6c, this sample can be stably cycled over 1000 times with an ultimate discharge capacity of 120 mAh•g−1, exhibiting high capacity retention of 91.5% and low capacity loss of 0.0085% per cycle. Furthermore, the Coulombic efficiency is close to 100% upon the whole cycles (the data were collected after the three activation cycles).
https://doi.org/10.1016/j.electacta.2020.137597_p3_12 | Fig. 7a performs the cyclic voltammetry (CV) curve of LMFP/C-3LVO at a scan rate of 0.5 mV•s−1 inside 2.0~4.5 V, with the counterpart of LMFP/C as a comparison. Two pairs of redox peaks within 3.3~3.6 V and 4.0~4.2 V can be observed, corresponding to the phase transition processes of Fe2+/Fe3+ and Mn2+/Mn3+ redox couples, respectively. This shows that both Mn and Fe are electrochemically activated inside the given voltage window. The peak potential gaps of LMFP/C-3LVO (70 mV for Fe2+/Fe3+ and 180 mV for Mn2+/Mn3+) are narrower than the counterparts of LMFP/C (120 mV for Fe2+/Fe3+ and 260 mV for Mn2+/Mn3+), indicating the optimized electrochemical reversibility achieved by the hybrid coating layer. To further confirm the enhanced kinetics of the hybrid layer-coated sample, we performed electrochemical impedance spectroscopy (EIS) and Galvanostatic intermittent titration (GITT) measurement using LMFP/C as a comparison. Fig. 7b presents the Nyquist plots of LMFP/C and LMFP/C-3LVO before cycles and after 100 cycles, which were fitted with the equivalent circuit illustrated in the inset. The semicircles located at the high-to-middle frequency regime denote the charge transfer resistance (Rct) while the inclined lines in the low frequency regime are related to the Li+ diffusion process. The Rct values of LMFP/C-3LVO and LMFP/C before cycles are 37 and 48 Ω, respectively. After hundred cycles, the former shows a sluggish increase to 88 Ω while the latter performs a substantial growth as high as 162 Ω. Apparently, the hybrid coating layer accelerates the charge transfer process upon the cycles. We further investigate the Li+ diffusion process into the LMFP host materials by GITT technique. The pulse current was set to 0.05 C, while the galvanostatic duration time and the relaxation time were both controlled at 600 s. The GITT profiles of LMFP/C-3LVO and LMFP/C (potential versus time) are displayed in Fig. 7c. It can be seen that the voltage plateau of LMFP/C-3LVO at 3.4 V is smoother than that of LMFP/C, suggesting a slighter electrochemical polarization of the former. An magnification of Fig. 7c within 3.495~3.510 V is shown in Fig. 7d, where ΔEs and ΔEτ represent the stabilized voltage variation after the relaxation stage and the instantaneous voltage change during the individual current pulse, respectively, while τ is the galvanic titration time. With GITT measurement, we can calculate Li+ diffusion coefficient (DLi) over the charge/discharge stages using Eq. 1, which was developed by Weppner and Huggins [37]: (1) where mB and MB are the practical mass and molar weight of the active material, Vm represents the molar volume of LMFP crystals, and A denotes the surface area of the active electrode. When a small pulse current and short relaxation time were conducted, there is a linear relationship between Eτ and τ1/2, which is shown in the inset of Fig. 7d. In this scenario, Eq. 1 can be simplified to Eq. 2: (2)
https://doi.org/10.1016/j.electacta.2020.137597_p3_14 | For LiMn0.5Fe0.5PO4, Vm has been calculated as 44.89 cm3 mol−1 [38], and we can therefore obtain DLi in the whole charge and discharge process. Fig. 7e and 7f depict the evolution of either DLi or over potential upon the charge (delithiation) and discharge (lithiation) process, respectively. During a whole cycling process, the DLi value varies between 6.5 × 10−11 and 3.8 × 10−14 cm2`s−1 for LMFP/C-3LVO, and between 5.9 × 10−11 and 2.6 × 10−14 cm2`s−1 for LMFP/C, respectively. Note that a fall exists in the last stage of delithiation and in the initial stage of lithiation, both of which reflect the plateaus of Mn at 4.0 V in Fig. 7c. This indicates a lower electrochemical activity of Mn than Fe. Despite some variation, the DLi of LMFP/C-3LVO is almost higher than that of LMFP/C in the whole delithiation and lithiation stage. In this regard, the hybrid coating layer, apart from reducing the charge transfer resistance at interface, can also facilitate the Li+ diffusion into the host material. Both parts should take great responsibility for the superb rate performance of LMFP/C-3LVO. The over potential is calculated from the transient voltage change, as seen in Fig. S3. It rises upon the conversion from plateau to slope and falls in the reverse process (Fig. 7c), implying a lower polarization in two-phase plateau region. Moreover, the over potential of LMFP/C-3LVO is lower than that of LMFP/C, indicating a smaller polarization of the hybrid layer-coated sample upon a whole cycle.
https://doi.org/10.1016/j.electacta.2020.137597_p3_15 | It has been confirmed that LMFP/C-3LVO outperforms LMFP/C with respect to the kinetic process, yet the underlying reason that accounts for the kinetics difference remains to be investigated. According to the previous report, the Mn-rich phase is easy to have some side reactions with the fluorine-contained electrolyte to lower the cycling stability of the active materials [39]. Therefore, we conjecture that there may be more by-products for LMFP/C, which cover on host materials and hinder the charge transfer as well as the ion diffusion. Some fresh and cycled electrodes were accordingly disassembled and characterized by SEM. Fig. 8 depicts the SEM images of LMFP/C-3LVO and LMFP/C electrodes before and after 100 cycles. For LMFP/C-3LVO, a large number of nanorods adhered together by PVDF binder can be seen in both fresh and cycled electrodes (Fig. 8a and Fig. 8c); moreover, two figures show neglectable morphological difference. For LMFP/C, adhered nanorods were seen in both fresh and cycled electrodes (Fig. 8b and Fig. 8d) as well, but substantial wrinkled matrix covering on nanorods (indicated by the yellow arrows) can be observed in Fig. 8d, which should be ascribed to the by-products formed as a result of the interfacial side reactions. These detrimental products directly increase the interfacial impedance thereby undermining the kinetics of LMFP/C. On the other hand, the hybrid coating layer favors suppressing the interfacial side reactions and thus maintaining the unimpeded electrochemical behavior of LMFP/C-3LVO.
https://doi.org/10.1016/j.electacta.2020.137597_p3_17 | The excellent kinetics as well as electrochemical properties of LMFP/C-3LVO were verified in lithium half cells, which prompts us to the investigation of full cells. A modified Li4Ti5O12/C (LTO/C) anode was herein used, of which the preparation process is provided in Supplementary Material and also schematically displayed in Fig. S4. The morphologies of LTO/C and unmodified LTO can be found in Fig. S5. Based on the theoretical capacity of LMFP (170 mAh•g−1) and LTO (175 mAh•g−1), the mass ratio of the cathode to the anode is controlled at 1.1:1, with 10% capacity excess of the cathode material. Before measurement, all cells underwent an activation process of three pre-cycles at 0.1 C. Fig. 9a shows the galvanostatic charge-discharge curves of the full cells at 1st, 60th and 120th cycles conducted at 1 C between 0.5 and 3.0 V. Two pairs of charge/discharge plateaus can be observed which are located at 2.0 and 2.5 V, respectively. Based on the standard potential of LTO (1.5 V, versus Li/Li+), they are consistent with the oxidation/reduction process of Fe2+/Fe3+ and Mn2+/Mn3+ redox couples, respectively. The corresponding cycling curves of the full cells at 1 C are presented in Fig. 9b. The initial discharge capacity can attain as high as 144 mAh•g−1 (calculated based on the cathode), with high Coulombic efficiency of 95.5%. After 120 cycles, the full cells can still deliver a discharge capacity of 107 mAh•g−1 with decent capacity retention of 74.3%. We ascribe the remarkable cycling stability in full cells to the great structural integrity, slight interfacial side reactions and favorable ionic/electronic transfer ability of LMFP/C-3LVO well achieved by the coated hybrid layer.
https://doi.org/10.1016/j.electacta.2020.137597_p4_2 | In summary, LMFP coated by LVO and carbon hybrid layer was successfully synthesized via a facile wet ball-milling method in combination of the heat treatment. The LVO content in hybrid layers has a prominent influence on cycling stability and capacity retention of the nanocomposite: that coated with 3 wt% LVO (LMFP/C-3LVO) exhibits the best electrochemical performance while that coated with bare carbon (LMFP/C) presents the poorest. Moreover, LMFP/C-3LVO achieves a super long cycling stability over 1000 cycles at 5 C, with substantial capacity retention of 120 mAh•g−1. Even at a high rate of 10 C, it can also deliver a discharge capacity as high as 125 mAh•g−1. Using EIS and GITT measurement, we further demonstrated the enhanced kinetics of LMFP/C-3LVO, which should be responsible for its excellent rate properties. The ionic/electronic dual-conductive hybrid layer is believed to dominate the improved electrochemical behavior in two aspects, namely, the acceleration of electron transfer and ion diffusion, and the suppression of interfacial side reactions. When coupled with the modified LTO/C anode to full cells, LMFP/C-3LVO exhibits considerable capacity retention of 74.3% over 120 cycles. Our work verifies the validity of introducing hybrid layers to enhance the electrochemical behavior of cathodes, which sheds light on the fabrication of functional transition-metal oxides used for lithium-ion batteries.
https://doi.org/10.1016/j.electacta.2020.137626_p1_2 | Lithium (Li) metal is considered to be the ultimate anode for lithium batteries because it possesses the lowest electrochemical potential (−3.04 V vs. the standard hydrogen electrode), a high theoretical specific capacity (3860 mA h g−1), and the lowest density among metals [1,2]. However, the direct use of Li metal as an anode can be hazardous because of the uncontrolled growth of Li dendrites during charge/discharge cycles [3], [4], [5]. The growth of Li dendrites results in an irreversible decay of the capacity because of the generation of “dead Li”, a continuous consumption of the electrolyte due to the formation of a solid electrolyte interface (SEI) film, and even serious safety risks caused by the formation of internal short circuits, thus making the commercial application of Li metal as an anode in batteries, such as Li−CO2, Li−O2, and Li−sulfur batteries, impractical [6], [7], [8], [9], [10], [11]. To address the aforementioned issues, enormous efforts have been expended at different aspects of battery systems, including the creation of artificial SEI films [12,13], employment of three-dimensional (3D) current collectors to reduce the current density [14,15], replacement of traditional electrolytes with modified electrolyte recipes or solid-state electrolytes [16,17], and guidance of Li metal plating using various carbon-based scaffolds [18], [19], [20]. Among these efforts, while the modified liquid electrolyte recipes are specifically applicable to certain battery systems, the creation of artificial SEI films and the use of solid-state electrolytes solve the safety problem by physically isolating the Li dendrites instead of suppressing their formation.
https://doi.org/10.1016/j.electacta.2020.137626_p1_3 | Li metal alloys are high-performance anode materials due to the spontaneous alloying of Li, as well as, their moderate operation potentials and good wettability with Li. To date, except for Sn and Si that are used for alloy-type anode materials due to the formation of Li4.4Si and Li4.4Sn [21], [22], [23], [24], Al is also demonstrated to be a promising alloy-type anode material for lithium batteries owing to the formation of a variety of Al−Li alloys such as LiAl, Li3Al2, and Li9Al4 [25,26], as well as its high abundance in earth`s crust and low density. In early studies, Al−Li alloys were prepared by pyrometallurgical and electrochemical techniques for electrode materials [27,28] and demonstrated to overcome the lithium dendrite problem [28]. Unfortunately, the Al−Li alloy electrodes were found to show poor cycling stabilities because of their peeling off the current collectors [29]. Although various Al materials including Al film [30,31], Al powders [32], Al nanowires [33], Al nanorods [31,34], and Al composites [35] were used, the poor cycling stabilities were not solved. Recently, while Al foil was used as an anode for dual-ion batteries [26,36,37], Al−Li alloy was found to function either as a protection layer [38], [39], [40], [41] or as a framework to guide Li plating on the anode [42], However, while improving the cycling stabilities of Al−Li alloy anodes remains critical challenges, the morphology evolution and associated polarization behaviors of Al−Li alloy anodes are still lacking systematic investigation.
https://doi.org/10.1016/j.electacta.2020.137626_p1_4 | Herein, we present that an Al−Li alloy can be used as a stable and reversible anode for lithium batteries. The polarization associated with Li plating on the Al−Li alloy electrode is found to be not only smaller than that observed on a pristine Al foil, but also just 1/10 as that recorded on a Li foil. And thus, the high reversibility of the Al−Li alloy electrode can be ascribed to the reduced polarization due to the presence of preserved mosaic-like morphology. Compared to that of other alloy-type anodes, such as Sn- and Si-based anodes, the Al−Li alloy anode shows constant lithiation/delithiation potentials and an increased Li-ion diffusion coefficient. Importantly, the Al−Li alloy was employed as an anode for preparing full batteries using sulfur and LiFePO4 (LFP) as cathodes, demonstrating the usability of the Al−Li alloy in lithium batteries. Considering the aforementioned advantages, we expect that the technique developed in this research will open new avenues for various high-performance anode materials and potential practical use in the future.
https://doi.org/10.1016/j.electacta.2020.137626_p2_3 | Al foil used in this research was food grade Al foil (8011-O), produced by Cheung TSAL Aluminum Foil Products Co., Ltd. The thickness of the Al foil was 20 μm. Sublimed sulfur (> 99%) and N-methyl pyrrolidone (≥ 99%) were purchased from Xilong Chemical Co., Ltd. Poly(vinylidene fluoride) binder was purchased from Sigma-Aldrich Co., Ltd. Acetylene black (99.99%) was purchased from Strem Chemicals, Inc. Other reagents were purchased from Beijing Chemical Works.
https://doi.org/10.1016/j.electacta.2020.137626_p2_5 | X-ray diffraction (XRD) patterns were collected using a Bruker D2 PHASER X-ray diffractometer with an incident wavelength of 0.154 nm (Cu Kα radiation). Thermogravimetric analysis (TGA) data were collected on a Netzsch TG 209 F3 Tarsus Thermogravimetric Analyzer at a heating rate of 10 °C min−1 from room temperature to 800 °C. Scanning electron microscopy (SEM) observations were performed on a JEOL JSM-7800F microscope at an acceleration voltage of 15 kV.
https://doi.org/10.1016/j.electacta.2020.137626_p2_7 | CR2032 coin-type Al//Li half cells were prepared using Al foil as cathode, Li foil as anode (excessive), Celgard 3501 membrane as separator, and a lithium bis(trifluoromethane) sulfonimide (LiTFSI) solution (1 M) in a mixture of DOL and DME (1:1 v/v) as electrolyte. If not stated elsewhere, the pristine Al foil was cleaned using anhydrous ethanol and acetone. In control tests, to remove the Al2O3 from its surface, the pristine Al foil was treated with an HCl solution (1.64 mol L−1), and then rinsed with DI water, anhydrous ethanol, and acetone.
https://doi.org/10.1016/j.electacta.2020.137626_p2_8 | CR2032 coin-type S@CMK-3//Al−Li full batteries were prepared using S@CMK-3 as cathode, the obtained Al−Li alloy as anode, Celgard 3501 membrane as separator, and a LiTFSI solution (1 M) containing LiNO3 (2 wt%) in a mixture of DOL and DME (1:1 v/v) as electrolyte. Here, sulfur was first thermally impregnated into the CMK-3 porous carbon with a ratio of sulfur/CMK-3 being 65:35 at 155 °C for 10 h. The S@CMK-3 cathodes were prepared by blade casting a slurry of the mixture of the S@CMK-3 powder, acetylene black, PVDF binder (at a mass ratio of 80 : 15 : 5) in NMP, followed by drying in a vacuum oven set 40 °C for 5 h. The loading of sulfur on cathode electrodes was from 0.5 to 1 mg. The Al−Li alloy anodes were prepared by pre-lithiation of Al foils using the Al//Li cell at a current density of 50 μA cm−2, with a total capacity of 4 mA h. For control, CR2032 coin-type S@CMK-3//Li batteries were prepared by replacing the Al−Li alloy anode with Li foil.
https://doi.org/10.1016/j.electacta.2020.137626_p2_9 | CR2032 coin-type LFP//Al−Li full batteries were prepared using LFP as cathode, the pre-lithiated Al foil as anode, Celgard 3501 membrane as the separator, and a lithium hexafluorophosphate (LiPF6) solution (1 M) containing VC (5 wt%) in a mixture of ethylene carbonate and diethyl carbonate (1:1 v/v) as electrolyte. Here, the LFP cathodes were prepared by blade casting a slurry of LFP, acetylene black, PVDF binder (at a ratio of 8 : 1 : 1) in NMP, followed by drying in a vacuum oven set at 80 °C for 6 h. The loading of LFP on cathode electrodes was from 1 to 1.5 mg. The Al−Li alloy anodes were prepared by pre-lithiation of Al foils using the Al//Li cell at a current density of 50 μA cm−2, with a total capacity of 3 mA h. For control, CR2032 coin-type LFP//Li and LFP//Al batteries were prepared by replacing the pre-lithiated Al foil with Li foil and pristine Al foil, respectively.
https://doi.org/10.1016/j.electacta.2020.137626_p2_10 | CV curves were collected on a CHI 660E electrochemical workstation at scan rates of 0.05 mV s−1 for the Al//Li half cells and 0.1 mV s−1 for the full batteries. The scan windows were set from 1.0 to 0.005 V, from 2.4 to 1.4 V, from 2.8 to 1.7 V, from 3.6 to 2.0 V, and from 3.8 to 2.0 V for Al//Li, S@CMK-3//Al−Li, S@CMK-3//Li, LFP//Al−Li and LFP//Li cells, respectively. EIS analysis was performed on a CHI 660E electrochemical workstation with amplitude of 10 mV over a frequency range of 100 kHz to 10 mHz. Polarization tests of the Al//Li half cells were performed after fully discharged to 0.005 V (i.e., complete alloying of Al electrode); then the cell was tested with various capacities from 0.33 to 1 mA h cm−2 at a current density 1 mA cm−2. Charge/discharge profiles were collected on CT2001A cell test instrument (LAND Electronic Co., Ltd.). The charge/discharge windows were set from 1.0 to 0.005 V, from 2.4 to 1.4 V, from 2.8 to 1.7 V, from 3.6 to 2.0 V, and from 3.8 to 2.0 V for the Al//Li, S@CMK-3//Al−Li, S@CMK-3//Li, LFP//Al−Li, and LFP//Li cells, respectively.
https://doi.org/10.1016/j.electacta.2020.137626_p3_3 | Scheme 1a illustrates the morphology of the Al−Li alloy, which is formed by electrochemical conversion of the surface of an Al foil. The Al alloying results in the formation of a mosaic-like morphology that leads to uniform current distribution and avoids the local polarization occurred in pristine Al foil anodes. The bottom layer of the Al foil acts as both a current collector and a supporter of the Al−Li alloy domains. Moreover, the in situ alloying of the Al ensures that robust connections between the Al−Li alloy domains and the bottom layer of the Al foil are formed so that good electrical conductivity occurs between them. As for pristine Al foil (Scheme 1b), a layer of Al2O3 inevitably results in enhanced polarization with irreversible consumption of Li ions during the initial cycles, followed by high overpotential for the nucleation of Al alloying during the additional cycles. Additionally, the Al−Li alloy also eliminates the safety risks caused by the dendrites in Li anodes. As shown in Scheme 1c, a Li foil anode displays a mossy morphology, followed by the formation of dendrites as the plating/stripping cycles proceed. Download : Download high-res image (450KB)Download : Download full-size image Scheme. 1. Schematic illustration of the morphology changes associated with polarization of different electrodes. (a) An Al−Li alloy anode leads to reduced polarization during alloying/dealloying cycles due to the preserved mosaic-like morphology. (b) A pristine Al anode results in enhanced polarization to overcome the Al2O3 during the initial alloying/dealloying cycles, and followed by high nucleation overpotential for Al alloying with Li during the additional cycles. (c) A Li foil anode showing mossy morphology and dendrites during plating/stripping cycles.
https://doi.org/10.1016/j.electacta.2020.137626_p3_4 | The alloying behaviors of Al with Li were investigated using half-cells prepared from Al foil as the cathode and Li foil as the anode (designated as Al//Li cell). Fig. 1a shows the discharge and charge profiles of the second cycle recorded at a current density of 0.05 A g−1 for an Al//Li half-cell, corresponding to the alloying and dealloying processes of the Al electrode, respectively. Flat discharging and charging plateaus are observed at 0.31 and 0.42 V, showing specific discharge and charge capacities of 991 and 927 mA h g−1 (based on the total mass of Al foil), respectively. In the first discharge profile (Figure S1), the marked low potential at the initial stage of discharging and the obviously high discharge capacity (1045 mA h g−1) could be ascribed to the presence of Al2O3 on the surface of pristine Al foil [33]. This can be supported by the findings that, after the Al foil was cleaned with a HCl solution, the lowering of the initial discharge potential was alleviated and the discharge capacity became closer to the theoretical value (Figure S2). Alternatively, it was reported that the lowering of the initial discharge potential was related to the strain energy stored in Al−Li alloy [43]. The formation of a Li-rich alloy with poor crystallinity might additionally contribute to the discharge capacity; but the contribution must be very small because the discharge plateau corresponding to the formation of LiAl alloy dominates the discharge profile. The alloying and dealloying processes of the Al electrode were further verified by cyclic voltammetry. As shown in Fig. 1b, the reduction peak starting at 0.31 V in the cathodic scan and the major oxidation peak starting at 0.43 V in the anodic scan satisfactorily explain the discharging and charging plateaus observed in the discharge/charge profiles. Compared with the gradually reduced potentials displayed by other alloy-type anode materials, such as Li4.4Si and Li4.4Sn, upon alloying [21], [22], [23], [24], Al has a constant alloying potential and thus will offer stable voltages when coupled with cathode materials in full cells. Download : Download high-res image (311KB)Download : Download full-size image Fig. 1. Alloying behavior of Al with Li. (a) Charge/discharge curves recorded at a current density of 0.05 A g−1 for an Al//Li half-cell (the second cycle). (b) CV curve recorded at a scan rate of 0.05 mV s−1 (the second cycle). (c) XRD patterns for the Al electrode obtained at the potentials shown in panel a, with the standard pattern of LiAl alloy shown at the bottom. (d) Diagram showing the lithiation potentials of LFP, sulfur, graphite, and Al with respect to Li+/Li as well as the corresponding specific capacities.
https://doi.org/10.1016/j.electacta.2020.137626_p3_5 | The transformation of the crystal structure of the Al electrode during alloying and dealloying processes was studied by ex situ X-ray diffraction (XRD) (Fig. 1c). The pristine Al foil exhibits four diffraction peaks at 38.5, 44.5, 65.1, and 78.2°, corresponding to the (111), (200), (220), and (311) planes of Al, respectively (JCPDS No. 04–0787). Upon discharging, along with the disappearance of the Al XRD peaks, new diffraction peaks appear at 39.9, 47.3, 58.2, 63.7, and 72.7°, which are attributed to the (220), (311), (400), (331), and (422) planes of the Al−Li alloy, respectively (JCPDS No. 03–1215). In the following charging process, when the cell was charged to 1 V, the diffraction peaks of the Al−Li alloy disappear, and those from Al appear again. The XRD data indicated that the Al−Li alloy formed in this research has a chemical composition of LiAl. Therefore, theoretical capacity of the Al−Li alloy electrode can be calculated to be 993 mA h g−1, a result that is supported by the experimental data (Fig. 1a). Other compositions of Al−Li alloys such as Li3Al2 and Li9Al4 were also previously reported with theoretical capacities of 1486 and 2235 mA h g−1, respectively [25]. However, the formation of these alloys can be ruled out in this study based on the XRD and electrochemical data. Fig. 1d summarizes the lithiation potentials and specific capacities of a number of electrode materials. The lithiation potential of Al is just ca. 0.2 V higher than that of graphite, and the specific capacity is 2.67 times higher than that of graphite. The relatively elevated lithiation potential not only avoids Li metal plating but also maintains a relatively high voltage when coupled with cathode materials in full batteries. As summarized in Table S1, among a variety of anode materials, Al possesses a relatively low volume change, a moderate and constant lithiation potential, and a considerable capacity. These features offer high and stable voltages when coupled with cathode materials, such as sulfur and LFP, in full batteries.
https://doi.org/10.1016/j.electacta.2020.137626_p3_7 | The polarization of the Al−Li alloy electrode was investigated using an Al−Li//Li half-cell, which was obtained by fully discharging an Al//Li half-cell. Note that the Li foil was excessive in capacity with respect to the Al foil in the Al//Li half-cell; therefore, after the Al foil was thoroughly lithiated to form Al−Li alloy, there was still Li foil left. Fig. 2a shows the cycling profile recorded for the Al−Li//Li cell at a cycling capacity of 0.5 mA h cm−2 and a current density of 1 mA cm−2. In contrast to the large and fluctuating polarization for positive potentials (up to 440 mV), the polarization is small and stable for negative potentials. As indicated in Fig. 2b, the large polarization for the positive potentials is due to a continuously enhanced potential, whereas for the negative potentials, the polarization remains very low and constant. Figs. 2c and 2d illustrate the potential changes of the Al−Li alloy electrode with respect to the Li electrode during the dealloying/alloying processes. At the thermodynamic equilibrium state, the electrochemical potential of Al−Li alloy electrode is positive with respective to that of a Li foil electrode. In the dealloying process (Fig. 2c), Li ions are extracted out of the Al−Li alloy electrode and migrate to the anode side, leading to Li plating on the Li electrode; meanwhile electrons flow from the Al−Li alloy electrode to the Li electrode through an external circuit. In this process, the potential of Al−Li alloy electrode shifts to more positive positions with respect to that of a Li foil electrode. In the opposite process (Fig. 2d), electrons flow from the Li electrode to the Al−Li alloy electrode through the external circuit and potential of the Al−Li alloy shift to more negative positions with respect to that of a Li foil electrode, leading to Li plating on the Al−Li alloy electrode. Therefore, the large and fluctuating positive polarization is related to Li plating on the Li foil electrode; by contrast, the small and stable negative polarization reflects Li plating on the Al−Li alloy electrode, indicating the advantage of the Al−Li alloy electrode. Download : Download high-res image (734KB)Download : Download full-size image Fig. 2. Polarization characterization of Al−Li alloy electrode. (a) Cycling profile recorded for an Al−Li//Li half-cell at a cycling capacity of 0.5 mA h cm−2 and a current density of 1 mA cm−2. (b) The cycling profile of the 26th to 29th cycles adopted from panel a. (c, d) Schematic diagrams showing the potential changes of (c) the dealloying of Al−Li alloy and (d) the Li plating on Al−Li alloy. (e, f) Morphologies of (e) the Li electrode and (f) the Al−Li alloy electrode after 300 charge/discharge cycles observed with SEM. (g) Potential profile of an Al−Li//Li half-cell recorded with gradually increased capacity from 0.33 to 1 mA h cm−2 at a current density of 1 mA cm−2. (h) The coulombic efficiency of the Al−Li alloy electrode measured with a capacity of 0.5 mA h cm−2 at a current density of 1 mA cm−2. (For interpretation of the references to color in this figure legend, the reader is referred to the web version of this article.)
https://doi.org/10.1016/j.electacta.2020.137626_p3_8 | Morphology evolution of the two electrodes of the Al−Li//Li half-cell during cycling was investigated via scanning electron microscopy (SEM). Both the pristine Al foil and Li foil initially showed smooth surfaces (Figure S3). However, the Li foil generates granular and mossy surfaces upon the initial charge/discharge cycles (Figure S4a,b) that eventually lead to the formation of Li dendrites (Fig. 2e). In contrast, the Al−Li alloy appears to have a mosaic-like morphology (Figure S4c,d), which remains unchanged even after long-term charge/discharge cycles (Fig. 2f). Cross section observations indicated that the condense structures of Al−Li alloy electrode can be maintained during the long-term charge/discharge cycles (Figure S5). The polarization process was further investigated with a gradually increasing capacity from 1/3 to 1 mA h cm−2 at a current density of 1 mA cm−2 (Fig. 2g). In contrast to the continuously increased polarization during the Li plating on Li foil electrode, the polarization in the Li plating on Al−Li alloy electrode remains unchanged. The aforementioned findings indicated that the polarization observed during Li plating on Al−Li alloy electrode is significantly smaller than that observed on Li foil electrode. Moreover, the polarization behavior and morphology evolution of the Al−Li alloy electrode remain unchanged with increasing the current density (e.g., up to 3 mA cm−2) (Figure S6, S7). Additionally, the polarization correlated to the Li plating on an Al−Li alloy electrode is much smaller than that observed on a pristine Al electrode (Figure S8). Fig. 2h shows the coulombic efficiency of the Al−Li alloy electrode measured with a capacity of 0.5 mA h cm−2 at a current density of 1 mA cm−2. Within the initial 30 cycles, the coulombic efficiency increases up to 98%, and this value remains in the following cycles, indicating the reversible alloying/dealloying processes due to the preserved morphology and the contained extra Li in the Al−Li alloy electrode.
https://doi.org/10.1016/j.electacta.2020.137626_p3_9 | The poor cycling stability of Al anode is due to its pulverization during charge/discharge cycles. In this study, we found that Al−Li alloy anode shows better cycling stability when compared to pristine Al anode due to the pre-lithiation effect. This finding can be ascribed to the following reasons: (1) Because pre-lithiation of Al foil can alleviate the strain aroused from the Al alloying, the pre-formed Al−Li alloy layer remain compact structures during the charge/discharge cycles (Fig. 2f and Figure S5,S7). (2) The polarization observed with an Al−Li alloy electrode is much smaller than that observed with an pristine Al electrode (Figure S8), indicating that pre-lithiated Al foils as anodes for lithium batteries are beneficial to reduce the polarization of the batteries.
https://doi.org/10.1016/j.electacta.2020.137626_p3_11 | The electrochemical kinetics of the Al−Li alloy electrode were investigated using the Al−Li//Li half-cell. Fig. 3a shows the Nyquist plot recorded for the Al−Li alloy electrode over a frequency range from 105 Hz to 0.01 Hz and the fit result using an equivalent circuit (i.e., the inset of Fig. 3a). The plot contains a typical semicircle in the high-frequency region and a sloped line in the low-frequency region. From the semicircle, the serial resistance (Rs) and charge transfer resistance (Rct) were obtained to be 5.83 and 1.22 Ω, respectively, indicating a fast charge transfer process at the interfaces of the Al−Li alloy electrode and electrolyte. The Rct was found to be much smaller than that recorded at the interfaces of pristine Li foil and electrolyte (47.57 Ω, Figure S9). The sloped line at the low-frequency region reflects the Warburg impedance of long-range Li-ion diffusion in the Al−Li alloy electrode. The large slope of the straight line indicates fast Li-ion diffusion in the Al−Li alloy electrode. Download : Download high-res image (184KB)Download : Download full-size image Fig. 3. Kinetic analysis of the Al−Li alloy electrode. (a) Nyquist plot (solid dots) of the Al-Li alloy electrode and the fit curve (solid lines) using the equivalent circuit shown in the inset. (b) The Z′−ω−1/2 plot for the Al−Li alloy electrode.
https://doi.org/10.1016/j.electacta.2020.137626_p3_12 | To quantitatively evaluate the Li-ion diffusion in the Al−Li alloy electrode, the Li-ion diffusion coefficient (DLi) was calculated using Eqs. (1) and (2) from the Nyquist plot of the low-frequency region [23,44]: (1) (2) where σ is the Warburg factor derived from the slope of the Z’−ω−1/2 plot shown in Fig. 3b. Then, DLi was calculated from Eq. (2), where R represents the gas constant, T represents the absolute temperature, A represents the electrode area, n represents the number of electrons involved in the reaction (n = 1 in this study), F represents the Faraday′s constant, and CLi represents the concentration of Li ions in the solid (4.37 × 10−3 mol cm−3). As a result, the DLi for the Al−Li alloy electrode was calculated to be 5.04 × 10−9 cm2 s−1, which turned out to be comparable to the value of the graphite electrode (10−8 to 10−9 cm2 s−1) [45,46] and several orders of magnitude higher than the values of other alloy-type electrodes (from 10−12 to 10−17 cm2 s−1) [23,47,48].
https://doi.org/10.1016/j.electacta.2020.137626_p3_14 | To demonstrate the practicality of the use of Al−Li alloy as the anode, full cells were fabricated using sulfur as the cathode and the Al−Li alloy as the anode (designated as a S@CMK-3//Al−Li cell). Fig. 4a compares the CV curves recorded for the S@CMK-3//Al−Li cells and S@CMK-3//Li cells. The cathodic peaks detected at 2.33 and 2.05 V for the S@CMK-3//Li cells correspond to the reduction of S8 to Li2Sn (4 ≤ n ≤ 8) and Li2S2/Li2S, respectively. The anodic peak detected at 2.47 V for S@CMK-3//Li cells corresponds to the oxidation of Li2S2/Li2S to S8 [49], [50], [51], [52], [53]. Because the potential for the dealloying process of the Al−Li alloy is ca. 0.40 V higher than that of Li stripping, the reduction peaks recorded for the S@CMK-3//Al−Li cells appear at 1.94 and 1.66 V, and the oxidation peaks corresponding to the formation of Li2Sn (n > 2) and the final conversion to S8 are detected at 2.04 and 2.09 V, respectively. The lowering in oxidation and reduction potentials recorded for the S@CMK-3//Al−Li cell supports that it was Al−Li alloy (i.e., LiAl alloy instead of Li metal) that is involved in the electrochemical reaction of the cell. In addition, the oxidation process in the S@CMK-3//Al−Li cells split into two peaks, implying a faster process in the S@CMK-3//Al−Li cell than in the S@CMK-3//Li cell [54]. Based on the above analysis, the electrode reactions in discharge process of the S@CMK-3//Al−Li cell can be summarized as follows: Fig. 4b shows the charge/discharge profiles recorded for the S@CMK-3//Al−Li and S@CMK-3//Li cells. Consistent with the CV curves, the charge and discharge plateaus recorded for the S@CMK-3//Al−Li cells are ca. 0.40 V lower than those of the S@CMK-3//Li cells. It is noteworthy that the 0.40 V decrease in the voltage of the S@CMK-3//Al−Li cell does not mitigate the advantages of the Al−Li alloy as an anode. Notably, due to the constant potential from dealloying of the Al−Li alloy (Fig. 1a), the S@CMK-3//Al−Li cell exhibits a stable discharging plateau, thus offering a constant voltage in practical application. Download : Download high-res image (542KB)Download : Download full-size image Fig. 4. Electrochemical performance of the S@CMK-3//Al−Li batteries. (a) CV curves recorded at a scan rate of 0.1 mV s−1 for S@CMK-3//Al−Li and S@CMK-3//Li batteries. (b) Charge/discharge curves recorded at a current rate of 0.1 C for S@CMK-3//Al−Li and S@CMK-3//Li batteries (for sulfur cathode, 1 C = 1675 mA g−1). (c) Nyquist plots of the S@CMK-3//Al−Li and S@CMK-3//Li batteries. (d) Rate performance of the S@CMK-3//Al−Li battery. (e) Long-term cycling stability measured at 1 C for the S@CMK-3//Al−Li battery. (For interpretation of the references to color in this figure legend, the reader is referred to the web version of this article.)
https://doi.org/10.1016/j.electacta.2020.137626_p3_15 | Fig. 4c compares the Nyquist plots of the S@CMK-3//Al−Li and S@CMK-3//Li cells. In contrast to the large charge transfer resistance recorded for S@CMK-3//Li cell (166.2 Ω), the value recorded for S@CMK-3//Al−Li cell (63.3 Ω) was much smaller. The line recorded in the low-frequency region for the S@CMK-3//Al−Li cell is more vertical than that for the S@CMK-3//Li cell, indicating that the lithium-ion diffusion is faster in the S@CMK-3//Al−Li cell than in the S@CMK-3//Li cell. The rate performance of the S@CMK-3//Al−Li cell was evaluated at various current densities, ranging from 0.1 to 1 C (Fig. 4d). High specific capacities of 979.6, 692.1, and 542.4 mA h g−1 are obtained at 0.1, 0.2, and 1 C, respectively. When the current density is set back to 0.2 C, the specific capacity is restored back to 669.6 mA h g−1, showing an excellent reversible capacity. Fig. 4e shows the cycling performance of a S@CMK-3//Al−Li cell measured at a current density of 1 C. With an initial specific capacity of 731.8 mA h g−1, a capacity of 496.9 mA h g−1 remains after 100 cycles. Note that the cycling stability of the S@CMK-3//Al−Li cell, which is determined by the S@CMK-3 cathode, has not been optimized and is comparable to the cell prepared from Li metal anode (Figure S10) since this research focuses on the Al−Li alloy anode.
https://doi.org/10.1016/j.electacta.2020.137626_p3_16 | The Al−Li alloy was also coupled with LFP as a cathode for preparing Li-ion batteries (designated as LFP//Al−Li cell). As shown in Fig. 5a and 5b, the LFP//Al-Li batteries show a ca. 0.3 V offset in voltage, compared with the value exhibited by the batteries prepared using Li anode (designated as LFP//Li cell). These data support that the Al−Li alloy functions as anode in the LFP//Al−Li cell, consistent with the role of the Al−Li alloy in the S@CMK-3//Al−Li cell. Rate performance of the LFP//Al−Li cell was measured at current rates of 0.5, 1, 2, 5, and 10 C, showing specific capacities of 154.6, 149.0, 138.2, 123.1, and 108.8 mA h g−1, respectively (Fig. 5c). When current rate is set back to 1 C, a specific capacity of 147.5 mA h g−1 is recovered, indicating perfect reversibility of the LFP//Al−Li cell. Additionally, the LFP//Al−Li cell exhibits excellent stability, as shown below (Fig. 5d). Specific capacities of 151.1 and 140.9 mA h g−1 are obtained initially at a current rate of 1 C and after 1000 cycles, respectively, corresponding to a capacity decay of only 0.00675% per cycle. Moreover, coulombic efficiency maintains constant and close to 100% during the cycling test. In contrast, the LFP//Li cell shows severe fluctuation in coulombic efficiency during charge/discharge cycles (Fig. 5e), which could be attributed to the formation of Li dendrites [55]. Such findings demonstrate the superiority of the Al−Li alloy as anode material over Li foil, although the voltage exhibited by the LFP//Al−Li batteries is ca. 0.30 V smaller than that of the LFP//Li batteries. Pristine Al foil was also used as an anode to couple with LFP for preparing Li−ion batteries (designated as LFP//Al cell). Inspections of the charge curves reveal that the charging process of the LFP//Al−Li battery was more readily to occur than that of the LFP//Al battery because no overpotential was observed for the former (Figure S11). As a result, cycling stability of the LFP//Al−Li battery was found to be much better than that of the LFP//Al battery (Figure S12), demonstrating the importance of the Al−Li alloy in maintaining the excellent stability of the LFP//Al−Li cell. Download : Download high-res image (889KB)Download : Download full-size image Fig. 5. Electrochemical performance of the LFP//Al−Li batteries. (a) CV curves recorded at a scan rate of 0.1 mV s−1 for LFP//Al−Li and LFP//Li batteries. (b) Charge/discharge curves recorded at a current rate of 0.1 C for LFP//Al−Li and LFP//Li batteries (for LFP cathode, 1 C = 170 mA g−1). (c) Rate performance of the LFP//Al−Li battery. (d) Long-term cycling stability measured at 1 C for the LFP//Al−Li battery. (e) Long-term cycling stability measured at 1 C for the LFP// Li battery. (For interpretation of the references to color in this figure legend, the reader is referred to the web version of this article.)
https://doi.org/10.1016/j.electacta.2020.137626_p3_17 | Charge/discharge cycling stability is an important parameter for lithium batteries. As discussed above, the fundamental reason for the Al−Li alloy anodes showing good cycling stability is due to the pre-lithiation effect, which not only alleviates the strain aroused from Al alloying for pristine Al foil anodes but also reduces the polarization observed for pristine Al foil anodes. Practically, the Al foils used for preparing Al−Li alloy anodes are excessive in capacity with respect to the cathodes. This situation is similar to the commercial LIBs. Therefore, only a layer of the Al foil is pre-lithiated during the preparation of Al−Li alloy anodes and the structure can be maintained during charge/discharge cycles (Figure S13). As a result, the intimate contacts between the Al−Li alloy and the underlying Al layer will keep the stability of the Al−Li anodes during charge/discharge cycles of Li−S and Li-ion batteries.
https://doi.org/10.1016/j.electacta.2020.137626_p4_2 | In summary, an Al−Li alloy is demonstrated to be a stable and reversible anode due to the low polarization in the Li alloying process on the Al−Li alloy electrode, which is ascribed to the pre-lithiation and preserved mosaic-like morphology. The Al−Li alloy was shown to have a chemical composition of LiAl and thereafter offered a theoretical specific capacity of 993 mA h g−1, a value being 2.67 times higher than that of graphite. In addition, being superior to other alloy-type anodes, such as Sn- and Si-based alloys, the Al−Li alloy exhibited constant lithiation/delithiation potentials and faster Li-ion diffusion coefficients. Significantly, the successful uses of the Al−Li alloy as the anode in Li−sulfur batteries (using sulfur as the cathode) and in Li-ion batteries (using LFP as the cathode) demonstrated the feasibility of the Al−Li alloy in full batteries. Therefore, the results obtained in this work support the use of Li-based alloy materials as stable and reversible anodes and are expected to provide a new approach for the development of new anode materials for batteries, such as Li-ion, Li−CO2, Li−O2, and Li−sulfur batteries.
https://doi.org/10.1016/j.electacta.2020.137627_p1_2 | Despite the numerous efforts to rationalize the observations on the factors controlling phase separation rates in the metal-ion battery (MIB) electrode materials, this topic remains the subject of active research [1], [2], [3], [4], [5], [6]. Due to the high relevance of nanosized LiFePO4 [7] and other phase-separating Li- and Na-intercalation compounds [8] to sustainable energy storage technologies, the understanding of the phase separation patterns in battery electrodes is of key importance for the MIB research community. Phase transformation kinetics affects the behavior of intercalation electrodes both on the single-particle level though the morphology of phase growth [1,9] and on the multi-particle level, through determining the actual number of actively intercalating particles [3,10,11] and, therefore, the real current density during de/intercalation. Both the collective dynamics of the particles in a composite electrode and the patterns of phase boundary propagation inside the individual particles are closely related to the rate-capability, cycling stability and degradation of MIB electrodes [4,6,12].
https://doi.org/10.1016/j.electacta.2020.137627_p1_3 | As a prototypical example of a cathode material with a wide miscibility gap between LiFePO4 (LFP) and FePO4 (FP) phases, lithium iron phosphate has been extensively explored using a variety of in situ and ex situ techniques [1,4,6,9,10,[13], [14], [15], [16], [17]], which revealed extremely controversial phase separation behavior in single particles of different morphologies as well as peculiar behavior of particle ensembles in multi-particle composite electrodes [10,11]. One of the novel findings uncovered the two possible mechanisms of the phase transformation in LiFePO4: a particle-by-particle intercalation, where the active material particles are lithiated/delithiated sequentially [3,10,11,16,[18], [19], [20]], and a concurrent route [3,21,22], where the particles are observed to react simultaneously with distinct phase boundaries inside the individual particles. The particle-by-particle mechanism was explained as a manifestation of the nucleation-induced rate-limitations [10,20]. When the activation barrier of initiating formation of a nucleus of a new phase inside the pristine cathode material becomes substantially higher than the activation barrier for charge transfer and phase boundary propagation, due to the timescale associated with an ex situ experiment to estimate state-of-charge (SOC) of the particles in a composite electrode (e.g. using high-resolution ex situ microscopy in conjunction with X-ray absorption spectroscopy [10,11,13,14]), the particles appear to be in either fully charged or fully discharged state with very few phase boundaries observed in individual particles. The two possible routes were further rationalized by showing that the pathway is largely dependent on the applied current/overpotential [11]. In other words, at high enough overpotentials, which exceed the nucleation barrier, the nucleation is no longer the rate-limiting step and the phase boundary propagation can proceed in a bulk diffusion limited (BDL) or surface reaction limited (SRL) regime. Peculiar single-phase mechanisms become operative for the materials with extremely small particles (< 50 nm [23,24]), and at exceedingly high current densities [25], [26], [27]. Still, in a typical galvanostatic or potentiostatic experiment on moderately sized LiFePO4, nucleation is expected to contribute greatly (if not govern the overall kinetics [10]) to the overall rate of de/lithiation.
https://doi.org/10.1016/j.electacta.2020.137627_p1_4 | Recent experimental work suggests different possible regimes for the phase boundary propagation in phase-transforming materials, which can be limited by either diffusion or interfacial charge transfer [6,9,15,17,22,[28], [29], [30]]. As LiFePO4 materials demonstrate high anisotropy of transport properties (facile diffusivity along the [010] channel with much higher energy barriers in the [100] and [001] directions [31]), the patterns for the phase boundary propagation were found to be different for the BDL (shrinking core) and SRL (quasi-equilibrium intercalation wave) phase transformation regimes (Fig. 1) [23,[32], [33], [34]]. A quite peculiar situation of phase boundary propagation in the direction perpendicular to the Li+ flux along the [010] channel experimentally observed in Refs. [4,13,28] was suggested to support the SRL-type of control [34]. Alternatively, phase boundaries propagating in the [010] direction were observed in refs. [30,35], which clearly supports the BDL type of control. The contradictions appear to be at least partially reconciled by Hong et al. [9], who observed a hybrid control: by surface reaction in the [010] direction and by bulk diffusion in the [001] or [100] directions, with quite high diffusivities along the a and c axes being attributed to the shift from 1D to 2D or 3D diffusion due to antisite defects which are present in hydrothermally synthesized materials [36,37]. Alternative, if only the [010] channel is relevant to the ionic diffusion in LiFePO4, the phase boundary transport along the a and c directions can proceed via a fluid-enhanced surface diffusion mechanism [2], which can also be regarded as a diffusive process with potentially imposed diffusional limitations. SRL-type of phase boundary propagation (Fig. 1) is advantageous to the shrinking core phase growth geometry (BDL control), where concentration polarization inhibits the effective utilization of the material [38]. Therefore, it is highly desirable to develop approaches that allow for facile and reliable diagnostics of the phase boundary propagation mode for practical nanosized MIB materials, where the direct observation of the phase growth morphology is not a convenient option.
https://doi.org/10.1016/j.electacta.2020.137627_p1_6 | Currently, the information on the kinetics and morphology of the phase boundary propagation in phase transforming electrode materials is largely available from in situ transmission electron microscopy (TEM) [30], soft X-ray ptychographic microscopy [39], in situ soft scanning transmission X-ray microscopy (STXM) [4,15], in situ hard transmission X-ray microscopy (TXM) [9,40] and other state-of-the-art imaging techniques. In some cases, these studies become complemented by the phase-field modeling of the phase separation in BDL or SRL regimes [2,11,23,[32], [33], [34],38]. Yet, the kinetic information on the nucleation, diffusional or charge transfer (surface reaction) rate limitations is directly available from the electrochemical kinetic measurements [12,[41], [42], [43], [44], [45], [46], [47], [48]]. The most convenient way to extract phase transformation rates from the experimental data relies on the analysis of the potentiostatic current transients. Recently, the approaches based on the Kolmogorov–Johnson–Mehl–Avrami model [12,41,46,48] were shown to be poorly applicable to describe the nucleation events in a multi-particle electrode [42], although this model might be suitable for analyzing the phase transformation kinetics at the single-particle level. More physically relevant models based on multi-particle statistics [42,43] and the Classical Nucleation Theory (CNT) [45,47] were successfully employed to describe various rate-limitations during phase transformations in intercalation compounds. Still, to our knowledge, no approach was proposed to analyze the experimental current transients for phase-transforming materials, taking into account all three factors: nucleation-induced, diffusional and surface reaction-induced rate-limitations (i.e. highly relevant to the recently discovered hybrid mode [9]). In this work, we develop such an approach, which allows to operate with the experimentally measured and transparent kinetic parameters (diffusion coefficients and charge transfer rate constants, as well as nucleation probabilities) and conclude on the different rate-limitations for LiFePO4 materials depending on the experimental conditions. The proposed experimental protocol can be employed to differentiate between the concurrent and particle-by-particle pathways and to suggest the most probable phase growth morphology that is associated with the prevailing rate-limiting factor. We employed Li-rich LiFePO4 materials as model systems due to the increased interest toward this class of compounds [49,50] and the intriguing interplay between defect-induced diffusion patterns and the intercalation control regimes.
https://doi.org/10.1016/j.electacta.2020.137627_p2_3 | The LFP-S samples were synthesized via the solvothermal route. As starting materials LiOH•H2O, H3PO4, iron sulfate FeSO4•7H2O and ascorbic acid were used. The specified reagents were taken in the molar ratio 0.06:0.02:0.02. All reagents were supplied by Sigma Aldrich (purity >99%) and used without any further purification. The water content in FeSO4•7H2O was investigated via the thermogravimetric method. The following synthetic technique was applied: first LiOH was added to the H3PO4 solution in water and stirred with resulting Li3PO4 formation. After the Li3PO4 precipitate was obtained, FeSO4•7H2O, ascorbic acid, remaining water amount and ethylene glycol (H2O:EG 1:1 v:v, total volume 30 ml) were added to the reaction medium. The mixture was transferred to the PTFE-lined stainless-steel autoclave, tightly sealed, heated and kept at 210 °C for 2 h, after that cooled down to room temperature. The yielded material was three times centrifuged in water and dried at 50 °C overnight. To obtain the LiFePO4/C composite the as-prepared LiFePO4 material was mixed with glucose and calcined for 5 h at 600 ⁰C in Ar flow in the presence of Zr getter, used for additional purification of argon from oxygen. The quantity of glucose was chosen to obtain 5% carbon in the composite.
https://doi.org/10.1016/j.electacta.2020.137627_p2_4 | The LFP-L samples were also synthesized via solvothermal route. All starting materials were the same as well as molar ratios. The synthetic technique slightly differs from that of LFP-S: first we made solution of LiOH in mixture of H2O and ethylene glycol (H2O:EG = 7:3 v:v), then the H3PO4 solution was added to the LiOH solution and stirred for a few hours resulting in a Li3PO4 suspension. After the Li3PO4 precipitate was obtained, ascorbic acid and FeSO4·7H2O powders were added, and the mixture was immediately transferred to the PTFE-lined stainless-steel autoclave, tightly sealed, heated and kept at 210 °C for 2 h. Final synthesis stages (cooling, centrifugation and annealing with glucose) were the same as in case of LFP-S. The preparation of the LFP-L sample is described in detail in Ref. [49].
https://doi.org/10.1016/j.electacta.2020.137627_p2_6 | The Rietveld refinement of LFP-S from the synchrotron X-ray powder diffraction data was performed in Jana2006 program [51]. The experiment was conducted at the MCX beamline (Elettra Sincrotrone, Trieste) [52] at a wavelength of λ = 1.03257 Å in a transmission geometry. The second phase, Li3PO4 was added to the refinement as an impurity. The background was estimated by a set of Chebyshev polynomials, followed by fitting of the unit cell parameters and the peaks’ shape with Pseudo-Voigt function. After full profile matching, scale factors, atomic coordinates and atomic displacement parameters (ADPs) were refined.
https://doi.org/10.1016/j.electacta.2020.137627_p2_9 | Samples for transmission electron microscopy (TEM) were prepared by crushing the powders with an agate mortar and pestle in ethanol. Then a few drops of the solution were deposited on a holey carbon film supported by a copper grid. Bright field TEM images, selected area electron diffraction (SAED) and high resolution high-angle annular dark field scanning-transmission electron microscopy (HAADF-STEM) images patterns were recorded using a Tecnai G2 F20 and aberration probe-corrected Titan Themiz Z transmission electron microscopes operating at 200 kV. The elemental composition (Fe:P ratio) of the samples was studied by energy-dispersive X-ray (EDX) analysis on a Titan Themiz Z microscope equipped with a Super-X detection system.
https://doi.org/10.1016/j.electacta.2020.137627_p2_11 | Electrochemical measurements were performed on composite electrodes casted on Al foil prepared from slurries containing 80 wt% active material, 10 wt% carbon black (Super P Timcal), and 10 wt% polyvinylidene fluoride binder using N-methyl-2-pyrrolidone as the solvent. Swagelock-type two electrode cells and three electrode cells with Li metal as a counter and reference electrodes were assembled in an argon-filled glove box. 1 M LiPF6 in EC/DMC was used as the electrolyte. PITT measurements were performed in 5 mV steps in the single-phase regions of the LFP and FP isotherms. Diffusion coefficients were calculated following the approaches detailed in Refs. [53,54]. At the end of each step an impedance spectrum was registered in the frequency range 100 kHz–10 mHz with a 5 mV amplitude. Large-step chronoamperometry measurements were performed for the LiFePO4 → FePO4 (LFP → FP) phase transition by stepping the potential from 3.400 V to a range of consecutive values in the interval 3.430 V–3.500 V. For the FP → LFP phase transition, the potential was stepped from 3.500 V into the interval 3.300 - 3.430 V. The current after each potential step was registered for 1–3 h depending on the overpotential. All the electrochemical measurements were performed using a Biologic VMP3 potentiostat.
https://doi.org/10.1016/j.electacta.2020.137627_p2_13 | Numerical modeling of the experimental data was performed based on combining previously implemented models for diffusional and kinetic control regimes [55] in intercalation materials and for slow nucleation type of control [47]. Numerical integration of diffusion differential equations was performed by implicit Crank-Nicolson scheme. Approximation of the experimental data to the model equations was implemented by means of Levenberg-Marquardt technique.
https://doi.org/10.1016/j.electacta.2020.137627_p2_14 | Thermodynamics of intercalation was addressed by employing a Frumkin-type isotherm [56]: (1) where Eeq is the equilibrium potential; g - dimensionless constant, which corresponds to the interaction parameter in the Frumkin isotherm formalism, – state-of-charge (SOC).
https://doi.org/10.1016/j.electacta.2020.137627_p2_15 | Butler-Volmer equation was used to model charge transfer at the electrode/electrolyte interface: (2) where is number of intercalating ions; ks is the apparent heterogeneous rate constant [cm s−1], which includes the intercalating metal ion concentration in solution cM, i.e. to keep the standard dimensionality; S is the surface area of the active particles; is the density of LiFePO4; is the molecular weight; is the transfer coefficient.
https://doi.org/10.1016/j.electacta.2020.137627_p2_16 | To describe diffusion in single phases, Fick`s equations for cylindrical geometries were used [55]. Phase boundary propagation was described using moving phase boundary model [57], [58], [59]. The boundary position inside the particle was estimated as: (3) where xbnd is the position of the interface inside the particle; , are the critical SOC values, which correspond to the limits of phase stability; and are the Li+ diffusion coefficients in phases A and B.
https://doi.org/10.1016/j.electacta.2020.137627_p2_17 | The nucleation probability (nucleation rate constant, ) is given by [45,47]: (4) where A is the pre-exponential factor; is the activation energy of crystal lattice reconstruction; γ is the interfacial free energy of the critical nucleus; is the misfit strain energy due to the formation of a nucleus with a different crystal structure; is supersaturation, the driving force for the phase transformation; is the overpotential. The parameters A and here have a sense of an apparent preexponential factor ( and the effective parameters and γ characterize strain effects and wetting.
https://doi.org/10.1016/j.electacta.2020.137627_p2_18 | The coupling of the kinetic model with the slow nucleation model was performed by taking into account the nucleation probability for the de/lithiating material. In the course of potentiodynamic and galvanostatic measurements, the individual particles undergoing nucleation at different times are in different conditions (at different potentials) with respect to the boundary conditions for the reaction-diffusion problem. Hence, the individual current vs. time curves will also be different for different particles. To simulate the electrochemical responses taking into account both nucleation patterns and diffusional and charge transfer processes, it is necessary to independently solve the reaction-diffusion problem for all the particles in the active ensemble. That is, due to the necessity to include the nucleation probability, one reaction-diffusion problem is split into several tens or hundreds, which must be solved simultaneously to obtain one model curve. Once the cumulative amount of the nucleated material exceeds the threshold of 1% (typical value in our calculations), the diffusion problem splits and phase boundary propagation is modeled for 1% of material where the phase transformation was initiated. The procedure is repeated iteratively until all the material reacts. The intercalation current is calculated as a sum of currents for all these subsystems.
https://doi.org/10.1016/j.electacta.2020.137627_p2_19 | Potentiostatic conditions provide for the possibility to simplify the modeling procedure. In this case, if the single-phase charging prior to the phase transition is neglected, the partial curves for the particles nucleated at different times will be identical, since at any moment of time the boundary conditions for solving the reaction-diffusion problem remain the same. In this case, convolution can be used to obtain a model I vs. time curve: (5) where is the reaction-diffusion biphasic transient, calculated without taking into account the nucleation probability (i.e. at t = 0 nucleation occurs in every particle), p(t) is the fraction of the particles, which nucleated at time t (calculated from the amount of the remaining pristine material and the nucleation probability given by Eq. (4)). Summation is carried out over all points of the model curve. To roughly account for the single-phase (dis)charging, the single-phase process was modeled independently. That is, the single-phase charging to reach the SOC values from θ0 to θbnd was modeled in a separate fraction of material, as determined by the width of the solid solution region. The processes of nucleation and subsequent kinetically-controlled charging were modeled in the other fraction of the material, which at the initial moment of time already attained Li-ion concentration corresponding to θbnd. The total current was calculated as the sum of the current for these two processes (single-phase charging and biphasic reaction). Clearly, this approximation is rather rough and will work satisfactorily only in the case when the solid-solution region width is small, and the single-phase reaction is fast compared to the duration of the phase transition (these conditions are satisfied for the LFP-L sample). In this work, all the model chronoamperograms were calculated using this simplified algorithm.
https://doi.org/10.1016/j.electacta.2020.137627_p3_3 | Before focusing on the characteristic features of current transients in presence of nucleation-induced rate-limitations, we first describe the current (I) vs. time responses of multiparticle phase-transforming electrodes when the rate of nucleation is fast enough to ensure BDL or SRL regimes. This is typically the case for LiCoO2 electrodes in carbonate-based electrolytes, where the nucleation step is fast compared to much slower charge transfer and diffusion [55]. The relevant parameters for the hybrid (charge transfer and diffusion-controlled) regime are the charge transfer rate constant, ks, and apparent diffusion coefficient, D. Fig. 2 shows calculated current transients for a hypothetic material having the kinetic and thermodynamic parameters resembling those for LiFePO4 (Table S1), yet with no barrier for a new phase nucleation (nucleation rate constant kn is set to 1 s−1, i.e. the nucleation is assumed to occur almost immediately after crossing the critical SOC value). In this case, the current transient under the potentiostatic control (a constant driving force) can be described by Butler-Volmer kinetics and diffusion equations for phase boundary propagation and single-phase diffusion [55]. Download : Download high-res image (689KB)Download : Download full-size image Fig. 2. Simulated potentiostatic transients for a model LiFePO4 material at the potential step from 3.400 V to 3.480 V calculated for different values of ks and D. BDL: ks = 1⋅10−7 cm⋅s−1, D = 1⋅10−13 cm2⋅s−1; BDL+SRL: ks = 1⋅10−7 cm⋅s−1, D = 1⋅10−12 cm2⋅s−1; SRL+BDL: ks = 1⋅10−8 cm⋅s−1, D = 1⋅10−12 cm2⋅s−1; SRL(+BDL): ks = 5⋅10−9 cm⋅s−1, D = 1⋅10−12 cm2⋅s−1; SRL: ks = 1⋅10−9 cm⋅s−1, D = 1⋅10−12 cm2⋅s−1. Diffusion geometry: a) 1D, b) 2D, c) 3D. No nucleation-induced limitations are assumed.
https://doi.org/10.1016/j.electacta.2020.137627_p3_4 | Current transients can be registered in a typical electrochemical experiment with a phase separating electrode upon the large amplitude potential step from E1 (potential corresponding to the pristine phase stability) to some potential E2, which lies in the region of the thermodynamic stability of the second phase. The current induced by this large-amplitude potential step reflects the kinetics of phase separation. The shape of the model current transients is slightly different for 1D, 2D and 3D diffusion geometries, but the basic features remain geometry-independent (Fig. 2). If the limiting step is associated with slow SR (interfacial transfer of lithium ion or electron), the intercalation rate should be practically independent on the Li content in the material and on the phase boundary position inside a particle. Under these conditions, the I vs. time plots feature horizontal plateaus (SRL case in Fig. 2). When diffusion limits phase boundary propagation, the current decreases as the boundary moves closer to the particle center (BDL case in Fig. 2). However, this decrease is not as sharp as with single-phase charging, since after the passage of the same amount of lithium through the interface, the effective thickness of the diffusion layer in the single-phase process increases faster than the distance from the phase boundary to the particle center in the two-phase scenario. In the hybrid mode (coupled reaction-diffusion limitations), the charge transfer kinetics has the greatest limiting effect at short times, and the diffusion step becomes limiting as the phase boundary propagates inside the particle (SRL+BDL in Fig. 2). In all cases, at the moment of phase transition completion (the phase boundary reaches the center of the particle and disappears), a sharp, sometimes abrupt (for 1D geometry), current drop is observed in I vs. time plots.
https://doi.org/10.1016/j.electacta.2020.137627_p3_5 | In the calculations it is assumed that phase boundary diffusivity is equal to the diffusivity of ions in the lattice (i.e. phase boundary propagation is not retarded by strain effects). For the LiFePO4 materials, the characteristic values of D in single-phase regions are 10−12–10−13 cm2 s−1 [9,60]. The rate constants for charge transfer can be very different depending on the surface chemistry of the materials, and the value of 10−7 cm s−1 is thought to correspond to quite facile charge transfer [55] (charge transfer resistance, Rct, at the state-of-charge θ = 0.5 in the order of 10 Ω cm2). Hindered charge transfer (SR limit) would require much lower rate constants (exchange current densities) – in the order of 10−8–10−9 cm s−1 (Rct ~ 100–1000 Ω cm2) [61]. Low values of the diffusion coefficients coupled with high surface reaction rates would correspond to the BDL regime. Under the conditions of bulk diffusion control (ks = 1⋅10−7 cm s−1, D = 1⋅10−13 cm2 s−1), a typical Cottrellian-like transient is observed (Fig. 2). Predominantly BDL regime is observed for higher D (10−12 cm2 s−1), with the SR limitations (ks = 1⋅10−7 cm s−1) affecting the transient shape only mildly (BDL+SRL control). Once ks decreases to 10−8 cm s−1 while D is relatively high (10−12 cm2 s−1), the shape of the curve becomes affected by the slow charge transfer, with a sloping plateau appearing in the I vs. time plots. Yet this regime is not a pure case of SRL, since Li+ diffusivity still influences significantly the shape of the response, providing for current diminution at longer times (SRL+BDL). The pure SRL regime requires further lowering ks to 10−9 cm s−1, where a characteristic feature of completely flat I vs. time profiles (current does not depend on time) can be observed (SRL). Hence, we conclude that for the pure SRL limit to manifest itself for a two-phase system with diffusivities typical for LiFePO4 materials, the rate constant should be significantly lower than 10−6–10−7 cm s−1.
https://doi.org/10.1016/j.electacta.2020.137627_p3_7 | Slow nucleation is responsible for the phenomenon of the low active population fraction reported in numerous investigations of individual particles SOC values [3,10,11,42,43]. For the scenario of rate-limiting nucleation, the shape of the electrochemical responses of a composite electrode becomes completely independent of the values of ks and D, while the current is largely dictated by the change in the number of nucleating particles with time or potential [45,47]. In the simplest case, the nucleation probability can be incorporated into a kinetic model using CNT relations [47]. Although this approach is obviously oversimplified and not accurate enough to quantitatively describe electrochemical nucleation in particles with anisotropic properties with multiple nucleation events being possible in a single particle, it provides the possibility to include into consideration the specific dependence of the nucleation probability (equal to the nucleation rate constant, kn) on the overpotential as expressed by Eq. (4) [62]. This relation for the nucleation probability, kn, was previously used by some of us to describe cyclic voltammograms (CVs) of quasispherical LiFePO4 particles, where the rate control was predominantly by slow nucleation [47]. However, kinetic and diffusional limitations inevitably interfere the reaction kinetics for phase-transforming materials, which results in the appearance of characteristic maxima in the I vs. time curves, as described in Refs. [42], [43], [44], [45]. In our previous work, the nucleation rate constants for platelet LiFePO4 particles in EC/DMC 1 M LiFP6 electrolyte at ~ 40–60 mV were in the order of 10−2 s−1 and significantly lower kn values were observed upon decreasing the overpotential [60].
https://doi.org/10.1016/j.electacta.2020.137627_p3_8 | At the next step, we calculate current transients for our model LiFePO4 electrode by introducing nucleation probability (Eq. (4)) into the previously implemented model of two-phase intercalation kinetics [55]. To mimic the pure BDL control, we consider current transients for 40 mV overvoltage for the LFP → FP process in 200 nm-sized LiFePO4 spherical particles with low diffusion coefficient (10−13 cm2 s−1) and high charge transfer rate constant (10−7 cm s−1) at four values of kn, which correspond to facile (kn = 10−1 s−1) and quite hindered (kn = 10−4 s−1) nucleation (Fig. 3a). In this case, nucleation-induced maxima appear in the I vs. time plots at very short times for fast nucleation and at much longer times for slow nucleation. In the hybrid (BDL+SRL) regimes (Fig. 3b, c) the maxima become wider (transforming into sloping plateaus for SRL+BDL, Fig. 3c) and shift to longer times. Only the ascending parts of the transients can be observed for the case of prevailing SR limitations in the 2 h simulation (Fig. 3d). Download : Download high-res image (1MB)Download : Download full-size image Fig. 3. I vs. time responses of a model LiFePO4 electrode after the potential step from 3.4 V to 3.47 V (η = 40 mV). Four characteristic regimes are depicted: pure BDL (a), predominantly diffusional control with some interference of SR effects (BDL + SRL, b), predominantly kinetic control with a significant influence of diffusional limitations (SRL + BDL, c), and pure SR limit (d). 2D diffusion geometry is assumed. Nucleation rate constants (kn): 10−1, 10-2, 10−3, 10−4 s−1. Potentiostatic current transient with a nucleation-induced maximum (e). The rising part of the curve (ensembles 1–3) corresponds to the prevailing growth of the active particle number at short times. The subsequent current decrease at longer times is associated with the arising reaction-diffusion limitations (ensembles 4–5) at longer times and with the decrease in the number of actively intercalating particles as the particles become fully transformed and leave the active population (ensembles 6, 7). (For interpretation of the references to colour in this figure legend, the reader is referred to the web version of this article.)
https://doi.org/10.1016/j.electacta.2020.137627_p3_9 | The observed maxima originate from the interplay between the rate of nucleation (particle activation) and the rate of particle filling. The rising part of the I vs. time plot reflects the growth in the actively intercalating particles number (Fig. 3e), which is dictated by the nucleation rate. The following decay in current originates from the decrease in the partial currents due to the diffusional and charge transfer limitations. At longer times, the current decay starts reflecting the diminution of the number of active particles, since the phase transition is close to completion. The maxima in the I vs. time plots are diagnostic of a situation, when the growing number of nucleating particles is no longer compensating for the diffusion and charge transfer limitations-induced current decay. Correspondingly, the characteristic maxima in the I vs. time plots should appear in SRL, BDL and hybrid control regimes of phase boundary propagation.
https://doi.org/10.1016/j.electacta.2020.137627_p3_10 | The main characteristic feature of the prevailing diffusional control appears as the Cottrellian-like current decay, with the current not reaching zero values within the timescale of the simulation (2 h). When diffusional limitations become less important (D = 10−12 cm2 s−1, ks = 10−7/10−8 cm s−1, Fig. 3b, c), another characteristic nucleation-induced feature appears as the linear regions in the ln(I) vs. time plots (Figure S1). Even under the conditions of mixed control, the decaying current upon passing the region of maxima (where the diffusional/kinetic transients in Fig. 2 show a sharp decrease in current due to the end of phase transition) can be linearized in ln(I) vs. time coordinates with the slope of the linear part being equal to kn [45]: (6) where I0 is the proportionality constant, which includes the total intercalation charge.
https://doi.org/10.1016/j.electacta.2020.137627_p3_11 | The linearity of the ln(I) vs. time plots is specific for the rate-determining nucleation, i.e. for the case when the current is proportional to the number of active particles. In the mixed regime, this linearity is observed closer to the end of the phase transformation, when the particles leave the active ensemble in the same sequence as they were “activated”, while the partial currents are close. These linear regions can be distinguished for the hybrid regimes in Figure S1b, c with the slope of the linear part being highly dependent on the kn value, which allows for the experimental determination of nucleation probabilities in hybrid (SRL/BDL) regimes. For slow diffusion (Figure S1a) and slow charge transfer (Figure S1d) those regions shift to much longer times/lower currents and cannot be observed in the first 2 h of simulated transient. Under the realistic experimental conditions, this shift of the nucleation-limited region to longer times imposes restrictions on the determination of kn, as low currents imply high contribution of background processes and low accuracy of the kn estimates.
https://doi.org/10.1016/j.electacta.2020.137627_p3_12 | Next, we model the effect of the overpotential increase on the shape of the I vs. time and ln(I) vs. time plots in the mixed (SR/BD/nucleation) regime, which will be demonstrated to be highly relevant to the experimental data for LiFePO4 materials (Fig. 4). As Eq. (4) imposes very pronounced dependence of kn on η, rising the overpotential results for both the BDL+SRL (Fig. 4a, c) and SRL+BDL (Fig. 4b, d) regimes in the shift of the maxima toward shorter times (the rising part of the transient reflects the rate of nucleation, which becomes faster at larger overpotentials). As at higher overvoltages kn increases almost linearly with the overpotential, the slope of the linear parts of ln(I) vs. time plots becomes progressively higher. Correspondingly, the time interval where the determination of kn is possible, becomes more narrow (Fig. 4b, d), as the time to initially activate the particles is equal to the time for the particles exclusion from the active ensemble. Relying on the modeling results, in the next section we quantify the kinetic parameters for LiFePO4 electrodes and discuss the compatibility of the data with the SRL, BDL or hybrid regimes. Download : Download high-res image (859KB)Download : Download full-size image Fig. 4. Current transients calculated for BDL+SRL (a, c) and SRL+BDL (b, d) regimes at a series of potentials for the LFP → FP process assuming nucleation constant of 10−2 s−1 at η = 40 mV (nucleation parameters can be found in Table S1). The arrows show the direction of overpotential decrease.
https://doi.org/10.1016/j.electacta.2020.137627_p3_14 | In this study, two LiFePO4 materials were employed, both having nanometer-sized ellipsoidal particles, but with different surface-to-volume ratios. Material LPF-L contains particles with the larger axis of 300–600 nm length and a smaller dimension of 100–150 nm, which corresponds to the [010] channel orientation (Fig. 5a, b). The maximal dimension of LFP-S particles is 50–100 nm, while the [010] thickness is ~30 nm, which is 3–5 times lower compared to the LFP-L sample (Fig. 5d, e). Fig. 5c, f shows the distribution of particles diameters constructed based on SEM and TEM data. Such a discrepancy in particle sizes for the two samples can be attributed to the difference in synthesis conditions: the EG:H2O ratio and order of the initial reagents mixing (see Synthesis section). Download : Download high-res image (3MB)Download : Download full-size image Fig. 5. Electron microscopy images and distribution of particle effective diameters of LFP-L (a, b, c) and LFP-S (d, e, f).
https://doi.org/10.1016/j.electacta.2020.137627_p3_15 | The Rietveld refinement of the LFP-S crystal structure is performed based on the synchrotron data (Figure S2); atomic coordinates, occupancies and ADPs are summarized in Table S2. The information on the structural data regarding the LFP-L sample can be found in Ref. [49].
https://doi.org/10.1016/j.electacta.2020.137627_p3_16 | The hydrothermally synthesized materials correspond to Li-rich olivines, i.e. the M1 site is fully occupied with Li, while an extra part of Li atoms resides at the Fe (M2) sites (the so-called LiFe defects), yet at different concentrations: ~4% for LFP-L and ~10% for LFP-S leading to the Li1.039Fe0.961PO4 and Li1.103Fe0.897PO4 stoichiometries respectively. Phosphorus deficiency is not detected for both samples, which indicates no OH-defects [63]. The cell parameters are found to be very close for both samples. The Fe:P ratio in both samples is in accordance with the TEM-EDX measurements.
https://doi.org/10.1016/j.electacta.2020.137627_p3_18 | As our goal is to incorporate diffusional, kinetic and nucleation-induced limitations into the numerical model, at this step we establish the values of diffusion coefficients and charge transfer rate constants for the two Li-rich LiFePO4 materials. Diffusion coefficients were estimated from potentiostatic intermittent titration (PITT) data in the single-phase regions of LFP and FP isotherms (Figure S3), which were constructed by plotting the incremental charge vs. potential for 5 mV steps. According to the isotherms, the single-phase regions in the LFP-L sample extend to 1 > θ > 0.98 (LFP phase) and 0 < θ < 0.03 (FP phase). For the LFP-S material single phase regions become significantly wider: 1 > θ > 0.93 (LFP phase) and 0 < θ < 0.10 (FP phase). A much lower hysteresis reflecting nucleation-induced overpotentials [19] is observed for LFP-S (only 5 mV) than for LFP-L (30 mV).
https://doi.org/10.1016/j.electacta.2020.137627_p3_19 | The choice of the appropriate diffusion geometry for LiFePO4 materials is far from being straightforward. The concept of one-dimensional diffusion along the [010] direction in hydrothermally synthesized LiFePO4 materials has been revisited in view of the recent findings. In situ observation of delithiation in LiFePO4 material containing antisite Fe+Li defects revealed the activity of the (100)/(001) surfaces [9] along with the electrochemical activity of (010) surface, which suggests that Li diffusivity along [100]/[001] is comparable to the diffusion coefficient along [010]. Another study reported superior rate capability of ~10 nm thick in the [100] direction LiFePO4 particles compared to materials with a smaller [010] dimension but increased [100] size [64]. However, the higher rate capability of the LiFePO4 particles with smaller [100] dimension does not necessarily imply high diffusional rates along [100], as higher phase transformation rates can result from the lower barrier for nucleation at (100) surfaces [65]. For the Li-rich LFP materials, the shift from 1D to 2D or even 3D diffusion geometry due to additional lithium diffusion paths along the [101] direction was also illustrated [49,50]. Even the alternative explanation which suggests that the diffusion along the [100]/[001] directions is the surface diffusion [2], and no ionic movement in the bulk is involved, does not contradict the suggestion on the higher dimensionality of diffusion for LiFePO4 materials when Li−Fe or Fe+Li defects are present. Based on these recent experimental and computational results, we primarily consider a 2D geometry of Li diffusion in the employed LFP-L and LFP-S materials.
https://doi.org/10.1016/j.electacta.2020.137627_p3_20 | The diffusion time constants, τD, estimated following the approach, which accounts for both diffusional and kinetic limitations [54], are shown in Fig. 6a. Both LFP-L and LFP-S demonstrate close values of τD, which is supported by the quite similar rate-capability of the two samples. The LFP-L and LFP-S samples deliver close discharge capacity values of 125–135 mAh g−1 at 5C rate (Figure S4). In the initial (LiFePO4) phase τD amounts to 40–80 s for both samples, while in the deintercalated phase (FePO4) phase τD values are lower: 10–20 s, i.e. diffusion is faster in the deintercalated phase, in line with the previous findings [60]. If diffusion length for LFP-S is assumed as half of the dimension in the [010] direction (15 nm), diffusion coefficients amount to 2⋅10−14–2⋅10−13 cm2 s−1. Yet, the LFP-L particles are larger (diffusion length 50–100 nm in the [010] direction), which results in diffusion coefficients 2⋅10−12–1⋅10−11 cm2 s−1. The diffusion coefficients in the LFP-L samples are noticeably higher, which can be the result of a larger amount of LiFe defects in LFP-S. These structural differences might lead to larger diffusion barriers for LFP-S although ensuring the 2D diffusion geometry. The two-dimensional nature of diffusion in Li-rich LiFePO4 materials is also corroborated by the quality of fit of experimental transients to the model equations for 1D and 2D diffusion [54], with the 2D case providing a far more accurate approximation (Figure S5). Download : Download high-res image (704KB)Download : Download full-size image Fig. 6. Diffusion time constants for LFP-L and LFP-S materials (a). Impedance spectra of LFP-L (b) and LFP-S (c) electrodes (SOC values correspond to LFP and FP single-phase regions).
https://doi.org/10.1016/j.electacta.2020.137627_p3_22 | Interfacial charge transfer is another factor which influences the phase transformation rates and becomes progressively important for particles with large surface areas and decreased exchange current densities [1,9,23,32]. Correspondingly, quite low exchange current densities are frequently employed in phase-field modeling to ensure the assumed SRL regime of de/lithiation (e.g. 0.01–0.005 A m−2 in Refs. [1,9] estimated from local current measurements [4]). Importantly, the exchange current densities are not universal for all the LiFePO4 materials and depend strongly not only on the particle size, but also on the composition and purity of the electrolyte, as surface layers formation was demonstrated to alter the charge transfer rates by orders of magnitude [66].
https://doi.org/10.1016/j.electacta.2020.137627_p3_23 | For the materials employed in our study the exchange current densities, , and the apparent electrochemical rate constants, , were calculated from the charge transfer resistances, Rct, according to the Eqs. (7-10) [45]: (7) (8) (9) (10) where is the potential dependent exchange current, and are the concentrations of vacant and filled intercalation sites; n = 2 for 1D and n = 4 for 2D diffusion geometry.
https://doi.org/10.1016/j.electacta.2020.137627_p3_24 | Rct values were extracted from fitting the experimental impedance spectra (Fig. 6b, c) to the equivalent circuit comprising RCEI/CCEI (resistance and capacitance of surface layers) and Rct/Cdl (charge transfer resistance and double layer capacitance) contours (Figure S6, Table S3). For the LFP-L sample, the Rct is in the order of 200–300 Ω cm2, which results in ks values (3–6)⋅10−7 cm s−1 and exchange current densities 0.8–1.4 A m−2. Much slower charge transfer is observed for the LFP-S material: Rct is in the order of 3500–4500 Ω cm2, ks is in the range of (1–4)⋅10−8 cm s−1 (i0 ~ 0.06–0.07 A m−2). Thus, our results indicate that charge transfer rates are one order of magnitude slower for the LFP-S material, which is expected to manifest itself in the shape of the potentiostatic current transients.
https://doi.org/10.1016/j.electacta.2020.137627_p3_26 | Current transients for the LFP-L and LFP-S materials were registered after large-amplitude potential steps from 3.400 V (LFP → FP process) and 3.500 V (FP → LFP process) to a number of potentials corresponding to overvoltages 20–60 mV (Fig. 7). For the LFP-L sample, the transients feature characteristic maxima (Fig. 7a, b), which shift to shorter times with the increase of η. The experimental I vs. time responses closely resemble the current transients calculated for the case of the BDL+SRL control coupled with slow nucleation (Fig. 3b). For the LFP-S material, the current transients show sloping plateaus (Fig. 7c, d), which are reminiscent of the SRL+BDL regime without distinct nucleation-induced features, as depicted in Fig. 2b. To this point, this observation can be easily rationalized by taking into account the estimated one order of magnitude lower exchange current densities for LFP-S. The lack of nucleation-induced limitations for LFP-S materials is not surprising, as charge transfer kinetics and diffusion in this case are much slower than the rate of initiating a phase transition. Besides, higher concentration of LiFe defects in LFP-S and smaller particle size are likely to result in higher nucleation rates compared to LFP-L. This is confirmed by a smaller nucleation-induced hysteresis [20] between the charge and discharge curves at C/10 in Figure S4 for the LFP-S electrode (10 mV) compared to the LFP-L electrode (35 mV). Obviously, high nucleation rates would lead to the absence of nucleation-induced maxima in the I vs. time plots for LFP-S. Correspondingly, concurrent intercalation pathway is likely to be observed for the LFP-S material, while a particle-by-particle route should be preferred in the case of the LFP-L particles. Notably, none of the two materials shows features, compatible with the pure BDL or SRL regimes. Download : Download high-res image (2MB)Download : Download full-size image Fig. 7. Current transients for the delithiation (a, c) and lithiation (b, d) processes for LFP-L (a, b) and LFP-S (c, d) materials. Solid lines show experimental transients, dashed lines show the fits. Arrows mark the direction of overpotential decrease.
https://doi.org/10.1016/j.electacta.2020.137627_p3_27 | The nucleation rate constants, kn, were estimated for the LFP-L material from the linear parts of the ln(I) vs. time dependencies based on Eq. (4) (Figure S7). The resulting potential dependence of kn is depicted in Fig. 8. As imposed by Eq. (4), the nucleation rate constants vary by orders of magnitude at lower overpotentials and reach a nearly constant value of 0.002–0.004 s−1 at higher overpotentials. For the LFP-S material, the estimation of the nucleation rate constants becomes problematic, as very pronounced kinetic limitations result in large errors in the values, estimated from the slopes of ln(I) vs. time plots (Figure S8), and nucleation affects the current transients shape only for the lowest overpotentials, where kn values are exceedingly low. Download : Download high-res image (266KB)Download : Download full-size image Fig. 8. Nucleation rate constants for LFP-L electrode. Symbols refer to the experimental points; red dashed lines are calculated based on CV modeling, blue dashed lines are calculated values from fit of I vs. time plots. (For interpretation of the references to colour in this figure legend, the reader is referred to the web version of this article.)
https://doi.org/10.1016/j.electacta.2020.137627_p3_28 | Quantitative estimates of kinetic parameters can be derived from the numerical modeling of the experimental transients (modeling details in the Materials and methods section). For the LFP-L material, the model includes both nucleation effects [47] and phase boundary propagation limited by bulk diffusion and charge transfer, which was previously used to describe the de/lithiation in LiCoO2 electrodes [55]. For the LFP-S electrodes, modeling was performed without introducing nucleation effects, as these did not provide any increase in the fit accuracy. Besides, the conclusion on the prevailing SRL+BDL type of control ensures minor influence of nucleation on the electrochemical responses of the LFP-S electrodes.
https://doi.org/10.1016/j.electacta.2020.137627_p3_29 | To account for the nucleation probability, an initial estimate of the nucleation parameters , , γ was obtained from the CV responses of LFP-L electrodes [47]. As a first approximation, the diffusional/charge transfer limitations were disregarded, i.e. phase transition was assumed to occur instantaneously compared to the time required for the particles filling. The corresponding CV fits are shown in Figure S9, while the fit parameters are summarized in Table S4. In Fig. 8, the red dashed line shows kn vs. E dependence calculated from the nucleation parameters derived from CV fitting. Despite the slow nucleation model disregards the contribution of charge transfer and diffusional effects to the shape of voltammetric responses, the differences between the calculated kn and the values estimated from ln(I) vs. time plots are minor (Fig. 8).
https://doi.org/10.1016/j.electacta.2020.137627_p3_30 | For the I vs. time responses modeling, experimental diffusion coefficients (10−13 cm2 s-1 for LFP-S and 10−12 cm2 s-1 for the LFP-L) were used as the initial parameters. The rate constants involved in the modeling are 3⋅10−7 cm s−1 for LFP-L and 1⋅10−8 cm s−1 for LFP-S. Experimental particle size distributions (Fig. 5) were employed to account for the polydispersity of the powders. Figure S10 shows the partial responses of particle fractions with different sizes, which reflect the longer time required to charge/discharge a larger particle compared to the smaller ones.
https://doi.org/10.1016/j.electacta.2020.137627_p3_31 | The nonlinear fit was performed for both the oxidative and reductive transients, and the optimized parameters are collected in Table S5. The resulting model I vs. time curves (dashed lines in Fig. 7) quite conclusively reproduce the evolution of the current transients upon the change in the overpotential for both the materials. For the LFP-S material, the oscillations observed in the model curves appear because of discreteness of the particle size distribution.
https://doi.org/10.1016/j.electacta.2020.137627_p3_32 | The kinetic parameters providing the best fit to the experimental curves are very close to the experimental estimates. For the LFP-L electrodes, the derived from modeling ks values amount to (1.4–3.9)⋅10−7 cm s−1, while the experimental values are in the range of (3–6)⋅10−7 cm s−1. Estimated from modeling D values are equal to 3.5⋅10−12 cm2 s−1 in the LFP phase and to 5.5⋅10−12 cm2 s−1 in the FP phase, which is close to the experimental values and reproduces the experimentally observed lower diffusivities in the LFP phase. For the LFP-S material, the model rate constants are 7.4⋅10−9 cm s−1, while values (1–4)⋅10−8 cm s−1 were obtained experimentally. Diffusion coefficients 5.5⋅10−13 cm2 s−1 (LFP) and 3.3⋅10−13 cm2 s−1 (FP) are also rather close to the experimental values.
https://doi.org/10.1016/j.electacta.2020.137627_p3_33 | As the shape of the current transients for the materials is highly sensitive to both the value of the charge transfer rate constant and diffusion coefficient, the control regime of phase boundary propagation should be regarded as hybrid, with the predominance of diffusional limitations for LFP-L and charge transfer induced limitations for LFP-S. Considering pure BDL or pure SRL regimes for the phase boundary propagation kinetics is obviously a very crude approximation, which would not allow for an adequate description of the phase transformation kinetics.
https://doi.org/10.1016/j.electacta.2020.137627_p3_34 | Another important issue concerns the accuracy of the nucleation rate constants estimation from the linear parts of ln(I) vs. time plots in case when the hybrid regime is operative. In the model ln(I) vs. time plots the linear regions appearing for the LFP-L materials allow to reliably estimate the nucleation rate constants (Figure S7b, d) for both lithiation and delithiation, while in the experimental plots (Figure S9a, c) this procedure becomes less certain, due to the background current interference at longer times. Still, the kn values deduced from the fitting reproduce the potential dependence of the experimental nucleation probability rather accurately (Fig. 8). This is clearly not the case for the LFP-S electrodes, where the values, which can be estimated from the ln(I) vs. time plots, give unrealistically low values of the nucleation rate constants, which is a consequence of the prevailing SRL+BDL type of control. The experimental determination of the nucleation rate constants is thus possible only under the conditions of relatively fast charge transfer and diffusion (as for the LFP-L material). Still, the analysis of the potentiostatic current transients allows for an unambiguous identification of the type of the phase boundary propagation control and the extent to which nucleation effects contribute to the phase transformation rates.
https://doi.org/10.1016/j.electacta.2020.137627_p4_2 | As exemplified by the two materials with different particle sizes and different exchange currents, phase transformation patterns of LiFePO4 materials are highly dependent on a large variety of experimental conditions and synthesis routes. The key control factors refer not only to slow diffusion or surface reaction kinetics. Nucleation is another important factor, which results in maintaining a low number of active particles, where phase transformation was initiated. In this case, a higher fraction of particles initiating the phase transformation points to lower nucleation barriers, while concurrent intercalation is observed when nucleation becomes unimportant compared to diffusional and kinetic limitations. Additionally, the importance of various rate limitations is highly dependent on the current magnitude under galvanostatic conditions. While diffusional limitations frequently become dominant at high charge/discharge rates diminishing the capacity of the electrode, the nucleation-induced limitations are often ignored. This can result in misinterpreting the high-rate performance of composite electrodes. As an example, at moderate overvoltages the kinetics of LFP-S sample are primarily determined by the SRL+BDL patterns, while the step of nucleation becomes screened. Still, at high current densities a characteristic nucleation-induced hump appears in the discharge curve for the LFP-S electrode at 5C rate (Figure S4b). Depending on the ratios of the characteristic times of the ongoing processes, the control regime evolves with an increase of the current/overvoltage. This evolution can be predicted and rationalized if the basic kinetic parameters are known.
https://doi.org/10.1016/j.electacta.2020.137627_p4_3 | The presented results were obtained for the two Li-rich LiFePO4 materials, yet the derived conclusions concern a much wider range of phase-transforming materials. The hybrid (BDL+SRL or SRL+BDL) type of intercalation rate control is expected to show up for moderately nanosized materials in solvents where no resistive surface layers are formed, which is typically the case for LiFePO4 and Na3V2(PO4)3 materials. The pure BDL as well as pure SRL types of control are expected in rather exotic cases from the viewpoint of practical electrode materials, i.e. for micron-sized particles (BDL) or when the de/intercalation proceeds in a medium, which dictates decreased exchange current densities (SRL for hydrolyzed electrolytes or electrolytes with polymerizing additives). This also implies that well-defined phase-growth morphologies such as intercalation wave or shrinking core [38], will rarely be observed under realistic conditions. More complex phase boundary propagation geometries, like those observed in Ref. [9] should be far more typical for phase-transforming materials.
https://doi.org/10.1016/j.electacta.2020.137627_p4_4 | The observations on the specific type of the de/lithiation pathway can be deduced from SOC measurements of multiparticle electrodes, where the actively intercalating particle population can be quantified [2,3,10,11,13]. Although providing the unprecedentedly direct information on the behavior of an ensemble of particles, the common observations cannot be rationalized easily without the complementary information on the kinetics of processes. Here we show that this information is available from quite facile electrochemical experiments. The explanatory power of such techniques can be exemplified by considering the study in Ref. [3], where for the two LiFePO4 materials different intercalation pathways were observed (mosaic distribution of active population for ellipsoidal particles and concurrent intercalation in platelet particles), which is just an indicator of the prevalence of diffusional or kinetic limitations over the nucleation-induced limitations for different LiFePO4 materials. Notably, all three factors (nucleation, phase boundary velocity and charge transfer resistance) are equally important for the kinetics of phase transformations in electrode materials. This is rarely emphasized in the studies of the LiFePO4 materials, where predominant SRL control is frequently assumed [23,[32], [33], [34]].
https://doi.org/10.1016/j.electacta.2020.137627_p4_5 | Another important observation relates to the asymmetry of the kn vs. E plots against the equilibrium potential (Fig. 8), which is governed by the potentially very different nucleation parameters for the LFP → FP and FP → LFP processes. In our case this asymmetry is rather weakly pronounced for the studied Li-rich nanosized olivines, yet the plots in Fig. 8 indicate that nucleation during the lithiation process is more facile compared to the delithiation. Additionally, the asymmetry is observed for the diffusion coefficients in LFP and FP phases. Effectively, this could result in quite different patterns both in the intercalation pathways for the ensembles of particles in the electrodes, and in the control regimes for phase boundary propagation. The effect of such asymmetry was illustrated in Ref. [11], where during charge, the authors observed that only 5 to 8% of particles are actively intercalating for a large interval of current densities. During discharge, the active population was highly rate-dependent and ranged from 8 to 32% [11]. This can be quite easily explained by the higher nucleation barriers on charge, and lower activation barriers on discharge, coupled with lower diffusivities in the LFP phase.
https://doi.org/10.1016/j.electacta.2020.137627_p5_2 | In summary, we analyzed the potentiostatic current transients for Li-rich olivines taking account of the three typical rate-limiting factors (nucleation, phase boundary propagation and surface reaction rates). The results conclusively show that nucleation becomes an important factor when no prevailing diffusional or charge transfer limitations appear. The phase boundary propagation occurs in a hybrid mode, with both slow diffusion and slow charge transfer contributing to the observed rate of de/lithiation. Such hybrid mode is expected to be characteristic in most cases for phase transforming materials, while the pure bulk diffusion limited or surface reaction limited types of control can be regarded as rather exotic cases. We demonstrated that the electrochemical analysis can provide direct quantitative information on the relative contributions of the three types of limitations to the rate capability of the phase-transforming materials. Qualitative conclusions on the type of kinetic regime can be deduced even based on a visual inspection of current transients at different overvoltages, providing information which otherwise would require an in situ observation of the phase boundary movement in individual electrode material particles.
https://doi.org/10.1016/j.electacta.2020.137644_p1_2 | There is a positive trend in modern society to establish greener communities, which is being supported with the advocacy to renewable resources, electrified transport, urban gardening and smart architecture, and the use of organic products. Sustainable processes are rapidly growing as a viable alternative to presently used environmentally stress-bearing processes, and there is a massive drive for moving towards bio-based research [1]. Plant-derived materials are one of the promising alternatives, which have been considered to be the only sustainable source of organic carbon on earth [2]. Plant-sourced materials such as rice husk, banana fibers, tea-leaves and seaweeds have been used as precursors to prepare carbonaceous materials for pursuing superior structure and property for various energy-related applications [3,4]. Significantly higher electronic conductivity, flexibility, mechanical properties, surface area, and chemical and physical stability are some of the properties that make them more illustrious [5].
https://doi.org/10.1016/j.electacta.2020.137644_p1_3 | It has been predicted that next-generation electronics will be flexible and wearable. Many efforts have been made to develop lightweight, stable, longer lifespan, environmentally safe, and flexible power sources to meet the urgent need for shapeable and wearable electronics [6]. The energy density of the conventional carbon-based electrodes is not high due to its discontinuity in the structure and random pore structure. Two-dimensional graphitic carbon has been recognized as an ideal substrate for high performance energy storage devices [7]. Previous studies already demonstrated its use in foldable paper-based lithium-ion battery (LIB) design with 2D fiber-based electrodes and high areal energy density [8], [9], [10]. Indeed, graphitic carbon is the preferred active anode material in LIBs [11], being able to reversibly insert/de-insert lithium ions for thousands of charge/discharge cycles, which needs to be considered in addition to its mechanical properties for realizing self-standing electrodes.
https://doi.org/10.1016/j.electacta.2020.137644_p1_4 | Conventional continuous carbon fibers (CFs) have also been widely used because of their excellent capability to allow 1D, 2D and 3D structural orientations [12,13]. Surface and bulk conductivity, as well as flexibility of CFs permit the integration of different functionalities via various chemical reactions [14]. Compared to the conventional CFs, cotton-based carbon fibers (CCF) show enhanced features, chiefly because of the readily tunable hollow structure. It allows having higher active surface area due to intra- and inter-ring layers spaced within the structure; additionally, roughness at the surface of the CCF gives further advantages for specific applications, where surface activity is an important parameter [15]. In addition, CCF shows better electrochemical performance than granular activated carbon due to its continuous fibrous morphology [16].
https://doi.org/10.1016/j.electacta.2020.137644_p1_5 | Cotton is by far the most popular ordinary plant based natural fiber. Commercial cotton, by origin, is made from the soft fiber found in the cotton plant. To make it to the type of textile that we enjoy since many decades, this fiber is spun into a thread or yarn, being the most widely used natural-fiber cloth. The creation of CF by pyrolysis of natural cellulose fibers can be traced back to 1883 for electrical-light bulbs; it has been proven to be an exceptional platform for building flexible energy storage devices [17]. Low cost waste management of cotton fiber can serve as a precursor for CCF. However, recycling of waste cotton fibers is critical for sustainable raw material availability, the resulting product property, the time required to produce, cost, energy consumption, and lack of market demand. In addition to management of resulting waste water, these are huge challenges to be addressed [18].
https://doi.org/10.1016/j.electacta.2020.137644_p1_6 | Recent studies on CCF from cotton T-shirt have shown an excellent wearable platform for building flexible supercapacitors due to their magnificent flexibility, lightweight, and electronic conductivity [19]. To our knowledge, preparation of the 2D CCFs from waste cotton fibers with excellent energy storage performance have not been explored to its full potential for application in LIBs, which calls for further work in this area [20]. The development of next-generation of high performing LIBs is slow paced due to the limited capacity provided by the intercalation-type cathodes (cathode limited), where a large portion of the mass is used to accommodate the intercalation of Li+ ions at the typical ratio of one Li+-ion per transition metal. The energy density delivered by the graphite-based anodes is also limited, particularly at high current regimes [21]. In addition, supporting composite electrodes onto metallic current collectors does not allow fabrication of flexible and shapeable electrodes. Metallic current collectors in LIBs (e.g., Al and Cu) can also react with common fluorine salt containing electrolyte [22], which causes “corrosion”, anodic dissolution, and affects the lithiation/delithiation voltage/potential profiles and the overall cycling stability of the system [23].
https://doi.org/10.1016/j.electacta.2020.137644_p1_7 | In this study, we try to give answers to all of the above reported issues by presenting a rational design of self-standing, flexible and sustainable 2D CCF-based low-cost electrodes that are produced from waste cotton fibers. CCF has two functions: it supports the mechanical integrity of the self-standing electrode and serves as storage material for reversible lithium ion storage. It is observed that, during pyrolysis, cotton fibers alter their fibrous structure while maintaining their 2D structural orientation in the CCF form. The pyrolyzed 2D CCF after structural orientation helps in designing a beneficial intra- and inter-layer spacing [15] in favor of storing Li+ ions. The obtained CCF structure is beneficial for Li+-ion storage, which is supported by the charge/discharge cycling results and cycling rate study in lab-scale cells, both in a half-cell configuration with lithium metal electrode and in a full cell with LiFePO4-based composite cathode. Hence, this study opens up new directions to innovate electrode design, and actually, even cell architecture by the reuse and revalorization of bio-sourced waste materials.
https://doi.org/10.1016/j.electacta.2020.137644_p2_3 | Woven waste cotton fiber cloths with 16 cm2 (4 cm × 4 cm) dimension were carbonized using controlled pyrolysis process to obtain the 2D CCF. Initially, the sample was cleaned with demineralized water, and then dried in an oven at 70 °C for 4 h. The carbonization of the sample was carried out under Argon (Ar) atmosphere (100 sccm) with a controlled heating ramp rate of 10 °C min−1 up to 800 °C and then kept at that temperature for 30 min.
https://doi.org/10.1016/j.electacta.2020.137644_p2_4 | The structural and thermal properties as well as purity of both the waste cotton fibers and the resulting CCFs were characterized using Thermo Gravimetric Analysis (TGA). The waste cotton fibers were loaded into the TGA (SDT Q600, TA) pan and heated from 30 °C to 800 °C under nitrogen (100 ml min−1) flux. This analysis helped to study the pyrolysis behavior and the transformation of waste cotton fibers to pyrolysed CCFs. An air atmosphere (100 sccm) TGA was performed to study the thermal stability of the as-produced CCFs. In both analyses, the heating ramp rate was set to 10 °C min−1.
https://doi.org/10.1016/j.electacta.2020.137644_p2_5 | The electrical conductivity of the pyrolyzed CCFs was measured with the van der Pauw method by contacting the four corners of a square sample (3.5 × 3.5 mm2) with small droplets of Ag paste [24]. The resistances of both the vertical and horizontal configurations ( and ) were acquired by applying a constant current of 1 mA with a Keithley 6221 current source between two corners of a sample and measuring the resulting voltage drop with a Keithley 2182 nanovoltmeter across the opposite two corners of the sample. Possible thermoelectric offsets were removed by the current reversal method. The van der Pauw equation was then solved to determine the sheet resistance , and the electrical conductivity was determined as , where was the nominal thickness of the sample.
https://doi.org/10.1016/j.electacta.2020.137644_p2_6 | The characteristics in terms of amorphous and graphitized carbon were analyzed using Raman spectroscopy (Renishaw, green laser, λ = 514 nm). The morphology of the CCF samples was characterized by FESEM (ZEISS, Supra-40) analysis. Higher resolution images were taken by coating samples with Cr (~5 nm thick layer), thus avoiding the charging effect during the electron scanning. Specific surface area (SSA) and porous volume were measured by means of N2 adsorption/desorption isotherms at 77 K (QUANTACHROME Autosorb-1 instrument) on bare CCF specimen (2 cm × 2 cm). Before measurement, the sample was outgassed for at least 15 h at 200 °C to remove water and other atmospheric contaminants. From N2 isotherms, SSA was measured by Brunauer-Emmett-Teller (BET) multipoint method in the 0.05–0.15 relative pressure range; total porous volume (VT) was measured at p/p0 = 0.95 [25,26].
https://doi.org/10.1016/j.electacta.2020.137644_p2_7 | High-Resolution Transmission Electron Microscopy analysis (HR-TEM, JEOL 2010) was used to investigate the Li-ion intercalation in/on CCF graphitic planes. The analysis was operated at 200 kV with 0.18 nm resolution. Before taking the TEM images of the post-cycled samples, the electrodes were taken out from the test cells in fully lithiated state. Then, the electrodes were washed with 1:1 w/w EC:DEC solution and dried in vacuum at RT. The samples were further dispersed in ethanol and mixed using a Misonix 4000 sonicator for 20 s; later, this CCF dispersion was dropped over a carbon coated-Cu grid of 300 mesh. The observations presented here correspond to the pristine and lithiated (after discharge) CCF samples. The Fast Fourier Transformations (FFT) and their inverse (IFFT) processes were carried out using a Digital Micrograph, and the corresponding simulated microstructures were obtained using VESTA software.
https://doi.org/10.1016/j.electacta.2020.137644_p2_10 | Electrochemical investigations were carried out in both 2- and 3-electrode test cells. The pyrolysed CCF self-standing electrodes were directly assembled in lab-scale test cells, using neither current collector support nor binder or conductivity enhancer. Constant current (galvanostatic) charge/discharge cycling at ambient temperature was carried out using 1 cm diameter electrode disks, which were cut from the CCF samples and sandwiched with a glass fiber (WhatmanⓇ GF-A, thickness = 200 µm) separator against a lithium metal disk as the counter electrode to obtain a lab-scale cell having the CCF¦¦Li two-electrode configuration. In both cases, before assembly, the glass fiber was soaked in the liquid electrolyte solution: 1 M LiPF6 in 1:1 v/v EC:DEC (ethylene carbonate: diethyl carbonate) with 2 wt.% of VC (vinylene carbonate) as electrolyte additive (Solvionic, France). The cyclic voltammetry (CV) measurements were carried out in three-electrode SwagelokⓇ cell in which the lithium metal was used as both the counter and the reference electrodes, whereas the self-standing, self-supported CCF was used as the working electrode. The same glass fiber soaked in the same liquid solution was used as the electrolyte separator. The CV measurement was carried out at potentials between –0.02 and 1.2 V vs Li+/Li at a scanning rate of 0.1 mV s−1. For constant current cycling, cells were continuously charged and discharged in the voltage range of 0.02–1.2 V for rate capability (different current rates from C/20 to 1C), as well as for long-term cycling (1C rate). Both capacities and charge/discharge current densities were calculated with respect to the active material weight, viz. 2.5 ± 0.2 mg cm−2, which also represents the total weight of the self-standing electrodes.
https://doi.org/10.1016/j.electacta.2020.137644_p2_11 | A proof-of-concept laboratory-scale 2-electrode Li-ion full cell was fabricated by contacting in sequence the CCF self-supported anode, a layer of CelgardⓇ tri-layer PP/PE/PP separator soaked in the above detailed liquid electrolyte and a carbon-coated LiFePO4 (LFP/C, BASF) composite cathode film (composition 87:10:3 in LFP:Super-P carbon:CMC, respectively). The assembly was housed in a coffee bag envelope, sealed under vacuum. The electrochemical active area of the laminated coffee bag cell was approximately 10 cm2, with an active material mass loading of 6.5 ± 0.2 mg cm−2 and 2.5 ± 0.2 mg cm−2 of LFP and CCF electrodes, respectively. The C-rates were calculated based on the mass loading and theoretical specific capacity of the LFP electrode. Both, CV and galvanostatic cycling experiments were performed on a battery testing system model BT2000 (Arbin Instruments, USA). Clean LiFePO4/C electrodes, separators, lithium metal, and fresh CCF samples were used for electrochemical characterization. To confirm the results obtained, the tests were performed at least three times on different fresh CCF samples.
https://doi.org/10.1016/j.electacta.2020.137644_p2_12 | Electrochemical impedance spectroscopy (EIS, freq. range 300 KHz – 1 Hz, VAC = 20 mV) analysis of both Li metal and Li-ion cell configurations (assembled in ECC-Std cells) was recorded on a VMP3 workstation (Biologic), in three electrode cell configuration including a spectator reference electrode, before and after cycling at ambient temperature. Note that single electrodes are obtained from the same electrode batch of those used in the full cell, but they are not exactly the same electrodes, thus some variations are possible due to limited reproducibility at lab-scale.
https://doi.org/10.1016/j.electacta.2020.137644_p3_3 | The carbonization of the waste cotton fibers was carried out by pyrolysis under Ar atmosphere at a controlled heating ramp. The resulting CCF cloth after the carbonization process is shown in Fig. 1a, where the good retention of mechanical integrity and shape are well confirmed for a material free of visible formation defects. CCF cloth can be easily folded, demonstrating that, even after carbonization, the material is self-standing, can be handled and shaped as conventional paper sheets. The morphology and the fiber microstructure was investigated using FESEM analysis, which demonstrates a porous and twisted fiber morphology for the CCF samples, as shown in Fig. 1b and 1c. The average thickness of individual fiber is 5 ± 0.5 µm, as evidenced in Fig. 1c. Download : Download high-res image (889KB)Download : Download full-size image Fig. 1. (a) Digital photographs of CCF fiber in bending mode. FESEM images of (b) the CCF surface overview and (c) separated single strands of fiber showing the porous and twisted structures. TGA and corresponding DTG profiles of (d) pristine cotton fiber under nitrogen flux, and (e) pyrolysed CCF sample at 800 °C under air flux.
https://doi.org/10.1016/j.electacta.2020.137644_p3_4 | The weight loss can be used to investigate the purity and thermal stability of carbon/cotton fibers. Indeed, this method also helps in studying the conversion of waste cotton fibers to carbon fiber during the carbonization process. Hence, as a preliminary investigation, the TGA technique was applied to determine the threshold decomposition temperature, which is indicated by the starting point of the weight loss [27].
https://doi.org/10.1016/j.electacta.2020.137644_p3_5 | The initial weight loss (2 wt.%) during the heating step is observed between 30 and 100 °C (Fig. 1d), which corresponds to dehydration or moisture loss from the cotton cellulose, and this loss does not impart any adverse effect on the strength of the cotton fibers [28]. However, dehydration of the cellulosic units leads to the formation of intermediates with double-bonds [29]. Noticeably, the mass change in fibers starts by a lowering of molecular weight. Until 300 °C, a limited mass loss of < 3 wt.% is observed due to thermochemical oxidation reaction in the polymeric structure of cotton fibers. After 300 °C, the rate of residual mass loss is increased considerably. The carbonization reaction starts at 300 °C with a significant material weight loss of 84 wt.% followed by a second minor weight loss of 5 wt.% up to 800 °C. From the first derivative of the thermogravimetric (DTG) profile, the major weight loss is observed at 350 °C. Considering the thermal profile from the TGA analysis, it can be assumed that the carbon microstructure may be formed between 300 and 500 °C [30]. The degradation of the cellulosic polymer chain to monosaccharide derivatives occurs during the carbonization process. The intermediates form aromatic structures by releasing various types of gases that contain noncarbonated atoms (O, H). Additionally, the carbonaceous material is converted into more ordered layers of carbon through the heat treatment between 500 and 800 °C. Indeed, the pyrolysis of cotton fibers up to 800 °C causes the formation of carbon fiber residue of 8 wt.%. The full mechanism of aromatization related to the graphitic products is rather complex and not fully understood due to the sophisticated characterization of the cellulose decomposition and the existence of many competing reactions at the different stages of carbonization [31]. Hence, an optimal compromise between energy consumption (during pyrolysis) and resultant degree of graphitization / mechanical properties is necessary to obtain high performing carbon materials for LIBs [32].
https://doi.org/10.1016/j.electacta.2020.137644_p3_6 | The CCFs produced at 800 °C under Ar atmosphere were further analyzed for understanding their overall structural characteristics using TGA analysis under air flow. The results (Fig. 1e) show that the CCF is thermally stable up to about 400 °C and only 5 wt.% of weight loss is observed until 400 °C, afterwards, a sudden and major weight loss is initiated. Generally, less ordered carbon materials contain large amount of oxidation active sites characterized by low activation energy for the oxidation reaction [33]. The major weight loss (~93 wt.% of the overall loss) is observed in the range of 380–540 °C, with maximum at about 504 °C, as commonly observed for partially graphitized carbon materials. The inorganic residue in the form of ash observed at the end of the TGA corresponds to 1.3 wt.%.
https://doi.org/10.1016/j.electacta.2020.137644_p3_7 | The carbonization as well as the graphitic nature of the CCFs were further confirmed by Raman spectroscopy analysis (Fig. 2a). The CCF material shows an amorphous behavior in D (D-peak at ≈ 1350 cm−1) and G (G-peak at ≈ 1600 cm−1) zones. The 2D zone (2200–3400 cm−1) clearly shows the presence of three distinct peaks, although enlarged in width and merged. The presence of a relevant number of not-fully coordinated sp2 sites is witnessed by the D peak intensity, width, and D+G peak relevance. The clear separation between the D and the G peaks points towards the presence of partially ordered microstructures and this assessment is further supported by the 3-peak 2D structure [34]. Additionally, carbonization of CCF is also confirmed by the adherence of the D+G region to the results previously obtained on similar bio-char materials, which had been structurally investigated in more detail; overall, the Raman spectra is a typical example of a carbonized biochar [35]. The electrical conductivity was measured at 25 °C by the four-point van der Pauw method (see Fig. S1 in supplementary material). It is observed to be 1.077 . Download : Download high-res image (216KB)Download : Download full-size image Fig. 2. (a) Raman spectroscopy analysis and (b) N2 adsorption/desorption isotherm at 77 K of CCF sample.
https://doi.org/10.1016/j.electacta.2020.137644_p3_8 | The BET specific surface area (S.S.A.) and the total pore volume of the CCF material were measured from N2 isotherm (Fig. 2b), resulting in values of 46 m2 g−1 and 3.6 × 10−2 cm3 g−1, respectively. It should be noted that the open hysteresis loop form of the curve indicates diffusion limitations likely occurred during N2 adsorption at 77 K despite we applied long equilibration time (i.e., 10 min for each isotherm point) for the measurement. We found a similar open loop behavior for other cotton-derived carbon materials [36]. Such diffusion limitations commonly occur within ultra-micropores (i.e., pore width < 0.7 nm) of porous carbon materials, which are hardly accessible to N2 at 77 K [25], and hinder the correct use of any model (e.g., BJH or NLDFT) for the measurement of pore size distributions. However, given the isotherm shape, it is reasonable to assume that most of the porous volume of CCF is made of ultra-micropores.
https://doi.org/10.1016/j.electacta.2020.137644_p3_10 | For the evaluation of the electrochemical behavior, the as-prepared, self-standing and self-supported CCF electrodes were directly assembled into lab-scale test cells with 2 wt.% VC-added liquid organic carbonate-based electrolyte, as detailed in the experimental section. The ambient temperature electrochemical behavior overview is shown in Fig. 3. The CCF electrodes were initially tested for cyclic voltammetry in a three-electrode SwagelokⓇ cell with Li metal as both the counter and the reference electrodes. Typical cyclic voltammograms obtained at a scan rate of 0.1 mV s−1 between 0.02 and 1.2 V vs. Li+/Li are shown in Fig. 3a. The shapes and potentials of the cathodic and anodic peaks are generally consistent with the results reported in literature for the typical reduction and following oxidation of carbon to progressively form the intercalation compound with lithium ions [37]. At potential values below 0.15 V vs. Li+/Li, several peaks related to various stages of carbon reduction or oxidation are detectable; peaks are rather sharp. The separation between those peaks is very limited, likely ascribed to the Li+-ion intercalation/deintercalation into/from the overall partially amorphous structure of the CCF self-supported electrode. Pseudocapacitive Faradaic behavior is predominant at higher potential values. Pseudocapacitance is generally proposed to arise at the electrode surfaces where materials undergo fast and reversible redox reaction. It reflects a Faradaic process that takes place on the surface or near‐surface of the electrode materials, and the related materials are considered as “pseudocapacitive materials” [38]. This is common for carbon materials having a turbostratic structure, where two different structures, i.e. ordered structure and disordered structure, may coexist. Download : Download high-res image (553KB)Download : Download full-size image Fig. 3. Ambient temperature electrochemical behavior of CCF electrodes in lab-scale Li-metal cells with 1 M LiPF6 in EC:DEC (2 wt.% VC) electrolyte: (a) Cyclic voltammetry of the CCF-based three electrode cell. Galvanostatic cycling of the CCF based cell at b) different current rates and (c) at 1C for 400 cycles. The loading weight of the CCF electrode was 2.5 ± 0.2 mg cm−2.
https://doi.org/10.1016/j.electacta.2020.137644_p3_11 | Conversely to an ordered stack of microcrystallites in highly conductive graphene layers, a disordered structure made of randomly organized microcrystallites contains internal vacancies where large amounts of lithium ions can be accommodated. [39,40]. In general, these are carbonaceous materials obtained by heat-treatment at low temperature (viz., below 1000 °C) and the presence of disordered structures and defects accounts for a non-uniform distribution of voids and free spaces for the reversible reaction with lithium ions [40]. In their CV profiles, some signals of carbon oxidation/reduction falling at different potentials are likely; it is ascribed to different structural features of the carbon matrix, giving rise to enlarged peaks with large overpotential as for the behavior above 0.2 V, corresponding to the reduction-oxidation of carbon in the disordered accommodation vacancy.
https://doi.org/10.1016/j.electacta.2020.137644_p3_12 | Overall, the cyclic voltammetry response is highly reversible and rather stable, as well-evidenced by the very similar Li+-ions insertion/de-insertion capabilities and the quasi-superposition of the potential values of the oxidation/reduction peaks upon reversible cycling. The broad peak appearing in the first cathodic scan between 1.2 and 0.6 V vs. Li+/Li can be ascribed to the formation of the solid electrolyte interphase (SEI) due to the decomposition of electrolyte components on the surface of the electrode [41]; the peak is clearly observable only in the first cycle and, then, it disappears in the following. It represents the expected side reactions with the components of the electrolyte, which cause the irreversible capacity loss during the first cycle (Fig. 3b), and it also includes the reduction of VC additive molecules [42]. In the side reactions, solvent molecules and salt anions are reduced on the active material surface, thus forming an hardly soluble protecting surface film (SEI formation), which prevents further reactions between the components of the electrolyte and the carbonaceous active material including related graphite exfoliation [43,44].
https://doi.org/10.1016/j.electacta.2020.137644_p3_13 | The galvanostatic cycling of the two electrode test cell with the VC containing liquid electrolyte is shown in Fig. 3b (rate capability test) and Fig. 3c (long-term cycling at 1C rate). Several previous works reported that a turbostratic structure is desirable in lithium-based cells conceived for high rate applications [45,46], thus the rate capability is first examined in order to evaluate the capability of the CCF electrode to avoid noticeable specific capacity decay at increasing current regimes. Fig. 3b clearly shows that the CCF-based cell delivers specific capacity values of about 449 and 398 mAh g–1 during first discharge (Li+ intercalation) and charge (Li+ deintercalation) steps, respectively. This difference in specific capacity values during initial cycling is ascribed to the expected side reaction with the components of the electrolyte and SEI formation, as discussed previously for CV. Nevertheless, the CCF electrode demonstrates rather limited initial irreversible capacity loss, which is important for practical application in full Li-ion cells. In general, the CCF self-supported electrode shows very good rate capability, with relatively low capacity drop while progressively increasing the C-rate from C/20 to 1C and, at each selected current rates, its cycling behavior is very stable. Specific capacity decay at increasing current rates is generally ascribed to limitations in Li+-ion diffusion and the electron transport through the active material grains; as a result, we can say that cotton fibers are well-suited waste source material to obtain high performing carbonaceous LIB anodes. The good rate capability also confirms a predominant pseudocapacitive Faradaic behavior, the rate of which is not limited by solid-state diffusion of Li+-ions in a broad interval of scan rates. The reversible specific capacity at 1C rate after 30 cycles is found to be higher than 225 mAh g−1, which means only about 40% lower than the theoretical limit for a graphite electrode (i.e., 372 mAh g−1 [47]). This is remarkable for a bare, self-supported electrode cycled at high 1C rate and, without binders and conductivity enhancers. After the first cycle, the Coulombic efficiency rapidly increases to above 99% and, subsequently, remains highly stable throughout cycling, actually approaching 99.8% indicating that the use of VC as additive is effective: the formed SEI film remains intact and allows for good reversible cycling after the surface reactions are completed.
https://doi.org/10.1016/j.electacta.2020.137644_p3_14 | Eventually, the electrochemical behavior of the CCF-based electrode was evaluated in terms of long-term cycling performance to confirm the stability of the carbonaceous structure upon prolonged and continuous reversible intercalation/deintercalation cycles of Li+-ions at 1C current rate. Fig. 3c shows that the CCF-based anode is capable of maintaining rather stable specific capacity values well in excess of 200 mAh g–1 up to 400 cycles, thus demonstrating to be highly stable even in the absence of binders and conductivity enhancers. The reversible capacity after 400 cycles at 1C is about 203 mAh g−1, which corresponds to approximately 90% retention of the reversible capacity at the same rate after 30 cycles. In addition, the Coulombic efficiency keeps steady for more than 99.8% indicating an optimum reversibility. Overall, the obtained results show that the use of carbonized cotton fibers in the form of self-standing and self-supported electrodes leads to stable electrochemical behavior upon prolonged cycling and remarkable performance, in particular when increasing the current regime. Interestingly, the self-supported CCF electrodes are hereby tested in their “as-prepared” form (i.e., 100 wt.% active material, viz. without the addition of any electronic conductivity enhancer and binder), which, on an industrial perspective, means enhanced overall energy density of the final device. Additionally, the electrochemical performance is highly valuable even at 1C discharge/charge current regime, with about 20% lower practical specific capacity output when compared to state-of-the-art commercial and crystalline graphite and/or hard carbon electrodes from major companies, like Imerys Graphite & Carbon (formerly TIMCAL), Hitachi and SGL Carbon [32]. We also stress the fact that no activating agent (e.g., KOH) is here used to increase SSA, which enhances the simplicity and scalability of the electrode material preparation.
https://doi.org/10.1016/j.electacta.2020.137644_p3_15 | The cycled samples from these cells were analyzed using high-resolution transmission electron microscopy to investigate the Li-ion storage in/on graphitic planes of CCF. HRTEM micrographs are shown in Fig. 4, which are divided in the following three sets of images: the carbon substrate (Fig. 4a), the sample after first charge (lithiation, Fig. 4b) and the sample after five charge/discharge cycles (Fig. 4c). The regions in the white squares (dotted lines) represent the magnified insets on the right side images that are used for in depth analysis using FFT and IFFT in the Digital Micrograph software, and here we only presented the IFFT processed images. Based on the HRTEM image in Fig. 4a, one can conclude that the raw CCF sample is majorly composed of amorphous carbon. The edge structure of the 2D carbon is an important information and HRTEM image, also supported by FESEM, confirms that the edges of the CCF are of open structure or formed by closed shells. As the fibers are a part of a woven fabric, the contacts between the fibers are similar to a textile fabric, as shown in the FESEM and digital images. Indeed, EDX measurements confirm that there is no Co or other transition metals present in the fibers. Indeed, contaminants or doping atoms are an issue in end-of-life cotton and such metals influence the properties of carbon formed after pyrolysis [48]. For this reason, we performed XPS survey analysis (see spectra in Fig. S2 in supplementary material), which detected only C, O and Ca related peaks. No other peaks are detected; even if other atoms are present, they are below the XPS level of detection (i.e., a few%, depending on the atom). Thus, it can be confirmed that the cotton fiber used and the CCF formed after pyrolysis have a high degree of purity. Download : Download high-res image (1MB)Download : Download full-size image Fig. 4. HR-TEM of the (a) bare CCF electrode, (b) CCF with the lithium particles (Li2CO3) after the first lithiation, and (c) the CCF electrode with lithium particles (Li2CO3 and LiF) after five charge/discharge cycles. Notice the location of the Li2CO3 particles that move from the center of the substrate to the edges or surface.
https://doi.org/10.1016/j.electacta.2020.137644_p3_16 | In the cycled sample (Fig. 4b), we can observe the carbon substrate particles supporting lithium-rich domains. The lithium rich particles are homogeneously distributed and have sizes between 3.5 and 10 nm. The respective image shows a closer look of the lithium particles where the highly crystalline particles are observed showing that their nature is mainly Li2CO3. The respective d-spacing are provided in Fig. 4b for the identified planes and correspond to (111) = 0.35 nm, (101) = 0.2 nm giving a projection image along the zone axis (101). The Li2CO3 structure corresponds to the space group 15 also identified as C 2/c that is monoclinic. Additionally, Li2O2 is found, which corresponds to a previously proposed phase. The Li2O2 has a space group P1 (hexagonal) with lattice constants of a = b = 0.32 nm and c = 0.77 nm [49]. The d-spacing of the identified particles is 0.24 nm, characteristic of the family of (101); 0.4 nm is attributed to the (002) resulting in a zone axis along the (010) direction. The STEM and EELS analyses of this sample are challenging, and in both methods, the lithium particles move away from the analyzed region dispersing homogeneously along the carbon substrate. During this process, the lithium-rich particles are no longer observable; instead, one can only see a homogeneous dispersion of lithiated compounds. In EELS, the electron beam charges the sample and lithium migrates away from the field of view. HRTEM is performed with lower electron dose allowing a limited Li diffusion.
https://doi.org/10.1016/j.electacta.2020.137644_p3_17 | In the CCF sample after five charge/discharge cycles (Fig. 4c), the lithium-rich particles transform from semi-spherical into regular particles (squares or tetrahedrons). Furthermore, in some portions of the cycled sample, we find randomly distributed Li-rich particles along the substrate. These particles move from concentrated within the substrate to surface agglomerates. Moreover, after the charge discharge process, it is also observed that the Li-rich particles migrate to the substrate (carbon) surface and they are no longer randomly distributed. However, they form agglomerates of 3–10 nm size, where their crystallinity changes drastically. Indeed, these particles transform from highly crystalline to shorter and smaller domains having limited crystallinity and higher density defects. Based on the HRTEM analysis performed, the major lithium particles that are identified on the galvanostatically cycled sample are LiF and Li2CO3 [50]. The LiF has a rock salt structure, while the Li2CO3 transforms from monoclinic to the P1 space group. This selection is made based on the similarity with the chemistry used on references [49,51] and the present one. Based on the HRTEM analysis, it can be said that Li2CO3 is transformed completely from monoclinic to triclinic. Li2CO3 has a space group P1 (trigonal) with lattice constants of a = b = 4.91 nm and c = 6.35 nm [49]. The D-spacing of the identified particles is 0.25 nm and is characteristic of the family of (110). The second d-spacing is d = 0.245 nm and corresponds to the (121) family of planes, and finally, the third one is 0.29 nm that attributes to the (112) family. The difference among the theoretical and experimental D-spacing is approximately 2%, which is within systematic error considerations. The calculated zone axis for the Li2CO3, Li2O2 and LiF particles are (101), (010) and (110) directions, respectively.
https://doi.org/10.1016/j.electacta.2020.137644_p3_18 | Lithium is generally intercalated within the interlayer gaps of graphite, during direct contact and cathodic polarization [52]. As side reaction, electrolyte decomposition takes place and the type of electrolyte decomposition products will depend on the type of electrolyte used. For example, there are possibilities for lithium carbonate, lithium fluoride, lithium formate, lithium hydroxide and peroxide, etc. These products may be precipitated over the surface as solid electrolyte interphase (SEI) layer, along with various organic products that are formed due to the decomposition of organic carbonates that are used to make electrolytes [53]. In our case, we have also used VC as an additive, which is known to form a polymeric layer during the initial charge discharge cycles [54]. However, this polymeric layer is not clearly identified using HRTEM as the focused ion beam decomposes the polymeric layer on the CCF substrate [55,56]. Hence, one may speculate that one of the reasons for the lower Coulombic efficiency in the first cycle may arise from a thick SEI layer that is mainly composed of Li2CO3 (monoclinic) and Li2O2 formed onto the CCF surface during the first lithiation. Here, the self-standing 2D CCF electrode could not only improve the reaction kinetics through a porous and conductive network, but also avoid the influence of current collector and other components (e.g. binder) on performance. The reaction involving the production of Li-C and its associated volume changes is restrained so that the electrode could be steadily cycled in the organic carbonate solvent based electrolyte with reasonably high specific capacity output even at higher current regimes.
https://doi.org/10.1016/j.electacta.2020.137644_p3_19 | To confirm the promising prospects of the CCF self-supported electrode to be used in close-to-real two-electrode cell configuration, we coupled it with a LiFePO4-based composite electrode (6.5 mg cm–2 active mass loading of LFP) and assembled in a proof-of-concept lab-scale Li-ion cell. It is tested at ambient temperature for its specific capacity output and rate capability at different current regimes using the same VC-added liquid organic carbonate-based electrolyte as for the half-cells shown in Fig. 3. Cycling results are shown in Fig. 5, which displays the constant current behavior of the LFP¦¦CCF Li-ion full cell in terms of specific capacity vs. cycle number at different current regimes (from C/10 to 1C) and representative galvanostatic charge/discharge profiles (2nd cycle, at C/10 rate). The proof-of-concept results are very interesting: the voltage drop in passing from charge to discharge is found to be small (inset of Fig. 5), which means a low internal resistance of the cell. Overall, the LFP¦¦CCF Li-ion cell shows good rate capability up to 1C rate and, after the initial activation cycles at low C/10 rate, operates at excellent Coulombic efficiency (i.e. above 99.3%), which is fundamental for successful long-term operation. The output in terms of specific capacity values, being proof-of-concept results, is remarkable (viz., >120 mAh g−1 at C/10; > 110 mAh g−1 at C/5; > 100 mAh g−1 at C/2; and 90 mAh g−1 at 1C rate), the cell showing stable cycling at each of the tested rates and overall good capacity retention. Download : Download high-res image (314KB)Download : Download full-size image Fig. 5. Ambient temperature electrochemical behavior (galvanostatic cycling) of the lab-scale Li-ion cell assembled with CCF self-standing anode and a standard composite LFP cathode in 1 M LiPF6 in EC:DEC (2 wt.% VC) liquid electrolyte: plot of specific capacity vs. cycle number at different current rates (from C/10 to 1C calculated vs. the theoretical specific capacity of the LFP electrode, mass loading 6.5 ± 0.2 mg cm−2). The inset shows representative charge/discharge potential vs. time profiles of the Li-ion cell extracted from the galvanostatic cycling.
https://doi.org/10.1016/j.electacta.2020.137644_p3_20 | EIS analysis was carried out on the LFP/CCF Li-ion full cell, in three electrode cell configuration including a spectator reference electrode, before and after cycling at ambient temperature. Data are shown in the form of Nyquist plots in Fig. S3 in supplementary material and also compared with the Nyquist plots of the single electrodes tested in Li metal cell configuration (details in experimental). As expected, the electrochemical evaluation of the separate electrodes shows different effects on CCF and LFP upon cycling (see plot a and b in Fig S3, respectively, in supplementary material). Both the electrodes show an increase of the mid frequency semicircle, with a shift of real impedance towards lower frequency values, while at high frequencies no large shift is observed. The initial CCF electrode impedance is overall much smaller than the LFP impedance, but the semicircle becomes much larger while cycling, which accounts for large electrolyte decomposition and resistive surface film (SEI) formation during cycling, as observed by HR-TEM; conversely, for the LFP electrode the semicircle (broadened) amplitude increase is much more limited and, towards low frequencies, all spectra have similar shape with only some minor variation in magnitude and lower angle of the tail after the mid frequency semicircle, as electrolyte resistive films on the nanosized active material particles is limited with limited increase of the intercalation resistance during reversible lithiation process. The Li-ion full cell EIS analysis shows typical dominant cathode impedance, as the increase of charge transfer resistance is mainly contributed by the LFP/electrolyte interface [57], while the CCF/electrolyte interface chiefly contributes in the low frequency range to the solid-phase diffusion resistance. Overall, minor variation in overall resistance as well as shape and size of the profiles is observed, with negligible shift in high frequency intercept (chiefly ascribed to the combined resistance of this and the separators), thus no ohmic potential drop and rather limited real impedance increase at lower frequency values, which well matches with the stable full cell cycling shown in Fig. 5.
https://doi.org/10.1016/j.electacta.2020.137644_p3_21 | The results shown in the present work and, in particular, the LFP¦¦CCF proof-of-concept Li-ion cell cycling response put in evidence the promising prospects of our newly proposed CCF self-standing electrode obtained by controlled pyrolysis of waste cotton T-shirt. Direct comparison with literature results is challenging due to the scarcity of works focused specifically on waste cotton fibers, their carbonization and demonstration in lab-scale LIBs. However, literature reports addressing pyrolysis-based electrode preparation from various other materials and related carbon fibers in different battery chemistries are present [[58], [59], [60], [61]–62], which may be referred to the reader for more information. Overall, the proposed self-standing CCF has attracting properties for achieving successful adaptation in secondary Li-ion cells directed to high-energy, robust and shapeable energy storage applications.
https://doi.org/10.1016/j.electacta.2020.137644_p4_2 | In summary, we have developed a self-standing CCF electrode with interconnected two-dimensional carbonized cotton fibers directly obtained by simple controlled pyrolysis of waste cotton T-shirt. Cotton cloth maintains its robustness due to the interconnected 2D structure, handling ability and self-standing features even after carbonization, which postulates its use in flexible/wearable devices. The CCF material shows typical characteristics of disordered carbon, having a limited degree of graphitization, with small graphitic domains randomly organized in an amorphous matrix and high temperature thermal stability in air.
https://doi.org/10.1016/j.electacta.2020.137644_p4_3 | The CCF electrode is directly assembled in lab-scale Li-metal cells with vinylene carbonate-containing organic carbonate liquid electrolyte, both for rate capability and for long-term cycling up to 400 cycles at 1C rate at ambient temperature. The same electrode is also assembled in lab-scale Li-ion full cell with high mass-loading LiFePO4-based composite electrode demonstrating optimal profiles, excellent cycling stability and coulombic efficiency and remarkable rate capability at ambient temperature. It is worth noticing that, in all cases, the self-supported CCF electrodes are hereby tested in their “as-pyrolysed” form, which means 100 wt.% of carbonaceous active material without addition of any binders and/or electronic conductivity enhancer which, on an industrial perspective, means enhanced overall energy density of the final device. In addition, no activating agent is used to increase SSA, which accounts for easiness and scalability of material production. Post-cycling analysis by TEM was helpful to investigate the Li-ion storage in/on graphitic planes of CCF and homogeneity of lithium domains in the active electrode material. The Li-rich phases change from Li2CO3 in the only discharged sample to Li2CO3 and LiF after the charge/discharge process, particularly, Li2CO3 changes from monoclinic to triclinic with smaller crystalline domains and particle size.
https://doi.org/10.1016/j.electacta.2020.137644_p4_4 | Overall, the use of CCF in the form of a self-standing, self-supported electrode leads to stable electrochemical behavior upon prolonged cycling and remarkable performance even at 1C rate, which, combined with the high mechanical properties thanks to the interconnected two-dimensional carbonized cotton fiber structure, supports for its use in next-generation energy storage devices for flexible/wearables smart electronics.
https://doi.org/10.1016/j.electacta.2020.137675_p1_2 | In recent years, the LiFePO4 lithium ion battery cathode material has been widely used due to its excellent thermodynamic and electrochemical stability and high safety [[1], [2]–3]. However, with the rapid development of electric vehicle industry and renewable power generation, the olivine type LiFePO4 with its low voltage platform (3.4 V vs Li+/Li) and theoretical discharge specific capacity of 170 mAh g−1 (compared to ternary materials with higher average voltage of 3.7 V and theoretical capacity of 279 mAh g−1) has been unable to meet the commercial demand for new batteries with high specific energy and high specific power [[4], [5], [6], [7]–8]. While LiMnPO4 has a high voltage platform of 4.1 V (vs Li+/Li), its ionic and electronic conductivity is poor, hindering its application [[9], [10], [11], [12]–13]. Replacing a fraction of Fe in LiFePO4 by Mn doping can not only improve the energy density of the material, but also endow it with higher electrical conductivity [[14], [15], [16]–17].
https://doi.org/10.1016/j.electacta.2020.137675_p1_3 | The solid-phase synthesis process is the classic and most widely method for the production of the LiFePO4 cathode material. The method has the advantages of simple operation of high-temperature solid-phase equipment and easy control of reaction conditions [18]. Consequently, it is highly suitable for large-scale production. The high-temperature solid-phase method usually includes a two-steps high-temperature treatment process. First, the raw materials are uniformly mixed by ball milling at a certain stoichiometric ratio, and then are pre-baked at a low temperature [19]. In the subsequent process, the sample is cooled and then ball milled again, and then roasted at a high temperature. During the two-step roasting process, inert gas (Ar) must be continuously supplied to prevent the oxidation of the product. However, such high consumption of inert gas increases the production cost, and it cannot effectively prevent the oxidation of Fe2+ in the product that degrades the electrochemical performance of the material. Therefore, it is highly important to investigate the two-step roasting process in order to develop techniques for avoiding the shortcomings of the current process.
https://doi.org/10.1016/j.electacta.2020.137675_p1_4 | Under the high vacuum condition, the oxygen content in the atmosphere is extremely low. After the material is decomposed, it can maintain a low valence state effectively improving the purity of the low-valent metal ions in the product, and enabling high electrochemical reaction activity of the material. In addition, from the point of view of kinetics, vacuum conditions such as negative pressure are conducive to the occurrence and progress of the gas-generating reaction, and will also change the morphology of the material to a certain extent.
https://doi.org/10.1016/j.electacta.2020.137675_p1_5 | In this work, LiMn0.2Fe0.8PO4/C was prepared using a two-step vacuum high temperature solid phase method instead the standard inert-gas-based method. The morphology and electrochemical properties of the products were systematically characterized and analyzed. In addition, to further verify that the LiMn0.2Fe0.8PO4/C samples prepared under vacuum show superior performance, a sample of the material was obtained under inert gas (Ar) and used for comparative analysis in this work. Moreover, the morphology, carbon coating uniformity, and electrochemical performance of the material obtained by the vacuum-assisted solid-phase-method were systematically investigated. This work provides an improved method for the synthesis of LiMn0.2Fe0.8PO4/C samples with low cost and high electrochemical performance. To the best of our knowledge, to date such method have been rarely reported in the literature.
https://doi.org/10.1016/j.electacta.2020.137675_p2_2 | LiMn0.2Fe0.8PO4/C composite was synthesized using the vacuum-assisted solid-phase method described previously. FeC2O4·2H2O (Sinopharm Chemical Reagent Co., Ltd), Mn(CH3COO)2·4H2O (Sinopharm Chemical Reagent Co., Ltd), LiH2PO4 (Aladin, 99%) and sucrose (Sinopharm Chemical Reagent Co., Ltd) were used as the raw materials.
https://doi.org/10.1016/j.electacta.2020.137675_p2_3 | After raw materials at a certain ratio were mixed by ball milling and low-temperature (400 °C) roasting under vacuum (10−3-10−1 Pa) for 4 h, the material prepared previously was subjected to an ultrasonic dispersion process to achieve pretreatment after carbon coating. Finally, the prefabricated material was calcined under vacuum (10−3-10−1 Pa) at 650 °C for 10 h to obtain the LiMn0.2Fe0.8PO4/C-V target product. LiMn0.2Fe0.8PO4/C-Ar (100 mL∙min−1, 99.0%) was prepared under argon atmosphere using the same process.
https://doi.org/10.1016/j.electacta.2020.137675_p2_4 | The crystal structure and morphology of LiMn0.2Fe0.8PO4/C-V and LiMn0.2Fe0.8PO4/C-Ar materials were characterized by X-ray diffraction with Cu Kα radiation (XRD, Rigaku, D-mac-3C) and refined by Rietveld analysis (EXPGUI software ), field emission scanning electron microscopy operated at 10 kV (FE-SEM, EDS was used to confirm the element content ratio) (Nova Nano SEM 450), HRTEM (Tecnai-TF30) respectively. The surface element state of the prepared powder were determined by the XPS (Ulvac, PHI 5000). Carbon information was analyzed by Raman spectra (Horiba Jobin Yvon LabRAM, HR800). Electrochemical performances of the powder were characterized by the test cells using lithium foil as counter electrode. The working electrode were composed of 80 wt% of active material, 10 wt% of conductive carbon black, 10 wt% of poly-vinylidene fluoride (PVDF) dissolved in N-methyl pyr-rolidinone and obtained by vacuum drying after coating process.
https://doi.org/10.1016/j.electacta.2020.137675_p2_5 | The cells test was carried out in a battery test system (BTS3000, Shenzhen Neware Co. Ltd, China) at voltage range from 2.0 V to 4.2 V at the temperature of 25 °C. Cyclic voltammetry (CV) tests were achieved by an electrochemical workstation (PMC-1000 DC, Ametek, America) in the potential range of 2.5-4.5 V at scan rates of 0.1-1.0 mV·s-1. EIS measurements were performed in the frequency range from 0.01-105 Hz with AC amplitude 5 mV.
https://doi.org/10.1016/j.electacta.2020.137675_p3_2 | The XRD patterns of the two samples are presented in Fig. 1(a-b). All of the diffraction patterns can be well indexed to olivine LiMn0.2Fe0.8PO4 (PDF#83-2092) with the orthorhombic structure in the Pnma space group, and no obvious diffraction peaks of impurities (Fe2O3 and Fe2P) [20], [21], [22] are observed. Meanwhile, the diffraction peaks of the coating carbon are still not detected. This shows that the formation of LiMn0.2Fe0.8PO4/C crystal structure has not been significantly affected by the substitution of Ar gas sintering by vacuum sintering during the synthesis process. Furthermore, the XRD patterns also confirmed that the product crystal structure has no significant effect on electrochemical performance due to the similarity of the two samples.
https://doi.org/10.1016/j.electacta.2020.137675_p3_4 | Rietveld refinement was performed in order to better describe the effect of Mn doping on the crystal structure, and the results can be seen in Table 1. From Table 1, the cell volumes of LiMn0.2Fe0.8PO4/C-Ar and LiMn0.2Fe0.8PO4/C-V are 293.345 Å3 and 292.311 Å3, respectively, which are both larger than the pure phase LFP with a volume of 291.5 Å3. Obviously, there are increased in the axes and cell volume, versus olivine-phase lithium ionic phosphate, which can be attributed to the larger ionic radius of the Mn2+ ion relative to Fe2+ located at 4c sites [23]. It shows that Mn has been successfully doped into the materials.
https://doi.org/10.1016/j.electacta.2020.137675_p3_6 | In order to further explore the surface element valence state of the two materials, we conducted XPS test on the samples, and the test results are shown in Fig. 2. Fig. 2(a-d) shows the high-resolution spectra of Fe 2p and Mn 2p. After peak splitting, the energy peaks at 710.7, 714.7, 723.9 and 726.2 eV are the two spin orbitals of Fe 2p3/2 and Fe 2p1/2 of LiMn0.2Fe0.8PO4/C-Ar and 710.5, 714.3, 723.9 726.4 eV of LiMn0.2Fe0.8PO4/C-V that can be seen from Fig. 2(a-b). The coupling peak and two vibration satellite peaks are consistent with the previously reported spectra of Fe2+ in LMFP, so the valence state of iron in the sample is +2 [24]. This result also implies that the incorporation of Mn does not change the valence state of Fe in LiFePO4.
https://doi.org/10.1016/j.electacta.2020.137675_p3_8 | In Fig. 2(c), the XPS spectrum of Mn after fitting are divided into three characteristic peaks at 641.3, 642.7 and 645.7 eV, which are indexed as spin-orbit peaks of Mn2+, Mn4+ and Mn3+, respectively. It indicates that there are undesirable Mn4+ in the material, and Mn4+ may exist in the form of MnO2, revealing that the sintering of the material in an argon atmosphere will inevitably produce trace impurities [25]. However, only two characteristic peaks (Mn2+and Mn3+) are detected in Fig. 2(d) at 641.6 and 645.6 eV respectively. It shows that there is no Mn4+ in the LiMn0.2Fe0.8PO4/C-V, which implies that LiMn0.2Fe0.8PO4/C-V may has a longer charge and discharge platform during the electrochemical reaction.
https://doi.org/10.1016/j.electacta.2020.137675_p3_10 | Through XPS testing of the two materials LiMn0.2Fe0.8PO4/C-Ar (Fig. 3(a)) and LiMn0.2Fe0.8PO4/C-V (Fig. 3(b)), it is found that the carbon layer structure is basically the same, consisting of C=C/C-C, C-O, O-C=O, and for LFMP materials, the existence of C-O, O-C=O can be negligible. However, the thickness of the carbon layer is more different (Fig. 6 (c-d)). Due to the vacuum negative pressure state, some small particles of carbon generated at high temperature will be sucked out, thus forming a relatively thin carbon layer structure (The carbon content of the two materials is 3.95 (LiMn0.2Fe0.8PO4/C-V) and 6.63 wt% (LiMn0.2Fe0.8PO4/C-Ar)).
https://doi.org/10.1016/j.electacta.2020.137675_p3_12 | Two strong spectral peaks near the positions of 1360 cm−1 and 1590 cm−1 in the Raman spectrum correspond to the D band (corresponding to the disordered structure or structural defect in the graphitized carbon structure) and the G band (Corresponds to graphitized carbon) [26]. It can be observed from the Fig. 4 that both LiMn0.2Fe0.8PO4/C-Ar (Fig. 4(a)) and LiMn0.2Fe0.8PO4/C-V (Fig. 4(b)) have strong D-band peaks. The ID/IG values of LiMn0.2Fe0.8PO4/C-Ar and LiMn0.2Fe0.8PO4/C-V calculated by peak integration are 0.97 and 0.95, respectively. The smaller ID/IG value indicates the LiMn0.2Fe0.8PO4/C-V complex has more ordered sp2 carbon, indicating that the carbon combined with LMFP can bring better electronic conduction [27], [28]. Through Raman spectroscopy, it is found that the carbon in LiMn0.2Fe0.8PO4/C-V has a higher degree of graphitization, so it has a higher electrical conductivity, which is also proved by the calculation of electrical conductivity later.
https://doi.org/10.1016/j.electacta.2020.137675_p3_14 | Based on the above results, the factors that are likely to affect the electrochemical performance of the composite LiMn0.2Fe0.8PO4/C were further analyzed in this work. Fig. 5 shows the field effect scanning electron microscopy (FESEM) images of the LiMn0.2Fe0.8PO4 samples roasted in different conditions at 650 °C. Fig. 5 (a) shows the spherical morphology of the material obtained by sintering in Ar atmosphere in a typical solid phase process [29], [30], [31]. In this process, a large number of small particles (<100 nm) are formed, as shown in region 1. Simultaneously, these small particles are eventually agglomerated and formed region 2, drastically changing the particle size and uniformity. We hypothesize that the electrochemical performance of the product is directly affected by the morphology of the sample. The main origin of this phenomenon is the poor permeability of the electrolyte that hinders the transport of electrons and lithium ions, ultimately leading to a decrease in the rate performance of the material.
https://doi.org/10.1016/j.electacta.2020.137675_p3_16 | Meanwhile, the activity of the electrochemical reaction is reduced due to the poor dispersion of the particles that also gives rise to the weaker reversibility of lithium ion intercalation in the cathode material. By contrast, a significant improvement with respect to particle agglomeration was observed in the products synthesized under vacuum as shown Fig. 5(b). An examination of Fig. 5(b) shows that the product consists of a large number of stacked layers, while the formation of large particles by nanoparticle agglomeration was effectively suppressed. An examination of region 3 indicates that these particles are antler-like with the size of approximately 500 nm. In addition, many connected holes are also formed inside the material structure as shown in region 4 in Fig. 5(b). This is due to the greater rate of gas escape when the raw materials are sintered under vacuum [32]. This kind of structure provides more opportunities for the material to be fully infiltrated by the electrolyte, thereby improving the electrochemical performance of the material [33]. The subsequent analysis of the electrochemical performance of the samples provided further confirmation for this conclusion.
https://doi.org/10.1016/j.electacta.2020.137675_p3_17 | Fig. 5(c) is the picture of the antler-like stacked morphology of material LiMn0.2Fe0.8PO4/C-V after 100 cycles of charge and discharge at a current density of 1C. It can be seen from the figure that the overall structure of the material is still the antler-like morphology area consists of a large number of through holes. Compared with Fig. 5(b) that before cycling, the edge becomes rounded, indicating that the morphology of the material is relatively stable and the change is small under the condition of higher rate. Therefore, it can be inferred that the material has relatively high cycle stability. Fig. 5(d) and (e) are the EDS pictures of materials LiMn0.2Fe0.8PO4/C-Ar and LiMn0.2Fe0.8PO4/C-V. It can be seen from the figures that the weight and atomic percentage of Fe and Mn in the two materials are both 4:1, indicating that Mn has been in accordance with the preset ratio doped into the material successfully.
https://doi.org/10.1016/j.electacta.2020.137675_p3_18 | In addition, the electrochemical performance of the material is affected by the differences in the morphology of the sample and the carbon coating [34], [35], [36]. To further reveal the crystal structures of the two samples after carbon coating, HRTEM characterization was performed with the results shown in Fig. 6. Figs. 6(a) and (b) provide the low-magnification view of the morphologies of the LiMn0.2Fe0.8PO4/C-Ar and LiMn0.2Fe0.8PO4/C-V carbon coated layers. It is observed that both samples retain the spherical initial structure and morphology of the prepared samples. However, Fig. 6(b) shows that the uniform filamentous carbon network is distributed on the LiMn0.2Fe0.8PO4 surface, suggesting that a better carbon coating layer is obtained by the vacuum sintering than by Ar sintering.
https://doi.org/10.1016/j.electacta.2020.137675_p3_20 | Based on the results in the literature, a suitable carbon layer thickness endows the material with excellent electrochemical performance characteristics [[37], [38], [39]–40]. Therefore, it is necessary to obtain a uniform carbon layer with an appropriate thickness on the surfaces of theLiMn0.2Fe0.8PO4 particles. Fig. 6(c) and (d) present the corresponding high-magnification HRTEM images of LiMn0.2Fe0.8PO4/C-Ar and LiMn0.2Fe0.8PO4/C-V that clearly show that carbon layers are formed on the surface of the LiMn0.2Fe0.8PO4 nanoparticles under Ar and vacuum, and the carbon layer thicknesses are 5 nm and 3 nm, respectively.
https://doi.org/10.1016/j.electacta.2020.137675_p3_21 | As observed in the schematic illustration presented in Fig. 6(d), the nano-sized LiMn0.2Fe0.8PO4/C-V crystal particles are prone to have significant lattice fringes, indicating that better crystallinity of the sample is obtained by synthesis under vacuum. Meanwhile, during the carbonization process, the growth of the LiMn0.2Fe0.8PO4 crystal particles is severely restricted by the uniformly coated carbon layer. Therefore, under vacuum conditions, composite materials with higher crystallinity and good carbon coating effect can be obtained, and the electrical conductivity of the material has also been significantly improved.
https://doi.org/10.1016/j.electacta.2020.137675_p3_24 | It is observed from the above reaction formula that a large amount of gas is generated during the reaction, and the gas will quickly flow out under vacuum negative pressure. This out flow phenomenon not only increases the reaction rate but also forms a highly porous structure in the product. Since the reaction rate is increased under vacuum, the amount of heat released by the instantaneous reaction will also increase. At this time, the local temperature rises and a large number of antler-like particles are formed as shown in Fig. 7(b). By contrast, the normal atmospheric pressure in the Ar-synthesis process does not significantly promote the gas overflow. Therefore, in this case the reaction rate is low, the reaction time is prolonged, and the correspondingly, the time of the sintering of the particles is relatively long, giving rise to the particle agglomeration observed in Fig. 7(a).
https://doi.org/10.1016/j.electacta.2020.137675_p3_26 | The pressure state of the system and the different product morphologies under argon and vacuum atmosphere are shown in Fig. 8. The main difference between the two methods is that the pressure in the entire process system during the preparation process is significantly different. Although the addition of inert gas molecules dilutes the gas concentration generated by the reaction of the system to a certain extent, it can also take part of the calories through the flow, however, this is a slow process, so that the formed product has a typical spherical solid phase morphological characteristic of materials prepared by the method. Under the vacuum negative pressure atmosphere of the reaction system, the generated gas is quickly pumped out so that the reaction completed in a short period of time close to an instantaneous heat release, forming a material with an abundance of holes and a special antler-like shape of the particles.
https://doi.org/10.1016/j.electacta.2020.137675_p3_28 | After the above analysis, the electrochemical properties of the two materials were studied. Fig. 9 shows the charge-discharge curves of the prepared LiMn0.2Fe0.8PO4/C-V and LiMn0.2Fe0.8PO4/C-Ar. Two couples of charging and discharging platforms are exhibited. For both electrodes the materials show typical plateaus at 3.9 V associated with the reduction of Mn3+ to Mn2+ and at 3.5 V for the Fe3+ to Fe2+ redox process indicating that Mn has been successfully for a fraction of Fe in the prepared material as shown in the inset of Fig. 9. The polarization values of LiMn0.2Fe0.8PO4/C-V and LiMn0.2Fe0.8PO4/C-Ar composites are 58.2 mV and 129.9 mV, respectively. The lower polarization value indicates better lithium deintercalation performance which is in good agreement with the results in Fig. 9. This is ascribed to the particular morphology of the LiMn0.2Fe0.8PO4/C-V that provides a channel for rapid lithium ion transport.
https://doi.org/10.1016/j.electacta.2020.137675_p3_30 | The improved electrochemical performance of LiMn0.2Fe0.8PO4/C-V compared to that of LiMn0.2Fe0.8PO4/C-Ar may also be due to its superior crystallinity. The HRTEM image of LiMn0.2Fe0.8PO4/C-V (Fig. 6d) shows clear lattice diffraction fringes, while the diffraction fringes of the LiMn0.2Fe0.8PO4/C-Ar lattice are blurred (Fig. 6c), indicating the more poorer crystallinity of this sample that leads to its poor lithium storage performance.
https://doi.org/10.1016/j.electacta.2020.137675_p3_31 | To further analyze the electrochemical properties of LiMn0.2Fe0.8PO4/C-Ar and LiMn0.2Fe0.8PO4/C-V, we carried out the rate performance tests with the results shown in Fig. 10. It is observed that the capacity of both materials can be restored to the initial value when the current density is returned to 0.1 C after cycling at a high-rate current density of 10 C confirm that both batteries display good tolerance at different current densities. LiMn0.2Fe0.8PO4/C-Ar clearly delivers capacities of 149.2, 148.4, 141.2, 133.9, 122.9, 98.8, and 35.0 mAh g−1 at 0.1, 0.2, 0.5, 1, 2, 5 and 10 C, respectively. However, LiMn0.2Fe0.8PO4/C-V has a higher specific discharge capacity under the same conditions, delivering 151.0, 150.6, 147.1, 143.1, 135.8, 116.5, and 88.7 mAh g−1, respectively. We also observed LiMn0.2Fe0.8PO4/C-V shows higher capacity than LiMn0.2Fe0.8PO4/C-Ar when cycled at 5 C and 10 C, delivering 17.7 and 53.7 mAh g−1, respectively.
https://doi.org/10.1016/j.electacta.2020.137675_p3_33 | This difference in performance can be attributed to the obvious difference in the microscopic morphology of the two materials. The large stacked layers and many connected holes in the LiMn0.2Fe0.8PO4/C-V sample are favorable for lithium ion diffusion at high current intensity, confirming that material obtained by vacuum-assisted synthesis has excellent large rate charge-discharge performance. Another interesting phenomenon is that the charge and discharge platform of Mn in the LiMn0.2Fe0.8PO4/C-V material in the figure is slightly longer than that of LiMn0.2Fe0.8PO4/C-Ar. The reason can be known from the results of XPS analysis: the material prepared under Ar atmosphere contains a small amount of Mn3+ and Mn4+ impurities, and these ions do not have electrochemical reaction activity at the 4.1V platform position. In contrast, the material prepared under vacuum conditions has less impurities, so the charge and discharge platform is longer.
https://doi.org/10.1016/j.electacta.2020.137675_p3_34 | Furthermore, the cycling performance characteristics of LiMn0.2Fe0.8PO4/C-Ar and LiMn0.2Fe0.8PO4/C-V at 25 °C were also investigated, with the results presented in Fig. 11. It is observed that both materials show good cycling performance at a current density of 1 C. However, it is found that after 100 cycles, the LiMn0.2Fe0.8PO4/C-V delivering a discharge capacity of 144.4 mAh g−1 shows a higher discharge capacity than the LiMn0.2Fe0.8PO4/C-Ar that delivered only 135.6 mAh g−1 as presented in Fig. 11. Meanwhile, it is calculated that the discharge specific capacity loss rates of LiMn0.2Fe0.8PO4/C-V and LiMn0.2Fe0.8PO4/C-Ar are 4.3% and 8.5%, respectively. These results also indicate the higher specific discharge capacity and more stable cycle characteristics of LiMn0.2Fe0.8PO4/C-V.
https://doi.org/10.1016/j.electacta.2020.137675_p3_36 | The lower discharge capacity of LiMn0.2Fe0.8PO4/C-Ar can be attributed to the agglomeration of a large number of particles. The carbon coating on the surface of this material is relatively thicker, which is consistent with the HRTEM results. By contrast, significantly better specific discharge capacity and cycle stability were obtained for LiMn0.2Fe0.8PO4/C-V. This phenomenon shows that the antler-like structure of the particles in the LiMn0.2Fe0.8PO4/C-V sample and a large number of connected holes formed inside the sample play a major role in improving its electrochemical performance. This structure allows the electrolyte to fully infiltrate the material, enhancing Li+ and electron migration rates, so that, ultimately a stable and high capacity is obtained.
https://doi.org/10.1016/j.electacta.2020.137675_p3_37 | The cyclic voltammetry curves of LiMn0.2Fe0.8PO4/C-V and LiMn0.2Fe0.8PO4/C-Ar composites are shown in Fig. 12. Both materials exhibit two couples of redox peaks of Mn2+/Mn3+ and Fe2+/Fe3+ as a scan rate of 0.1 mV s−1. For LiMn0.2Fe0.8PO4/C-V, the anodic peaks at 4.04 V and 3.64 V correspond to the oxidation of Mn2+ to Mn3+ and Fe2+ to Fe3+ of LiMn0.2Fe0.8PO4/C-V, and the reduction of Mn3+ to Mn2+ and Fe3+ to Fe2+ appear at 3.89 V and 3.33 V, respectively. The potential intervals between the two groups of redox peaks are 0.15 V and 0.31 V, respectively. By contrast, the corresponding values of LiMn0.2Fe0.8PO4/C-Ar anodic peaks appear at 4.09 V and 3.69 V, and reduction peaks appear at 3.87 V and 3.27 V, respectively, so that the intervals between the peaks were 0.22 V and 0.42 V, which are clearly higher than those for LiMn0.2Fe0.8PO4/C-V.
https://doi.org/10.1016/j.electacta.2020.137675_p3_39 | Analysis of the cyclic voltammetry curves showed that the peaks of LiMn0.2Fe0.8PO4/C-V are sharper than those of LiMn0.2Fe0.8PO4/C-Ar, and the difference between the highest point and the lowest point of LiMn0.2Fe0.8PO4/C-V is significantly smaller than that for LiMn0.2Fe0.8PO4/C-Ar. This indicates that the lithium ion battery obtained using LiMn0.2Fe0.8PO4/C-V as the cathode electrode material exhibits the best electrochemical performance for the electrode reaction. This can be attributed to the improved morphology of LiMn0.2Fe0.8PO4/C-V. During the synthesis process of the sample, we note that the LiMn0.2Fe0.8PO4/C-V is formed with an obvious antler-shaped layered structure morphology, widely distributed connected holes and suitable carbon layer thickness. Clearly, this novel structure and widely distributed connected holes ensure that the LiMn0.2Fe0.8PO4/C-V composite is fully infiltrated by electrolyte, and also significantly enhanced the transport of Li+ and electrons. Meanwhile, the appropriate thickness of the carbon layer can not only protect the active material from being destroyed, but also enables a considerable enhancement of the rate of electron conduction [42].
https://doi.org/10.1016/j.electacta.2020.137675_p3_40 | Fig. 13 shows the cycle curves of the two materials at different scan rates of 0.2 -1.0 mV·s−1. Each pair of redox peaks corresponds to the intercalation and extraction of Li+ in the materials. From the Fig. 13, we can see that the polarization degree of the two materials LiMn0.2Fe0.8PO4/C-Ar (Fig. 13(a)) and LiMn0.2Fe0.8PO4/C-V (Fig. 13(c)) are increased as the scan rate increasing, and the peak intensity is also gradually increased. It shows that both materials have good electrochemical reaction reversibility. According to the Randles-Sevcik equation, the Li+ diffusion coefficient of the materials can be calculated from the relationship between the peak current (Ip) and the scan rate (γ1/2) at different scan rates, as shown in the following equation [43]: (2) Ip=2.687 × 105n3/2D1/2ACγ1/2 where n is the number of electrons transferred during the electrochemical reaction (n = 1), A is the geometric area of the pole sheet (1.5386 cm2) and C represents for the Li+ concentration in electrode (28.8 mol·L−1). D stands the Li+ diffusion coefficients (cm2 s−1)
https://doi.org/10.1016/j.electacta.2020.137675_p3_42 | The calculation result is shown in Fig. 13(e). It can be seen that the Li+ diffusion coefficient (8.4 and 6.9 × 10−11 cm2∙s−1) of LiMn0.2Fe0.8PO4/C-V is significantly higher than LiMn0.2Fe0.8PO4/C-Ar (5.3 and 4.2 × 10−11 cm2·s−1), which shows that LiMn0.2Fe0.8PO4/C-V has a higher Li+ insertion/extraction rate, and also has excellent Li+ deintercalation ability.
https://doi.org/10.1016/j.electacta.2020.137675_p3_44 | It calculated the electrical conductivity of materials LiMn0.2Fe0.8PO4/C-V and LiMn0.2Fe0.8PO4/C-Ar are 3.35 × 10−5 S∙cm−1 and 1.87 × 10−5 S·cm−1, respectively. Rct obtained from the EIS curve are 91.29 Ω and 173.80 Ω, respectively, l represents the thickness of the pole sheet (0.005cm), S stands the geometric area of the pole sheet of 1.5368 cm2. By assembling the battery to test the conductivity of the material, combined with the TEM picture (Fig. 6), it can be seen that the carbon layer uniformly dispersed on the surface of the LiMn0.2Fe0.8PO4/C-V composite material and forms a network channel , which reduces the entire resistance of the battery. From the above analysis, it can be seen that the high Li+ diffusion coefficient and the electrical conductivity of the material which makes the LiMn0.2Fe0.8PO4/C-V has the excellent rate and cycle performance.
https://doi.org/10.1016/j.electacta.2020.137675_p4_2 | In summary, the carbon-coated LiMn0.2Fe0.8PO4/C material was successfully synthesized by solid phase method under vacuum assisted heating and had a typical olivine crystal structure and layered stacked antler-like particles morphology.
https://doi.org/10.1016/j.electacta.2020.137675_p4_3 | Furthermore, it was found that a large number of connected holes are widely distributed in the stack structure of LiMn0.2Fe0.8PO4/C-V, which is different from the particle morphology and structure of LiMn0.2Fe0.8PO4/C-Ar prepared by the traditional solid-phase method. In addition, the HRTEM analysis results show that the LiMn0.2Fe0.8PO4/C-V material had higher crystallinity and the desired carbon layer thickness. This unique morphology significantly improved the electrochemical performance of the LiMn0.2Fe0.8PO4/C-V sample. It is important to mention that the discharge specific capacity of LiMn0.2Fe0.8PO4/C-V is 53.7 mAh g−1 higher than that of LiMn0.2Fe0.8PO4/C-Ar at 10 C current density, but the voltage polarization value of the charge and discharge platform is clearly smaller. This demonstrated that LiMn0.2Fe0.8PO4/C-V had a high lithium ion migration rate and conductivity during the electrochemical reactions.
https://doi.org/10.1016/j.electacta.2020.137702_p1_2 | Lithium metal batteries are regarded as one of the most promising next-generation high-capacity energy-storage devices, due to their high specific capacity and low redox potential [1], [2], [3], [4], [5]. However, the safety and stable problems like short circuit and thermal runaway of batteries are the big obstacle for their applications, mainly due to the growth of Li dendrites during charging/discharging process and combustion of liquid organic electrolytes [6], [7], [8], [9]. To resolve these problems, extensive methods have been developed, including adding additives [10], using advanced separators [11], gel electrolyte [12,13], and protective coating on Li metal [14], etc. Among them, using solid state electrolytes (SSEs) instead of liquid electrolytes is considered as one of the most efficient way to resolve the safety issues [15], [16], [17], [18].
https://doi.org/10.1016/j.electacta.2020.137702_p1_3 | SSEs consist of two main categories, solid polymer electrolytes (SPEs) with lithium salts embedded [19], [20], [21], and inorganic ceramic electrolytes (ICEs) [22], [23], [24]. SPEs are typically flexible and easy to be processed but have problems of low ionic conductivity, inferior mechanical strength and poor electrochemical stability [25], [26], [27], [28]. On the contrary, ICEs have high modulus and relatively higher ionic conductivity, but they have processing problems and high interface resistance due to insufficient contact with electrode [29,30]. Recently, elegant works on SSEs with good cycling properties have been reported by the combination of SPE with ICE to form composites [31], [32], [33], [34], [35]. However, the large volume changes during dynamic Li plating/stripping process lead to the interfacial contact problems between rigid SSE layers and electrodes, which significantly arouse the growth of Li dendrites [36]. The elastic SSE is a resolution to this problem, yet most thermoplastic elastomers have dull ionic conductivity and poor resilience which limit their applications as SPEs. Poly(tetramethylene oxide) (PTMO)-based poly(ether ester) multiblock copolymers (mBCPs) are famous thermoplastic elastomers with good toughness and resilience properties [37], [38], [39], [40]. It has also been reported that PTMO can be used as SPEs when doped with lithium bis(trifluoromethylsulphonyl)imide (LiTFSI) salt, with relatively high ionic conductivity by loosely solvating lithium ions [41,42]. Inspired by these, we propose here a self-adaptive method using PTMO and poly(ethylene terephthalate) (PET)-based mBCP elastomers as SPEs. By doping with LiTFSI, the soft PTMO acts as both elastic segments and lithium ion conducting channels, while the hard PET segments are the load-bearing component. Since the mBCP-based SPEs have low ionic conductivity at room temperature, Li6.75La3Zr1.75Ta0.25O12 (LLZTO) [43], an ICE material with high ionic conductivity (0.87 mS cm−1), is mixed with the mBCP-based SPEs to form a ternary organic-inorganic hybrid SSE. The elastic mBCPs are able to resume its original shape when a deforming force is removed, enabling the close contact of hybrid SSEs with electrode during dynamic cycling process (a self-adaptive property), which minimizes the interface resistance. As a result, the growth of Li dendrites should be suppressed and stable cycling can be achieved.
https://doi.org/10.1016/j.electacta.2020.137702_p2_3 | The synthetic route of (PET-b-PTMO)n multiblock copolymer is shown in Scheme S1. Typically, (PET-b-PTMO)n poly(ether ester) multiblock copolymers were prepared by a two-step melt polycondensation method as follows. A mixture of p-phthalic acid (PTA), ethylene glycol (EG), with a small amount of catalyst (Ti(n-C4H9O)4, 0.1 wt% in relation to PTA) was charged into well dried reactor under nitrogen atmosphere. The reaction mixture was heated to 180-230°C. During this step, PTA was esterified with EG, and the released water is distilled off from the reaction mixture under atmospheric pressure. After that, to the reaction mixture, PTMO (2000 g mol−1) was added. The melt polycondensation was performed in the same reactor as the temperature reached and stayed at 260–265°C under reduced pressure 15–25 Pa for 5 h to acquire satisfied molecular weight. Finally, the resulting copolymers were extruded from reactor under nitrogen, cooled to room temperature in water bath and granulated.
https://doi.org/10.1016/j.electacta.2020.137702_p2_5 | LiTFSI and mBCP were dissolved in the chloroform and hexafluoroisopropanol mixture solvent (10:1 w/w). LLZTO powders were added in the above solution to form a slurry. The solution was stirred rapidly at room temperature until a homogeneous dispersion was formed. The resulting mixture was poured into polytetrafluoroethylene molds and dried in an Ar-filled glove box (with water and oxygen contents below 1.0 ppm). After the solvent was completely removed, the electrolyte film was peeled off from the mold.
https://doi.org/10.1016/j.electacta.2020.137702_p2_7 | The morphology of the composite electrolyte membrane was characterized by using scanning electron microscope (SEM, Hitachi S-4800). X-ray diffraction (XRD) test was performed on PANalytical X-ray diffractometer with Cu Kα radiation, 2θ within the range of 5-80o in 8 mins. Nuclear magnetic resonance (NMR) spectra were collected at 25°C on Agilent 600 MHz spectrometer equipped with OneNMR probe. Samples were dissolved in the mixed solution of CDCl3 and CF3COOD with a molar ratio of 10:1. The viscosity of samples were investigated by Ubbelohde viscometer at 25°C in the mixture of phenol and tetrachloroethane (weight ratio = 6:4). Thermogravimetric analysis (TGA) was performed on Q600 SDT analyzer, and the sample was heated from 25 to 900°C at a rate of 5°C min−1 under a nitrogen atmosphere. Tensile tests were performed at an Instron model 5966 universal material testing system using Dumbbell-shaped tensile-test specimens (central portion, 2.96 mm width × 0.5 mm thick; gauge length 18 mm) with a scanning rate of 10 mm min−1 at room temperature. For cyclic tensile tests, the specimens are extended to 100% elongation (2L0) and then allowed to relax to original shape (L0) at a stain rate of 10 mm/min without any waiting. The resilience (elastic recovery rate) for each cycle (Rn) is calculated by the following equation: where Ln and Ln+1 is the length of specimen when the stress appears in nth and (n+1)th cycle, respectively. The total elastic recovery rate from 1st cycle to nth cycle is calculated by:
https://doi.org/10.1016/j.electacta.2020.137702_p2_9 | All-solid-state batteries were assembled using LiFePO4 (LFP) as cathodes, hybrid SSEs as electrolytes and Li metal as anodes. The LFP cathode comprises commercially available LiFePO4 (75wt%), carbon black (15wt%) and poly(vinylidene fluoride) (PVDF, 10wt%). The mass loading of LFP is ~4 mg cm−2. Cells were assembled in an Ar-filled glove box then aged for at least 4 h before electrochemical testing. Charge-discharge experiments were carried out at 60°C at 0.1 C rate between 2.6 and 3.8 V by a Land CT2001A battery testing system (Wuhan Land Electronic Co. Ltd., China). Electrochemical impedance spectroscopy (EIS), linear sweep voltammetry (LSV) and potentiostatic coulometry measurements were performed on an Autolab electrochemical system (Autolab PARSTAT 2273). LSV can be obtained by the tested electrolyte sandwiched between a Li counter electrode and a stainless steel working electrode. EIS was conducted by symmetric cells which consists of two identical stainless steel foils and an electrolyte membrane wrapped at 25-70°C. The ionic conductivity of the composite electrolyte σ was calculated by the following equation: where R represents the resistance of composite electrolyte, which can be estimated by the corresponding value of Z’ when -Z’’ gets local minimum according to the impedance spectra, d represents the thickness of electrolyte membrane, and A is the cross-section area of stainless steel electrode.
https://doi.org/10.1016/j.electacta.2020.137702_p2_10 | The ionic conductivity of composite electrolyte obey the Arrhenius equation: where σ0 is the initial ionic conductivity, Ea is the activation energy of Li conduction, R is the Boltzmann constant and T is the absolute temperature.
https://doi.org/10.1016/j.electacta.2020.137702_p2_11 | Li ion transference number (t+) was examined by Li metal ¦ electrolyte ¦ Li metal cells. t+ was calculated according to the following equation: Where Rb0, Rbs stand for the bulk resistance of composite electrolyte before or after polarization, respectively. Rl0, Rls are the steady resistances of the interfacial layers of the Li metal electrode and electrolyte before and after polarization. I0 represents initial current and Is represents the steady state current, ΔV represents the applied voltage polarization for composite electrolyte (ΔV = 20 mV). Potentiostatic coulometry measurements were utilized to evaluate the initial and steady state current at room temperature.
https://doi.org/10.1016/j.electacta.2020.137702_p3_2 | (PET-b-PTMO)n poly(ether ester) mBCPs with different PTMO weight content (47%, 65% and 76% in mBCP-1, mBCP-2 and mBCP-3, respectively) were synthesized by a traditional condensation polymerization method [37], with the structure presented in Fig. 1. The synthetic and characterization details are provided in Experimental section and Supporting Information (Scheme S1, Fig. S1-S4). The average molecular weights of mBCPs are around 50 kg/mol from GPC (mBCP-3: 54.6 kg/mol, Ð = 1.63, relative to PS standards) and viscosity measurements (64.1, 76.4, 56.8 kg/mol for mBCP-1, mBCP-2 and mBCP-3, respectively).
https://doi.org/10.1016/j.electacta.2020.137702_p3_4 | These mBCPs have good elastic properties with relatively high strength (11~13 MPa) and extensibility (around 300% for mBCP-1 and 600% for mBCP-2 and mBCP-3), as shown in Fig. 1b, with the Young`s modulus (9~55 MPa) increasing with PET content. To adapt the volume changes of electrodes during dynamic charging/discharging process of Li battery, the resilience (elastic recovery rate) [44] and fatigue resistance properties are important for SSEs to have good contact with electrodes. Cyclic tensile tests of mBCP elastomers were conducted with the maximum strain set at 100%, and the curves are presented in Fig. 1c, mBCP-3 is >99%. The total elastic recovery rate after 100 cycles is 60%, 82%, and 78% for mBCP-1, mBCP-2 and mBCP-3, respectively. The elastic properties of mBCP-2 and mBCP-3 outperform most thermoplastic elastomers on market. Among them, mBCP-2 shows the best fatigue resistance performance. Since it also has larger Young`s modulus than mBCP-3, mBCP-2 is used in the following for the preparation of self-adapting hybrid SSEs.
https://doi.org/10.1016/j.electacta.2020.137702_p3_5 | SPEs were prepared by mixing different content of LiTFSI with mBCPs. The ionic conductivity of SPEs was measured, as shown in Fig. S5. The ionic conductivity are typically in the range of 2 × 10−6 to 8 × ´ 10−5 S cm−1, not high enough for Li batteries, thus adding LLZTO is needed to enhance the conductivity. The maximum conductivity is achieved at molar ratio of [O] (ether)/[Li+] = 5, which is applied for the preparation of hybrid SSEs.
https://doi.org/10.1016/j.electacta.2020.137702_p3_6 | By mixing mBCP-2, LiTFSI and LLZTO together in chloroform/hexafluoroisopropanol (10/1 in weight) solvent mixture, the self-adaptive ternary hybrid SSE-2 (HSSE-2) membranes were prepared by a facile solution casting process, as illustrated in Fig. 2a. The plausible structure of hybrid SSE films is shown in Fig. 2b, where LLZTO dispersed well in LiTFSI doped PTMO soft matrix, while PET segments crystallized to form the physical crosslinking point. The obtained hybrid SSEs are white, freestanding and flexible membranes that can be fully folded (Fig. 2c &2d). Since no homogenous freestanding film was formed at weight ratio of mBCP/LLZTO = 4:6 and higher, the ratios of mBCPs/LLZTO = 6:4 and 8:2 (referred as 40% and 20% LLZTO, respectively) are used to prepare ternary hybrid SSEs.
https://doi.org/10.1016/j.electacta.2020.137702_p3_8 | Fig. 2e&2f are the scanning electron microscopy (SEM) images of the surface and cross-section of the HSSE-2 with 40% LLZTO membrane. The surface of hybrid SSEs are quite smooth, with LLZTO particles dispersed well in mBCP matrix without significant coagulation. This is in aggrement with the EDS mapping (Fig. 2g & 2h).
https://doi.org/10.1016/j.electacta.2020.137702_p3_9 | Meanwhile, the LLZTO particles retain their garnet-type cubic crystal structure after solution casting, revealed by the XRD experiments (Fig. S6). The uniform dispersion of LLZTO particles is also confirmed by the similar intensity diffraction peaks from different parts of SSE films.
https://doi.org/10.1016/j.electacta.2020.137702_p3_10 | The electrochemical properties of HSSE-2 membranes with different LLZTO content were estimated to reveal the best LLZTO feeding ratio. The electrochemical stability window was measured by linear sweep voltammetry (Fig. S7). The voltage window of SSEs increases with LLZTO content, as LLZTO particles have widened the electrochemical window of HSSE. The voltage window drops when the LLZTO content reachs to 60%, because LLZTO particles tend to aggregate, which affects the dispersion in electrolyte. HSSE-2 with 40% LLZTO shows a wide voltage window of 5.2 V. Since conventional liquid electrolyte decomposes in the case of potential exceeding 4.3 V vs Li+/Li [45,46], the HSSEs exhibit promising applications in high-voltage lithium batteries.
https://doi.org/10.1016/j.electacta.2020.137702_p3_11 | Electrochemical impedance spectroscopy (EIS) was carried out to measure the ionic conductivity of HSSE-2 with different LLZTO content at 25°C. The EIS patterns are presented in Fig. 3a, with the deduced ionic conductivity shown in Fig. 3b. The ionic conductivity of HSSE-2 increases with LLZTO content below 40wt%, and reaches the maximum at 40% LLZTO with an ionic conductivity of 1.40 × 10−4 S cm−1, owing to the high LLZTO content together with their good dispersions among PTMO matrix in the film.
https://doi.org/10.1016/j.electacta.2020.137702_p3_13 | Li ion transference number (t+) is an indispensable parameter to assess the performance of SSE, representing the transport capacity of the electrolyte on Li ion. Typically, the t+ of PEO–LiTFSI at room temperature is 0.37, while for traditional liquid electrolytes is around 0.22 (1.0 M LiPF6 in ethylene carbonate/diethyl carbonate system) [47]. The measured Li ion transference number for HSSE-2 with different LLZTO content at 25°C is plotted in Fig. 3c (Fig. S8 for details). Again, HSSE-2 with 40% LLZTO possesses the highest t+ of 0.55. The high t+ of hybrid SSE represents effective transportation of Li ions, leading to a weak space charge around the anode and remission of dendritic Li deposition.
https://doi.org/10.1016/j.electacta.2020.137702_p3_14 | Since the membranes of HSSE-2 with 40% LLZTO show the best electrochemical properties, they were selected for solid-state lithium battery tests. This membranes show good thermal stability until 150°C, after which the degradation of LiTFSI begins (Fig. S9) [48]. It is higher than the traditional organic liquid electrolytes such as LiPF6–ethylene carbonate/diethyl carbonate (EC/DMC = 1/1, in volume), which evaporate vigorously above 100°C [49].
https://doi.org/10.1016/j.electacta.2020.137702_p3_15 | The temperature-dependent ionic conductivity of HSSE with 40% LLZTO was measured, with the corresponding EIS patterns and ionic conductivity deduced between 25-70°C shown in Fig. S10 & 11. The ionic conductivity increases with temperature, from 1.40 to 5.66 × 10−4 S cm−1 when the temperature increased from 25°C to 70°C. The conductivity Arrhenius plot leads to a relative low activation energy of 0.37 eV (Fig. 3d), showing good kinetic stability of hybrid SSEs at the studied temperature range. Using HSSE-2 with 40% LLZTO as SSE, Li metal cells with the structure of Li/HSSE/LiFePO4 (LFP) were assembled and their cycling performance was assessed under the test condition of C/10 rate at 60°C (1C corresponds to 170.0 mAh g−1). As shown in Fig. 4a, the cycle discharge capacity is 142.9 mAh g−1 with 96.4% coulombic efficiency after 150 cycles, suggesting the high capacity and good cycling performance of the cells using the novel hybrid SSEs. For comparison, in a controlled experiment using PEO as SPE, the cells failed at around 40 cycles. The polarization voltage was calculated by comparing the platforms appeared in both charge and discharge profiles (Fig. 4b). The cells with HSSEs show a low polarization (0.1 V) and achieve stable cycling after 100 cycles. The charge-transfer resistance of Li¦HSSE¦LFP cell and Li¦PEO¦LFP cell were 120 Ω and 400 Ω respectively, indicating that HSSE can reduce the interfacial resistance (Fig.S12). In order to evaluate the cycling performance of the cells with HSSE after tensile test, the relevant materials were assembled as coin cells to conduct charge/discharge tests (Fig.S13). The corresponding Li¦HSSE¦LFP cells show no obvious change in capacity, which confirms the excellent elastic properties of HSSE.
https://doi.org/10.1016/j.electacta.2020.137702_p3_17 | Symmetrical Li│SSE│Li cells were assembled to evaluate the long-term compatibility between SSE and Li metal, using HSSE-2 with 40% LLZTO or PEO (controlled experiments) as SSEs. The voltage profile of the cell cycled under a current density of 0.10 mA cm−2 is shown in Fig. 4c. The Li metal cell using hybrid SSE displays a stable Li plating-stripping performance over 500 hours, with a low voltage polarization of 0.06 V, while a hard short occurred quickly (around 45 h) in the PEO-based Li metal cells. The stable cycling and low polarization potential can be attributed to the close and stable interface contact between HSSE and Li electrode during cycling from the excellent resilience characteristic of mBCPs. In cells with traditional liquid electrolyte, the interface is unstable, which leads to shortened battery life and safety hazards.
https://doi.org/10.1016/j.electacta.2020.137702_p3_18 | To confirm that, the Li anode surface from Li symmetrical cells with different electrolytes around 300 h were observed by SEM, with the images shown in Fig. 4d & 4e. A flat and smooth surface is observed for the cells using hybrid SSE, while a rough surface with lots of Li dendrites for the cells using PEO as SPE. The flat and smooth surface of Li anode can be ascribed to the close contact of hybrid SSE with electrodes in our self-adaptive hybrid SSE system, which strongly suppresses the growth of lithium dendrites.
https://doi.org/10.1016/j.electacta.2020.137702_p4_2 | In conclusion, a novel multiblock copolymer (PET-b-PTMO)n is designed in order to solve the volume change during cycling. Then the ternary self-adaptive mBCP-based hybrid SSE is developed for applications in solid-state Li-metal batteries. The high elastic and good resilience mBCPs afford self-adaptive property to HSSEs, together with LiTFSI salt as dopants for PTMO amorphous phase, and a high modulus LLZTO ceramic powders to enhance the SSE`s ionic conductivity. The self-adaptive HSSEs show great suppression on Li dendrite growth when fabricated in Li metal batteries, by the close contact with electrodes during cycling. By the enhancement of stability and life time of Li batteries, our protocol provides a promising way to the next-generation safe, stable and high-power energy storage batteries.
https://doi.org/10.1016/j.electacta.2021.137831_p1_2 | The wide usage of LIBs have long been successful in consumer electronic devices. As this technology matures, it is currently being adopted in applications which include hybrid and full electric vehicles, as well as secondary storage for renewable power sources such as solar and wind energy [1], [2], [3], [4]. To meet such advanced applications, LIBs should possess high energy and/or high power density, excellent safety and long cyclability. While the LiCoO2 vs. graphite LIBs commercialized by Sony was a successful breakthrough and demonstrated to be a viable option for the consumer electronics, this cobalt-based cathode material is undesirable for large-scale applications (EV and stationary storage systems) owing to issues such as safety and cost. Since the discovery of olivine phosphates [5] and commercial success of LiFePO4, interest in the phosphate framework materials such as LiMPO4 (M= Co, Ni, Mn) [6], [7], [8], [9], [10] and Li3M2(PO4)3 (M = Fe, and V) [11,12] have increased significantly as potential alternate cathode materials for LiCoO2. These polyanion-based cathode materials exhibit better structural and thermal stability, competitive energy and power density as compared to several known oxide materials such as LiCoO2, LiNi0.33Mn0.33Co0.33O2, LiNi0.8Co0.15Al0.05O2 etc. Among the list of familiar phosphate materials, monoclinic α-Li3V2(PO4)3 (LVP) has received considerable attention as a prospective cathode material due to its high storage capacity, 197 mAh.g−1 vs. Li/Li+, and is known as the highest among all phosphate-based cathode materials [13]. Unlike olivine LiFePO4 (LFP) with inherent low dimensionality (1D) for lithium ion diffusion [14,15] and poor chemical diffusion coefficient of lithium (10-14-10-16 cm2s−1) [16], the monoclinic LVP with space group P21/n comprises of a three dimensional (3D) framework of octahedral VO6 and tetrahedral PO4 sharing oxygen vertices [17], [18], [19]. This structure favours lithium ion transport in 3D pathways [20,21], resulting in relatively higher lithium chemical diffusion coefficient (~10−9-10−10 cm2s−1) [22] compared to low dimensional LFP. However, similar to LFP, the main drawback of LVP with vanadium in its 3+ valence state is its poor electronic conductivity (10−8-10−9 Scm−1) [23] which limits its use in LIBs for high power applications. Hence to overcome such intrinsic kinetic limitations, researchers adopted nano-sized LVP along with carbon coating with the hope to achieve high power density [24], [25], [26], [27], [28], [29], [30], [31], [32].
https://doi.org/10.1016/j.electacta.2021.137831_p1_3 | Although many studies have attempted to improve storage capacity of LVP, only a few reported on high rate performances [27,28,33,34]. As the electrochemical performance is strongly dependent on properties of the synthesized electrode materials, it is important to tailor their morphology with desirable physical properties in order to achieve enhanced storage performances at high rate. One such strategy is to design the electrode materials featuring carbon coating along with interconnected nanoparticles with mesoporous microstructure for electronic wiring over long diffusion length [35]. Previously, we have shown that micron-sized mesoporous TiO2 anatase synthesized by soft-template method exhibited characteristic grains as well as pores nearly in the same scale to provide short diffusion length for lithium ions and electrons due to their nano-sized grains (10-20 nm), and easy access for electrolytes due to their nanopores (5-10 nm). Such mesoporous materials have high packing density unlike isolated nanoparticles, nanowires, nanorods and nanotubes, which favoured long/continuous pathways for electron diffusion. For example, mesoporous TiO2 with well-contacted grains within the micron-sized particles provided long/continuous diffusion pathways for the electrons, thus improving the charge collection during lithium storage at high rates even without addition of conductive carbon during electrode fabrication.
https://doi.org/10.1016/j.electacta.2021.137831_p1_4 | In the present study, we propose key design considerations for synthesis of mesoporous LVP through a facile and scalable one-pot soft template method to demonstrate high storage capacity and rate performance and long-term cyclability. Phosphate material being insulative, in-situ carbon coating is achieved during synthesis to produce LVP/C without distorting the mesoporous architecture in order to favour good electrode-electrolyte wettability, short lithium diffusion pathways and improved electronic wiring. We show here the mesoporous LVP/C enables rapid electronic and ionic transport to achieve improved electrochemical performances. The reversibility of phase transitions of LVP/C during charge/discharge within various voltage windows are investigated using operando XRD measurements.
https://doi.org/10.1016/j.electacta.2021.137831_p2_2 | All chemical precursors and solvents are commercially available and used as received without further purification. 0.01M of cetyl trimethylammonium bromide (CTAB) surfactant was dissolved in ethanol solution. The starting materials, lithium acetate hydrate (LiOOCCH3.H2O), vanadium (IV) oxide bis(2,4-pentanadionate) (C10H14O5V) and ammonium dihydrogen phosphate ((NH4)H2PO4) were added in stoichiometric molar ratio into the prepared CTAB-ethanol solution. Then, deionised water was added into the mixture with ethanol-water volume ratio of 5:1. The mixture was magnetically stirred for 24 h and dried using a rotary evaporator at 70°C. Upon further subsequent drying under vacuum at 70°C for 12 h, obtained green powder was calcined in a tube furnace under argon atmosphere at 600, 700 and 800°C for 6 h.
https://doi.org/10.1016/j.electacta.2021.137831_p2_3 | The phase of LVP/C was characterized by powder X-ray diffraction (XRD) using 6000 SHIMADZU, Japan with Cu-Kα radiation (λ = 1.54056 Å). Inductively coupled plasma optical emission spectroscopy (Perkin Elmer 5300DV ICP-OES) was used to determine the carbon content. The morphology and microstructure of LVP/C powder were investigated by HITACHI S4300 field emission scanning electron microscopy (FESEM) at 15 kV and transmission electron microscopy (TEM) at 200 kV (JEOL-2010F). Resonant Raman scattering spectrum of LVP/C was recorded at room temperature using Raman spectrometer JYT6400. BET surface area was measured at 77 K on Nova 2200e surface area and pore size analyzer (Quantachrome, USA). Prior to the BET measurement, the sample was de-gassed at 130°C for 12 h.
https://doi.org/10.1016/j.electacta.2021.137831_p2_4 | The electrode slurry was prepared by mixing LVP/C active material, super P carbon black and polyvinylidene difluoride (PVDF) (Kynar 2801) at a weight ratio of 83 (75% active material + 8% carbon): 7: 10 in N-methyl-2-pyrrolidone (NMP) solvent. Well-mixed slurry was then coated on etched aluminium foil current collector using doctor-blade technique. Typical loading of LVP in the electrode is about 4-5 mg/cm2. Electrochemical performances of LVP/C electrodes were investigated using CR2016 coin-type cells assembled in argon-filled glove box (MBraun, Germany). Whatman binder-free glass microfiber filter (type GF/F) was used as the separator, lithium metal foil was used as the counter electrode, and 1-M lithium hexafluorophosphate (LiPF6) in ethylene carbonate/diethyl carbonate (1:1, v/v ratio) (Merck) was used as the electrolyte. The galvanostatic cycling and cyclic voltammetry (CV) tests were performed between the voltage window 2.5-4.6 V at room temperature using a computer-controlled Arbin battery tester (Model BT2000, USA). Electrochemical impedance spectroscopy (EIS) was performed using VMP3 battery tester coupled with Frequency Response Analyser over the frequency range 10 mHz to 500 kHz with AC bias of 100 mV.
https://doi.org/10.1016/j.electacta.2021.137831_p3_3 | The XRD patterns of LVP/C compounds calcined at different temperatures are shown in Fig. 1. From the XRD profiles, one could observe initial appearance of the LVP/C monoclinic phase at calcination temperature of 600°C. However, impurity peak of Li3PO4 phase is detected at a 2θ angle of 22.4°. Besides that, the intensity of the diffraction peaks is weak with an obvious existence of an amorphous background, indicating poor crystallinity of the synthesised LVP/C. Once calcination temperature is increased to 700°C for 6 h, a pure monoclinic phase of LVP/C is formed. No further change in the overall diffraction pattern is observed when calcination temperature is increased to 800°C. However, with a higher calcination temperature, better crystallinity is expected for the LVP/C compound. All diffraction peaks can be well indexed to monoclinic LVP crystal structure (ICDD PDF: 01-074-3236, 2011 International Centre for Data Diffraction) with space group P21/n. Download : Download high-res image (442KB)Download : Download full-size image Fig. 1. XRD patterns of LVP/C calcined at (a) 600°C, (b) 700°C, (c) 800°C for 6 h. (Bragg positions of monoclinic LVP are shown by red vertical bars) and (d) XRD Rietveld refinement of LVP/C. Measured profile: red points; calculated: black line, difference: blue line. Inset shows the LVP/C crystal structure generated from the refinement. (For interpretation of the references to colour in this figure legend, the reader is referred to the web version of this article.)
https://doi.org/10.1016/j.electacta.2021.137831_p3_4 | Rietveld refinement conducted on the XRD pattern for the LVP/C sample calcined at 800°C and the considerably small weighted factor Rwp (Fig. 1d) imply that single phase monoclinic LVP/C can be stabilized by the soft-template synthesis method with no impurity phases such as Li3PO4 and V2O3. The unit cell parameters for obtained material are a = 8.6095 Å, b = 8.6041 Å, c = 12.0560 Å and β = 90.490° and its cell volume is estimated to be 893.044 Å3. These values are well comparable with those parameters reported previously in the literature [12,13]. ICP-OES elemental analysis shows that the carbon content is about 8%.
https://doi.org/10.1016/j.electacta.2021.137831_p3_5 | During synthesis by soft-template method, cationic surfactants consist of positively charged head groups such as a quaternary ammonium and a halide ion as a counter-ion. The application of cationic surfactant in ethanol and water reaction mixture results in aggregation of particles driven by soft interactions such as hydrogen bonds and steric effects and hydrophobic and electrostatic interaction. The critical micelle concentration (CMC) of ionic surfactants like CTAB in ethanol and water mixture is in the range of 0.022 to 0.24 mol L−1 [36]. It is well known that, when the CTAB concentration is higher than CMC, the micelles emerge in the solution and result in the aggregation. The aggregation morphology of micelles remains spherical as long as the percentage of CTAB is less than 1%. Self-assembly of micelles in the dilute surfactant solutions show packing parameters in the range 0 < p < 1/3, 1/3 < p < 1/2 and 1/2 < p < 1 for spherical micelles, cylindrical micelles and vesicles, respectively [37]. The presence of other inorganic salts in the LVP reaction mixture and the solution viscosity are expected to change the micellar growth and structural transitions from globular to rod like structure [38]. As the concentration of CTAB and other salt was maintained below 0.01M in the LVP reaction mixture, this might have favoured the aggregation of more regular spherical particles [39]. This needs further detailed study using small angle neutron scattering (SANS) and small angle X‐ray scattering (SAXS) to understand the influence of inorganic salts on the size of the particle formed and this is beyond the scope of this article.
https://doi.org/10.1016/j.electacta.2021.137831_p3_6 | FESEM images in Fig. 2 show that the LVP/C powders (calcined at 700 and 800°C) compose of aggregated secondary particles with average size in the range 200-300 nm. Upon observation under high magnification, the particles are found to be constructed from interconnected porous nano-particles with average grain size around 20–30 nm (Figs. 2b and 2d). It is observed that the material could retain such a porous structure even upon calcination at 800°C (Fig. 2c-d). This can be attributed to the decomposition of long chain cationic surfactant (CTAB) and carbon sources from the starting precursors during calcination process leading to the formation of in-situ carbon coating which can prevent excessive grain growth of LVP/C to retain nano-size as well as its porous microstructure at high calcination temperature [40]. Elemental mapping images show a uniform distribution of carbon, oxygen, phosphorus and vanadium in the active materials (Fig. S1). Here, it needs to be highlighted that homogeneous distribution of carbon detected throughout the LVP/C sample is expected to provide facile transport for the electrons. Further, surface area and pore size distribution are calculated using N2 adsorption/desorption measurements (Fig. S2). The samples calcined at 700 and 800°C exhibit respective surface area of 14.1 m2g−1 and 22.1 m2g−1 and BJH pore size distribution of 3-25 nm with predominant pore size around 4 nm. Such mesoporous nature of nanostructured LVP/C is highly beneficial for wettability of the electrolyte by almost all the primary particles of LVP/C to favour enhanced electrochemical performances [41,42]. The most severe limitation of three dimensional LVP/C is its considerably low electronic conductivity especially when vanadium is in 3+ valence state. In order to achieve good electrochemical performance at high rate, it is mandatory to have good conductive wiring of the LVP/C primary particle surfaces. This electronic wiring must be permeable to lithium ions and efficient in transferring the electrons into/from the LVP surfaces to the current collector. Download : Download high-res image (363KB)Download : Download full-size image Fig. 2. FESEM images of nanostructured porous LVP/C at different calcination temperatures: (a-b) 700°C, 6h and (c-d) 800°C, 6h.
https://doi.org/10.1016/j.electacta.2021.137831_p3_7 | TEM analysis shows that LVP/C calcined at 800°C forms agglomerated secondary particles with average size around 200-300 nm (Fig. S3a). High resolution transmission electron microscopy (HRTEM) image shows carbon coating on surface of the LVP particles, thickness of which is estimated to be around 5 nm (Fig. S3b). These observations are consistent with FESEM and supports the presence of uniform conductive coating of carbon in the sample. Presence of in-situ carbon not only suppresses growth of LVP particles during calcination, it also provides good electronic contact between LVP primary particles due to its homogeneous distribution throughout the sample (Fig. S1). Clear lattice fringes observed from the HRTEM image (Fig. S3b) indicates high crystalline nature of the obtained LVP/C. Measured width of neighbouring lattice fringes is approximately 0.429 nm which corresponds well to the (002) plane of the monoclinic LVP.
https://doi.org/10.1016/j.electacta.2021.137831_p3_8 | The nature of the carbon coating for synthesized LVP/C is characterized by Raman spectroscopy. As shown in Fig. S4, the Raman spectrum shows two intense broad peaks at 1362 and 1599 cm−1, which are attributed to the D (disorder carbon, sp3) and G (graphite, sp2) bands of the carbon coated uniformly on surface of the LVP primary particles. The content of sp3 carbon and sp2 carbon in the LVP/C is determined by relative intensity ratio of D and G bands. Increased sp2 type carbon or decreased D/G ratio improves electronic conductivity [43], [44], [45]. From the analysis, ID/IG ratio of synthesized LVP/C is found to be around 0.91. This indicates that synthesized LVP/C compound contains higher amount of graphitic (sp2) type conductive carbon than the disordered carbon (sp3) which might be favourable for improving rate performance during lithium storage.
https://doi.org/10.1016/j.electacta.2021.137831_p3_9 | From the combined characterization techniques such as FESEM, HRTEM, BET and Raman spectroscopy performed on LVP/C cathode material synthesized using soft-template method, we conclude that this positive electrode material exhibits a tailored mesoporous architecture (Fig. 3) to impart the following design considerations: (i) smaller homogeneous grain size of LVP (20-30 nm), (ii) uniform thin layer of conductive carbon coating (3-5 nm) introduced on surface of the nano-particles (primary particles), (iii) isolated nano-particles interconnected with each other to form large aggregate of LVP/C secondary particles, and (iv) all the secondary particles integrated with each other to form whole matrix of LVP/C particles with mesopores for access to the electrolyte. Download : Download high-res image (318KB)Download : Download full-size image Fig. 3. Schematic illustration of design criteria for the formation of aggregation of LVP/C particles with mesoporous architecture [67].
https://doi.org/10.1016/j.electacta.2021.137831_p3_10 | Upon particle formation during the soft template synthesis, it is proposed that a carbon coated LVP primary particles with particle size of 20-30 nm are formed as shown in Fig. 3. The function of the carbon coating is twofold, which is to enhance electronic conductivity, as well as to repress further particle growth and agglomeration, especially at high calcination temperatures. These individual, nano-sized primary particles assemble into a large secondary particle, with an average size of 200–300 nm (Fig. 2). Aggregation of these secondary particles then forms as-prepared LVP/C with a mesoporous architecture, with surface area of 22.1 m2g−1 and pore size of around 4 nm. This unique morphology promotes favourable electrolyte wetting into and around the mesoporous particles, which along with long/continuous electronic wiring provided by carbon coating of the agglomerated particles with high packing density (Fig. 2) is crucial to achieve good electrochemical performances.
https://doi.org/10.1016/j.electacta.2021.137831_p3_12 | Electrochemical cyclic voltammetry (CV) measurement is performed on all the LVP/C samples at a scan rate of 0.058 mV.s−1 in the voltage window 2.5–4.6 V at room temperature. Fig. S5a-c presents cyclic voltammograms of LVP/C samples, with voltage positions shown for respective oxidation and reduction peaks.
https://doi.org/10.1016/j.electacta.2021.137831_p3_13 | The CV profiles of LVP/C calcined at 700 and 800°C for 6 h (Fig. S5b-c) are almost similar with four oxidation peaks located at 3.62, 3.69, 4.11 and 4.53 V and three reduction peaks at 3.97, 3.64 and 3.56 V. These oxidation and reduction peaks correspond to lithium ion extraction and insertion processes, respectively. On the other hand, the CV obtained for LVP/C calcined at 600°C (Fig. S5a) exhibits relatively less intense current peaks, thus the reduction peaks at 3.64 and 3.57 V are not clearly observed. Furthermore, it shows additional oxidation peak at 4.32 V and reduction peak at 4.21 V (Fig. S5a). These peaks can be attributed to impure and incomplete phase formation as observed in the XRD pattern (Fig. 1a) of LVP/C calcined at 600°C for 6 h. Upon cycling LVP/C calcined at 800°C, it retains the redox peaks and their shapes as well as magnitude of current until the 5th cycle as shown in Fig. S5d. This implies the good electrochemical stability of obtained nanostructured mesoporous LVP/C during cycling.
https://doi.org/10.1016/j.electacta.2021.137831_p3_14 | Fig. 4a depicts electrochemical voltage profiles of the LVP/C sample calcined at 800°C which is charged to various upper cut-off voltages, each delivering different discharge capacity (Fig 4b). Until the upper cut-off voltage of 4.3 and 4.4 V, where only the redox couple of V3+/V4+ is electrochemically activated, the LVP/C delivers a discharge capacity of around 133 mAh.g−1 that corresponds to extraction/insertion of two moles of lithium with flat voltage steps during charge/discharge. On the other hand, beyond 4.4 V (4.45, 4.5, 4.55, 4.6 V) discharge process shows an initial S-shaped curve of single-phase region followed by two-phase transition behaviour (Fig 4a). The electrochemical voltage composition profiles with two and three moles of lithium extraction/insertion are shown in Fig. 5, resulting in different storage capacities and voltage profiles with respect to lithium interaction with V3+/V4+/V5+ redox couples in the lattice structure [13,[46], [47], [48], [49]]. Fig. 5a shows charge/discharge voltage profiles of LVP/C calcined at 800°C at 0.1C rate in the voltage window 2.5-4.3 V. Under this restricted voltage window, two lithium per formula unit are removed in three voltage steps. The first lithium is extracted at the potential of 3.59 and 3.67 V, followed by the second lithium at 4.07 V, corresponding to the redox couple of V3+/V4+, resulting in a discharge capacity of 133 mAh.g−1. The very low degree of over potential in the redox reaction showed that the ionic and electronic transport processes are rapid enough for removal of the first two lithium from the lattice. Extending the upper cut-off voltage beyond 4.3 V activates extraction of the third lithium from LVP/C framework, and this occurs at the potential of ~4.54 V as shown in Fig. 5b. Download : Download high-res image (314KB)Download : Download full-size image Fig. 4. (a) Electrochemical voltage profiles of LVP/C with different voltage window, and (b) variation of specific discharge capacity with the change in upper cut-off voltage. Download : Download high-res image (367KB)Download : Download full-size image Fig. 5. Electrochemical voltage composition profiles of LixV2(PO4)3, x=3, 2.5, 2, 1 and 0 with different moles of extraction/insertion, calcined at 800°C, (a) two moles of lithium and (b) three moles of lithium.
https://doi.org/10.1016/j.electacta.2021.137831_p3_15 | Upon cycling in this wide voltage window, all three lithium per formula unit are extracted in the form of four voltage plateaus at 3.59, 3.67, 4.07 and 4.54 V during charge, which are associated with co-existence of two-phases of LixV2(PO4)3 (x = 3.0, 2.5, 2.0, 1.0, and 0). The removal of all three lithium ions are accompanied by the redox reactions of V3+/V4+/V5+. The obtained voltage plateaus are in good agreement with the previously reported studies [12,13,21,[50], [51], [52]] and the four oxidation peaks of CV located at 3.62, 3.69, 4.11 and 4.53 V in Fig. S5c. The first two voltage plateaus at 3.59 and 3.67 V correspond to extraction of the first lithium ion, and this voltage step is due to the existence of an ordered phase of Li2.5V2(PO4)3 [50]. This is followed by the removal of second lithium ion at a single voltage plateau of 4.07 V to form LiV2(PO4)3. All these three successive voltage plateaus signify the two-phase characteristic electrochemical reaction of LixV2(PO4)3, where 1.0 ≤ x ≤ 3.0, and they correspond to V3+/V4+ redox couple. Further charging triggers removal of the third lithium associated with redox couple V4+/V5+ at 4.54 V. Most significantly, a higher over-potential observed at V4+/V5+ redox reaction (~0.5 V) (Fig. 5b) suggests that the lithium ion extraction is kinetically slower in LixV2(PO4)3 where 0 ≤ x ≤ 1.0 [18,50]. The initial discharge capacity of LVP/C calcined at 800°C can reach 178 mAh.g−1 with coulombic efficiency of 91.3%.
https://doi.org/10.1016/j.electacta.2021.137831_p3_17 | Monoclinic LVP phase has three mobile lithium ions. Operando XRD data coupled with electrochemical voltage-composition curve for lithium extraction/reinsertion in LVP is shown in Fig. 6a. Due to the existence of an ordered known phase of Li2.5V2(PO4)3, the extraction of first lithium, which occupies the highest energy site, is a two-step process occurring at 3.6 and 3.7 V vs. Li/Li+. This process also results in a V3+/V4+ ordering state. In the operando XRD pattern shown in Fig. 6a, splitting of (020), (121), and (220) peaks; intensity reduction of (301), (420), and (403) peaks together with merging of (310) and (331) peaks are observed during this redox process, indicating that a phase transformation happens at this stage of reaction. Subsequent extraction of another one mole of lithium, occurs at 4.1 V vs. Li/Li+ and corresponds to a two-phase process of Li2V2(PO4)3 → Li1V2(PO4)3 with complete oxidation of V3+ to V4+. During this process, broadening of (121) peak, splitting of (020) and (220) peaks, and reduction of (204) peak are clearly observed. Upon extraction of the third lithium at 4.5 V vs. Li/Li+, again a two-phase process between Li1V2(PO4)3 and V2(PO4)3 is observed and results in partial oxidation of V4+ into V5+. This process is kinetically the most difficult as the emptied V2(PO4)3 framework has low ionic/electronic conductivity due to the introduction of V5+. During this process, complete splitting of (020), (121) and (220) peaks is observed and the reduction of (204), (420) and (403) peaks is significant as well. In this emptied framework, V(1) and V(2) possess very close average bond distance and average vanadium valence (+4.5), resulting in a situation where mixed V4+/V5+ state does not exhibit charge ordering in this phase. Thus, a disorder of lithium reinsertion, in the absence of Vn+ ordering to drive lithium ion ordering, is observed during initial discharge resulting in a single phase reaction as confirmed from the shape of discharge curve (slope). Operando XRD patterns show similar results as scans appear identical during reinsertion process between V2(PO4)3 and Li2V2(PO4)3. Once reinsertion process reaches the state of Li2V2(PO4)3, there is sufficient lithium ions to rebuild charge ordering. Thus, further reinsertion of the third lithium appears as a two-phase process, which corresponds with the plateaus observed towards the end of discharge curve. During this process, re-merging of splitted (121) and (220) peaks; splitting of merged (310) and (331) peaks; magnification of (301), (420), and (403) peaks are observed from operando XRD patterns. At the end of discharge process, XRD shows a similar diffraction pattern as compared to the starting LVP/C. Download : Download high-res image (2MB)Download : Download full-size image Fig. 6. (a) XRD patterns for 3 Li+ removal process at (i) x=3, starting phase; (ii) extraction at 3.60 V, x=2.5; (iii) extraction at 3.68 V, x=2; (iv) extraction at 4.08 V, x=1; (v) extraction at 4.50 V, x=0, end of charge; (vi) slope insertion of 2 Li+, x=2; (vii) insertion at 3.64 V, x=2.5; (viii) insertion at 3.56 V, x=3, end of discharge; and corresponding electrochemical profiles with extraction and insertion points. (b) XRD patterns for 2 Li+ removal process at (i) x=3, starting phase; (ii) extraction at 3.60 V, x=2.5; (iii) extraction at 3.68 V, x=2; (iv) extraction at 4.08 V, x=1, end of charge; (v) insertion at 4.05 V, x=2; (vi) insertion at 3.64 V, x=2.5; (vii) insertion at 3.56 V, x=3, end of discharge; and corresponding electrochemical profiles with extraction and insertion points.
https://doi.org/10.1016/j.electacta.2021.137831_p3_18 | On the other hand, when the upper cut-off voltage is limited at 4.3 V vs. Li/Li+, no solid solution (slope) region is observed from the electrochemical curve during discharge process (see Fig. 5a and Fig. 6b). The curve shows three plateaus during extraction and similarly three plateaus during reinsertion of lithium, corresponding to the two-phase transition processes between single phases of LixV2(PO4)3 (x=3, 2.5, 2 and 1) [53,54]. During extraction process, electrochemical curve and operando XRD patterns appear to be very similar compared to the corresponding part of the processes mentioned previously (during extraction of the first two out of three Li) (Fig. 6b). However, reinsertion of one Li from Li1V2(PO4)3 to Li2V2(PO4)3 is seen as a two-phase transition process in this case as evidenced from operando XRD pattern as well. During this process, remerging of splitting (020) and (220) peaks; splitting of merged (310) and (331) peaks; magnification of (120), (122), (301), (420) and (403) peaks are clearly observed, confirming proposed two-phase transition processes occurring at these redox processes.
https://doi.org/10.1016/j.electacta.2021.137831_p3_20 | Charge/discharge profiles at various C rates of LVP/C calcined at 800°C are depicted in Fig. 7a, while rate performances for other calcination temperatures 600°C and 700°C are provided in Fig. S6 for the purpose of comparison. Table 1 shows summary of discharge capacity at different C rates for LVP/C calcined at 600, 700 and 800°C. Among all the compounds, LVP/C calcined at 600°C demonstrates the lowest storage capacity, which could be due to its poor crystallinity and incomplete formation of LVP/C monoclinic phase (see XRD pattern in Fig. 1a and the CV data in Fig. S5a for this sample). The LVP/C calcined at 800°C (Fig. 7a) exhibits the best discharge capacity, as compared to the discharge capacity of LVP/C calcined at 700 and 600°C (Fig. S6). Interesting to note that at 30C, this sample still demonstrates a high discharge capacity of 90 mAh.g−1. Download : Download high-res image (819KB)Download : Download full-size image Fig. 7. (a) Electrochemical charge/discharge curves of LVP/C calcined at 800°C at different C rates in voltage window 2.5-4.6 V (b) Long-term cycle performance at 1C and 20C up to 1000 cycles in the voltage window 2.5-4.6 V (c) Full cell performance of LVP/C against Li4Ti5O12 anode. Table 1. Discharge capacity at different C rates of LVP/C calcined at 600°C, 700°C and 800°C for 6 h. Discharge Capacity (mAh.g−1) at Various C Rates Calcination Temperature 0.1C 1C 5C 10C 20C 30C 40C 60C 80C 600°C 96 56 36 31 21 10 - - - 700°C 172 132 117 107 100 88 76 59 41 800°C 178 131 116 109 100 90 82 73 59
https://doi.org/10.1016/j.electacta.2021.137831_p3_21 | Fig. 7b shows cycle life performance of LVP/C calcined at 800°C at different C rates in the voltage window 2.5-4.6 V. The initial discharge capacity at 1C is 131 mAh.g−1 and it decreases to 105 mAh.g−1 (80.2% of its initial capacity) after 1000 cycles. A similar capacity fading is found in LVP reported by previous studies [27,55,56]. Such a capacity fade could be due to dissolution of vanadium in the electrolyte [12,27,57,58] and possibility decomposition of electrolyte at high voltage used in this study [59,60]. Further, our recent electron spin resonance (ESR) studies [61] on the reported mesoporous LVP/C over the temperature range 5-100 K reveals that as-prepared LVP/C (0% state of charge, SoC) has 1.5-2.5% of V4+ in addition to V3+ which results in slight amount of non-stoichiometry of lithium, hence this starting material behaves electronically conductive. However, upon delithation and lithiation cycle at low rate, ESR spectrum confirms that the vanadium becomes fully reduced to 3+, thus LVP/C bulk subjected to charge/discharge cycle becomes more insulating compared to the as-prepared LVP/C and behaves as a well-known superionic conductor. This increases the charge transfer resistance and lowers lithium chemical diffusion within the bulk and subsequently poor cycle life at low rates. Nevertheless, LVP/C exhibits good cycle performance at high rates. In the case of 20C rate, LVP/C shows an initial discharge capacity of 100 mAh.g−1, retaining 100 mAh.g−1 without any fading at the end of 1000 cycles (Fig. 7b). However, at high rates such as 20C, LVP/C bulk is not fully electrochemically active upon charge/discharge cycle suggesting part of V4+ and associated lithium non-stoichiometry remains inactive making it electronically conductive analogous to the as-prepared LVP/C (0% SoC) during high C rate operations. This could explain nearly 100% coulombic efficiency and long cycle life of mesoporous LVP/C at 20C.
https://doi.org/10.1016/j.electacta.2021.137831_p3_22 | Table S1 compares the storage performance of mesoporous LVP/C with previous reports at various current rates and cycle life at selected rates [27,28,43,[62], [63], [64]]. Compared to several reports for three lithium extraction upon charging to 4.8 V, present work restricts charging to 4.6 V achieving highest capacity of 178 mAh.g−1 at 0.1C. Spherical morphology favours high packing density [35] unlike spongy shaped porous network morphology or plate like morphology (Table S1) [48,50]. One could clearly notice that the spherical shaped micron-sized mesoporous agglomerated particles of nano-sized grains favour much improved storage performance. Importantly, in the present report we have used a simple and scalable one-pot synthesis approach using CTAB as soft-template to design such a mesoporous architecture unlike other reports which used expensive protic ionic liquids as soft template [28] or hydrothermal assisted sol-gel route [63].
https://doi.org/10.1016/j.electacta.2021.137831_p3_23 | EIS measurement is performed on a fresh cell fabricated using LVP/C calcined at 600, 700 and 800°C to understand differences in the observed electrochemical performances. Fig. S7a shows the Nyquist plots of LVP/C calcined at different temperatures in the frequency range 10 mHz to 500 kHz. The impedance spectra show an intercept at high frequency, followed by a depressed semicircle in the high-middle frequency region and a straight line in the low frequency region. The ohmic resistance, RΩ, in the equivalent circuit (Fig. S7b), which comprises of resistances of the electrolyte, separator, electrode and other cell components are represented by the intercept of impedance on Z real axis at high frequency on the Nyquist plot. The charge transfer resistance, Rct in parallel combination with constant phase element, Q1 can be represented by the depressed semicircle in the high-middle frequency region. The observed straight line at the low frequency region is due to the Warburg impedance (Zw) or the chemical diffusion of lithium within the bulk of electrode material and Q2 is the constant phase element, which could refer to the accumulated capacitance. By comparison of semicircle diameters as shown in Fig. S7a, it is noticed that LVP/C calcined at 800°C shows lower charge transfer resistance than the LVP/C calcined at 600 and 700°C. The fitted charge transfer resistance values of LVP/C calcined at 800, 700 and 600°C is 19.3, 26.2 and 119.7 Ω, respectively. This testifies that the internal resistance of the sample calcined at 800°C is lesser than those for the other samples supporting observed good storage performances at higher current rates.
https://doi.org/10.1016/j.electacta.2021.137831_p3_24 | Fig. 7c presents performance of the full cell of LVP/C cathode against n-Li4Ti5O12 anode. It may be noted that the data present only preliminary results at selected low rates without optimal mass balance. For the sake of reference, the storage performance of n-Li4Ti5O12 anode material against lithium metal is presented in Fig. S8a, while the rate performance and coulombic efficiency vs. cycle number (unpublished data) are presented in Fig. S8b. It may be noted that the full cell LVP/C vs. n- Li4Ti5O12 shows discharge process with an initial S-shaped curve of single-phase region followed by two-phase transition behaviour analogous to Fig. 4a for that of LVP/C vs. lithium metal.
https://doi.org/10.1016/j.electacta.2021.137831_p3_25 | Based on the present study, observed better storage and rate performances of LVP/C calcined at 800°C as compared to those calcined at 700°C and 600°C are attributed not only to its better crystallinity as indicated by the XRD analysis, but also to the lowest charge transfer resistance during lithium storage process that we infer from the impedance spectroscopy data. The unique mesoporous architecture of this carbon coated LVP cathode material favours a long diffusion length for electrons, while 3D network of LVP helps in fast lithium ion diffusion. From this study for achieving improved lithium storage performances of the phosphate based cathode materials, we emphasize the need for considering design strategy of electrode materials by appropriate synthesis approach in order to attain specific mesoporous architecture in addition to retaining nano-sized primary particles. The synthesis of LVP/C by soft template method results in nanostructured mesoporous morphology as shown in Fig. 3, which enables high packing density. Such a nanostructured mesoporous microstructure of the synthesised LVP/C with 3D network for lithium diffusion exhibits characteristic grains as well as pores nearly in the same scale to provide short transport length for the lithium ions due to their nano-sized primary particles (20-30 nm), and easy access for electrolytes due to their nanopores (3-25 nm). The carbon coating on surfaces of such dense packed micron sized LVP provides conductive wiring (from the active material until the additive conducting carbon particles at the peripheral of the micron sized secondary particles) thus establishing long/continuous pathways for facile electron transport. Dense packing of nanograins due to this mesoporous architecture ensures perfect continuity of the carbon layers. Schematic diagram (Fig. 8) clearly distinguish the efficient electron conducting network formed by the surface carbon layers in the case of the densely packed micron-sized mesoporous LVP/C (Fig. 8b) as compared to the loosely packed LVP/C with isolated nanoparticles (Fig. 8a). It is known that cycled LVP/C with fully reduced V3+ itself is electronically insulating [61]. However, we recognize that conductive carbon surface layers are formed in micron-sized LVP/C mesoporous particles due to the in-situ carbon coating during synthesis. The carbon coated micron-sized LVP/C mesoporous particles with well-interconnected grain boundaries favour percolative conducting pathways for good electron transport, which is not the case if we synthesize loosely packed LVP/C with isolated nanoparticles as shown schematically in Fig. 8a. Download : Download high-res image (307KB)Download : Download full-size image Fig. 8. Schematic diagrams of (a) coated electrode on Al foil using LVP/C nano-particles (nano-powder) with less packing density (for clarity additive carbon and binder are not shown); (b) coated electrode on Al foil using mesoporous LVP/C with high packing density (for clarity additive carbon and binder are not shown).
https://doi.org/10.1016/j.electacta.2021.137831_p3_26 | Previously, we have stabilized analogous nanostructured mesoporous architecture in TiO2 anatase with no carbon coating and showed impressive storage performance resulting in charge capacity of 110 mAh.g−1 at 30C. The facile electronic transport due to channel-like conduction pathways favouring such impressive rate performance is assumed to be formed by the reduced surface layers of TiO2 [65] or overlapping of accumulated space charge layers [66] within the mesoporous TiO2 particles. Testing of mesoporous TiO2 electrodes without any conductive carbon additive exhibited nearly the same performance at low C rate as the meso-TiO2 with carbon additives (15%).
https://doi.org/10.1016/j.electacta.2021.137831_p3_27 | These conclusive results of good storage performance reported here in LVP/C are attributed not only to the better crystallinity of LVP/C calcined at 800°C as indicated in the XRD analysis, but also due to the unique design criteria achieved through soft template method to produce mesoporous architecture of this cathode material with 3D network for lithium diffusion. This study thus highlights importance of synthesizing micron-sized mesoporous particles with highly interconnected nanograins (20-30 nm) as electrode materials. The good storage performance of nanostructured mesoporous LVP/C synthesised by soft-template method opens up novel design strategies to be considered for achieving enhanced energy storage of the cathode and anode materials. This soft-template methodology presented in this article is simple but yields high quality mesoporous LVP/C in bulk quantities compared to more complex synthetic procedures, a key requirement for industrial applications.
https://doi.org/10.1016/j.electacta.2021.137831_p4_2 | In summary, we have demonstrated that the lithium storage performance, especially at high rate can be improved by the choice of unique design criteria achieved through soft template method to produce electrode materials with a favourable mesoporous architecture. A facile one-pot soft template method is adopted to synthesize such nanostructured LVP/C particles. The unique morphology of LVP/C demonstrates good storage and cycle life performances at high current rates. This LVP/C displays remarkable discharge capacities of 178, 90 and 59 mAh.g−1 at 0.1C, 30C and 80C, respectively. In addition, 80% and 100% of initial capacity are retained after 1,000 charge-discharge cycles at 1C and 20C, respectively. The phase transitions of LVP/C are discussed using electrochemical voltage composition profiles with respect to number of moles extracted and inserted into the structure. The reversibility of electrochemical extraction/insertion process is confirmed using operando XRD. The low charge transfer resistance of LVP/C calcined at 800°C for 6 h shows that the active material prepared with favourable mesoporous architecture is highly beneficial in facilitating 3D diffusion pathways for both lithium ions and electrons during extraction/insertion processes, leading to its improved lithium storage performances.
https://doi.org/10.1016/j.electacta.2021.137915_p1_2 | Due to the increasing demand of energy over the past few decades, lithium-ion batteries (LIBs) have become one of the most dominant energy storage devices for its light weights and high energy densities. Since the first commercialization in 1991, LIB has been widely applied in various mobile devices, electronic vehicles, and smart grid systems, etc [1], [2], [3]. Current research have been focusing on developing new materials to increase the capacity, operating voltage, and energy density of LIBs [4], [5], [6]. Polymers are ubiquitous components of LIBs used in electrolytes, separators, electrode binders, and packaging materials [7], [8]. Particularly, electrode binders play critical role at the electrode interface with a low overall weight ratio. Hence, developing functional binders for cathodes and anodes has attracted much attention to improve the performance of LIBs [9], [10], [11], [12].
https://doi.org/10.1016/j.electacta.2021.137915_p1_3 | The main function of polymer binders is to maintain the electrode integrity and to glue active materials with conductive components to the current collector. The basic requirements for a binder polymer include high thermal and chemical stability, strong mechanical strength, and good electrochemical stability [8], [12]. Poly(vinylidene difluoride) (PVDF), due to its good electrochemical and mechanical stabilities, is one of the most common commercial binders for LIBs [13], [14], [15]. However, PVDF as LIB binders have limited intermolecular interactions with lithium ions (Li+) and active materials, leading to fading composite structures after repeated charge/discharge cycles. Also, PVDF is inert to Li+ conduction, resulting in a high polarization resistance at high charging/discharging rate. Furthermore, the slurry fabrication of PVDF requires the N-methyl-2-pyrrolidone (NMP) solvent, which leads to various issues of manufacturing costs and inherent environmental, safety and health (ESH) problems. Thus, various research have been focused on developing cheaper, water soluble, more environmental friendly, and easily processable polymer binders, such as carboxymethyl cellulose (CMC), styrene-butadiene rubber (SBR), and polyacrylic acid (PAA) [10], [11], [16], [17], [18], [19]. And introducing Li+-conducting moieties into binder polymers is one of the common strategies for novel binder development [10], [20], [21], [22], [23], [24].
https://doi.org/10.1016/j.electacta.2021.137915_p1_4 | Li+-conducting polymers, such as poly(ethylene oxide) (PEO) and polyacrylonitrile (PAN), have been applied to develop various polymer electrolytes [8], [12], [25], [26], [27], [28], [29]. PEO is known for its ability to dissolve lithium salts as one of the most common polymer electrolytes [7]. Hydrophilic PEO also assists dispersing hydrophobic polymer moieties in aqueous solution [25], [30], [31], [32], [33]. The Li+ conduction within PEO largely depends on the intra-chain and inter-chain motions of polymers [33], [34], [35], [36]. Taking advantage of the Li+ conducting ability, PEO-based binders have been developed for various LIBs electrodes with reduced charge transfer resistance and improved capacity retention under high C-rate [21], [37], [38]. Meanwhile, PAN has also been applied in gel polymer electrolyte system for its good thermal stability and liquid electrolyte absorbance [26], [39]. The Li+ transport within PAN-based gel polymer electrolytes relies on the Li+ hopping among the polar nitrile groups and the absorbed liquid electrolyte molecules [26], [40], [41]. The high polarity of nitrile groups also promoted the interaction between the polymer and active materials. Indeed, various studies have demonstrated PAN-based polymers as promising binder candidates for LIBs with enhanced adhesion, reduced charge transfer resistance, and improved LIB capacity endurance [21], [42], [43]. Other than PEO and PAN, poly(N-vinylformamide) (PNVF) also has good Li+ affinity due to its polar formamide groups. And water-soluble PNVF-based polymers have been used to assemble cathode and anode composites with improved interfacial impedance [44], [45], [46], [47].
https://doi.org/10.1016/j.electacta.2021.137915_p1_5 | Another common strategy for binder design is using electrical conducting polymer to reduce the addition of conductive carbon materials and to improve the electric circuit integrity [48], [49]. The conducting polymer Poly(3,4-ethylenedioxythiophene) (PEDOT) coating has been shown to reduce charge-transfer resistance during the lithiation/delithiation processes for both cathode (LiFePO4) and anode (Li4Ti5O12, LTO) materials [50], [51]. Doping PEDOT with poly(styrene sulfonate) (PSS) further enhances the overall conductivity of polymers. Das et al. utilized PEDOT:PSS as LiFePO4 cathode binders to replace conventional carbon black and PVDF during the cathode slurry process [52]. The resulting cathode modified with PEDOT:PSS demonstrated improved capacities after the cycling test. Note that PSS not only improves the electric conductivity, the negatively charge sulfonate also affects the electrolyte/electrode interface and reduces the interfacial impedance [53], [54].
https://doi.org/10.1016/j.electacta.2021.137915_p1_6 | Despite of the great progresses on novel binder development, the detail mechanisms of the aforementioned functional polymers on affecting Li+ transport at the electrode interface still remain illusive. Furthermore, current researches have utilized various complex formula such as polymer blends or co-polymers, making it difficult to identify the molecular effects of each polymer component. In contrast, various studies have employed molecular dynamics (MD) to characterize the structures and the kinetics of liquid electrolyte at the molecular level [55], [56], [57], [58]. Here, we applied MD simulations to characterize the molecular effects of various functional polymer binders on transporting Li+ between liquid electrolyte and the surface of LiFePO4 (LFP) cathode. Particularly, we compared various polymers for their Li+-conducting ability near the LFP cathode surface to lower the interfacial impedance. We considered five polymer binders, including the conventional poly(vinylidene fluoride) (PVDF), the Li+ conducting poly(ethylene oxide) (PEO), polyacrylonitrile (PAN), and poly(N-vinylformamide) (PNVF), as well as the negatively charged poly(styrene sulfonate) (PSS). Using MD simulations, we characterized the effects of functional polymers on the distributions of electrolyte components, the thermodynamic and kinetic properties of Li+ adsorption, and the interfacial resistance of Li+ transport at the electrolyte/LFP interface. The overall results provided valuable molecular insights into the future binder designs for high-power LIBs.
https://doi.org/10.1016/j.electacta.2021.137915_p2_2 | Five functional polymers, including PVDF, PEO, PAN, PNVF, and PSS, were used as binders at liquid electrolyte/LiFePO4 (LFP) cathode interface. In our simulations, the electrolyte was composed of 532 ethylene carbonate (EC) molecules, 292 diethyl carbonate (DEC) molecules, and 78 Li+/PF ion pairs, corresponding to 1 M LiPF6 in a EC/DEC mixture of 1:1 volume ratio. Fig. 1 illustrates the chemical structures of the five different polymer binders and the electrolyte components. The revised all-atom optimized potentials for liquid simulations (OPLS-AA) force field was applied to describe all molecules, including polymers, organic solvents, and lithium salts [59], [60], [61], [62], [63]. The LiFePO4 (LFP) cathode contained 3x8x6 unit crystal cell with the [010] surface normal to the z-axis[55]. The van der Waals interactions of LFP atoms were described with the OPLS force field, whereas the atomic charges were assigned based on the molecular model by Smith et al.[55].
https://doi.org/10.1016/j.electacta.2021.137915_p2_4 | As illustrated in Fig. 2, the initial configuration for each binder system consisting a LFP cathode solvated in liquid electrolyte was built using the PACKMOL software [64]. Due to the three-dimensional periodic boundary condition, the system contained two electrolyte/LFP interfaces covered with polymers. Experimentally, the amount of binders is based on the weight loading. Hence, the amount of polymers in our simulations were adjusted to have similar total molecular masses. The resulting polymer loading at each electrolyte/LFP interface were 4 polymer chains of 16 monomer units for PAN and PEO systems, 3 polymers of 16-monomer in length for PVDF and PNVF systems, and 2 polymer chain with 10 monomer units for the PSS system. The initial simulation box size for each system was 3.1x4.2x11.5 nm much smaller than the LFP particle size reported in experiment. The electrolyte/LFP interface in the MD simulation was therefore considered a microscopic representation of the LFP particle surface.
https://doi.org/10.1016/j.electacta.2021.137915_p2_6 | Each initial configuration was first energy minimized through the steepest descent minimization algorithm, followed by 10-ps NVT (constant temperature and constant volume) simulations to eliminate high-energy configurations. The system was then equilibrated under the NPzT ensemble with the fixed x- and y-dimensions for 1 ns. Next, a 120 ns NVT equilibration run was conducted for each system using the average box dimensions in NPzT run. System coordinates saved every 10 ps, where the last 40 ns trajectories were taken for the analyses of structural and dynamic properties.
https://doi.org/10.1016/j.electacta.2021.137915_p2_7 | All MD simulations of binder systems were conducted via LAMMPS with an integration time step of 1 fs [65]. Periodic boundary conditions were applied in all three dimensions. Van der Waals and short-range electrostatic interactions were calculated with a 1.2-nm cutoff, while long-range electrostatic force was evaluated via the Ewald method [66]. The FePO4 framework was fixed throughout the simulation to maintain the integrity of crystalline structures. Nose Hoover and Parrinello Rahman algorithms were used to maintained temperature and pressure at 363 K and 1 bar, respectively [67], [68], [69], [70], [71] . The high temperature enhances the system dynamics and assists the simulation sampling [55], [56], [57], [58]. We also conducted simulations at 298 K and found consistent effects of functional polymers on the electrolyte structures near the interface as shown in Supplemental Data. These results suggested that characterizing the Li+ transport properties of polymers near the interface at high simulation temperature can provide qualitative comparisons of various binders.
https://doi.org/10.1016/j.electacta.2021.137915_p3_3 | To analyze the mechanisms of Li+ conducting polymers as binders, we first compared the Li+ affinity for the five tested polymers. Fig. 3 illustrated the representative conformations of Li+-polymer complex for all tested polymers from MD simulations. Conventional PVDF slightly interacts with Li+ via electronegative fluorine atoms. In contrast, PEO can wrap around Li+ to form a stable complex via the coordination between oxide oxygen and Li+. PAN and PNVF can attract Li+ via the polar nitrile group and formaide oxygen, respectively. PSS interacts with Li+ via strong electrostatic attractions through the negatively charged sulfonate groups. Download : Download high-res image (492KB)Download : Download full-size image Fig. 3. Representative complex structures formed between Li+ and (a) PVDF, (b) PEO, (c) PAN, (d) PNVF, or (e) PSS in MD simulations.
https://doi.org/10.1016/j.electacta.2021.137915_p3_4 | To further quantify the Li+ affinity of five tested polymers, we compared the radial distribution functions (RDF) between the Li+ within 7 Å of LFP surface and the functional groups of each polymer, i.e. the fluorine of PVDF, the oxide oxygen of PEO, the nitrile nitrogen of PAN, the formamide oxygen of PNVF, and the sulfonate oxygen of PSS. As illustrated in Fig. 4, all the tested functional polymers exhibit first peaks at Å. Compared with conventional PVDF, all other functional polymers have greater first peak intensities, indicating higher affinities toward Li+. As shown in Fig. 3, PEO form a stable coordinated complex with Li+, leading to the highest RDF peak intensity at 1.9 Å among all tested polymers. PAN interacts with Li+ via its highly polar nitrile group, leading to a strong RDF peak at 2.1 Å. The dipole charge interaction between Li+ and PAN has been shown as one of the key features for the PAN-based polymer electrolyte [26], [40], [41]. Similarly, PNVF has formamide side-chains with strong dipoles. And the first RDF peak of PNVF exhibits similar intensity to that of PEO. This suggests a strong Li+ affinity for PNVF polymer. For PSS, the negatively charge sulfonate attract Li+ through Coulomb interaction, resulting in a strong RDF peak at 1.9 Å with the double intensity of the PVDF system. Download : Download high-res image (389KB)Download : Download full-size image Fig. 4. (a) The radial distribution functions, g(r), between surface Li+ within 7 Å of the LFP surface and the functional groups of the five tested polymer binders. (b) The average coordination number, of PF EC, DEC, and polymer around surface Li+ within 7 Å of the LFP surface.
https://doi.org/10.1016/j.electacta.2021.137915_p3_5 | Note that the peak positions and intensities of RDF analyses are affected not only by the Li+ affinity of polymer but also the steric effects of functional groups and the polymer conformations. Therefore, to better characterize the effect of polymers on the coordination environment of Li+, we analyzed the average coordination number of polymers, electrolyte solvents, and the counter ions PF around Li+ within 7 Å from the LFP surface as shown in Fig. 4(b). The total coordination number is around 3, lower than the reported value of 5 to 6 for bulk electrolyte [33], [37]. This is simply because of the limited coordinations for Li+ close to the solid surface. For conventional PVDF with low Li+ affinity, Li+ retains its coordination with EC, DEC, and PF with a small fraction of coordination with PVDF. For other functional polymers, both the average value and the fraction of polymer coordination increase. In particular, PEO can wrap around Li+ to form stable complex, which greatly reduces the number of solvent and counter ions around Li+. Also, negatively charged sulfonate PSS can effectively disrupt the Li+ coordination with electrolyte molecules and counter ions via the strong Coulomb interaction.
https://doi.org/10.1016/j.electacta.2021.137915_p3_7 | To understand how functional polymers influence the thermodynamics and kinetic properties of Li+ at electrolyte/cathode Interface, we first analyzed the density profiles of polymers, ions, and electrolyte solvents along the interface normal, i.e. z-axis, as shown in Fig. 5. Due to the polar fluorinated polymer chains, PVDF stably adhere on the LFP surface as confirmed by the narrow PVDF distribution at the electrolyte/LFP interface. Yet, due to the lack of Li+ affinity, there are very limited amount of Li+ within the polymer layers of 0 – 5 Å. Note that EC with a large dipole are distributed closer to the PVDF layer than DEC, which is also observed on the bared LFP surface in previous MD study [55]. Download : Download high-res image (482KB)Download : Download full-size image Fig. 5. The molecular number density profiles of polymer, DEC, EC, PF and Li+ along the interface normal, i.e. the z-direction, for (a) PVDF, (b) PEO, (c) PAN, (d) PNVF, and (e) PSS binder systems. z = 0 Å denotes the location of LFP cathode surface.
https://doi.org/10.1016/j.electacta.2021.137915_p3_8 | Similar to PVDF, PEO with Li+-coordinating oxide group along its main-chains also distribute closely to the interface. Because PEO can wrap around Li+ to form stable complexes, a tailing distribution near 5 – 10 Å is observed. The strong Li+ affinity of PEO also results in a higher Li+ distribution within the PEO layer. For PAN and PNVF systems, because the polar functional groups are located as polymer side-chains, these polymers have wider distributions on the LFP surface compared with PVDF. The Li+ affinity of the PAN and PNVF functional groups also enhance the Li+ distribution within the polymer layers and near the cathode surface. For PSS, the bulky styrene sulfonate side-chains limit the motions of polymer chains, leading to stiff PSS conformations. Therefore, PSS have the widest distribution on the LFP surface. Such a wide distribution indicates a less densely packed polymer layers. With the aids of negatively charged sulfonate group, the distribution of Li+ is greatly enhanced within PSS layer and near the LFP surface, suggesting a improved Li+ affinity at the interface. Notice that PAN, PNVF, and PSS interacting with Li+ via polar or charged functional groups also attracts polar EC molecules. The accumulation of EC near or within the polymer layer is observed in PAN, PNVF, and PSS systems, but not in the PEO system.
https://doi.org/10.1016/j.electacta.2021.137915_p3_9 | Fig. 6, illustrate the relative Poisson potential profiles of the functional polymer systems with respect to conventional PVDF systems: (1) where denotes the potential profile of the PVDF binder system. The Poisson potential induced by polymer and electrolyte distribution, V(z), was evaluated via the double integration of the charge density profile:[72] (2) where z denotes the position along the interface normal, represents the charge density at z position, and is the vacuum permittivity. The high Li+ affinity of PEO, PAN, and PNVF induces Li+ accumulation near the LFP surface, resulting in the gradually increased potentials compared with PVDF. In contrast, the electrostatic potential for the PSS system is greatly reduced at the cathode surface due to the negatively charged sulfonate groups. Note that the region of the reduced potential in the PSS binder system starts from 15 Å from the cathode surface, much wider compared to other binder systems. This is due to the broad PSS distribution as shown in Fig. 5. The original Poisson potential profile of PVDF illustrates the features of a electric double layer structure, as the potential crossing zero at 9 Å. The other functional polymer binders, particularly PSS, help disrupt the layered structure, which is beneficial for reducing interfacial impedance. Download : Download high-res image (193KB)Download : Download full-size image Fig. 6. The relative Poisson potential profiles for PEO, PAN, PNVF, and PSS systems with respect to the PVDF system. The inset illustrates the Poisson potential of the PVDF system.
https://doi.org/10.1016/j.electacta.2021.137915_p3_10 | To examine the effects of functional polymer binders on the Li+ kinetic properties, we analyzed the mean squared displacement, of Li+ within 7 Å of polymers or the cathode surface. The diffusion coefficient was calculated based on the Einstein relation: (3) where r( ) represents the position of the Li+ at time r(t) is the Li+ displacement over the timespan t, and denotes the Li+ diffusion coefficient.
https://doi.org/10.1016/j.electacta.2021.137915_p3_11 | As illustrated in Fig. 7, the conventional PVDF binder system exhibit the lowest Li+ coefficient, owing to the low Li+ affinity. All other functional polymers exhibit higher diffusion coefficients compared with PVDF, suggesting improved Li+ transport at interface. PEO is known for its Li+ conducting ability and is widely applied as polymer electrolyte. Indeed, PEO as a binder helps improve the Li+ diffusivity at the electrolyte/LFP interface. Also, the simulation temperature of 363 K is above the melting temperature of PEO, indicating a high PEO chain mobility. Therefore, the resulting for PEO system is 2 order magnetudes higher than that for PVDF system. Meanwhile, PAN and PNVF both interacts with Li+ via dipole-charge interactions. PNVF binder system yet exhibits a larger . Based on the chemical structure shown in Fig. 1, the formamide side-chain of PNVF has an extra rotational degree of freedom compared with the nitrile of PAN. This can assist Li+ ion transport among PNVF chains, resulting in a better Li+ mobility. PSS polymers, as discussed previously, have the greatest distribution depth and are packed loosely on the cathode surface. With the sulfonate groups, PSS thus provides negatively charged voids allowing Li+ to channel through. This enhance the Li+ diffusivity for the PSS binder systems. Due to the stiff-chain nature, PAN and PSS only respectively provide 4 and 8 times enhancement on for Li+ near the LFP surface. Download : Download high-res image (308KB)Download : Download full-size image Fig. 7. Mean square displacement of surface Li+ within 7 Å of the LFP surface for PVDF, PEO, PAN, PNVF, and PSS binder systems. The dotted lines are the fitted straight lines to calculate diffusion coefficients.
https://doi.org/10.1016/j.electacta.2021.137915_p3_13 | Fig. 8 shows the free energy profiles of Li+ approaching the cathode surface as the function of the z position of Li+ for all polymer binder systems. In this work, the free energy profile G(z) was evaluated as: (4) where denotes the force for the Li+ at the z postion, and the angle brackets indicate the ensemble average. The integration was performed numerically with the average force sampled every Å. The instantaneous forces on Li+ were directly collected from equilibrium MD runs. For the PVDF system, the free energy G(z) gradually decreases to -1 kcal/mol at around z = 12 Å as Li+ approaching LFP surface. Such free energy reduction corresponds to the accumulation of EC. As Li+ move closer to LFP surface, the disruption of solvent cages leads to a rapid G(z) increase starting at z = 7 Å. In contrast, because of favorable PEO-Li+ interaction, G(z) exhibits a lower minimum of -1.8 kcal/mol at z = 7 Å for PEO system. Both PAN and PNVF have polar groups attracting Li+, where the formamide group of PNVF exhibits higher Li+ affinity according to RDF and coordination number analyses as shown in Fig. 4. Hence, PNVF can more efficiently lower G(z) than PAN. Despite of the good Li+ affinity of nitrile group, PAN does not yield a more favorable G(z) compared to PVDF, mainly due to the stiff-chain nature of PAN. As for the negatively charged PSS system, the free energy is greatly reduced over a wide range starting from z = 15 Å, resulted from the lower electrostatic potential on the cathode surface. Compared with PVDF, all tested functional polymers can compensate the free energy penalty of disruption solvent coordination near the LFP surface. In particular, PEO can form stable complex with Li+ and greatly reduce G(z) at z 5 Å. Download : Download high-res image (682KB)Download : Download full-size image Fig. 8. Free energy profiles G(z) of Li+ approaching the cathode surface as a function of Li+ z position for (a) PVDF, (b) PEO, (c) PAN, (d) PNVF, and (e) PSS binder systems. The shaded area denotes the polymer regions identified according to the density profile in Fig. 5.
https://doi.org/10.1016/j.electacta.2021.137915_p3_14 | The local diffusivity profile along the interfacial normal, i.e. z direction, was evaluated via the force autocorrelation function (FACF):[55], [73], [74] (5) where R is the gas constant and denotes the instantaneous force deviation from the mean force along the z direction. To reduce the noise in the FACF analyses, we utilized 10 different initial conformations for each z positions. The local diffusivity at z position, D(z), were then evaluated from the average FACF according to Eq. (5). The average diffusivity in the bulk electrolyte region of z 25 Å was evaluated as Dbulk = cm2/s for all systems. The resulting profiles of D(z)/Dbulk is illustrated in Fig. 9 For PVDF system, we observe an increased local Li+ mobility at z 10 Å, outside the polymer region. The diffusion of Li+ in liquid electrolyte relies on its complex structure with EC and DEC. Thus, the EC accumulation near PVDF polymer can lead to a gradually increased D(z) near the LFP surface. For PEO system, D(z) is enhanced within the polymer region due to its Li+-conducting ability. However, the enhancement is not as pronounced as expected according to the MSD analysis shown in Fig. 7. Note that D(z) specifically characterizes the mobility in the z direction, whereas the MSD analysis characterizes the diffusion in all dimensions. As PEO adhere closely on the LFP surface, it can improve the lateral diffusion but has limited effects on the mobility in the normal direction. For charged PSS, the polymer are packed loosely on the cathode surface, allowing a slightly higher D(z) within the polymer region compared to the PVDF system. The polar PAN and PNVF systems exhibit enhanced D(z) at z 8 Å, which can be attributed to the polar functional groups. PNVF shows a more pronounced D(z) enhancement than PAN due to the additional rotational degree of freedom of PNVF formamide side-chains. The increased D(z) near the polymer layers for all functional polymer systems can be corresponded to EC accumulation as illustrated in Fig. 5, similar to the PVDF system. Download : Download high-res image (768KB)Download : Download full-size image Fig. 9. Local diffusivity profiles D(z) of Li+ along the z direction for (a) PVDF, (b) PEO, (c) PAN, (d) PNVF, and (e) PSS binder systems. The shaded area denotes the polymer regions identified according to the density profile in Fig. 5.
https://doi.org/10.1016/j.electacta.2021.137915_p3_15 | The local resistivity to Li+ transport can be estimated using the local free energy and the local diffusivity profiles:[55] (6) where the conversion factors gives the units of with R = T = 363 K is the simulation temperature, is the electron unit charge, and denotes the bulk number density of Li+. Further integrating yields the interfacial impedance from bulk electrolyte (z = ) to z position:[55] (7) where denotes the total impedance. The resulting and profiles for all tested polymer systems are shown in Fig. 10. Download : Download high-res image (587KB)Download : Download full-size image Fig. 10. Local resistance profiles (right axis, red) and total impedance profiles (left axis, black) along the z direction for (a) PVDF, (b) PEO, (c) PAN, (d) PNVF, and (e) PSS binder systems. The shaded area denotes the polymer regions identified according to the density profile in Fig. 5.
https://doi.org/10.1016/j.electacta.2021.137915_p3_16 | The profiles for all polymer systems show simular features as the corresponding free energy profiles. According to Eq. (6), is proportional to and . Due to the exponential term, changes in G(z) have more dominant effects on the local resistivity. After integration, the resulting is more affected by the adsorption free energy than the local diffusivity. Therefore, the total impedances for PEO and PSS systems at z = 6 Å are nearly reduced in half compared with PVDF, which is mainly induced by the strong PEO-Li+ coordination and Coulomb attraction, respectively. For PNVF systems, the high Li+ affinity and enhanced local diffusivity also lead to improved total impedance. As for PAN systems, although the polar nitrile group provides good Li+ affinity, the overall impedance is only improved in the range of 15 – 30 Å and is nearly the same at z = 6 Å in comparison to PVDF due to the limited free energy effect as shown in Fig. 8.
https://doi.org/10.1016/j.electacta.2021.137915_p4_2 | In this work, we applied molecular dynamic simulations to examine the molecular effects of poly(vinylidene fluoride) (PVDF), poly(ethylene oxide) (PEO), polyacrylonitrile (PAN), poly(N-vinylformamide) (PNVF), and poly(styrene sulfonate) (PSS) as binders on the Li+ transport at the liquid electrolyte/LiFePO4 (LFP) cathode interface. Compared with conventional PVDF binders, all other four functional polymers exhibit higher Li+ affinity. These functional polymers alter the electric double layer structure of electrolyte near the LFP cathode surface, leading to various changes in surface potentials, Li+ adsorption free energy, and Li+ mobility.
https://doi.org/10.1016/j.electacta.2021.137915_p4_3 | PEO can wrap around Li+ and forms stable coordination complex with its main-chain oxide. This results in a reduced EC accumulation at interface and a more favorable Li+ adsorption free energy on LFP surface. PAN and PNVF interact with Li+ via the polar nitrile and formamide side-chains, respectively. According to RDF and diffusivity analysis, the formamide group of PNVF shows higher Li+ affinity and enhance the Li+ mobility near the electrolyte/LFP interface. In contrast, PAN with stiff-chain nature has only minor effects of Li+ adsorption free energy. As for PSS system, its negatively charged sulfonate group attracts Li+ through Coulomb interaction and can significantly decrease the surface electrostatic potential. The strong electrostatic interaction also reduces the free energy of Li+ at interface.
https://doi.org/10.1016/j.electacta.2021.137915_p4_4 | The local resistivity and total impedance analyses suggest that the free energy changes induced by functional polymers is more dominant than the variation in local diffusivity. Thus, PEO and PSS that attracts Li+ via coordination and electrostatic interaction, respectively, can significantly reduce the total interfacial impedance. For PNVF, both favorable dipole-charge interaction and enhanced Li+ mobility also improves the total impedance. PAN interact with Li+ through its polar nitrile groups, similar to PNVF. Yet, the stiff-chain natures of PAN limits its ability to improve the free energy and the mobility of Li+ at interface. Hence, PAN only provide minor reduction on the interface impedance.
https://doi.org/10.1016/j.electacta.2021.137915_p4_5 | Taken together, improving the Li+ affinity and the Li+ mobility are important factors for a good binder. The presented MD study characterized detailed molecular mechanisms of various functional polymers, providing valuable insights for novel binder design. Future research include exploring the possible synergistic effects of polymers blending, co-polymerization, and the addition of nano-composites on Li+ transport at interface.
https://doi.org/10.1016/j.electacta.2021.138069_p1_2 | Lithium-ion batteries (LIBs) have driven the evolution of consumer electronics and thus advanced our life-style [1], [2], [3]. With the unprecedented increment of using mobile phones, electric vehicles, portable devices, and large energy storage systems, the demand for high-energy-density lithium metal batteries (LMBs) is rapidly increasing, but serious safety issues associated with these batteries must be resolved before reaching their commercialization [4,5].
https://doi.org/10.1016/j.electacta.2021.138069_p1_3 | LMBs have been intensively pursued because of their exceptional high energy-density owing to Li metal has high theoretical capacity (3860 mAh g−1), low redox potential (-3.040 V vs SHE) and lightweight [6]. However, the development of LMBs with organic electrolytes is obstructed by the formation of hazardous Li dendrites, leading to serious safety issues [7].
https://doi.org/10.1016/j.electacta.2021.138069_p1_4 | To overcome these issues and reasonably improve this superior energy storage system, different strategies have been conducted to boost its cycle performance and mitigate its short-circuiting chances, by applying a protective layer to the Li metal surface, testing new electrolyte additives, and designing nanostructured functional separators [8], [9], [10], [11], [12], [13]. Moreover, many efforts have been accomplished to create safer and dendrite-free composite-based separators with high chemical and mechanical stability [14], [15], [16], [17], [18], [19]. In which, ceramic coated polyolefin-based separators have attracted substantial attention for commercial applications because of their low cost, stable performance, and physico-chemical properties as high thermal stability. Ceramic layers of Al2O3 or SiO2 have noticeably improved the electrochemical performance and suppressed the thermal shrinkage of the pristine polypropylene (PP) and polyethylene (PE) separators [20], [21], [22]. However, these additional ceramic layers on the pristine PP or PE separators add extra resistances in the electrochemical cell, which could have an adverse effect on the transport of Li ions between the electrodes, increasing the polarization of the cell. On the other hand, some alternative polymeric separators with high thermal stability, high porosity, and favorable wettability, such as PI [23], PI/PVDF/PI [24], glass fiber/PI [25], Al2O3-PI/PP [26], have been designed to replace the traditional polyolefin separators for secoundary battery applications.
https://doi.org/10.1016/j.electacta.2021.138069_p1_5 | Nonwoven separators are potential candidates to substitute the commercial PP and PE separators, because of their lower prices and easier way to tailor their textural characteristics (e.g., pore size and porosity). Some unique methodologies have been used to develop new nonwoven polymeric fibers as promising separators for LIB applications, such as electrospinning [24], paper-making [27], spinning jet [28], and others [29]. Among them, the electrospinning method can fabricate homogeneous and continuous polymeric fibers with an uniform diameter size in the range of nanometers [30,31], which exhibits huge cavities with high porosity, in contrast with the conventional nonwoven methods. Moreover, some electrospun fibers have presented better electrochemical behavior than the commercial PP and PE separators, improving the long cycle performance and rate capability of LIBs [32], [33], [34].
https://doi.org/10.1016/j.electacta.2021.138069_p1_6 | This study reveals that the freestanding PI fibers display better stability and electrochemical performance in comparison with commercial PP separator. The PI fiber mat was prepared via a versatile two-step procedure, electrospinning deposition followed by an imidization process. The PI fiber mat shows remarkably high thermal stability (>300 °C) and an impressive electrochemical performance in the Li/Cu half-cell and Li/LiFePO4 full cell configuration. It has presented better wettability, electrolyte uptake and ionic conductivity than the PP separator. Then, the PI fiber separator increased the cycle life of the half-cell as a result of a suppression of Li dendrite growth. In the full cell configuration, it delivers high performance because the PI separator decreased the polarization and impedance of the cell. Remarkably, the in-situ MMC data reveals that the capability of PI separators to suppress the formation of sharp Li dendrite promotes a decrement on heat flux, 24% less in Li/LiFePO4 full cells using PI separator instead of commercial PP separator. Then, PI fibers are considered a thermally safer separator for Li metal battery appications.
https://doi.org/10.1016/j.electacta.2021.138069_p2_3 | 3,3,4,4-benzophenonetetracarboxylic acid dianhydride (BTDA, 98% purity, Sigma-Aldrich Co.), 4,4-oxydianiline (ODA, 98% purity, Acros Organics), N-methyl-2-pyrrolidone (NMP, 98% purity, Sigma-Aldrich Co.), cetyltrimethylammonium bromide (CTAB, Sigma-Aldrich Co.), N,N-dimethylformamide (DMF, 99.8% purity, Mallinckrodt Chemical, Inc.), methanol (99.9% purity, Echo Chemical Co.) and deionized water were used as received.
https://doi.org/10.1016/j.electacta.2021.138069_p2_4 | 2.1.1. Synthesis of PAA powder The optimized amounts of BTDA and ODA with a molar ratio of 1:1 were dissolved in N-methyl-2-pyrrolidone (NMP) to yield a 15 wt.% solution that was continuously stirred at room temperature for 8 h. Subsequently, the resultant solution was added to 500 mL of mixed H2O/methanol (volume ratio of 1:1) solvents. The mixed solution was stirred for 3 h. Then, the precipitated solid was filtered and washed with 500 mL of mixed H2O/methanol solvents to remove unreacted chemicals, and finally, dried in a vacuum oven at 70 °C for 2 days to obtain polyamic acid (PAA) powder.
https://doi.org/10.1016/j.electacta.2021.138069_p2_5 | 2.1.2. PI fiber preparation The precursor solution for the fibers production via electrospinning was prepared by dissolving PAA and 0.1 wt.% of CTAB in DMF. The resulting 35 wt.% PAA solution was loaded in a 10 mL glass syringe, which was placed at a horizontal distance of 20 cm from the aluminum foil (collector). The electrospinning process was carried out at room temperature by using a power supply (You-Shang Technical Corporation) that was operated at an applied voltage of 20 kV. A flow rate of 0.4 mL h–1 was set for the precursor solution using a syringe pump (KDS 100, KD Scientific) with a single-nozzle. As-prepared PAA fiber mat was dried in air to completely remove the residual solvent. Then, the imidization of the PAA fiber mat was performed in a high-temperature furnace under N2 atmosphere. The PAA fiber mat was heated from room temperature to 150 °C at a heating rate of 10 °C min–1 and kept at that temperature for 30 min to remove residual water. Subsequently, the fiber mat was heated to 250 °C at 10 °C min–1 and kept at that temperature for 1 h. Finally, the fiber mat was heated to 400 °C at 5 °C min–1 and annealed at that temperature for 1 h to complete the imidization process (Fig. 1). Download : Download high-res image (533KB)Download : Download full-size image Fig. 1. Schematic illustration of the procedure followed to prepare the PI fibers via electrospinning method.
https://doi.org/10.1016/j.electacta.2021.138069_p2_7 | To identify the organic functional groups from the PI and PAA mats, Infrared spectra (FT-IR) were acquired using a Thermo Scientific Nicolet 6700 spectrometer. The topography of the samples was examined using a JEOL NeoScope JCM6000 Benchtop microscope at 45 kV in secondary electron mode and a Hitachi SU8010 scanning electron microscope. The thermal stability of the PI fiber and PP separators was studied using a TGA i1000 Thermogravimetric analyzer under the oxidizing environment, air.
https://doi.org/10.1016/j.electacta.2021.138069_p2_9 | The liquid electrolyte uptake of the PI fiber and bare PP separators was measured using 1.0 M LiPF6 in EC: DEC = 1:1 v/v% solution at 25 °C for 8 h. The soaked separators were weighed immediately after removing the excess surface electrolyte. The electrolyte uptake was determined using the following equation [35]:
https://doi.org/10.1016/j.electacta.2021.138069_p2_12 | The PI fiber mat was evaluated as a separator in Li/Cu half-cell and Li/LiFePO4 full cell configurations. Its electrochemical properties were studied via galvanostatic charge-discharge cycling and potentiostatic electrochemical impedance spectroscopy (EIS). In the Li/Cu half-cell configuration, Cu and Li disks were used as working and counter electrodes, respectively, and 1.0 M LiPF6 in EC: DEC = 1:1 v/v% solution as the electrolyte. Meanwhile, in the Li/LiFePO4 full cells, electrodes with 80 wt.% LiFePO4, 10 wt.% Super P, 10 wt.% PVDF were used as a cathode in coin-type cells 2032.
https://doi.org/10.1016/j.electacta.2021.138069_p2_13 | The ionic conductivity test was evaluated using potentiostatic EIS between 1.0 MHz and 10 mHz. The EIS measurements were collected at five different temperatures, 30, 35, 40, 45 and 50 °C, applying a stabilization period of 30 min at each temperature before the analysis. All experiments used CR2032 coin cells under symmetric configuration with stainless steel electrodes as working and counter electrodes, CelgardⓇ 2500 or PI fibers as the separator and 1.0 M LiPF6 in DEC:EC solutions as the electrolyte.
https://doi.org/10.1016/j.electacta.2021.138069_p2_14 | The ionic conductivity (σ) of each electrolyte was calculated using next equation: (1) where ℓ is the separation between the stainless-steel electrodes, A is the area of the electrodes, and R is the impedance of the electrolyte, calculated from the Randles circuit.
https://doi.org/10.1016/j.electacta.2021.138069_p2_16 | In-situ multi-mode calorimetry data were acquired from 25 to 300 °C at a heating rate of 0.2 °C min−1 using the multiple module calorimeter MMC 274 Nexus. The Li metal batteries were fabricated using a LiFePO4 cathode, liquid electrolyte (1.0 M LiPF6 in EC: DEC = 1:1 v/v% solution), and Lithium metal as an anode, with the PI fibers or pristine PP membrane as a separator. Also, previous the in-situ MMC characterization, the Li/LiFePO4 full cell were cycled 5 times and used in charge state at 4.0 V vs Li/Li+.
https://doi.org/10.1016/j.electacta.2021.138069_p3_2 | PI fibers were prepared via a simple and scalable two-step method: first, a mat of PAA was deposited by electrospinning on Al foil, and then, heat-treated (imidization process) to obtain a PI fiber mat that presented a remarkably higher thermal stability (>300 °C), as given in Fig. 2a. The PI fibers do not suffer any thermal shrinkage, melting, or decomposition until 300 °C on a hot plate. While, the pristine PP separator begins to shrink (mechanical changes) after 80 °C and completely melts at 140 °C, indicating poor thermal stability, which could cause the short-circuiting of batteries, leading to a thermal runaway event. The FT-IR spectra of the PI mat (see Fig. 2b) demonstrates high purity as its characteristic IR active vibrations appears at around 1780 cm–1 (asymmetric carbonyl stretching), 1727 cm–1 (symmetric carbonyl stretching), 1375 cm–1 (C–N bond stretching), and 724 cm–1 (C = O bending) without any characteristic peaks related to the active PAA vibrations, which are detected at 1660 cm–1 (–NHCO– group) and 1540 cm–1 (CH–N stretching). Fig. 2c presents a topographic image of the PI mat that displays thin interconnected fibers with an average diameter below 500 nm, forming a polymeric web and exhibiting huge cavities with a size >1 μm. According to the wetting test (Fig. 2d), the PI fibers present a fast and effective soaking of electrolyte, demonstrating better wettability in comparison with the commercial PP separator. Additionally, the electrolyte uptake test reveals that the PI fibers store 29.7 mg of electrolyte (2561% of its mass), which is 5 times higher than the bare PP separator does. Thus, the big cavities and thin fibers guarantee an effective penetration and high uptake percentage of the electrolyte into the PI membrane that could lead to high ionic conductivity [35]. On the other hand, the thermogravimetric analysis of the PI fibers and PP membrane under the air atmosphere corroborates that the thermal stability of the PI fibers is the highest, starting to oxidize around 500 °C, meanwhile, the oxidation of the PP separators begins at 300 °C (see Fig. 2e).
https://doi.org/10.1016/j.electacta.2021.138069_p3_4 | To understand how the PI fiber separator influences the electrochemical behavior of the Li metal battery, Li/Cu half-cells with PI and PP separators were evaluated under galvanostatic and potentiostatic conditions, Fig. 3. Initially, the cycle performance of the Li/Cu half-cells with the PI and PP separators presents a coulombic efficiency of 92% at an applied current of 0.5 mA cm−2 (Fig. 3a), but this decays gradually until 82% after 100 plating and striping cycles for the battery that uses PI fibers, while the battery with the PP membrane starts suffering a dramatic degradation after 25 cycles, reaching a coulombic efficiency of 25% after 100 cycles. The striping and plating profiles of the Li/Cu half-cell with the PP separator exhibit a polarization of 279 mV after 100 cycles (Fig. 3b), and then, poor electrochemical stability in comparison with the half-cell with the PI separator that exhibits a low polarization of 98 mV at the same experimental condition, which could be due to the formation of sharp and porous Li dendrites that increase the contact area between the electrolyte and the electrode. Contrarily, the Li/Cu half-cell with the PI separator visibly presents a low charge transfer resistance of 36 Ω (Fig. 3c), which is around three times lower than that exhibited by the half-cell with the PP separator of 95 Ω, which could be due to a stable and smooth deposition of Li. Moreover, the rate capability study of the Li/Cu half-cells with PI and PP separators demonstrates that the PI fiber separator improves the coulombic efficiency of the half-cell at all applied current densities in comparison with the half-cell with the PP separator (Fig. 3d). Although, the polarization of the half-cell assembled with PI fibers increases 9% as the applied current density arises (Fig. 3e and 3f), this increment in the polarization is 8% lower than that one displayed by the half-cell assembled with the PP separator, which exhibits a higher polarization rate that increases 10% as the applied current density rises. These clearly indicate that the freestanding PI fiber separator delivers better rate performance in comparison with the commercial PP separator.
https://doi.org/10.1016/j.electacta.2021.138069_p3_6 | After cycling the Li/Cu half-cell with PI and PP separators, multiple SEM images were acquired to comprehend the key role of the PI separator to improve the half-cell performance and stability (Fig. 4). After 100 cycles, all the Cu foils presented a gray color like the inset photo in Fig. 4a, because of the continuous growth of irreversible Li dendrites on the Cu foil. Fig. 4a and b exhibit in both cases a smooth topography because of a homogeneous Li deposition, and the PI fibers repealed effectively the sharp Li dendrites, see Fig. 4c and d. In which, the red dash circle and diverted arrow reveal clearly that the sharp Li dendrites cannot puncture the PI fiber separator, promoting the formation of a flat Li layer with a low porosity that presents a low charge-transfer resistance. Interestingly, spheroidal Li dendrites were observed after breaking the Li layer, which appears to be solid with a dendritic layer covering the surface (Fig. 4e and f). This morphology has been rarely observed and it suggests a homogeneous Li deposition at certain locations of the electrode. Its origin could be related to a four-step process, which is described in Fig. 4i: First, sharp Li dendrites grow during the plating process from the Cu foil in direction to the PI separator; second, when some Li dendrites touch the PI fibers their growth direction changes, being observed two cases: stopped or bent Li dendrites. For the stopped case, as the Li dendrites can not penetrate the PI fibers, these remain uninterruptedly growing in all directions, causing the formation of huge spheroidal heads touching the PI separator. For the bent case, as the Li dendrites can not puncture the PI fibers after touching them, then the dendrites continues growing but in other direction without rupture the PI separator. Third, during the stripping process, Li is removed from the Cu foil, and at the same time, the spheroidal heads on thin dendrites start shrinking in all directions. Four, the sharp Li dendrite and spheroidal head loses contact, remaining a dead Li with a form of a solid sphere. On the other hand, Fig. 4g and h show sharp Li dendrites deposited on the Cu foil during the plating/stripping processes as a result of using the bare PP separator in the Li/Cu half-cell. The inferior performance of this cell could be related to the high porosity of the dendritic Li, which generates a high charge transfer resistance.
https://doi.org/10.1016/j.electacta.2021.138069_p3_8 | To demonstrate the advantages of using PI fibers as a separator instead of the pristine PP membrane, Li/LFP full cells were assembled with each separator to study their cycle performance, cell impedance, rate capability, and in-situ thermal runaway through galvanostatic charge-discharge, electrochemical impedance spectroscopy, and multiple-module calorimetry measurements. Although the full cells with the PI fibers and bare PP membrane presented similar initial cycle performance (Fig. 5a), the full cell with the PI fibers delivered a charge capacity of 118 mAh g−1 at 0.5 C-rate with a coulombic efficiency > 99% after 200 cycles, retaining 86% of its initial charge capacity. Meanwhile, the full cell assembled with the commercial PP separator delivered a charge capacity of 95 mAh g−1, which is 24% lower than that one exhibited by the Li/LFP full cell with PI fibers. Fig. 5b presents the voltage profiles of the Li/LFP full cells with the PI fiber and PP separators for cycle 1st and 200th acquired at an applied 0.5 C-rate with an electrochemical window from 2.5 to 4.0 V vs Li/Li+. In which, the Li/LFP cell with the PI fibers exhibited the lowest electrode polarization (422 mV) after cycling, which is 75% lower than that one presented on the Li/LFP cell assembled with the bare PP membrane. Fig. 5c shows the Nyquist plots of the full cells with the PI fibers and pristine PP membrane, displaying a cell impedance of 49 Ω and 156 Ω, respectively. The use of PI fibers lead to a low cell impedance as a result of its big cavities, better wettability, and higher electrolyte uptake that could promote a high Li-ion transport into the battery that is supported by the impedance and ionic conductivity data given in figure S1, which shows that the resistance on the symmetric cell decreases when the PP separator is substituted by the PI fiber separator, leading an increment of the ionic conductivity of the cell at various temperatures. Then, the PI fibers present excellent rate capability behavior as a separator for the Li/LFP full cell, presenting the highest charge capacity at all applied C-rate conditions, see Fig. 5d.
https://doi.org/10.1016/j.electacta.2021.138069_p3_10 | To study the thermal behavior of the PI fiber and PP separators in Li metal batteries, Li/LFP full cells, in-situ MMC measurements were obtained, as shown in Fig. 5e. It is observed that in three regions the full cell with standard PP separator exhibits higher exothermic heat generation (1.0056 KJ g−1) than that one with the PI fibers (0.768 KJ g−1). For the PP cell, at low temperature between 25 to 130 °C, the high surface area of the dendritic Li in the Li/LFP full cell generates high degradation and decomposition of the SEI layer [36], resulting in a higher exothermic slop or heat flux in comparison with the full cell that uses PI fibers. After reaching the melting point of the PP gasket and separator, around 160 °C, the cathode and anode in the full cell assembled with the bare PP membrane get in contact with each other, and it leads to the short-circuit [36,37]. However, in the cell with PI fibers, the separator conserves its shape and does not allow the electrodes to get in contact and it prevents the short-circuit of the full cell. Fig. 5f shows cell condition after the MMC test and the high thermal stability of the freestanding PI fibers, which is not affected by an increment of the temperature. At elevated temperature, above 200 °C, the heat flux is related to the binder, lithium salt and solvent break down [36]. The highest heat flux and the appearance of a few extra exothermic peaks in the PP case could be related to the reaction between the electrodes. Nevertheless, these peaks are not visible in the PI fiber separator case as this does not allow contact between the cathode and anode. Therefore, multi-module calorimetry graphs give convincing evidence that the PI fiber separator comprising battery disclosed intrinsically safer.
https://doi.org/10.1016/j.electacta.2021.138069_p4_2 | The electrospinning method is a simple, effective, and scalable procedure to prepare electrochemical and mechanically stable freestanding PI fibers as a separator for safer Li metal battery applications. The PI fibers present a remarkably high thermal stability (>300 °C), impressive wettability, and electrolyte uptake (2561% of its mass) in comparison with the commercial PP separator. In the Li/Cu half-cell configuration, the PI fibers improved its long cycle life performance with a high coulombic efficiency and a low impedance, ascribed to the suppression of sharp Li dendrite growth. Similarly, the Li/LFP full cell with the PI fiber separator exhibits the lowest electrode polarization and charge-transfer impedance, delivering enhanced electrochemical performance and stability with a high charge capacity of 118 mAh g−1 at 0.5 C-rate with a coulombic efficiency of > 99% after 200 cycles and initial capacity retention of 86%. Moreover, the MMC test reveals that the PI fibers are thermally stable for Li/LiFePO4 full cell applications.
https://doi.org/10.1016/j.electacta.2021.138179_p1_2 | Lithium-ion batteries (LIBs) have shown great potential in electric vehicles, smart grids and renewable energy storage [1], [2], [3], [4]. Continuous efforts have been devoted to developing advanced LIB electrode materials with higher power density, lower cost, longer life time and higher safety [5], [6], [7]. Typically, graphite with a theoretical specific capacity (372 mAh/g) has been widely employed as a conventional anode material; however, its electrochemical performances at high rates are still poor owing to its inherent low Li+ diffusion rate [8,9]. Meanwhile, Li dendrites can be easily formed during the lithiation/delithiation process due to its lower lithium potential (~0.1 V vs. Li+/Li), frequently resulting in the internal short circuit, a major obstacle to the safety of LIBs [10,11]. Novel anode materials alternative to graphite have been thus explored, among which spinel Li4Ti5O12 (LTO, space group: Fd3̅m) have been intensively studied and commercialized in Asia recently [12,13]. The so-call “zero strain characteristics” renders LTO with a highly stable crystal structure during electrochemical energy storage. Its suitable embedding and deintercalation of lithium potential (~1.55 V vs Li+/ Li) sufficiently hinder the formation of lithium dendrites in electrode materials, and the transmission rate of Li+ in LTO is relatively higher than that in graphite [6]. These unique physicochemical properties enable LTO to deliver excellent cyclic performances in a high safety manner, although that the theoretical specific capacity of LTO is only 175 mAh/g [14]. Alternatively, monoclinic layered TiNb2O7 (TNO, space group: C2/m) with a special Wadsley–Roth crystallographic shear phase has emerged as a promising LIB anode material, presenting a unique characteristic in balancing the high specific capacity (388 mAh/g) comparable to graphite and the long cyclic performances comparable to LTO [15], [16], [17], [18], [19]. The superior theoretical capacity over graphite is mainly derived from the rich redox couples, such as Ti3+/Ti4+, Nb4+/Nb5+ and Nb3+/Nb4+. In addition, the safety issue from the formation of the undesired lithium dendrites can be largely avoided due to the relatively high operating potential (~1.6 V) of TNO [20,21].
https://doi.org/10.1016/j.electacta.2021.138179_p1_3 | Various synthesis strategies have been proposed to prepare high-efficient TNO nanomaterials to boost the electrochemical performances of the resultant LIBs, which, from mechanism point view, mainly concentrates on improving the electronic conductivity and porosity of TNO [22], [23], [24], [25], [26], [27]. The intrinsic conductivity of TNO is poor partially due to the empty 3d/4d orbitals of Ti4+/Nb5+. Inada et al. [28] introduced oxygen vacancies to increase its electronic conductivity using deep blue TNO nanoparticles prepared via a solid-state reaction by annealing in vacuum reaction. However, the discharge/charge rate capability remains challenges. In their work, the initial reversible capacity of the TNO electrode was 260 and 140 mAh/g at the current density of 0.5 and 5.0 mA/cm2, respectively. The poor rate performances of TNO are mainly due to the low Li+ diffusion coefficiency ( ). To address this issue, construction of nanostructured TNO has been proposed. Park et al. [29] electrospun TNO nanotubes with an outer diameter of about 260 nm and a wall thickness of about 30 nm. The discharge capacity was ~294 mAh/g at 0.1 C, and the stable capacity at 700 cycles of 1 C was 210 mAh/g. Aravindan et al. [30] reported that their electrospun TNO nanofibers exhibited a reversible capacity of ~200 mAh/g. After 250 cycles of current density of 400 mA/g, the capacity retention rate is 91%, indicating excellent cyclic stability.
https://doi.org/10.1016/j.electacta.2021.138179_p1_4 | Increasing efforts have been devoted to mesoporous TNO (m-TNO). Owing to its favorable textural properties, m-TNO has been demonstrated to show superior performances in cycle-life stability and rate capability [31]. Its large surface area provides more active sites for lithium storage, and the porous structure assists the Li+diffusion and electron transport. Zhu et al. [32] synthesized m-TNO@C hollow spheres that were able to deliver 316.7 mAh/g and 157.9 mAh/g discharge specific capacity at 0.25 C and 10 C, respectively. m-TNO derived from the sol-gel process has been also reported by Jo et al. [33] using a lab-made PS-PEO deblock copolymer as the structure-directing agent to assist the formation of highly organized 3D mesoporous structure with large pore size (~40 nm). The resultant 3D framework consisting of small nanocrystals (~15 nm) delivered a high capacity of 289 mAh/g (0.1 C) and an excellent rate of 160 mAh/g (20 C). The discharge capacity can maintain at 116 mAh/g even at 50 C (~ 19.35 A/g), which is superior over the conventional Ti and Nb-based anode materials (e.g. TiO2, LTO, Nb2O5, etc.).
https://doi.org/10.1016/j.electacta.2021.138179_p1_5 | The objective of current study is to provide a comprehensive study of electrochemical performances of m-TNO-based half- and full-cell configurations. A facile block copolymer-mediated evaporation-induced self-assembly (EISA) process [34,35] has been developed to synthesis m-TNO with high mesoporosity and large surface area as an active anode material of LIBs. Carbon coated m-TNO (m-TNO@C) has been further developed using glucose as the carbon source to improve the electronic conductivity of m-TNO despite the limited Li+ diffusion rate. The accessible mesopore consisting of assembled TNO nanocrystallites effectively reduces the depth of insertion and removal of Li+ and shortens the transport path, demonstrating excellent electrochemical performances in both half-cell and full-cell evaluations.
https://doi.org/10.1016/j.electacta.2021.138179_p2_3 | Triblock copolymer-mediated EISA process was developed to prepare m-TNO. 0.250 g of Pluronic® F127 (BASF, average molecular weight: 12 600 g/mol) were dissolved in a mixed solution of 10.0 ml of ethanol and 1.0 ml of 50 wt% acetic acid. A mini heat to 40 °C formed a transparent solution. Then 2 mmol of antimony pentachloride (0.54 g) and 1 mmol of isopropyl titanate (0.296 ml) were added into the Pluronic F127 solution under vigorous stirring for 1 h. The resulting yellowish and homogeneous solution was casted onto a flat petri dish, and aging at 60 °C for 10 h. The dried gel was collected and annealing in 300 °C for 4 h before the final calcination at 800 °C for 2 h.
https://doi.org/10.1016/j.electacta.2021.138179_p2_5 | The above synthesized m-TNO was sufficiently grounded with glucose at an optimized weight ratio of 0.95:0.05. The solid mixture was then subjected to a calcination at 600 °C for 30 min under a continuous Ar gas flow.
https://doi.org/10.1016/j.electacta.2021.138179_p2_7 | The anodes were prepared by mixing the m-TNO or m-TNO@C, conductive carbon black (Super P) and the binder polyvinylidene fluoride (PVDF) at a weight ratio of 8:1:1. After mixing, N-methylpyrrolidone (NMP) was added for grinding for 15 min. The slurry was coated on a copper foil using a doctor blade (100 μm), dried at 60 °C for 6 h, transferred to a vacuum oven at 110 °C for 12 h, and then rolled twice using a rolling press (MTI MSK-HRP-MR100DC). Then the foil was cut to round disk with a diameter of 12 mm. The load of each pole piece was 1.3–1.5 mg/cm2.
https://doi.org/10.1016/j.electacta.2021.138179_p2_8 | All the tested LIBs were assembled into coin cells. The half cells were fabricated using a coin cell model C2032 with a Li plate as the counter electrode and the reference electrode. 1.0 mol/L of LiPF6 dissolved in binary solvent mixture of dimethyl carbonate (DMC) and ethylene carbonate (EC) with a volume ratio of 1:1 was used as the electrolyte. A polypropylene fiber (Celgard 2400) was used as the separator.
https://doi.org/10.1016/j.electacta.2021.138179_p2_9 | The full cells were fabricated using a coin cell model C2025. The positive electrode material LiFePO4 (LFPO) was mixed and ground with conductive carbon black (Super P) and the polyvinylidene fluoride (PVDF) at a respective weight ratio of 8:1:1 in a N-methyl-2-pyrrolidone (NMP) solution, and coating on the aluminum foil. The pole piece diameter is 14 mm, the positive electrode loading is about 4.0 mg cm−2, and the ratio of the positive electrode to the negative electrode piece mass is 2.8:1, and the total battery specific capacity is calculated according to the cathode electrode material. Since the initial discharge capacity of both m-TNO (267.8 mAh/g) and LFPO (91.6 mAh/g) in half-cell configuration under the same current rate of 150 mAh/g, the N/P ratio (the ratio of the capacity of anode to capacity of cathode) of 1.04 in the m-TNO/LFP full cell can be obtained.
https://doi.org/10.1016/j.electacta.2021.138179_p2_11 | The crystalline structure of m-TNO and m-TNO@C was characterized by an X-ray diffraction (XRD) using an X-ray diffractometer (Rigaku Smartlab SE, Japan, Cu-Kα radiation source λ=1.5418 Å) with an operating voltage of 30 kV and a current of 10 mA in the range of 10–80°. The morphology and microstructure of the as prepared samples were investigated by a scanning electron microscopy (SEM, JEOL JSM-7800F) with energy-dispersive X-ray spectroscopy (EDS) for elemental analysis and transmission electron microscopy (TEM, FEI Tecnai G2 F20). XPS spectra were recorded on a Kratos AXIS Ultra DLD X-ray photoelectron spectrometer equipped with a standard monochromatic Al-Kα excitation source (λ = 1486.6 eV). The binding energy (BE) scales for all spectra were calibrated by measuring the C 1 s peak at 284.8 eV. The XPS peak areas and peak decompositions were determined using fitting software XPSPEAK 4.1. Prior to fitting, Shirley background was subtracted and then peaks were fitted with mixed Lorentzian-Gaussian functions. Brunauer-Emmett-Teller (BET) specific surface areas and Barrett-Joyner-Helanda (BJH) pore size distributions were obtained from standard N2 absorption-desorption isotherms measured by a surface area analyzer (ASAP 2000, USA). A Netzsch STA 2500 thermal analyzer was employed for the thermogravimetric (TG) analysis of the carbon content of m-TNO@C. Galvanostatic discharge-charge experiment was performed using a Xinwei Battery Test System (Neware BTS 3000) with different charge rates (0.5–20 C, 1 C = 388 mAh/g) over a voltage range of 1.0–3.0 V. Cyclic voltammetry (CV) and electrochemical impedance spectroscopy (EIS) were measured using a CHI 760E electrochemical workstation.
https://doi.org/10.1016/j.electacta.2021.138179_p3_2 | Our synthetic strategy is based on block copolymer-templated EISA process [34]. The mesoporous structure of m-TNO is originated from the organic-inorganic hybridization between the partially hydrolyzed Ti and Nb species with the hydrophilic PEO units of Pluronic F127. The subsequent aging process induces the self-assembly and the polycondensation of mesostructures. The obtained gel shows great thermal stability towards high-temperature calcination, forming a rigid mesoporous structure of m-TNO. To improve the electronic conductivity of m-TNO, a carbon layer was uniformly coated on the surface of m-TNO using glucose as a carbon source followed with an additional calcination at 600 °C for 30 min under argon.
https://doi.org/10.1016/j.electacta.2021.138179_p3_3 | Fig. 1a shows the XRD diffraction patterns of m-TNO and m-TNO@C. All diffraction peaks of m-TNO and m-TNO@C are well matched with those of monoclinic TNO (ICDD No. 70–2009). No characteristic peaks of TiO2 and Nb2O5, and other titanium/niobium oxides are found, implying that our synthesized m-TNO and m-TNO@C are of high purity in crystal phase. The diffraction peaks of m-TNO@C is a bit sharper with a higher intensity than those of m-TNO, indicating the grain size of m-TNO@C slightly increases upon an additional calcination for the carbon coating. From the strongest (300) diffraction peak, the crystallite sizes of m-TNO and m-TNO@C were calculated according to the Debye-Scherrer equation to be 12.2 and 12.5 nm, respectively. No diffraction peaks for carbon can be detected in m-TNO@C due to the amorphous nature and low content of carbon existing on m-TNO surface. Fig. 1b shows their Raman spectra, in which four characteristic Raman active peaks of m-TNO at 1002, 889, 648, and 539 cm−1 can be well resolved. Two sharp peaks at 1002 and 889 cm−1 represents the edge-shared and corner-shared NbO6 octahedrons, respectively. The shoulder features at 648 and 539 cm−1 can be assigned to the vibration of TiO6 [36]. With the carbon coating, two new vibration modes at 1328 and 1594 cm−1 corresponding to the characteristic disorder-induced d-band and the graphite G-band, respectively, appear in m-TNO@C. The D and G peaks in the spectra are related to vibrational stretching at sp3 and sp2 defect sites, respectively [37]. However, the intensity of d-band is higher than G one, indicating the poor crystallinity of amorphous carbon.
https://doi.org/10.1016/j.electacta.2021.138179_p3_5 | To determine the actual carbon content in m-TNO@C, the powders were subjected to a thermogravimetric analysis (TGA) measurement, and the actual carbon content in m-TNO@C is 3.9 wt% according to our TG curve (Fig. 1c). Fig. 1d shows the N2 sorption isotherm and pore size distribution (inset) of the synthesized m-TNO and m-TNO@C. m-TNO and m-TNO@C exhibits a type-IV reversible isotherm with an H1 hysteresis loop, the characteristic plots of mesoporous materials. The specific surface areas of m-TNO and m-TNO@C obtained by the BET equation are 17.2 and 14.4 m2/g, respectively. The inset of Fig. 1d shows the narrow pore size distribution of TNO, which is closely related to the narrow particle size distribution of m-TNO nanocrystallites since the uniform mesopores are derived from the voids among the densely packed nanoparticles. The highly uniform mesoporous frameworks in m-TNO facilitate the interaction between TNO nanocrystallites with the electrolyte, and thus improves the reaction kinetics of Li+ diffusion during the cycling reaction. Therefore, an enhancement in the electrochemical performance might be expected. As calculated, the average pore size of m-TNO (26.5 nm) obtained from the BJH model is slightly larger than that of m-TNO@C (21.9 nm). Moreover, the pore volume of m-TNO (0.114 m3/g) is significantly larger than m-TNO@C (0.079 m3/g). The decreases in surface area, pore size and pore volume after carbon coating are mainly due to the presence of carbon layer on pore channel and the less severe particle aggregation in m-TNO@C. The reduction in the specific surface area of m-TNO@C coincides with the aggregation of m-TNO@C particles, which may hinder the transfer of Li+ ions during the charge and discharge processes.
https://doi.org/10.1016/j.electacta.2021.138179_p3_6 | Fig. 2 shows SEM and TEM images of m-TNO and m-TNO@C. As can be seen in the SEM images (Fig. 2a), m-TNO is consisting of agglomerated nanoparticles with uniform particle size of 20–30 nm. Pore on the mesoscale can be formed among the voids amongst the nanoparticles. TEM images in Fig. 2b show that the nanocrystallites are interconnected with the formation of a porous scaffold, which is assumed to provide channels for Li+ transportation. In our EISA process, the special confinement under the structural direction of Pluronic F127 effectively avoids the over aggregation and crystal fusion of inorganic species, which eventually creates mesoporous structure with particle size of final m-TNO nanocrystallites limited to ~12 nm. However, due to the high calcination temperature at 800 °C and the crystal growth of m-TNO, the mesoporous structure seems disordered since the particle size of m-TNO is bigger than pore size (see BET analysis below). The high-resolution TEM image in Fig. 2e demonstrates that m-TNO is fully crystallized. The interplanar spacing is 0.32 nm, which can be indexed as the lattice fringes of m-TNO (110) plane. After carbon coating, pores formed by interconnections between particles are still retained (Fig. 2d,e). The high-resolution TEM image of m-TNO@C in Fig. 2f demonstrates the carbon layers are amorphous.
https://doi.org/10.1016/j.electacta.2021.138179_p3_8 | The chemical composition of pure m-TNO and m-TNO@C and the chemical valence of various elements were detected by XPS analysis. XPS overview spectrum of m-TNO and m-TNO@C in Fig. 3 reveal that the surface of both samples contains four elements, corresponding to the Ti, Nb, O and C, respectively. The C element in m-TNO comes from the trace carbon from adsorbed carbon from the environment, while that of m-TNO@C is mainly attributed to the carbon source provided by carbon coating. To further investigate the element valence state and quantitatively analyze the element composition, the high-resolution XPS spectra of Ti 2p, Nb 3d, O 1 s and C 1 s for m-TNO and m-TNO@C were employed in Fig. 4a-d. Due to the spin-orbital splitting photoelectrons, both Ti 2p and Nb 3d present the paired XPS peaks. The valence states of Ti and Nb in m-TNO and m-TNO@C are +4 and +5, respectively [38,39]. Specifically, the XPS peaks of Ti 2p3/2 and Ti 2p1/2 (Fig. 4a) located at the binding energies of (458.3 and 464.1 eV) and (459.1 and 464.9 eV); while Nb 5d3/2 and Nb 3d3/2 at (206.8 and 209.5 eV) and (207.5 and 210.3 eV) for m-TNO and m-TNO@C (Fig. 4b), respectively. The carbon coating increases the binding energies of Ti 2p and Nb 5d, which implies there are strong interaction and bonding between carbon layer with TNO. Fig. 4c shows the main peaks of O 1 s are centered at 530.0 (m-TNO) and 530.6 eV (m-TNO@C) assigned to the oxygen species in the TNO phase, and weak peaks at 531.9 and 532.0 eV are due to the presence of hydroxyl oxygen from water adsorption [38].The high-resolution XPS spectra of C 1 s in Fig. 4d show the main peak of m-TNO@C at 284.6 eV that is attributed to the non-oxygenated carbon result from the coated amorphous carbon film, and the other two small peaks of 286.2 eV and 288.9 eV can be indexed as the oxidative forms of hydrocarbons, such as COOH group and carbonyl (CO). Furthermore, the quantitative analysis of the element composition in m-TNO@C was obtained by calculating, the atomic concentration ratio of Ti 2p, Nb 3d, O 1 s and C 1 s was Ti 2p: Nb 3d: O 1s: C 1 s = 3.30: 13.04: 36.75: 46.91 (%). These results further confirm that the amorphous carbon film has been successfully coated on the surface of m-TNO, which will effectively improve the electronic conductivity in m-TNO@C [40].
https://doi.org/10.1016/j.electacta.2021.138179_p3_11 | The synthesized m-TNO with a large surface area were used for LIB anode materials. Half and full cells were assembled into coin cells with Li and LFPO as the counter electrodes, respectively. CV measurements of the m-TNO half-cell were conducted at 0.1 mV at a voltage range of 1.0–3.0 V to better understand the redox reactions occurred at the electrodes. As shown in Fig. 5, the CV curve at the low scan rate of 0.1 mV shows a significant redox peak at 1.59/1.70 V, corresponding to the Nb5+/Nb4+ redox couple [41] . The broad bump in the range of 1.0–1.4 V may attributed to the Nb4+/Nb3+ redox couples [42]. Another pair of broad redox peaks at 1.71/2.0 V can be assigned to the Ti4+/Ti3+ redox pair [23]. The initial period is different from the subsequent two periods, due to the change in the electronic structure of TNO upon insertion of Li+ ions and the formation of solid electrolyte interface (SEI) [33]. Moreover, the curves of the second and fifth cycles are almost overlapping, indicating the excellent cyclability and good kinetic performances of the m-TNO-based LIB anodes. The entire lithium insertion/extraction reaction mechanism can be described as an equation. The overall lithium insertion/extraction reaction mechanism can be described as Eq. (1) [29]: (1)
https://doi.org/10.1016/j.electacta.2021.138179_p3_13 | Fig. 6a shows the specific capacity-voltage curves of m-TNO at different charge and discharge rates (C-rates). At low C-rates of 0.5 and 1.0 C, mesoporous m-TNO delivers discharge specific capacities of 257.2 and 235.7 mAh/g. As the current density increases to 20 C, the capacity decreases to 109.2 mAh/g. When the C-rate is gradually restored from 20 C to 0.5 C, the capacity is recovered to 243.7 mAh/g, demonstrating a better electrochemical reversibility. With the increase in the current density, the voltage platform becomes less evident gradually. The discharge voltage platform and the charging voltage platform move in the opposite direction because the m-TNO electrode material is polarized at a large current density. Fig. 6b shows the cyclic performances of m-TNO half cell and m-TNO/LFPO full cells at 1 C with the initial discharge specific capacities of 224.6 and 231.7 mAh/g, respectively. The specific capacities retained 212.5 and 206.2 mAh/g after 100 cycles, with the capacity retention rate of 94.6% and 89.0%, respectively. The stability of the m-TNO half cell is slightly better than that of the full battery mainly because the stability of the full battery is affected by both anodic m-TNO and cathodic LFPO, and the coupling effect of various effects will accelerate the capacity decay of m-TNO/LFPO full battery and thus deteriorate the stability. Fig. 6c shows the rate performance curves for m-TNO half cells and m-TNO/LFPO full cells. m-TNO delivered discharge specific capacities of 257.5, 237.1, 212.6, 186.6, 157.1, 109.2 mAh/g at C-rates of 0.5, 1, 2, 5, 10, 20 C, respectively; while those of m-TNO/LFPO are 257.1, 243.6, 211.9, 155.1, 72.1, 16.8 mAh/g accordingly. It can be clearly seen that the m-TNO/LFPO full cell has a faster capacity attenuation when the current density is increased from 0.5 C to 20 C, and the stability at the high current density is worse compared to m-TNO. It is considered that the current density circulating in the battery is large at a high rate. The rate of Li+ removal from the LFPO cathode material crystal does not satisfy the rate at which Li+ is embedded in the m-TNO anode material, which lowers the energy density of the anode material at high magnification, resulting in a lower discharge capacity at the high rate.
https://doi.org/10.1016/j.electacta.2021.138179_p3_15 | Attempts have been also made to study the electrochemical properties of m-TNO@C anode material. Fig. 7a and b show the CV curves conducted at different scan rates in m-TNO and m-TNO@C half cells, respectively. They show similar redox pairs between 1.0 and 3.0 V. As the scan rate increases from 0.1 mV to 0.8 mV, both cathodic and anodic currents (ipc & ipa) increase, and the redox peak of the CV curve gradually shifts to the higher cathodic and anodic peak potentials (Epc & Epa), indicating the polarizations of cathode and anode [43]. Moreover, the magnitude of cathode current is different from the anode current at the same scan rate, indicating that there is a difference between the extraction reaction of Li+ and the insertion reaction of Li+ in TNO.
https://doi.org/10.1016/j.electacta.2021.138179_p3_17 | The redox peaks of m-TNO and m-TNO@C gradually deviate from the standard position, which is due to Ohmic resistance and/or diffusion constraints. It has been deduced that the pseudo-capacitive effects of the electrodes can be characterized by the equation as follows: [44,45] (2) where i is the peak current of CV, ν is the scan rate, a and b are adjustable parameters. Typically, b can be set to 0.5 to indicate a typical faradaic intercalation process controlled by semi-infinite linear diffusion, while b = 1 means that a capacitive charge storage free of diffusion control [46]. As shown plotted in Fig. 7c, well-fitted linear relationships are observed between log(i) and log(ν) for m-TNO and m-TNO@C, and the corresponding b values are determined to be 0.831 and 0.680 with the error values of the 0.019 and 0.023, respectively. The m-TNO electrodes show the relatively larger b value than those of m-TNO@C and other porous TNO anodes, such as ordered microporous TNO (b = 0.75) [47] and mesoporous TNO microspheres (b = 0.76) [43] as reported previously. Thus, the ultrahigh value of b in this study suggests our synthesized m-TNO possess more capacitive feature for the Li+ storage owing to their larger surface area and porous structure feasible for the fast charge transfer even at high scan rates. The low b value for m-TNO@C is probably due to the reduction in the specific surface area and the agglomeration of particles after carbon coating through grinding.
https://doi.org/10.1016/j.electacta.2021.138179_p3_18 | To investigate the kinetic parameters of the Li+ ion transfer process, the linear relationship between the peak current density ip of the intensive cathode/anode peaks and the square root of the scan speed v0.5 can be found in Fig. 7d. Consequently, the of m-TNO and m-TNO@C can be calculated through the Randles-Sevcik Eq. (3): (3) where n, S and C refer to the charge transfer number, the surface area of TiNb2O7 per unit weight, and the molar concentration of Li+ ions in solid, respectively. According to the linear relationship between the peak current density ip of the intensive cathode/anode peaks and the square root of the scan speed v0.5, the DLi can easily calculated by the equations. The result show that the for m-TNO are 1.17 × 10−16 cm2 s − 1 (lithiation) and 1.29 × 10−16 cm2 s − 1 (delithiation), while those for m-TNO@C are smaller, only reaching 5.73 × 10−17 cm2 s − 1 (lithiation) and 7.85 × 10−17 cm2 s − 1 (delithiation).
https://doi.org/10.1016/j.electacta.2021.138179_p3_19 | The weakening in the of m-TNO@C further reflects the insignificant enhancement of electrochemical performance for coating the carbon layer by the grinding method, probably due to the hindrance of the lithium ions transmission path caused by the reduction of specific surface area and particle aggregation after coating the carbon layer on m-TNO.
https://doi.org/10.1016/j.electacta.2021.138179_p3_20 | Fig. 8a shows the charge/discharge curves of m-TNO@C undergoing of 1st, 2nd and 3rd cycles. The m-TNO@C show the higher initial charge/discharge capacity of 242.5/248.4 mAh/g at 1 C, with a high Coulomb efficiency of 97.6%. The charge and discharge curves of the second and third circles substantially coincide, maintaining a high discharge capacity (~242 mAh/g), and the capacity loss is smaller compared to the first cycle. Our m-TNO@C exhibits comparable electrochemical properties to the previously reported Ag-coated TiNb2O7 composites (275.3 mAh/g at 1 C) and mesoporous TiNb2O7 microspheres (250.0 mAh/g at 1 C) [24,48,49]. The high capacity is mainly attributed to the uniform small size of the nanoparticles and the carbon layer uniformly coated on the outer surface of the m-TNO NPs. Fig. 8b shows the cycle performance of m-TNO and m-TNO@C at 1 C. m-TNO@C delivers an initial discharge specific capacity of 248.4 mAh/g, which increases the capacity by ~25 mAh/g compared to m-TNO. The capacity of 223.8 mAh/g can be achieved with a retention rate of 90.1% after cycling for 100 cycles at 1 C, still slightly larger than that of m-TNO. The lager capacity and good cycle performance of m-TNO@C is derived from a uniform small nano-size and a carbon layer uniformly coated on the surface of the m-TNO. Small nano-sizes with large specific surface areas provide more reactive sites and increase effective contact with the electrolyte. The conductive carbon layer enhances the rapid transmission of electrons and helps to improve the electrochemical performances of m-TNO. However, the increases in the specific capacity and cycling performance of m-TNO@C is not significantly, mainly due to the decrease in accroding to our CV and EIS measurements. Fig. 8c shows their rate performances. When the current density is increased from 0.5 C to 1, 2, 5, 10, and 20 C, the discharge specific capacities of m-TNO@C are 270.5, 244.4, 221.7, 188.1, 136.5, and 93.6 mAh/g, respectively. Compared with m-TNO, the capacity of m-TNO@C decays faster at high current density. The mesoporous structure of m-TNO is conducive to the well infiltration of the electrolyte and the shortening of the Li+ diffusion path. After the surface coating with carbon, although the electronic conductivity of m-TNO is increased, part of the pore structure is blocked by the coated carbon, as revealed by the specific surface area analysis. Thus, Li+ ion transmission and diffusion from the electrolyte/electrode interface to the inside of the electrode particles could be retarded during the charge/discharge process, thus lowering the lithium storage performance at high magnification. The plausible hypotheses can be further confirmed according to the EIS calculations as follows.
https://doi.org/10.1016/j.electacta.2021.138179_p3_22 | Fig. 9a shows the EIS spectra of m-TNO and m-TNO@C in half cells. Both of the electrodes present a semicircle in the high frequency range and a sloping straight line in the low frequency range, corresponding to the charge-transfer process and the semi-infinite Warburg diffusion process, respectively [50]. The charge transfer resistance of m-TNO@C and m-TNO are estimated to 26.1 and 64.4 Ω, respectively, according to the Nyquist plot fitting. The lower charge impedance of m-TNO@C is mainly ascribed to the enhanced electronic conductivity with the carbon coating.
https://doi.org/10.1016/j.electacta.2021.138179_p3_24 | of the samples can be derived from the oblique lines in the low-frequency regions of the Nyquist plots according to the following equations [17,51]: (4) (5) where is the real part of impedance, ω is the angular frequency, R is the gas constant, T is the absolute temperature, n is the number of electrons per molecule during oxidization, F is the Faraday`s constant, A is the surface area of the electrodes, CLi is the molar concentration of Li+ ions in solid, and σ is the Warburg factor. As shown in Fig. 9b, the ZRe’ has a linear relationship with ω−1/2 and the Warburg factor can be determined by the slope of the line, thus σ and DLi can easily calculated by the equations. The calculated value for m-TNO is 1.26 × 10−16 cm2 s − 1, which is higher than that of m-TNO@C (8.07 × 10−17 cm2 s − 1) and consistent with the N2 sorption isotherm and CV results. Our EIS analysis also shows that m-TNO enables to deliver the faster Li+ diffusion due to the small grain size and mesoporous structure. The m-TNO@C shows a smaller charge transfer resistance after coating the carbon layer, but the Li+ ion diffusion rate is decreased. Thus, the optimized carbon coating method is worthy of further exploration to have favorable electrochemical kinetics, together with the small grain size and mesoporous structure, leading to the high rate capacity and excellent cycling performance of m-TNO@C anode.
https://doi.org/10.1016/j.electacta.2021.138179_p3_25 | Fig. 9c further shows the EIS spectra of m-TNO and m-TNO@C after 100 cycles at 5 C. Compared with those in Fig. 9a, the cyclic charge/discharge process generates a stable SEI, which significantly reduces the resistance. Their equivalent electrical circuit model is shown in the inset. Herein Rs, Rf, Rct and Zw denote the solution resistance, contact resistance, charge-transfer resistance and Warburg impedance, respectively. The Rf and Rct values of m-TNO@C electrodes are 7.5 and 18.2 Ω, which are smaller than 8.8 and 25.1 Ω of m-TNO, also suggesting that the m-TNO@C anode exhibits a better electrical conductivity and effectively suppresses the increase in charge transfer resistance after multiple discharge and charge cycles.
https://doi.org/10.1016/j.electacta.2021.138179_p3_26 | Both the m-TNO (m-TNO@C) half cells and the m-TNO/LFPO (m-TNO@C/LFPO) full cells exhibit excellent long-term cycle stability, ensuring the possible practical application of TNO anodes in LIBs, as shown in Fig. 10a,b. m-TNO delivers a large first capacity of 207.7 mAh/g and after 800 cycles, and the capacity remains 161.9 mAh/g at 5 C with a capacity retention rate of 77.9%. The first high discharge capacity at 5 C is slightly lower than previously reported porous TiNb2O7 nanospheres (238.2 mAh/g) [24]. For m-TNO@C, the specific capacities at the first and 800th cycle are 237.0 and 167.7 mAh/g, and the capacity retention rate is 70.7%. It can be concluded that the m-TNO@C material has a high specific capacity and excellent cycle performance, but the high rate performance needs to be further optimized by exploring more effective carbon coating methods.
https://doi.org/10.1016/j.electacta.2021.138179_p3_28 | The m-TNO/LFPO and m-TNO@C/LFPO full batteries also demonstrate an excellent long-term cycling capability at 1 C. As shown in Fig. 10c, d, the discharge capacities of the m-TNO/LFPO and m-TNO@C/LFPO full cells are 235.3 and 245.1 mAh/g initially with the coulombic efficiencies of 95.3% and 99.3%, and remain 185.1 and 203.3 mAh/g after 800 cycles with high capacity retention rates of 78.7% and 82.0%, respectively. Fig. 11 further compares the representative voltage−specific capacity profiles of the m-TNO/LFPO and m-TNO@C/LFPO full undergoing of 2nd, 100th, 400th and 800th cycles at 1 C. m-TNO@C/LFPO full cell delivers a higher specific capacity and a slower capacity decay than TNO during the entire charge/discharge cycles. The outstanding long-cycle performances of full batteries demonstrate that m-TNO and m-TNO@C are promising LIB anode materials and a suitable carbon-coated electrode material will deliver more excellent performance.
https://doi.org/10.1016/j.electacta.2021.138179_p4_2 | EISA process has been developed to prepare m-TNO and m-TNO@C consisting of highly crystallized nanocrystallites (~12 nm) with a large surface area and a unform pore size distribution (~26.5 nm). The synthesized m-TNO and m-TNO@C have been evaluated in half-cell and full-battery configurations. Important conclusions are listed as follows. 1 The presence of mesoporous structure in TNO significantly improves the insertion reaction kinetics of Li+ as high as those of extraction, facilitating an enhanced revisability during the charge/discharge process. 2 Both m-TNO and m-TNO@C represent an excellent anode material of LIBs, and show excellent a high specific capacity over 250 mAh/g at 0.5–1 C and a high capacity retention rate after 100 cycles. Both of them delivered excellent long-term cycle performance with the large capacity of >160 mAh/g even at 5 C after 800 cycle, accompanied by the capacity retention rate of >70%. 3 The full battery of m-TNO/LFPO shows a considerable stability in cyclic charge/discharge process. However, compared with half cell, a faster capacity attenuation occurs. Coupling TNO with proper cathode electrode materials that have higher extraction kinetics will be essential to further improve the electrochemical performance of the full battery. 4 The conductive carbon layer on m-TNO is able to significantly improve the electronic conductivity of m-TNO; while the value is decreased. Although the carbon coating can improve the specific capacity and cycling performances in both half-cell and full-battery configurations, better coating process should be further developed for the uniform coating of pore channel of m-TNO without the pore blocking, and thus to boost the electrochemical performances of m-TNO@C in LIBs.
https://doi.org/10.1016/j.electacta.2021.138301_p1_2 | Li ion batteries are unable to meet the demands for high-energy and high-power batteries in many fields such as portable devices, electric vehicles, and energy storage systems, owing to the limitations of graphite anode (372 mA h g−1) [1], [2], [3], [4]. Therefore, the development of high-energy-density energy storage devices is urgently needed. Li metal anode has a high theoretical specific capacity (3860 mA h g−1) and very low redox potential (-3.04 V vs the standard hydrogen electrode) because of which Li metal batteries (LMBs) have attracted significant attention [5], [6], [7], [8]. However, the uncontrolled growth of Li dendrites, accumulation of dead Li, and pulverization of the electrode structure during the cycle remain persistent issues limiting the practical applications of LMBs [9], [10], [11], [12]. The root causes of these limitations include the high chemical reactivity of Li metal anode and unlimited volume expansion [13]. A heterogeneous solid electrolyte interphase (SEI) with poor ion-transport is spontaneously formed because of the high chemical reactivity of Li, which leads to the nonuniform deposition/dissolution of Li upon cycling and touches off Li dendrite growth at the anode interface [14,15]. What`s worst, Li dendrite growth at the anode interface will pierce the separator, consequently leading to a short circuit in the battery and even a fire. Additionally, owing to the host-less characteristics of Li metal anode, the change in stress due to a large volume change causes the repeated destruction and generation of SEI, which leads to the rapid consumption of electrolyte, loss of active substance, and low coulombic efficiency [16], [17], [18], [19].
https://doi.org/10.1016/j.electacta.2021.138301_p1_3 | In the past few decades, for overcoming the problems due to uneven Li electrodeposition, considerable research efforts have been directed toward the study of 3D frameworks (Cu mesh [20], [21], [22], [23], [24], Ni foam [25], [26], [27], [28], [29], and 3D carbon-based material [30], [31], [32], [33], [34]). The 3D framework has a large specific surface area and can decrease the local current density and guide the uniform deposition of Li+. Additionally, it can be used as a “host” for Li metal to inhibit its volume expansion. These methods are effective in suppressing the growth of dendrites. However, owing to the fast charge dynamics of the conductive frameworks, the Li ions preferentially deposit on the surface of the substrate, gradually leading to a loose structure below the deposited Li layer and loss of the function to stabilize the Li metal anode with repeated cycling [35]. Therefore, using a nonconductive framework for hosting the Li metal anode has attracted significant attention. For instance, Lu and coworkers used a simple melting method to design Li-Al-O interface which was obtained by the reaction of Li and Al2O3 powder. Li-Al-O interface can redistribute Li+ and reduce the ion concentration gradient near surface protrusion because of the strong interaction between Li-Al-O interphase and Li+ [36]. Luo and coworkers reported on bulk nanostructured Li (BNL) obtained through a simple metallurgical process. The enhanced mechanical strength and fatigue endurance of BNL alleviate the uneven distributed stress and prevent electrode pulverization [37]. These methods demonstrate that nonconductive frameworks allow charge transfer by sacrificing within an acceptable range, resulting in a dense and uniform Li deposition on the local surface area [38]. However, the application of Ge-based materials for Li metal anode protection is still rarely studied.
https://doi.org/10.1016/j.electacta.2021.138301_p1_4 | Ge-based materials are promising materials for stabilizing the Li metal anode. Among the Ge-based materials, GeO2 is preferred, as it exhibits the following advantages. (1) GeO2 is more environmentally friendly than the organic compounds of Ge. (2) Li metal anode has a low interface resistance through an alloying reaction between the Li metal and GeO2 and LixGey alloy can be employed as a Li+ conductor between liquid electrolyte and Li metal. [39,40]. (3) GeO2 has a high Young`s modulus and is insoluble in electrolytes [41]. This can confine the Li metal in the 3D alloy framework to prevent the powdering of the electrode structure due to volume changes.
https://doi.org/10.1016/j.electacta.2021.138301_p1_5 | Herein, a GeO2-Li composite anode is fabricated using a facile thermal infusion strategy. First, Li and GeO2 spontaneously form the Li22Ge5 alloy during fabrication, owing to the high reactivity of Li. Excess Li enters the 3D framework via a chemical reaction to form the 3D GeO2-Li composite electrode. As shown in Fig. 1b, Li22Ge5 alloy framework acts as a host for the Li metal to limit its volume expansion, and it guides the regular deposition of Li+ rather than the direct deposition on the host surface. This can effectively redistribute the Li ions and regulate their deposition behavior, thus suppressing the dendrite growth initiation. Based on these merits, a symmetric cell with the 3D GeO2-Li electrode exhibits a long cycle life at a current density of 1 mA cm−2 over 1100 h, and the full cell retains a high capacity of 108 mA h g−1 at 8 C.
https://doi.org/10.1016/j.electacta.2021.138301_p2_3 | First, the GeO2 powder (0.3 g) and small pieces of Li foil (0.48 g) were added to a crucible and gradually heated up to 250°C. With temperature increasing, metallic Li began to melt and formed molten Li. Thereafter, it was vigorously stirred to uniformly mix the GeO2 powder and liquid Li metal. When the morphology of GeO2 power changed from white to gray, the heating was stopped, and it was continuously stirred allowing molten Li to enter the Li22Ge5 alloy framework. After cooling, the GeO2-Li composite was mechanically punched into the GeO2-Li composite electrode with an area of 1.131 cm−2. All processes were performed in an Ar-filled glove box with the O2 and H2O amounts below 0.5 ppm.
https://doi.org/10.1016/j.electacta.2021.138301_p2_5 | The morphologies and elemental compositions of GeO2 powder and GeO2-Li composite electrode were determined using field-emission scanning electron microscopy (FE-SEM, Ultra55, Carl Zeiss AG, Oberkochen, Germany). X-ray diffraction (XRD, ARL XTRA, Thermo Scientific, Waltham, MA, USA) analysis was performed to confirm the phases of the electrode. X-ray photoelectron spectroscopy (XPS, Thermo Scientific K-Alpha XPS system) was conducted to determine the chemical composition of the samples and SEI.
https://doi.org/10.1016/j.electacta.2021.138301_p2_7 | The 2032-type coin cells were assembled and disassembled in an Ar-filled glovebox. Celgard PP was used as the separator. The electrolyte used in the Li/Li symmetrical cell and Li/LiFePO4 (LFP) cell was 1 M LiTFSI in DOL/DME (v/v=1:1) with 2% LiNO3 and 1 M LiPF6 in EC/DEC (v/v=1:1), respectively. The LiFePO4 electrode was prepared employing a blade-casting method (active materials: super P conductive carbon: polyvinylidene fluoride (PVDF) = 8:1:1 (wt.%)), and N-methyl-2-pyrrolidone was used as the solvent. The mass loading of LFP was 5 mg cm−2. The galvanostatic charge-discharge measurements were carried out in the potential range of 2.2-4.0 V (Li/LFP cells, versus Li/Li+) at 35°C using the LAND electrochemical battery tester (Landt Instruments Inc., Vestal, NY, United States). Electrochemical impedance spectroscopy (EIS) was performed using an electrochemical workstation (Zahner Zennium, ZAHNER-elektrik GmbH & Co. KG, Kronach, Germany) in the frequency range of 100 kHz-0.01 Hz at room temperature.
https://doi.org/10.1016/j.electacta.2021.138301_p2_8 | For the pouch battery, the modified 3D GeO2-Li composite anode and NCM523 cathode were prepared using the blade-casting method (NCM523: conductive carbon: PVDF = 96:2:2 (wt.%)), and N-methyl-2-pyrrolidone was used as the solvent. Celgard PP was used as the separator. The electrolyte used in the pouch battery was 1 M LiTFSI in DOL/DME (v/v = 1:1) with 2% LiNO3.
https://doi.org/10.1016/j.electacta.2021.138301_p3_2 | The preparation scheme of 3D GeO2-Li is shown in Fig. 2. The Li foil and GeO2 particles were added to the crucible, and then gradually heated to 250°C with vigorous stirring. With temperature increasing, metallic Li gradually formed molten Li. Because of the good lithiophilicity of GeO2, molten Li spontaneously entered the empty cavities of GeO2 via the chemical reaction. After cooling, the GeO2-Li composite was mechanically pressed and punched into the GeO2-Li composite electrode. The thickness of the anode was controlled at approximately 427 µm (Fig. 4i) to ensure that a limited Li source (approximately 26.73 mA h cm−2) was used in the electrochemical tests (Fig. S1).
https://doi.org/10.1016/j.electacta.2021.138301_p3_4 | SEM was used to further observe the surface morphology. Figs. 3a and 3b show the SEM images of GeO2 and 3D GeO2-Li composite electrode, respectively. The diameters of GeO2 particles are in the 10-20 µm range, which are formed by the aggregation of GeO2 nanoparticles. To determine the phase composition of the electrode surface, XRD analysis was performed. The XRD pattern shows that the main reaction products are Li22Ge5 and Li2O, and the intensity of GeO2 decreases significantly (Fig. 3c). The possible reactions between Li and GeO2 are as follows: (1) (2)
https://doi.org/10.1016/j.electacta.2021.138301_p3_6 | In order to further prove that there is alloy formation on the surface of GeO2 powder, we prepared GeO2-Li powder by controlling the amount of Li, and then characterize it with SEM and XPS. Fig. S2 shows the Digital image of GeO2 and GeO2-Li powder. Compared with GeO2 powder, the GeO2-Li powder (Fig. S3) becomes bulk. The XPS measurements of the GeO2-Li powder were performed by X-ray photoelectron spectroscopy under Ar-gas protection. As shown in Fig. S4a, the strong XPS peaks of Li 1s, Ge 3d, and O 1s of GeO2-Li powder can be detected, respectively. The data in the table is the element percentage of GeO2-Li powder. Compared with delithiated GeO2-Li electrode and pure GeO2, a small shift can be seen in Figs. S4b-S4d, which indicates that the alloy has formed on the surface of GeO2 powder. The Li22Ge5 alloy layer is observed on its surface, which may afford a fast Li+ transport channel. The SEM and energy-dispersive X-ray spectroscopy (EDS) mapping data of 3D GeO2-Li composite anode further show that Ge is evenly distributed on the anode surface (Figs. 3d-f). Notably, the active sites of Ge on the anode surface guide the uniform deposition of Li+ and inhibit the formation of Li dendrite.
https://doi.org/10.1016/j.electacta.2021.138301_p3_7 | Fig. 4 shows the galvanostatic cycling performances of symmetric Li cells using bare Li (black) or GeO2-Li composite electrode (red) in an ether-based electrolyte, which are determined to evaluate the voltage hysteresis and cycle stabilities of the cells. At a current density of 1 mA cm−2, the GeO2-Li electrode exhibits excellent cycling stability for 1100 h and flat voltage profile (30 mV). In contrast, the cell with bare Li finally succumbs to a sharp increase in voltage fluctuation after 510 h, which can be ascribed to the uncontrolled growth of Li dendrites, accumulated dead Li at the anode interface, and drying of the non-aqueous electrolytes (Fig. 4a). Detailed comparisons of the voltage profiles at different cycles are shown in Figs. S5a-S5c. When the current density is increased to 3 mA cm−2, the GeO2-Li cell maintains a low overpotential of approximately 100 mV after 340 h, which is significantly lower than that of the bare Li counterpart, whose overpotential is up to 150 mV after 300 h (Fig. S6a). For the cells with bare Li electrode, high overpotential is observed during the charge/discharge process, indicating the slow ion transport kinetics between the cathode and anode, which are mainly ascribed to the spontaneously formed SEI on the electrode surface. The cells with the GeO2-Li electrode were further cycled with high areal capacity for practical applications. The cell with the bare Li electrode exhibits a high and fluctuant voltage hysteresis and fails after 180 h, while the GeO2-Li cell shows stable cycling for 870 h, retaining a low overpotential of approximately 34 mV at a current density of 1 mA cm−2 with fixed capacity of 3 mA h cm−2 (Fig. S6b). When the current density and areal capacity are all increased, the GeO2-Li cell can maintain a low overpotential and continuously cycle 400h without short circuit and SEI film has self-stabilizing recovery [42], while large voltage fluctuation can be observed after 136 hours of bare Li electrode and shorting out (Fig. 4b). Detailed comparisons of the voltage profiles at different cycles are shown in Figs. S5d-S5f.
https://doi.org/10.1016/j.electacta.2021.138301_p3_9 | EIS measurements at different cycles were further performed to determine the resistance during cycling. Figs. 4c and 4d show the interfacial properties of the cells with bare Li and GeO2-Li electrodes at different cycles. The semicircle obtained in the high frequency range can be attributed to the SEI and charge-transfer resistance. As shown in Fig. 4c, the cell with the bare Li anode shows an extremely high interfacial resistance of 215 Ω, which is due to the spontaneous SEI layer formation via the reaction between Li and electrolytes, while the GeO2-Li cell exhibits an ultralow resistance of only 66 Ω (Fig. 4d). After cycling for one and ten cycles, the resistances of the cell with bare Li decrease to 75 and 23 Ω, respectively, due to the destruction of the original SEI and formation of a new SEI. The values are still significantly higher than those of the GeO2-Li cell (21 and 10 Ω, respectively). As shown in Fig. S7, the resistances of GeO2-Li cell maintain 8 and 6 Ω, respectively, while the resistances of the bare Li cell are larger (23 and 25 Ω, respectively) after 20 and 30 cycle times. This phenomenon indicates that 3D Li22Ge5 alloy framework can quickly conduct Li+, suppress the growth of Li dendrites and the accumulation of dead Li.
https://doi.org/10.1016/j.electacta.2021.138301_p3_10 | Exchange current density (I0) of symmetric cells obtained from Tafel curves can reflects the interfacial properties between the electrode and electrolyte components, which further check the charge transfer kinetics of anode electrolyte interface (Figs. 4e, f). The rapid Li+ transport path will facilitate Li+ transfer from electrolyte to the Li grains. As a result, the GeO2-Li had higher exchange current density (0.401 mA cm−2) compared with bare Li (0.124 mA cm−2), confirming a faster mass transfer process. Higher I0 indicates a better charge transfer capability. It is further confirmed that the reaction between Li and GeO2 to form the Li22Ge5 alloy can decrease the interfacial resistance and afford a rapid Li+ transport during cycling, reduces electrochemical polarization, and suppresses the growth of dendrites. This result is consistent with the low cycle overpotential observed in Figs. 4a, b, and S6.
https://doi.org/10.1016/j.electacta.2021.138301_p3_11 | To further compare the morphologies of the Li electrodeposits on bare Li and GeO2-Li electrodes, SEM analysis of the two cells was performed after cycling for different number of cycles at different current densities. Figs. 5a and 5d show the top-view SEM images of bare Li and GeO2-Li electrodes before cycling. The surface morphologies of the bare Li and GeO2-Li electrodes are smooth and flat. As expected, after 50 cycles, a large amount of fractured Li is observed at a current density of 2 mA cm−2 with a fixed capacity of 1 mA h cm−2 for the bare Li electrode, and the surface is rough with a high amount of Li dendritic (Figs. 5b, c).
https://doi.org/10.1016/j.electacta.2021.138301_p3_13 | In contrast, the GeO2-Li anode exhibits good structural integrity after cycling (Figs. 5e, f). It retains a flat and smooth electrode surface with negligible trace of dendritic Li. Fig. 5f further shows that the newly deposited Li is appropriately held in the Li22Ge5 alloy framework with a uniform morphology during the plating/stripping process. Such an improvement in morphology is also observed at a current density of 1 mA cm−2 with a fixed capacity of 1 mA h cm−2 after 100 cycles (Fig. S8). The bare Li electrode pulverization becomes more severe with time (Figs. S8a, b), owing to the failed mechanical stress relief during the plating/stripping process, while the GeO2-Li electrode retains its structure and morphology because of the lithiophilic Li22Ge5 alloy (Figs. S8c, d). The results show that the introduction of the lithiophilic Li22Ge5 alloy as the composite electrode is beneficial in maintaining a uniform structure and suppressing dendrite evolution, and the electrode structure remains intact through continuous cycling. This demonstrates that the GeO2-Li electrode can adapt well to the changes in the mechanical stress during plating/stripping process.
https://doi.org/10.1016/j.electacta.2021.138301_p3_14 | The SEM analysis of the cross-sectional morphologies further supports the above observations. The thickness of the bare Li metal is from 235 µm to 317 µm (Figs. 5g, h), which can be attributed to the continuous growth of dendrites, accumulation of dead Li near the surface, and lack of adaptation to vigorous mechanical stresses. This large volume change damages the pristine SEI layer, which allows the continuous formation and destruction of the SEI layer, finally leading to increase in the internal resistance and drying up of electrolytes. With the GeO2-Li electrode, the electrode maintains its thickness with a slight increment of only 9 µm (Figs. 5i, j). This further shows that the lithiophilic Li22Ge5 alloy can effectively adapt to a change in the mechanical stress caused by volume change. It also proves that Li ions can deposit into the Li22Ge5 alloy framework through the interconnected nano particles, instead of growing on the surface. The near-zero volume change and dendrite-free interface indicate that the Li22Ge5 alloy framework not only acts as a stable Li reservoir, but also provides a rapid Li+ transport to effectively homogenize the distribution of Li+ and achieve uniform Li deposition.
https://doi.org/10.1016/j.electacta.2021.138301_p3_15 | We used XRD to characterize the GeO2-Li electrode after the Li-ion stripping and the result is shown in the Fig. S9. After the Li-ion stripping, Li22Ge5 in GeO2-Li electrode has no phase change, which indicates that Li22Ge5 remains stable and does not participate in the electrochemical reaction during cycles. X-ray photoelectron spectroscopy (XPS) was also taken to analyze the surface chemistry of the anode after cycling. As shown in Fig. S10, the chemical components of SEI formed on GeO2-Li electrode are similar than the case formed on bare Li electrode when using the same electrolyte system except for the appearance of C=O signals. The main components of the SEI layers are LiF, Li2CO3, LiOH and other organic lithium salts.
https://doi.org/10.1016/j.electacta.2021.138301_p3_16 | To confirm the mechanical confinement behavior in the Li22Ge5 alloy, the stripping/depositing process of Li metal during cycling was studied by using SEM. For the bare Li anode, numerous shallow pits are left at the electrode interface when 8 mA h cm−2 of Li is stripped (Fig. 6b). After switching the polarity, the deposited Li first nucleates preferentially on top of the uneven electrode area, and an uncontrolled dendrite-like deposition proliferates (Fig. 6c). Interestingly, the stripping/depositing behavior is dramatically altered by the introduction of the Li22Ge5 alloy. Li+ are preferentially stripping from top to bottom by the Li22Ge5 alloy framework, rather than forming many Li pits on the surface of the Li metal. Li22Ge5 alloy acts as an ion transport channel for Li+ and guides the Li+ bottom-up deposition during the subsequent plating process (Figs. 6d-f and S11). In a typical stripping/depositing process of GeO2-Li, the top of the Li22Ge5 alloy is exposed after stripping 8 mA h cm−2 of Li. Interconnected nanopores within the Li22Ge5 alloy, which are initially filled with electrochemically active Li, are observed (Fig. 6e). Thereafter, when 8 mA h cm−2 of Li is redeposited, the entire Li22Ge5 alloy is compactly refilled with Li. As shown in Fig. 6f, Li is preferentially deposited from bottom-up in the Li22Ge5 alloy. The Li surface is without dead Li accumulation and dendrite growth. This shows that the Li22Ge5 alloy can guide the uniform deposition of Li+ instead of preferentially nucleating at the active site and then gradually growing into dendritic. These results are consistent with the stripping/deposition behavior of Li shown in Fig. 1a, b.
https://doi.org/10.1016/j.electacta.2021.138301_p3_18 | To further demonstrate the practical viability of GeO2-Li composite anodes in LMBs, a GeO2-Li anode was paired with the LFP cathode (Fig. 7a). The Li/LFP cell (~5 mg cm−2 cathode mass loading) was cycled at 1 C (~0.85 mA cm−2) in an EC/DEC-based electrolyte. The GeO2-Li/LFP cell maintains a value of 120.8 mA h g−1 after 200 cycles as well as excellent coulombic efficiency, indicating the effectiveness of dendrite suppression through the mechanical confinement method. For the bare Li/LFP cell, the discharge capacity is only 95.6 mA h g−1 with 200 cycles. When cells are cycled at 2 C ~1.7 mA cm−2), similar results are obtained (Fig. S13). The discharge capacity of the GeO2-Li/LFP cell is 133.5 mA h g−1, while that of the bare Li/LiFePO4 cell is only 127.8 mA h g−1. In comparison to the bare Li/LFP cell, the GeO2-Li/LFP cell shows a higher discharge capacity. The curve of the GeO2-Li/LFP cell is smooth and stable, while that for the bare Li/LiFePO4 cell is tortuous and unstable. This phenomenon is mainly due to the poor interface stability of the bare Li anode at a high current density, while the GeO2-Li anode shows an increased interface stability because of the presence of the alloy layer. Figs. S12 and S14 show the charge-discharge profiles of the Li/LFP cell for first cycle at 1 C and 2 C, respectively. Notably, the GeO2-Li/LFP cell shows a narrower potential gap between the charge/discharge plateau compared to that for the bare Li/LFP at either 1 C or 2 C. It likely benefits from the introduction of the lithiophilic Li22Ge5 alloy, which increases the interface wettability, reduces local current density, and suppresses the growth of dendrites. In addition, the modified 3D GeO2-Li anode paired with the NCM 523 cathode in a more realistic pouch battery system. Detailed parameters for the GeO2-Li ¦¦ NCM523 pouch battery is listed in Table S1. As shown in Fig. S15, the size of the pouch battery is 21 mm × 21 mm and it can operate in the original flattened state. In the practical LED illumination tests, this pouch battery powers an array of LEDs in various folded states (Movie S1) and the LED brightness does not change significantly. The above results show the superior performance of the 3D GeO2-Li anode.
https://doi.org/10.1016/j.electacta.2021.138301_p3_20 | Fig. 7b shows the notable rate capability differences between cells using GeO2-Li and bare Li anode. At low current densities of 1, 2, and 3 C, the discharge capacities of the GeO2-Li/ LFP cell are slightly high, and the difference becomes more pronounced with an increase in the current density. The Li/LFP full cell affords capacities of only 107 mA h g−1 and 80.5 mA h g−1 at rates of 5 C and 8 C, respectively; particularly at 8 C, the capacity decreases rapidly. However, the GeO2-Li/LFP cell shows capacities of 120 mA h g−1 and 108 mA h g−1, with no capacity attenuation at current densities of 5 C and 8 C, respectively. These performances of GeO2-Li composite electrode suggest the significant potential of its usage in high-energy LMBs.
https://doi.org/10.1016/j.electacta.2021.138301_p4_2 | In summary, a 3D GeO2-Li electrode is fabricated as an alternative to the bare Li anode to obtain a smooth and compact Li deposition and improve the cycling stability in high-energy LMBs. A lithiophilic Li22Ge5 alloy framework acts as a host for the Li metal, limiting its volume expansion. The 3D GeO2-Li electrode can provide a fast transport channel for Li+ through its Li22Ge5 alloy framework and suppressing the formation of Li dendrites. As a result, the symmetrical Li cell using the GeO2-Li electrode exhibits a long cycle life (1100 h) with a decreased overpotential of only 30 mV at 1 mA cm−2 with an area capacity of 1 mA h cm−2. A high capacity of 108 mA h g−1 at 8 C and stable long-term cyclability over 200 cycles can be achieved for full cells when the LFP cathode is paired with the GeO2-Li anode. In a more realistic pouch battery system, battery with the GeO2-Li anode powers an array of LEDs in various folded states and the LED brightness does not change significantly. This study reports a new design principle as well as material synthesis strategy for Li metal anode and opens a new pathway to achieve next-generation power-intensive LMBs with safe and stable operation.
https://doi.org/10.1016/j.electacta.2021.138455_p1_2 | All-solid-state lithium metal batteries (LMBs) using lithium metal anodes are one of the potential candidates for next generation energy storage systems due to their high energy density and high safety. Due to its unique advantages, the solid-state LMBs are more attractive for advanced portable electronic devices, aerospace and electric vehicle applications. However, solid-state LMBs still suffer from several scientific and technological drawbacks, such as low ionic conductivity and low cycling stability, which need to be addressed to make them practically viable [1]. All-solid-state LMBs use different kinds of solid electrolytes (inorganic glasses e.g. Li10SnP2S12 [2], ceramics e.g., Li7La3Zr2O12 [2], inorganic-polymer hybrid, e.g. LLZO-PEO [3], SiO2-PEO [4] and polymers, e.g., PEO [5] or poly(trimethylene carbonate) [6] as ion conducting medium. In all these electrolytes, the focus was in improving the ionic conductivity, the mechanical stability as well as the electrochemical stability. Compared to conventional liquid-electrolytes, solid electrolytes have the advantages of improved safety and it can make the separator superfluous. Among them, solid polymers are very attractive due to lightweight, high flexibility, good mechanical strength and easy processability [1,7].
https://doi.org/10.1016/j.electacta.2021.138455_p1_3 | The PEO-based SPE systems are well studied for solvent-free LMBs, since PEO shows a good ionic conductivity above its melting point. But it is crystalline, and this implies that the ionic conductivity decreases drastically below the melting point around 60 ᴼC limiting its use only above 60-70 ᴼC. As a result, these batteries require an additional thermal heating system to maintain the desired temperature throughout battery pack, which reduces the battery capacity [8]. Thus, the preparation of polymer electrolytes with low crystallinity and high mechanical strength that can operate at room temperature is still highly challenging. Therefore, the research has been focused on different polymer architectures such as grafted copolymer- bottlebrush or brush-arm star copolymers [9], [10], [11], [12]. Recently, our group reported high molecular weight bottlebrush type SPEs based on polymethacrylate-graft-poly(ethylene glycol) monomethyl ether (Poly(MA)m-graft-PEGMEn) as well as polynorbornene-graft-poly(ethylene glycol) monomethyl ether (Poly(Nb)m-graft-PEGME2k) [12]. Here, we found that the bottlebrush polymer electrolytes exhibited a low glass transition (Tg) temperature, amorphous structure and high thermal stability. As a result, these polymer electrolytes showed high ionic conductivity in the range of 10−3 to 10−4 S cm−1 for the whole temperature range of 80 to 25 ᴼC and also exhibited a good electrochemical stability. Even then, the electrochemical behavior of these solid copolymer electrolytes by coupling with lithium metal as anode and suitable cathode materials were not yet studied. In general, there are only few reports on battery performance of bottlebrush-type polymer electrolytes containing PEG side chains [13], [14], [15], [16]. For example, Q. Hu et al. [13] used a random copolymer consisting of Poly(MA)m-graft-PEGME9, polyacrylic acid and Poly(MA)m-graft-PDMS145 as electrolyte for LMBs. Here, the solid-state battery with LiFePO4 cathode and metallic lithium anode retained a discharge capacity of 100 mAh g−1 after 30 cycles at 120 ᴼC.
https://doi.org/10.1016/j.electacta.2021.138455_p1_4 | Though most of these copolymer-based electrolytes show good ionic conductivities, the poor mechanical stability of these polymer electrolytes causes handling problems during the fabrication of cells as well as during long-term cycling at high C-rates. To overcome this, one general approach for improving the mechanical stability of the polymer electrolytes is by dispersing polymer-grafted nanoparticles such as Al2O3 [17] or TiO2 [18] or by incorporating the naked inorganic nanoparticles [19], inorganic nanowires [20] or polymer nanofibers [21] into a polymer matrix. It is also reported that nanofillers can decrease the crystallization of polymer [19], enhance the lithium ion transport number [19], improve the ionic conductivity [22], inhibit lithium dendrite growth [20] and increase the interfacial compatibility between the electrolyte and lithium anode [23]. Another approach focused on incorporating mechanically stable polymer into copolymer-based electrolytes. Xue et al. [14] showed that the mechanical stability of an SPE based on a bottlebrush polymer (PtBPMA-graft-PEG950) can be improved by blending with PVDF. However, it can be stated that adding inorganic nanoparticles into the polymer electrolyte as mentioned above in the case of linear PEO, can be more advantageous in comparison to blending with another polymer. One of the important questions is the influence on interface impedance and solid-electrolyte interface (SEI) formation using bottlebrush polymer nanocomposites, which motivated us to study this at different temperatures to evaluate the potential of bottlebrush solid polymer nanocomposites in comparison to PEO-based nanocomposites as electrolytes for solid-state LMBs in detail.
https://doi.org/10.1016/j.electacta.2021.138455_p1_5 | Herein, we report the electrochemical characterization of an amorphous bottlebrush solid polymer nanocomposite electrolyte (SPNE1: Poly(MA)m-graft-PEGME2k + LiTFSI + TiO2 (P25)) in Li/SPNE/LFP batteries by studying parameters such as charge-discharge and cycle performance at 30 ᴼC and 70 ᴼC. Further, we investigated the influence of TiO2 on the mechanical properties, ionic conductivity, interfacial and electrochemical stability, as well as the overall battery performance. To understand the formation of an SEI layer, the interfacial resistance between the polymer (or the nanocomposite) and lithium metal was studied in detail by using extended distribution of relaxation times (eDRT) in symmetric Li/SPE1 or SPNE1-10/Li cells. The lithium plating/stripping behavior of lithium electrodes with SPNE1-10 (10 wt% TiO2) reveals a good interfacial compatibility between the electrode and the electrolyte by forming a stable SEI layer. The formation of a SEI layer was further supported by ex-situ X-ray photoelectron spectroscopy (XPS) studies on the surface of cycled lithium metal electrodes. As a result of good interfacial compatibility, the SPNE1-10 in combination with a Li anode and LFP cathode delivered a high discharge capacity of 97 mAh g−1 in comparison to the cell comprising SPNE2-10 with linear PEO showing 33 mAh g−1 at 0.2C and 30 ᴼC. Furthermore, the promising electrochemical performance at a high C rate (2C for 400 cycles) using SPNE1-10 gives an opportunity for the development of solid-state LMBs which can operate over a wide temperature range of 30 to 70 ᴼC. Wherever appropriate, we have compared the performance of the bottlebrush electrolytes and its nanocomposites with linear semicrystalline PEO systems to understand the influence of polymer architecture on battery parameters.
https://doi.org/10.1016/j.electacta.2021.138455_p2_3 | The Poly(MA)m–graft–PEGME2k bottlebrush polymer was synthesized according to the previously reported procedure [12]. The bottlebrush polymer was obtained by free radical polymerization of the macromonomer poly(ethylene glycol) monomethyl ether methacrylate (PEGMEMA2k: PEG side chains with Mn=2000 g mol–1) in 1,4–dioxane at 85°C for 23 h using AIBN as an initiator. After the polymerization, the polymer was purified by dialysis in methanol (MWCO: 15 kDa) followed by freeze drying in benzene to obtain Poly(MA)m-graft-PEGME2k. Initially, the structural purity and the molecular weight of the synthesized bottlebrush polymer were evaluated by using 1H NMR spectroscopy and SEC. The 1H NMR spectrum of the polymer after dialysis (Fig. S1) shows all relevant peak assignments and integrals; absence of monomeric double bond protons (6.12–5.56 ppm) confirms the successful synthesis and purification of Poly(MA)m–graft–PEGME2k in high yield (93 %). Fig. S2 shows the number and mass average molecular weight of Mn = 72400 g mol–1 and Mw = 86700 g mol–1, respectively, for the polymer with a monomodal molecular weight distribution of Đ = 1.2.
https://doi.org/10.1016/j.electacta.2021.138455_p2_5 | The SPEs were obtained by mixing the corresponding polymers with LiTFSI in the melt. For obtaining the SPNEs, different amounts of nanocrystalline TiO2 powders which correspond to the weight percentage of 5, 10, 15 were first dispersed in acetonitrile by using an ultrasonicator for 1 h. The required amounts of Poly(MA)m-graft-PEGME2k polymer were slowly added to the TiO2 dispersion. After stirring for 1 h at room temperature, LiTFSI was added to maintain a O/Li ratio of 12. The resulting SPNEs were stirred at 60 ᴼC to form a highly viscous blend of TiO2, poly(MA)m-graft-PEGME2k and LiTFSI and finally dried in vacuo at 60 ᴼC overnight. Henceforth, the electrolytes with 0, 5, 10, 15 wt % of TiO2 additive were labelled as SPE1, SPNE1-5, SPNE1-10 and SPNE1-15, respectively. After cooling down to room temperature, the electrolytes were used for the electrochemical measurements such as ionic conductivity, linear sweep voltammetry, lithium-ion transport number, and lithium plating-stripping in different device geometries. For comparison, the standard PEO-LiTFSI electrolyte was also prepared according to the reported literature [19]. Herein, the 10 wt% of TiO2 nanoparticles is dispersed in acetonitrile by using ultrasonication for 1 h. After sonication, the lithium salt and the corresponding polymer is added to the dispersed solution and stirred overnight. The electrolyte mixture was dried in the oven at 50 ᴼC under vacuum to remove the solvent followed by hot pressing the electrolyte (80 ᴼC, 3-4 t) resulting in disks for the electrochemical measurements. The PEO/LiTFSI and PEO/LiTFSI + 10 wt% of TiO2 were labelled as SPE2 and SPNE2-10, respectively, both having a O/Li ratio of 20. The detailed characterization and electrochemical measurements of all the electrolytes are given in the supporting information.
https://doi.org/10.1016/j.electacta.2021.138455_p2_7 | The electrode was prepared by using LFP as active material, super P carbon and conductive graphite as electron conducting medium and the PEO/LiTFSI as ion conducting medium with weight ratios of 63: 3.5: 3.5: 19.4: 10.6 (LFP: super P Carbon: Graphite: PEO: LiTFSI). A cathode slurry was prepared by using acetonitrile and a small amount of NMP (0.5 ml) as solvents and the mixture was ball milled for 2 h to get a homogenous mixture. The resulting slurry was cast onto a carbon-coated aluminium current collector by using doctor blading and the resulting electrode was dried in vacuo overnight at 60 ᴼC. After cooling down to room temperature, the electrodes were densified by a calendering process, punched into the size of 14 mm diameter by a disc cutter and were subsequently used for cell fabrication. The amount of active material (LFP) loading on the electrode is ~2.8 mg cm−2.
https://doi.org/10.1016/j.electacta.2021.138455_p2_9 | The highly viscous SPE1 and SPNE1 electrolyte blends (70-80 µl) were drop-casted onto the cathode disc to form a cathode-supported electrolyte and then dried in a vacuum oven at 60 ᴼC overnight. The thickness of the electrolyte is about 100-120 µm, which is measured from the cross-section SEM image of SPNE1-10 coated on the cathode (scheme 1). After cooling down to room temperature the cathode-supported electrolytes were transferred into an Ar-filled glove box and symmetric and asymmetric CR2032 coin cells (Li/SPE1 and SPNE1s/Li and Li/SPNEs/LFP) were assembled using lithium metal as an anode. For comparison, similar cells were also fabricated by using SPE2 and SPNE-2 electrolytes containing PEO polymer with a thickness of about 120 µm. Prior to the electrochemical measurements all the cells were stabilized for 12 h at 70 ᴼC and the electrochemical studies such as cyclic voltammetry, charge/discharge measurements and cycle performance were conducted at 70 ᴼC, unless otherwise stated. The galvanostatic studies with LFP cathodes were operated in the potential range of 2.5-4.2 V at different current rates (0.2, 1 and 2C). Download : Download high-res image (499KB)Download : Download full-size image Scheme 1. Sketch of a Li/SPNE/LFP battery showing the composition of the nanocomposite electrolyte containing poly(MA)m–graft–PEGME2k bottlebrush and TiO2 nanoparticles (right) and the SEM cross section of the cathode supported electrolyte (left).
https://doi.org/10.1016/j.electacta.2021.138455_p3_2 | The synthesized bottlebrush polymer, (Poly(MA)m–graft–PEGME2k) and a commercially available linear PEO (~5,000,000 g mol−1) were used for the preparation of solid polymer electrolytes, SPE1 and SPE2 respectively for application in solvent-free, all-solid-state Li/SPE/LFP batteries. Both polymers show a high thermal stability up to 300 ᴼC. The bottlebrush polymer electrolytes are advantageous in showing a good ionic conductivity even at room temperature due its amorphous nature in comparison to the linear PEO-based electrolytes, which are semicrystalline [12]. We earlier reported that the bottlebrush SPEs exhibit comparable ionic conductivity values at 70 ᴼC for both O/Li ratios of 12 and 16 [12]. Therefore, in the present study all the characterization and the electrochemical studies were carried out by using the electrolyte with O/Li ratio of 12. Thus, SPE1 was prepared by blending poly(MA)m-graft-PEGME2k polymer and LiTFSI in the melt with an O/Li ratio of 12. SPE2 was obtained in a similar manner using the commercial linear PEO (SPE2, O/Li = 20). Here, the optimum ratio of O/Li = 20 was selected for SPE2 based on the fact that this composition is easy to handle for device fabrication in terms of forming proper free-standing films and is further supported by literature reports due to its good ionic conductivity [24,25]. The ionic conductivities for SPE2 for different O/Li ratios (12, 16 and 20) do not differ considerably and are given in Table S1.
https://doi.org/10.1016/j.electacta.2021.138455_p3_3 | Furthermore, different amounts of TiO2 nanoparticles (5, 10 and 15 wt%) were incorporated into SPE1 to obtain nanocomposite electrolytes denoted as SPNE1-5, SPNE1-10 and SPNE1-15. For comparison, a nanocomposite electrolyte SPNE2-10 (with 10 wt% TiO2 and linear PEO polymer) was also prepared and studied (see Table 1). The TiO2 nanoparticles were incorporated into the polymer matrix by solution processing using a dispersion method and the detailed discussion is given in the experimental section. In general, cells with cathode-supported electrolytes are expected to deliver a high discharge capacity for a high number of cycles [26]. Therefore, the cathode-supported electrolytes were prepared by drop-casting the different SPE1 or SPNE1s dispersions onto the LFP cathode. The SEM cross-section image of SPNE1-10 coated LFP (scheme 1 and Fig. S3) shows a good adhesion of the electrolyte on the electrode, which is expected to enhance the interfacial properties during the redox process. A schematic of an all-solid-state LMB including a bottlebrush nanocomposite SPNE is shown in Scheme 1.
https://doi.org/10.1016/j.electacta.2021.138455_p3_6 | Initially, the thermal stability of SPE1, SPE2, SPNE1-5, -10, -15 (5, 10 and 15 wt% TiO2) and SPNE2-10 were analyzed using TGA and the corresponding curves are given in the supporting information Fig. S4. The TGA analysis reveals that all electrolyte samples exhibit a high thermal stability up to 300 ᴼC (Table 1), which make them suitable for the application as electrolytes in solid-state LMBs. To further study the phase transitions in the samples, all the electrolytes as well as the pristine bottlebrush polymer and PEO were subjected to DSC measurements as shown in Fig. S5. Among them, only the pristine bottlebrush polymer (ΔHm = 130 J g–1), PEO (ΔHm = 117 J g–1), SPE2 (ΔHm = 61 J g–1) and SPNE2 – 10 (ΔHm = 57 J g–1) exhibited a melting temperature in the range of 53 to 67 ᴼC confirming the presence of crystalline phases in these samples. In contrast, the DSC curves of all electrolytes based on the bottlebrush polymer (SPE1 and SPNE1-5, -10, -15) displayed an amorphous nature. The addition of nanoparticles into the bottlebrush polymer electrolyte influences the glass transition temperature (Tg) only slightly (Table 1). All SPEs comprising the bottlebrush polymers show lower Tg values (-40 to -45 ᴼC) compared to linear PEO based systems (-31 to -32 ᴼC). The lower Tg values in the former could be attributed to the unique bottlebrush architecture of the polymer (Poly(MA)m–graft–PEGME2k) containing short side-chains of PEG with 2000 g mol–1 (Fig. S5).
https://doi.org/10.1016/j.electacta.2021.138455_p3_7 | The temperature dependent ionic conductivity measurements of all electrolytes were carried out between 25 to 80 ᴼC using electrochemical impedance spectroscopy in symmetric cells with blocking stainless steel electrodes (SS/SPEs or SPNEs/SS). Fig. 1a shows the selected Arrhenius plots of SPE1, SPE2, SPNE1-10 and SPNE2-10. The data of SPNE1-5 and SPNE1-15 are given in Fig. S6. All the electrolytes displayed comparable ionic conductivity values in the range of 10−3 S cm−1 at 80 ᴼC, but SPE1 and SPNE1-10 showed higher values at room temperature (Fig. 1 and Table 2). It can be clearly observed from the ionic conductivity plot that SPE1 and SPNE1-10 exhibits a curvy Arrhenius behavior, which can be modeled by the Vogel-Tamman-Fulcher (VTF) equation for strong electrolytes (eq 2 in SI) indicating a direct connection between ionic mobility and segmental motion of the polymer chains [27]. The fitting data of the SPE1 and SPNE1-10 electrolytes can be found in Table S2. Further, SPNE1-5 and SPNE1-15 also show a similar shape of the ionic conductivity curves (Fig. S6a) and the values are given in Table 2. Contrary to that, the SPE2 and SPNE2-10 shows a significant change in the slope below 50 ᴼC due to crystallization of the PEO chains which resulted in a drastic decrease of the ionic conductivity below 10−5 S cm−1 [19]. This phenomenon is well consistent with the corresponding DSC data as shown in Fig. S5b and c. Though, SPNE2-10 displays an ionic conductivity value (8.8·10– 4 S cm−1) that is similar to that of SPNE1-10 (7.7·10–4 S cm−1) at 80 ᴼC, the same SPNE2-10 exhibits a conductivity of 7.8·10–6 S cm–1 at 25 ᴼC which is about four times lower compared to SPNE1-10 (3·10–5 S cm–1). Therefore, the SPNE1-10 can be assumed to have a higher lithium ion diffusion at room temperature. Download : Download high-res image (194KB)Download : Download full-size image Fig. 1. Comparative Arrhenius plots of ionic conductivity versus temperature (25 to 80 ᴼC) of SPE1, SPE2, SPNE1-10 and SPNE2-10 electrolytes with VTF model fits for SPE1 and SPNE1-10. Table 2. Overview of the electrochemical characteristics of all solid polymer electrolytes and their nanocomposites. Electrolyte SPE1 SPE2 SPNE1 - 5 SPNE1 – 10 SPNE1 – 15 SPNE2 - 10 σ @ 25°C / S cm–1 2.8·10–5 7.8·10−6 3.7·10–5 3.0·10–5 2.9·10–5 7.8·10−6 σ @ 70°C / S cm–1 4.8·10–4 5.2·10–4 6.4·10–4 5.2·10–4 5.0·10–4 6.5·10–4 Electrochem. Stability / V 4.9 4.25a 5.2 5.2 5.2 ≈ 5c tLi+ 0.16 0.19b 0.16 0.22 0.16 0.46d a Electrochemical stability of PEO-LiTFSI (SPE2) is determined by linear sweep voltammetry (LSV) [20] b Lithium ion transport number (tLi+) of PEO-LiTFSI (SPE2) [20] c Electrochemical stability of PEO-LiClO4 + 10 wt% TiO2 (SPNE2) is determined by cyclic voltammetry (CV) [29] d Lithium ion transport number (tLi+) of PEO-LiCF3SO3 + 10 wt% TiO2 (SPNE2) [22]
https://doi.org/10.1016/j.electacta.2021.138455_p3_8 | Further, the electrolyte samples (SPNE1-5, -10, -15) were subjected to SEM analysis after the incorporation of TiO2 nanoparticles into SPE1 in order to study their morphology and the distribution of the nanoparticles in the polymer matrix (Fig. S7). A typical example of SEM data for SPNE1-10 is shown in Fig. 2a, where it is clearly visible that the TiO2 nanoparticles are well distributed throughout the polymer. This was further confirmed by EDS elemental mapping of S and Ti (Fig. 2a and Fig. S8). The elemental maps of S and Ti indicate that the lithium salt along with TiO2 forms a homogenous nanocomposite with the polymer matrix. Download : Download high-res image (662KB)Download : Download full-size image Fig. 2. (a) SEM image (left) and the corresponding EDS elemental mapping of S and Ti for SPNE1–10, (b) Rheology curves of pristine Poly(MA)m–graft–PEGME2k bottlebrush polymer (grey) and the Poly(MA)m–graft–PEGME2k with 10 wt% TiO2 nanoparticles (red) measured at 60 ᴼC at a constant frequency of 1 Hz (storage modulus G` is shown as filled symbols, whereas, loss modulus G`` is shown as hollow symbols) and (c) Linear sweep voltammograms of the SPE1 and SPNE1-10 measured at a scan rate of 0.1 mV s–1 at 70 ᴼC.
https://doi.org/10.1016/j.electacta.2021.138455_p3_9 | Since we are interested to improve the mechanical properties of the SPEs by adding nanoparticles, we also carried out rheological studies for understanding any possible changes in the mechanical properties of the polymer due to the addition of TiO2. In all-solid-state LMBs, the SPEs acts as both the electrolyte for ion–conduction and as a separator for mechanical stability. It has been suggested that the common polypropylene–based separators could become obsolete and lithium dendrite growth can theoretically be suppressed when electrolytes exhibit shear moduli double the shear modulus of the lithium metal electrode [28]. Thus, the mechanical stability of the solid electrolyte is one of the important parameters to inhibit lithium dendrite growth, which causes an internal short-circuit of the electrodes. In this regard, the mechanical strength of solid polymers could be assessed via rheology by measuring the storage modulus G` (elastic component) and loss modulus G`` (viscous component). Fig. 2b shows comparative oscillatory rheology measurements of the pristine bottlebrush polymer Poly(MA)m–graft–PEGME2k and its counterpart containing 10 wt% of TiO2 nanoparticles, wherein the measurements are performed at 60 ᴼC with an increasing complex shear strain γ* from 0.1-5 % and at a constant frequency of 1 Hz. The pristine bottlebrush polymer is in a low viscosity melt state with G`` (ca. 120 Pa) higher than G` (ca. 33 Pa) and therefore exhibits a viscous (fluid) character. After adding the nanoparticles, the sample shows a more elastic behavior with higher storage moduli G` compared to G``, similar to observations made by other groups [29]. The more solid-like character of nanocomposite favors the mechanical strength and dimensional stability for the use of self–standing SPEs, where the nanoparticles act as a hardener for the polymer melt. In the shown amplitude scan, for the nanocomposite, the storage modulus G` is slightly decreasing from 1115 Pa to 950 Pa for the highest amplitude (5 %), whereas the loss modulus is slightly increasing from 669 Pa to 726 Pa over the course of the measurement and thus the samples can be considered in the linear viscoelastic region (LVER) below 1%. Moreover, both values are more than one order of magnitude higher compared to the pristine bottlebrush polymer. Thus, the value of the nanocomposite is sufficient for the formation of stable films within the applied temperature range and, on the other hand, soft enough to form a good contact with the soft lithium electrode. The measured values of the nanocomposite in this study are comparable to the moduli obtained in the literature for free standing crosslinked single–ion conducting polycarbonate electrolytes consisting of dimethyl carbonate, PEO, and lithium salt component. (G` ≈ 1400 Pa) [30]. This was further supported by frequency dependence studies as shown in the Fig. S9, that the incorporation of 10 wt% TiO2 nanoparticles into bottlebrush polymer enhances the viscoelastic behavior in comparison to the pristine polymer. Thus, we can infer from the rheology studies that the presence of nanoparticles in the polymer matrix increases the mechanical strength considerably and it can be expected to inhibit the lithium dendrite growth during a repeated cycling process.
https://doi.org/10.1016/j.electacta.2021.138455_p3_10 | In addition to the mechanical stability, a wide and stable electrochemical potential window of the electrolyte is also an important prerequisite for the application in solid-state Li batteries. Therefore, the electrochemical stability of all the samples were evaluated by sandwiching the electrolyte between stainless steel and lithium electrodes (SS/SPE1 or SPNE1s/Li). Fig. 2c shows linear sweep voltammograms (LSV) of SPE1 and SPNE1-10 measured via potential sweep from 0 to 6 V vs. Li/Li+ at a constant scan rate of 0.1 mV s–1 at 70 ᴼC. The corresponding LSV curves of SPNE1-5 and SPNE1-15 are shown in Fig. S6b, where the intercept of the two tangents between the faradaic and non–faradaic regions of the electrolytes represents the onset potential for oxidative electrochemical decomposition. SPE1 starts to decompose at a onset potential of 3.8 V along with a slight increase in the current of about 4 µA followed by a subsequent terminal decomposition at 4.9 V. In contrast to this, all the nanocomposite electrolytes show an anodic stability up to 5.2 V. This enhanced electrochemical stability could be attributed to the high surface area and the lewis–acid base interactions between the nanoparticles and the anions present in the electrolyte. Cheng et al. [18] also observed a similar type of behavior in TiO2-grafted poly(ethylene glycol) methyl ether methacrylate and non-polar stearyl methacrylate (PEGMEMA/SMA + LiTFSI) polymer electrolytes and reported that the nanoparticles have a strong adsorption effect on the anions in the polymer matrix, which reduces the anodic decomposition of anions. In addition, the homogenously dispersed nanoparticles in the polymer minimize the direct contact of the anion with the lithium anode and hinder electrode–electrolyte passivation reactions [31]. This indicates that the nanocomposites could be potential candidates for application as electrolyte in solid-state LMBs in combination with high operating voltage cathode materials for a wide temperature range.
https://doi.org/10.1016/j.electacta.2021.138455_p3_11 | Further, Li ion transport number (tLi+) of SPE1 and SPNE1-5, -10, -15 samples were also evaluated to study the influence of TiO2 nanoparticles on the Li-ion transport properties. Utilizing a combination of DC polarization and AC impedance spectroscopy, according to Bruce and Vincent method. The values for tLi+ were calculated using the eDRT reconstructed impedance spectra. The detailed discussion of tLi+ measurements and the corresponding extended distribution of relaxation times calculation (eDRT) studies are given in the supporting information (Fig. S10). All the impedance data are analyzed using eDRT to achieve a better understanding of the diverse underlying processes; the absolute distribution function peaks representing individual processes contributing to the impedance being assigned according to the nature of the time constant and its variation with temperature or cycling as described in SI. Among the different electrolytes, the SPNE1-10 showed a higher lithium ion transport number tLi+ of 0.22 (Table 2; Fig. S10) in comparison to the other electrolytes (tLi+ = 0.16). This type of behavior is also observed and reported in PEO-based electrolytes with 10 wt % TiO2 [19]. Nanoparticles present in the polymer matrix can act as cross–linking agents for PEO segments and thereby promote lithium transport routes at the boundaries of nanoparticles.
https://doi.org/10.1016/j.electacta.2021.138455_p3_13 | The electrochemical stability and capability of SPEs against lithium is crucial for their application in LMBs. In this regard, the stability of SPE1 and SPNE1-5, -10, -15 was evaluated by galvanostatic cycling of symmetrical Li cells (Li/SPE1 or SPNE1s/Li) at a constant current density of 0.1 mA cm–2 at 70 ᴼC. All the cells were measured for 40 cycles, which corresponds to approximately 160 h each to study the influence of the TiO2 additive. Fig. 3a shows a polarization test of symmetric lithium cells with SPE1 and SPNE1-10 and the data for SPNE1-5 and SPNE1-15 are given in Fig. S11. The cells comprising SPNE1–10 and SPNE1-15 displayed an almost constant overpotential for over 40 cycles, whereas the cells without nanoparticles (SPE1) as well as SPNE1-5 show random fluctuations after the 9th cycle. The observed high voltage polarization and fluctuation for the latter probably indicate the formation of lithium dendrite growth after a few cycles caused by a non–uniform lithium deposition. This phenomenon was also observed in linear PEO-LiTFSI electrolytes, where the cells show high voltage polarization and fluctuations after a few charge/discharge cycles due to inhomogeneous lithium deposition and electrochemical instability against lithium metal [32]. However, the constant overpotential for SPNE1-10 and SPNE1-15 indicates a possible formation of a stable SEI layer on the lithium metal anode. This favorable behavior was also observed for other composite polymer electrolytes, where the addition of nanoparticles into the polymer matrix decreases the interfacial resistance and enhances the formation of a stable interface between Li metal and the SPE [20,33]. From these results it is evident that the incorporation of 10 wt% TiO2 and above into the bottlebrush polymer electrolytes increases the interfacial compatibility of the SPNEs with lithium within this range of cycles, which promotes the uniform deposition on the electrode during cycling. Download : Download high-res image (595KB)Download : Download full-size image Fig. 3. (a) Galvanostatic cycling performance of SPE1 and SPNE1 – 10 in symmetric lithium cells Li/SPE/Li measured at 70 ᴼC at a constant current density of 0.1 mA cm–2, (b) 1st and 5th cycle Nyquist plots and the corresponding eDRT fits (solid lines) of SPE1 and SPNE1 – 10 showing the time–dependent evolution of the interfacial resistance and (c) the respective absolute distribution functions of the impedance spectra. Peak 1 corresponds to the bulk ionic conductivity, peaks 2 and 3 correspond to the formation of an SEI and the charge transfer of lithium ions from the layer into the lithium metal electrode, respectively. 2a can be considered a small side–peak with constant integral and position, whereas peak 4 is attributed to the diffusion of lithium ions in the electrolyte.
https://doi.org/10.1016/j.electacta.2021.138455_p3_14 | To further validate the influence of nanoparticles on the electrochemical stability at the interface between the Li electrode and electrolyte, impedance measurements were conducted after each cycle. The impedance data comprising Nyquist plots as well as eDRT analysis [34] for SPE1 and SPNE1-10 are compared for the 1st and 5th cycles in Fig. 3b, whereas the complete data for the first 40 cycles for all electrolytes are given in Fig. S12 and S13. It can be observed from Fig. 3b and S12 that the bulk resistance (left, high frequency cut–off semicircle) of SPE1 decreases and fluctuates with increasing cycle number (as shown in the inset of Fig. S12a), eventually ending up with a nearly flat line when approaching the 40thcycle. The interfacial resistance (Ri; second, full semicircle) first decreases drastically, then increases and finally fluctuates within a certain range (Ri ≈ 1100 Ω) with increasing cycle number. This indicates irreversible continuous changes in the bulk structure as well as in the electrolyte–electrode interface upon cycling up to 40 cycles. In contrast, the bulk resistance of SPNE1 – 10 first slightly increases and then decreases again during cycling as shown in Fig. S12b. However, the interfacial resistance Ri decreases drastically between the first and the fifth cycle for SPNE1 – 10 and thereafter only less significant changes take place in the subsequent cycles, which indicates a stable interface between the electrode and electrolyte (Fig. 3b). These results were further supported by the absolute distribution functions obtained from eDRT analysis shown in Fig. 3c and S12. All eDRT reconstructed spectra are in excellent agreement with the measured impedance data. In both electrolytes, the absolute resistance contribution of peak 1 (bulk ionic conductivity) decreases and no change in the peak position corresponding to the relaxation time-constant of 10−7 s is observed. With ongoing cycle number, the interfacial resistance related to peaks 2 and 3 of both electrolytes decrease in terms of their integral (i.e. the resistances of the corresponding charge-transfer processes decrease) and shift towards faster relaxation time constants (i.e. the processes accelerate). This can be interpreted as an increase in ion mobility as well as a more permeable SEI due to some kind of electrode annealing during the cycling. Interestingly, in both electrolytes the development towards a faster charge-transfer interface process with decreased resistance turns around starting approximately from cycle 25 onwards. From there onwards, the peaks follow the opposite trend and the charge-transfer mechanism becomes more hindered and slows down again (Fig. S12d). The fluctuation of the resistances is also reflected in the respective cycling curves, which is much more pronounced in the electrolyte without nanoparticles (Fig. 3a). This indicates that the presence of 10 wt% of TiO2 in the electrolyte renders a higher stability and improvement favoring interfacial properties, most probably due to SEI formation. Taking all the processes into account reflected by the respective relative contributions in the absolute distribution function, it can be concluded that the optimum amount of nanoparticles can be considered as 10 wt%. With an optimum TiO2 concentration, the influence is significant enough for supporting the electrolyte matrix but not pronounced enough to have undesirable effects (e.g. agglomeration or hindering the ionic diffusion). The excellent interfacial compatibility of the SPNE1-10 suggests its practical viability for long term cycle performance in solid-state batteries. It is well-reported in the literature that the incorporation of nanoparticles into the PEO exhibits good interface properties [20,35]. It was found that the interface impedance decreases due to uniform lithium deposition on the anode surface which inhibits lithium dendrites growth during long-term cycling.
https://doi.org/10.1016/j.electacta.2021.138455_p3_15 | In order to further understand the possible SEI formation at the interface of lithium metal and SPE1 or SPNE1-10, ex-situ XPS studies were conducted on lithium metal electrodes by de-crimping the symmetric lithium cells after galvanostatic measurement for 40 cycles at 0.1 mA cm–2. In Fig. 4 and Fig. S14, the high-resolution spectra measured at C1s, O1s, Li1s, F1s, N1s and S2p regions from Li/SPE1 and Li/SPNE1-10 interfaces are compared with as-prepared SPNE1-10 and fresh Li-foil references. The obtained peak maxima and the corresponding chemical species are collected in Table S3. As comparing the spectral features of Li/SPE1 and Li/SPNE1-10 interfaces with reference samples helps identifying the native chemical species located on the former samples as shown in C1s and Li1s regions (Fig. S14a and b), it also indicates the formation of new species possibly from the electrolyte degradation and/or SEI formation [36,37]. Fig. 4a shows such an observation in the F1s region, in which both Li/SPE1 and Li/SPNE1-10 interfaces display a new feature centered at 684.8 eV corresponding to LiF [38,39] along with an intense peak for –CF3. Similarly, both interfaces display prominent signals for –O-CH2, –OH/alkoxides and carbonates in the O1s region, and –SO2-CF2+/LixSOy in the S2p region (Fig. 4b and c), which are different from the individual references. In the N1s region, the reference SPNE1 shows a sharp peak centered at 399.5 eV attributed to the imide-N from the TFSI anion (Fig. S14c) [38], whereas Li/SPE1 and Li/SPNE1-10 samples display a significantly broader signal, indicating the presence of other N-based chemical species at the interfaces. Collectively, these observations suggest the electrolyte degradation/SEI formation at the electrolyte/electrode interface. Download : Download high-res image (563KB)Download : Download full-size image Fig. 4. High resolution XPS spectra collected at a) F1s, b) O1s, c) S2p and d) N1s regions of Li/SPNE1-10 (red), Li/SPE1 (black) and references SPNE1-10 (dark yellow) and fresh Li-foil (gray) samples. Grey dash lines are eye-guides, representing spectral features attributable to components specified close to them. The N1s spectra of Li/SPE1 and Li/SPNE1-10 are deconvoluted using a Shirley background and a Gaussian-Lorentzian function.
https://doi.org/10.1016/j.electacta.2021.138455_p3_16 | On the other hand, the influence of difference in chemical composition between Li/SPE1 and Li/SPNE1-10 interfaces are evidenced by the subtle differences in their O1s, S2p and N1s spectra. Notably, in Fig. 4b and c, Li/SPE1 alone shows a weak but distinct band at ca. 528 eV and 160 eV in the O1s and S2p regions, corresponding to Li2O and Li2S, respectively. The O1s peak maximum is also slightly shifted towards low binding energy for Li/SPNE1-10 compared to Li/SPE1, suggesting a change in the relative concentration of oxygen species formed at these interfaces [38,39]. Another striking difference is observed in the deconvoluted N1s peaks of both Li/SPE1 and Li/SPNE1-10, shown in Fig. 4d. As mentioned above, the high binding energy peak at ca. 399.5 eV is same as observed from the reference SPNE1-10, the other low binding energy peaks at ca 398.5 and 397.4 eV indicate N in further reduced/different chemical states such as Li-N-X and Li3N (decomposed LiTFSI products), respectively [38]. Notably, Li/SPE1 shows a higher relative concentration of Li3N with respect to Li-N-X; however, the trend is reversed in Li/SPNE1-10, indicating comparatively slower degradation of LiTFSI on the latter [38].
https://doi.org/10.1016/j.electacta.2021.138455_p3_17 | In brief, XPS measurements indicate the presence of multiple chemical components on Li-electrodes from Li/SPE1 and Li/SPNE1-10, conceivably due to the electrolyte degradation and or SEI formation as suggested in many reports [37,38], supporting the eDRT analysis. Notably, the chemical nature and the relative concentration of these degraded products on Li/SPE1 and Li/SPNE1-10 Li-electrodes vastly differ, and are possibly influenced by the chemical composition of the SPE1 and SPNE1-10.
https://doi.org/10.1016/j.electacta.2021.138455_p3_19 | The electrochemical performance of solid-state batteries with the configuration of Li/SPE or SPNE/LFP were evaluated at 30 and 70 ᴼC to elucidate the differences and possible applicability of the systems. First, we discuss the results obtained at 70°C under different C-rates. The comparison of cycling stability of SPNE1-10 and SPNE2-10 at 70°C are given in Fig. 5, whereas all the further details of charging/discharging cycles and comparisons of initial cycles of different SPEs and SPNEs are summarized in Fig. S15 and Fig. S16. A detailed discussion of SNPE1-5 and SNPE1-15 at 70 ᴼC are given in the supporting information under Fig. S15. Initially, SPEs (Li/SPE1 or SPE2/LFP) and SPNEs (Li/SPNE1-10 or SPNE2-10/LFP) were studied at 70 ᴼC to figure. out the influence of the samples with an optimized TiO2 content on the battery performance. Fig. S16a shows the battery charge/discharge curves at 70 ᴼC comprising SPE1, SPE2, SPNE1-10 and SPNE2-10 electrolytes. The cells with SPE1, SPE2, SPNE1-10 and SPNE2-10 electrolytes delivered initial discharge capacities of 108 mAh g−1, 134 mAh g−1, 132 mAh g−1, 151 mAh g−1 respectively at 0.2C. After 40 to 50 cycles, the cells retained values of 72 mAh g−1, 94 mAh g−1 (at 40th cycle), 84 mAh g−1, and 97 mAh g−1 (at 50th cycle) at 1C, respectively (Fig. S16b and Fig. 5a). All the cells displayed a typical charge/discharge redox plateau of the LFP cathode. The enhanced capacity of the cell with SPNE2-10 at 70 ᴼC can be attributed to the increased ionic conductivity at 70 ᴼC in the presence of TiO2 nanoparticles. Download : Download high-res image (633KB)Download : Download full-size image Fig. 5. Comparative studies of long-term cycling stability of SPNE1-10 and SPNE2-10 at different C rates and at 70 ᴼC, a) at 0.2C and 1C for the first 50 cycles and b) at 2C for 400 cycles.
https://doi.org/10.1016/j.electacta.2021.138455_p3_20 | To go a step further, a long–term cycle performance test for 400 cycles was also conducted for SPNE1-10 and SPNE2-10 electrolytes to evaluate the performance at a high current rate of 2C at 70 ᴼC (Fig. 5b). Initially, the cells with SPNE1-10 and SPNE2-10 showed high discharge capacities of 96 mAh g−1, 90 mAh g−1 and retained capacity values of 60 mAh g−1 and 47 mAh g−1 even after 400 cycles, respectively. Even though, SPNE2-10 based on linear PEO showed better performance at 0.2C compared to the bottlebrush system SPNE1-10, at 2C rate, the order of performance changes. In general, the electrochemical behaviour of LFP cells depends mainly on the polymer architecture, its additives, operation temperature and the current rates used. It is no surprise that at a lower C-rate and at a higher T, one system behaves differently from the other and if the C-rate is increased or T is decreased, the order of performance can change. See earlier reports, for example, Tao et al [40], where they observed similar effects on moving from 1C to 2C for PEO-based systems with and without polyurethane additives. It is reported that the reduced capacity at 2C in PEO-based electrolyte is due to the high polarization and less compatibility between the electrode and the electrolyte [40]. The enhanced performance of the Li/SPNE1-10/LFP cell at 2C could be attributed to the presence of shorter PEG side chains in the bottlebrush polymer, which is expected to enhance the Li+ ion movement much better than in high molecular weight linear PEO-based system. In addition, the coulombic efficiency of 99 % for SPNE1-10 is high and remains constant while the cell with SPNE2-10 shows much lower values and fluctuations after 60 cycles at 70°C (Fig. 5b). The homogenous lithium deposition on the lithium anode surface at high C rates probably decreases the lithium dendrite growth in the cell with SPNE1-10 during the long-term cycling process resulting in a high coulombic efficiency. This data is well consistent with the lithium plating/stripping experiment of SPNE1-10 (Fig. 3a).
https://doi.org/10.1016/j.electacta.2021.138455_p3_21 | For a detailed study at 30 ᴼC, only the nanocomposite electrolytes SPNE1-10 and SPNE2-10 were selected and the comparative performances are depicted in Fig. 6a. Decreasing the temperature to 30 ᴼC, the SPNE2-10 showed only a poor discharge capacity of 33 mAh g−1 in its first cycle (Fig. 6 and S16e). This drastic decrease in the capacity can be attributed to the highly crystalline nature of PEO below its melting point (65°C), which restricts the lithium-ion mobility during the redox process [8]. This behavior is well consistent with the DSC data (Fig. S5). However, SPNE1-10 delivers a much higher discharge capacity of 97 mAh g−1 at 30 ᴼC for the first cycle. The corresponding charge/discharge profiles of both cells are given in Figs. S16d and 16e respectively. The better performance of SPNE1-10 at 30°C can be explained as due to the amorphous nature of the SPNE1-10 electrolyte at 30°C, which allows a proper lithium ion diffusion even at low temperatures. This data is well consistent with the ionic conductivity measurements discussed above (Fig. 1). Recently, Aldalur et al. [8] also reported a similar behavior with jeffamine-based amorphous SPEs and it was shown that the jeffamin- based cells can be operated at low temperatures, where PEO based cells fail. However, the capacity values reported in this system are relatively low, for example, 40 mAh g−1 (0.1C) at 40 ᴼC. In the present study, the cell with SPNE1-10 at 30 ᴼC showed overcharging in the first few cycles followed by the stabilization in the subsequent cycles. However, both systems exhibit fluctuations in coulombic efficiency, where the fluctuation is pronounced for SPNE1-10 in the initial cycles whereas it is high for SPNE2-10 after 30 cycles. The possible reason for the low coulombic efficiency in the initial cycles for Li/SPNE1-10/LFP cell at 30 ᴼC at 0.2C may be due to the formation of soft dendrites because of non-uniform lithium deposition on the anode surface in the very beginning. However, a possible electrolyte or salt degradation at the cathode-electrolyte interface cannot be ruled out. This type of behaviour is also observed and reported for some PEO-based electrolytes [41], [42], [43]. It is interesting to note that after a few initial cycles the SPNE1-10 cell gets stabilized and exhibits a good coulombic efficiency of about 99% over 50 cycles (Fig. 6b). This stabilization is not observed in the case of Li/SPNE2-10/LFP cell at 30 ᴼC. Nonetheless, after 50 cycles the specific capacity values of both nanocomposite cells (74 mAh g−1 for SPNE1-10 and 73 mAh g−1 for SPNE2-10) converge. The above results confirm that the bottlebrush type polymer nanocomposite electrolytes incorporating 10 wt% TiO2 are more attractive for application over a wide range of temperature - in addition to high temperature applications, where linear PEO nanocomposites also work very well. SPNE1-10 outperforms the linear PEO system SPNE2-10 at high C-rate making it more suitable for all-solid-state LMBs at high rate applications (Table 3). Download : Download high-res image (293KB)Download : Download full-size image Fig. 6. (a) Comparison of 10th charge/discharge cycles of SPNE1-10 and SPNE2-10 and (b) First 50 cycle performance and coulombic efficiency curves of SPNE1-10 vs. SPNE2-10 measured at 0.2C at 30 ᴼC. Table 3. Overview of discharge capacities delivered by Li/SPNE1-10 and SPNE2-10/LFP cells at low (30 ᴼC) and high (70 ᴼC) temperatures and different current rates. Electrolyte Initial Specific capacity at 30°C (mAh g−1) Initial Specific capacity at 70°C (mAh g−1) Specific capacity @ 50th cycle at 70°C (mAh g−1) Specific capacity @ 400th cycle at 70°C (mAh g−1) SPNE1-10 97 (0.2C) 132 (0.2C) 84 (1C) 60 (2C) SPNE2-10 33 (0.2C) 151 (0.2C) 97 (1C) 47 (2C)
https://doi.org/10.1016/j.electacta.2021.138455_p3_22 | The improved electrochemical performance of the cells, as well as the high ionic conductivity, and improved interfacial properties using the SPNE1-10 demonstrates its high suitability in solid-state LMBs for both low and high temperature applications. In addition, the unique cathode-supported architecture of the cell enhances the lithium-ion transport pathways during the fast reaction kinetics. However, there is a considerable scope in improving the capacity of this cathode by minimizing the thickness of the solid electrolyte with respect to a commercial separator used in conventional liquid-based systems, which we are further focusing on.
https://doi.org/10.1016/j.electacta.2021.138455_p4_2 | In summary, we have prepared bottlebrush solid polymer nanocomposite electrolytes (SPNE1-5, -10, -15) by adding TiO2 to poly(MA)m-graft-PEGME2k and LiTFSI and evaluated their electrochemical performance in all-solid-state LMBs by using a Li metal anode and LFP as a cathode material. All the SPNEs obtained from the bottlebrush polymer having uniformly distributed nanoparticles in the polymer matrix, showed an amorphous nature of the electrolyte, which favored the ionic conductivity of the electrolyte during the electrochemical process at low temperatures. It is evident that the addition of 10 wt% TiO2 nanoparticles to the electrolyte (SPNE1-10) increases the ionic conductivity (3·10–5 S cm–1 at 25 ᴼC), lithium transport number (tLi+ = 0.22) and electrochemical stability (5.2 V vs. Li/Li+) in comparison to the electrolyte without nanoparticles (SPE1). In addition, the symmetric Li cells with SPNE1-10 exhibited uniform lithium deposition indicating good interfacial compatibility between the electrode and electrolyte, which was further supported by eDRT studies and ex-situ XPS studies on the cycled lithium surface. Furthermore, a solvent casting approach was implemented to form a cathode–supported electrolyte promoting the reduction of the interfacial resistance and improving the lithium-ion kinetics applying higher C rates. Thus, the nanocomposites based on bottlebrush systems perform efficiently even at 30 ᴼC, where the linear PEO systems suffer from crystallization. Furthermore, when the current rate was increased to 2C the cell containing the bottlebrush nanocomposite electrolyte (SPNE1-10) maintained a high discharge capacity of 60 mAh g−1 at the 400th cycle with enhanced stability in comparison to the cell containing PEO nanocomposite electrolytes (SPNE2-10). This clearly indicates that the nanoparticle incorporated bottlebrush solid polymer electrolytes can be considered as one of the potential candidates for room temperature solid-state LMBs with high operating voltage cathodes and high volumetric change electrodes such as sulfur cathodes, tin and silicon anodes.
https://doi.org/10.1016/j.electacta.2021.138456_p1_2 | With the deepening of energy security and the deterioration of the environment, electric vehicles (EVs) and grid storage are developing rapidly [1], [2], [3], [4]. To meet the demands in long endurance mileage and low-cost of large-scale energy storage, more and more researchers have devoted into the research of Li-ion battery. Then the extensive pursuit of cathode materials with high average working potential as well as high-capacity is drove [5,6]. In the past decade, a large number of researchers have devoted to the research of olivine structure LiFePO4 [2,7], layered structure LiNixCoyMnzO2 [8], [9], [10], spinel structure LiMn2O4 [11,12] and other materials. Among them, LiFePO4 has achieved splendid commercial application with its considerable capacity, excellent cycling performance and high safety performance [2,13]. However, the energy density of LiFePO4 cathode material is the stumbling block to the wide application of electric vehicles. The potential and limitations of polyanionic compounds cathode materials are compared with reference to target values from the electric transportation [2], [14]. Therefore, it is very important and urgent to develop a cathode material with high-energy-density and high safety performance.
https://doi.org/10.1016/j.electacta.2021.138456_p1_3 | It is well known that phospho-olivine type cathode material LiMPO4 (M = Fe, Mn) have excellent thermal stability due to its strong covalent P-O bond in (PO4)3− tetrahedron [15], [16], [17]. Among them, LiMnPO4 has the same theoretical capacity of 170 mAh g −1 as LiFePO4. Besides, the energy density of LiMnPO4 material has a significant advantage compared with LiFePO4 by virtue of the high voltage plateau 4.1 V of LiMnPO4 material [16], [17], [18], [19]. Unfortunately, LiMPO4 has extremely low electrical conductivity (<10−10 S cm−1) and Li-ion diffusion rate (<10−16 cm2 s −1), which greatly limits the electrochemical activity [18], [19], [20], [21]. To improve the electrochemical performance of LiMnPO4, researchers have attempted some modifications, such as element doping, nano crystallization, fast ion/electron conductor recombination, modification of highly conductive layer. Liu et al. [16] synthesized nano-sized LiMn0.5Fe0.5PO4/C and LiMnPO4/C by sol-gel method with improved electrochemical properties. Shi et al. [22] reported a high electrochemically active LiMn0.8Fe0.2PO4/C composite prepared from coprecipitation process with impressing rate performance of 113 mAh g −1 at 10 C. Wang et al. [23] prepared a LiMn0.9Fe0.1PO4–polyacene (PAS) composite by a solvothermal method. Among these researches, Fe doping, carbon coating, and nanocrystallization have made remarkable contributions to the properties of the materials. It is believed that the morphology and structure are crucial to lithium-ion diffusion in LiMnPO4 and significantly affect the rate capability of LiMnPO4 [24], [25], [26].
https://doi.org/10.1016/j.electacta.2021.138456_p1_4 | However, atomic economy and easily scalable fabrication of LiMnPO4 based cathode with optimized micro-nano morphology and structure still remain a great challenge to meet the high energy density. From the eco-efficiency and bulk production points of view, it is practical significance to develop a green, simple and efficient synthetic route of LiMnPO4/C based composite without complex manufacturing processes and waste solution treatment.
https://doi.org/10.1016/j.electacta.2021.138456_p1_5 | Herein, a simple approach is developed for synthesizing precursor of LiMn0.8Fe0.2PO4/C by effective reduction reactions of inexpensive electrolytic MnO2. Bases on mechano-chemical liquid-phase activation technique, high-energy density LiMn0.8Fe0.2PO4 micro/nanospheres are fabricated without introducing any impurity ion and producing no waste liquid or harmful gas. The continuous carbon conducting network binds the nano-sized primary particles well into dense secondary microspheres by spray drying and high-temperature calcination, which provides a rapid channel for the transfer of e−/Li+. This unique architecture effectively inhibits the occurrence of interfacial side reactions between LiMn0.8Fe0.2PO4 particles and electrolyte during electrode cycling. Consequently, the LiMn0.8Fe0.2PO4/C composite exhibits impressing reversible discharge capacity, remarkable cycling stability, and excellent rate performance with good electronic and ionic transport kinetics for electrode reaction.
https://doi.org/10.1016/j.electacta.2021.138456_p2_3 | 0.16 mol electrolytic MnO2 (CITIC Dameng Mining Co. Ltd) and 0.2 mol H3PO4 (85 wt%) were added into a ball mill pot, and 0.1 L deionized water was added to dilute the mixture. After ball mill for 0.5 h, H2O2 solution (30 wt%) as reductant and 0.8 g polyvinylpyrrolidone (PVP) as dispersant were added into the pot. Then the slurry was milled in a planetary ball mill for 2 h to facilitate the complete redox reaction. Following, added 0.04 mol FeC2O4•2H2O (A.R.) and milling for 1 h to obtain iron/manganese phosphate mixture. After that, 0.1 mol Li2CO3 (A.R.) and 3 g β-cyclodextrin (β-CD) and 50 ml deionized water were added into the slurry as lithium source and carbon source, respectively. After ball milling for 1 h, the slurry was taken out and sanding for 1 h in a horizontal sand mill, then the slurry was spray-dried to obtain a pale yellow precursor. Finally, the precursor was placed in a box-type atmosphere furnace for temperature-controlled sintering, sintering at 650 °C for 6 h with a heating-rate of 3 °C per minute under ever-flowing pure argon gas to obtain final product LiMn0.8Fe0.2PO4/C material.
https://doi.org/10.1016/j.electacta.2021.138456_p2_5 | Thermal analyses (DSC and TGA) of as-prepared precursor powders were carried out from room temperature to 800 °C with a heating-rate of 3 °C per minute. X-ray diffraction (XRD, Rigaku-TTR-III) with Cu-Ka radiation was conducted to ascertain the crystal structure of the samples. Field-emission scanning electron microscopy (FE-SEM, TESCAN-MIRA3-LMH) with electron mapping (EDS, X-MAX20) and field-emission transmission electron microscopic (FE-TEM, JEOL-JEM-2100F) were used to analyze the surface morphology, microstructure and element distribution of the samples. The carbon content and tap density of the sample were analyzed by high frequency infrared carbon and sulfur analyzer (CS844, LECO) and vibratory density meter (BT-300, Bettersize Instruments Ltd.), respectively.
https://doi.org/10.1016/j.electacta.2021.138456_p2_7 | The electrochemical property of the LiMn0.8Fe0.2PO4/C cathode material was tested by CR2025 coin cells. The specific test steps were as follows: A homogeneous slurry was obtained by mixing as-prepared cathode material, Super P and polyvinylidene fluoride binder (80,10 ,and 10 wt%) in N-methyl pyrrolidone. Then coating the slurry on an aluminum foil and dried overnight at 120 °C under vacuum conditions. The typical disk electrode was designed to be 14 mm in diameter and about 20 μm in thickness, the loading weight of the LiMn0.8Fe0.2PO4/C material was 2.5–3.0 mg. After that, assembling the coin cells by using metallic lithium as the counter electrode, Celgard 2400 as a membrane, and 1.0 M LiPF6 dissolved in DMC/EC (1: 1 in volume) as the electrolyte in a high purity argon-filled glove cabinet. The charge-discharge performance testing of prepared coin cells was conducted at various rates between 2.0 and 4.5 V by using a LAND battery test system. The cycled coin cells were disassembled by Hydraulic crimping machine (MSK-110) in the glove box to obtain cycled electrode. The cycled electrode was immersed and washed in DMC for 1 h, and then dried at 50 °C for 10 h under vacuum. Electrochemical impedance spectroscopy (EIS) and cyclic voltammetry (CV) were investigated by using an electrochemical workstation (CHI 660E, Chenhua, Shanghai). The CV tests were conducted at scan rates from 0.1 to 0.5mV s−1 between 2.5 and 4.5 V.
https://doi.org/10.1016/j.electacta.2021.138456_p3_2 | The LiMn0.8Fe0.2PO4/C precursor powder has been characterized by XRD, as shown in Fig. 1a. There are two distinct crystalline phases in the precursor, corresponding to Li3PO4 (JCPDS no. 25–1030) of orthorhombic space group Pmn21 and Mn3(PO4)2•3H2O (JCPDS no. 03–0426). No obvious impurity phase (such as MnO2) was found, reflecting the Mn4+ in MnO2 was basically completely reduced to Mn2+ and converted to manganous phosphate. The process of precursor synthesis can be expressed as reaction (1) and (2). It should be noted that the crystal structure of precursor mainly fits into Mn3(PO4)2•3H2O (JCPDS No. 03–0426), and the iron phosphate in the precursor may be amorphous. (1) (2)
https://doi.org/10.1016/j.electacta.2021.138456_p3_4 | The TGA/DSC curves of phosphate mixture were performed in order to research the chemical reaction mechanism of the precursor mixture. According to Fig. 1b, the mass loss from room temperature to 150 °C is ascribed to the evaporation of the water physically adsorbed on the sample. The subsequent mass loss of this precursor mixture occurs in the temperature range of 150–400 °C, which can be assigned to the loss of crystalline water and the decomposition of β-CD [27]. In this process, β-CD is broken down into the conductive carbon. The synthesis of LiMn0.8Fe0.2PO4 material takes place between 400 and 450 °C with a clear exothermic peak at 443 °C corresponds to the chemical reaction between Fe-mixing Mn3(PO4)2 and Li3PO4. Meanwhile, after pyrolysis the dual carbon source forms conductive carbon coating on the surface of nanocrystalline, preventing excessive growth of LiMn0.8Fe0.2PO4 nanocrystalline. After 450 °C, the slightly mass loss of the sample is attributed to the pyrolysis of the remaining carbon source. No weight loss can be observed after 650 °C, which indicates the phase transition of LiMn0.8Fe0.2PO4/C is completed. Therefore, 650 °C was selected as the calcination temperature for the preparation of the targeted product LiMn0.8Fe0.2PO4/C in subsequent experiments.
https://doi.org/10.1016/j.electacta.2021.138456_p3_5 | Fig. 2a,b shows the FE-SEM images of the precursor powder. The grain size of the precursor is several microns and spherical in shape, which consists of Fe-mixing Mn3(PO4)2•3H2O/Li3PO4 mixture and the carbon source. During the spray drying process, the slurry is pumped into the working tower and sprayed into tiny droplets under a high-speed rotating rotor. At the same time, the tiny droplets quickly dried and agglomerated into these micron-sized secondary spherical particles in an environment of hot air. As is shown in Fig. 2b, the spherical architecture consists of secondary particles with the nanoscale primary particle, in which iron/manganese phosphate mixture and Li3PO4 well embedded into carbon source structure in this process. Meanwhile, the elementals mapping images of precursor microspheres are characterized in Fig. 2c–h, which verifies that all the elements, such as Mn, Fe, P, O and C, show the homogeneous distribution in precursor secondary particles.
https://doi.org/10.1016/j.electacta.2021.138456_p3_7 | To characterize the crystal structure and phase purity of the final product, X-ray diffraction was carried out on the LiMn0.8Fe0.2PO4/C sample. According to the Fig. 3a, the sample is clearly indexed into an orthorhombic olivine structured with a Pnma space group (JCPDS No. 74–0375). No crystal carbon or other impurity phase was detected in the diffraction pattern, indicating the LiMn0.8Fe0.2PO4/C material has a high purity crystal phase and proving the coated carbon in particles is an amorphous carbon with low content. Besides, we found that the position of the diffraction peak is shifted to the right in comparison with the JCPDS No. 74–0375 as shown in Fig. 3b. This phenomenon is associated with the successful substitution of Fe at Mn-site and the smaller crystal radius of Fe2+ (0.092 Å) than that of Mn2+ (0.097 Å) [28,29]. The cell parameters of the prepared LiMn0.8Fe0.2PO4/C sample were calculated with cell refinement using MDI Jade 6.5, the obtained parameters of the LiMn0.8Fe0.2PO4/C sample are smaller than LiMnPO4 (JCPDS No. 74–0375) as presented in Table 1, which is consistent with those reported in the literature [26,[30], [31], [32], [33].
https://doi.org/10.1016/j.electacta.2021.138456_p3_10 | The morphology and microstructure of the LiMn0.8Fe0.2PO4/C powders were observed by FE-SEM. Fig. 4 a–b shows the morphologies of the LiMn0.8Fe0.2PO4/C material under different magnifications. The low-magnification image reveals that LiMn0.8Fe0.2PO4/C material presents a spherical shape structure with a size of 2~10 μm, which inherits the morphology of the precursor (refer to Fig. S1). During the high-temperature sintering process, the organic carbon source decomposed to form a conductive carbon layer coating on the surface of the primary nanocrystals. Meanwhile, the in-situ pyrolytic carbon coating built a uniform conductive network between the primary particles to make the primary particles bond more closely. In accordance with the magnified high-resolution image of Fig. 4b, the primary particle size of the LiMn0.8Fe0.2PO4 material is about 50 nm, and these particles are well embedded into the carbon conducting network. This nanoscale primary particle greatly shortens the diffusion distance of Li-ion in bulk, and the conductive network provides a rapid electron channel, which is good for the e−/Li+ response in the fast electrochemical reactions, especially with regard to rate performance. Fig. 4c–h is the elementals mapping images of LiMn0.8Fe0.2PO4/C sample, which verifies that all the elements, such as Fe, Mn, O, P and C, show the homogeneous distribution in LiMn0.8Fe0.2PO4/C. Also, the dense microsphere morphology guaranteed a large tap density of the composite for high volumetric energy density supplies. The measured tap density of LiMn0.8Fe0.2PO4/C powder is 1.35 g cm−3.
https://doi.org/10.1016/j.electacta.2021.138456_p3_12 | More detailed structural features of the LiMn0.8Fe0.2PO4/C microspheres were further analyzed by TEM and HRTEM. Fig. 5a shows nano primary LiMn0.8Fe0.2PO4 particles are well embedded into the conductive carbon network structure, and the contour of primary particles cannot be clearly observed due to their compact combination. HRTEM image of the selected red rectangle region shown in Fig. 5b, an ultrathin layer of amorphous carbon (~2 nm) is coated on the surface of the primary particles (also refer to Fig. S2), and the measured carbon content of the LiMn0.8Fe0.2PO4/C sample is 2.3 wt%. Meanwhile, clear lattice fringes of 5.22 Å width could be found in Fig. 5b, corresponding to the d spacing of the (200) crystal plane of a typical LiMn0.8Fe0.2PO4 crystal, confirming that the prepared LiMn0.8Fe0.2PO4 particle is highly crystallized [34,35], good agreement with our XRD results. Fig. 5c exhibits the schematic diagram of the corresponding LiMn0.8Fe0.2PO4 nanocrystal. Li+ has a straight one-dimensional conductivity toward the b axis direction in the crystal, as for the prepared LiMn0.8Fe0.2PO4 nanocrystal, the diffusion path length is only about 50 nm [33,36]. Fig. 5d illustrates our elaborate structural design for primary particles and secondary composite spherical particles. As an electronic conductive component, conformal carbon layer coats on the surface of primary particles, which ensures LiMn0.8Fe0.2PO4 nanocrystals surface can provide favorable active sites for electron conduction and Li-ion intercalation [37].
https://doi.org/10.1016/j.electacta.2021.138456_p3_14 | To estimate the electrochemical property of the LiMn0.8Fe0.2PO4/C sample, assembled CR2025 coin cells were measured at various rates in 2.0–4.5 V. Fig. 6a displays the first curve of the LiMn0.8Fe0.2PO4/C microspheres with the stable plateau at discharge rates of 0.1~10 C, indicating reduced electrochemical polarization. According to the figure, two pairs of plateaus on both charge and discharge curves of low rates is obvious around 3.5 and 4.1 V, respectively, attributing to the very reversible phase transitions of LiMn0.82+Fe0.22+PO4 Li0.8Mn0.82+Fe0.23+PO4 Mn0.83+Fe0.23+PO4, which can be described by reaction (3) and (4) [22,38,39]. As expected, with the rate increasing, the plateaus become more and more obscure due to the limitation of Li-ion diffusion and the increasing impedance [40]. In the initial discharge, LiMn0.8Fe0.2PO4/C positive electrode delivers an excellent capacity of 159 mAh g −1 at 0.1 C, which is close to the theoretical value. Besides, the electrode exhibits an excellent rate performance, with discharge capacities of 152, 148, 146, 138, 130 mAh g− 1 at 0.5, 1, 2, 5, 10 C, respectively. As shown in Fig. S3, even at high rate of 10 C, the reversible discharge capacity of electrode still remains 82% of that at 0.1 C rate. (3) (4)
https://doi.org/10.1016/j.electacta.2021.138456_p3_16 | In order to calculate the energy density of the cathode material, the results are shown in Fig. 6b by integrating the discharge curves at different rates. The material exhibits an energy density of 604, 572, 551, 527, 483 Wh kg−1 at 0.1, 0.5, 1, 2, 5 C, respectively. The material exhibits an impressing rate performance and still provides a preeminent energy density of 421 Wh kg−1 at a high current rate of 10 C. As we all known, olivine type cathode materials (LiMPO4) have always suffered from poor lithium-ion diffusion and electronic conductivity, which limited the effectively exerted of electrochemical performance [21,41]. Nevertheless, the primary particle size of our LiMn0.8Fe0.2PO4/C material is about 50 nm, which can ensure a large surface of the reaction phase and short Li-ion diffusion distance. Besides, the carbon conductive network structure between primary particles provides a fast electron/Li+ channel. The unique carbon modified micro/nano structure facilitates the faster chemical response and kinetics of electron and Li+ as well as the excellent electrochemical property of the prepared LiMn0.8Fe0.2PO4/C.
https://doi.org/10.1016/j.electacta.2021.138456_p3_17 | To further investigate the cyclability of LiMn0.8Fe0.2PO4/C positive electrode, we conducted the LiMn0.8Fe0.2PO4/C coin cells to 500 cycles at 1 and 5 C rate, respectively. As is shown in Fig. 6c, a reversible specific capacity of 141 mAh g− 1 is still maintained for LiMn0.8Fe0.2PO4/C cells, and the capacity retention rate reaches up to 95% after 500 cycles at 1 C. Meanwhile, even after 500 cycles at 5 C rate, the electrode exhibits an impressing capacity retention rate of 92%. This remarkable performance is ascribed to the stable crystalline phase and the special morphologic structure of the LiMn0.8Fe0.2PO4/C sample. All the primary nanoparticles are well embedded into the conductive carbon network structure and finally its forms compact secondary spherical particles, which can effectively reduce the cell polarization and restrain interfacial side reaction. Therefore, LiMn0.8Fe0.2PO4/C electrode still shows excellent cycling reversibility while providing such a high capacity. Fig. 6d shows six charge-discharge curves of different cycles from the 1st to the 500th. Obviously, from the 1st to the 500th cycle, the voltage platform around 4.1 V (corresponding to Mn2+/Mn3+ redox couple) becomes shorter and the electrode discharge capacity decreases slightly, which may be attributed to the dissolution of trace Mn [31,42].
https://doi.org/10.1016/j.electacta.2021.138456_p3_18 | For the sake of ascertaining the cycling stability of the electrode material. The morphology of the material on the cycled electrode (after 500 cycles at 1 C) was observed by FE-SEM as shown in Fig. 7a. It can be seen that the particles are wrapped with super P and bond together by PVDF. In addition, the FE-SEM of the electrodes after two cycles of activation and 500 cycles at 1 C are shown in Fig. S4 of the Supporting Information. We found that the conductive carbon in the electrode is better fused on the surface of the LiMn0.8Fe0.2PO4 particles after 500 cycles than the electrode after two cycles of activation, which indicates that the intercalation and de-intercalation of lithium ions in the particles and the transport of electrons in the conductive carbon layer have a greater impact on the morphology of the particles. The morphology and architecture of the particles maintain its integrity without any visible microscopic crack, reflecting that the material has high stability during the charge-discharge cycle. To characterize the structure stability of the LiMn0.8Fe0.2PO4/C electrode, X-ray diffraction was carried out on the positive electrode before and after 500 cycles at 1 C, as shown in Fig. 7b. We can see that both electrodes are directed to LiMnPO4 olivine-structured (JCPDSNo.74–0375). Meanwhile, the standard Al of a cubic framework with Fm-3m space group was detected in both electrodes, which attribute to the existence of aluminum foil in the electrode. Besides, the electrode after 500 cycles at 1 C still maintained good crystallization, reflecting the LiMn0.8Fe0.2PO4/C electrode has excellent structural stability.
https://doi.org/10.1016/j.electacta.2021.138456_p3_20 | The electrochemical dynamics of the electrode was analyzed by EIS and CV tests. Fig. 8 shows the EIS curve and typical equivalent analogue circuit of LiMn0.8Fe0.2PO4/C electrode before and after 500 cycles at 1 C, the curves are composed of a diagonal line and a concave semicircle. The diameter of the semicircle corresponds to the charge transfer impedance (Rct) of the electrode, whereas the intercept of the semicircle with the Z′ axis is ascribed to the solution resistance (Rs). The slope of the oblique line represents the Warburg impedance (Zw) corresponding to Li-ion diffusion in the bulk [2,10]. The EIS curves were analyzed by Z view 2, and the fitting data were shown in the table inserted in Fig. 8. The LiMn0.8Fe0.2PO4/C electrode before cycle exhibits a low Rct of 49.6 Ω, reflecting that nanocrystals and conductive carbon between and on the surface of primary particles can effectively reduce the Rct of electrochemical reactions. Besides the electrode after the 500th cycle at 1 C still maintains low Rct of 149.4 Ω, and both electrodes before and after cycle have an approximate Rs of 3.7 and 4.1 Ω respectively, which shows excellent cyclic stability.
https://doi.org/10.1016/j.electacta.2021.138456_p3_22 | The CV curves of LiMn0.8Fe0.2PO4/C - Li cell at scan rates of 0.1~0.5 mV S−1 are displayed in Fig. 9a. At 0.1 mV S−1, two pairs of redox peaks occur around 3.47/3.60 and 3.91/4.22 V in the curves, which is assigned to the redox reaction of Fe3+/Fe2+ and Mn3+/Mn2+ couples, respectively. As noted, the electrode has a small potential difference between redox peaks of Fe and Mn, indicating high reversibility of charge-discharge cycle for LiMn0.8Fe0.2PO4/C material. Besides, the symmetry of the redox peak is quite excellent, which is consistent well with the tiny polarization of the charge-discharge plateaus shown in Fig. 6a. And all of these characteristics demonstrate that LiMn0.8Fe0.2PO4/C electrode has excellent reversibility of charge-discharge cycle. Meanwhile, with the increase of scanning rate, the polarization of electrode increases gradually, which is accorded with the changing trends of the discharge curves at different rates in Fig. 6a. To quantify the kinetic behavior of Li-ion diffusion of the electrode, the linear fittings between the peak current (Ip) and the square-root of scan rate (ν) of LiMn0.8Fe0.2PO4/C electrode are shown in Fig. 9b. According to the fitting results, Ip is proportional to ν1/2, corresponds to the diffusion control process of Li-ion in the electrode [16,28,38,43]. The Li-ion diffusion coefficient of the electrode was calculated by Randles Sevcik Eqs. [16,28,38,43]: (5)
https://doi.org/10.1016/j.electacta.2021.138456_p3_24 | Where, F is the Faraday constant (F 96,485 C mol−1), R is the gas constant (R = 8.314 J mol−1 K −1), T is the absolute temperature (T = 298 K), CLi is the molar concentration of Li+ (CLi = 0.0223 mol cm−3), n is the number of electrons per reaction species (For Fe2+/Fe3+ redox processes: n = 0.2, For Mn2+/Mn3+ redox processes: n = 0.8), DLi is the coefficient of Li+ (cm2/s), and A is the electrode area. In Eq. (5), the slope of IP and V1/2 is equal to DLi. According to the slope data, the calculated Li+ diffusion coefficient of the materials is shown in Table 2. The results show that apparent DLi of the LiMn0.8Fe0.2PO4/C electrode can reach 1.4~7.6×10−11 cm2/s, which is at a high level compared with the reported LFMP materials [16,28,38,43]. And this results in high capacity and excellent rate performance for the LiMn0.8Fe0.2PO4/C composite.
https://doi.org/10.1016/j.electacta.2021.138456_p3_26 | The synthetic technology of short process and high atomic economy has always been the principle pursued by the chemical industry [44,45]. Nevertheless, most of the reported techniques for synthesizing LFMP have introduced some impurity ions [46], [47], [48], such as NH4+, NO3−, SO42− and Cl− (refer to Table 3), these ions not only reduce the atomic economy of the synthesis process, but also need to increase the waste liquid treatment process, which will lead to a longer process and higher synthesis cost. Besides, if not properly handled, residual impurity ions may be converted to harmful gasses, such as NH3, SO2, SO3, NO, NO2 and Cl2 during high temperature treatment. It is better to prevent waste than to treat or clean up waste after it has been created [49]. Practice this principle, our synthesis process does not introduce any impurity ion and has a high atomic economy, during the whole synthesis process, only H2O, O2 and CO2 are vented as waste, and no other waste liquid and harmful gasses are produced, which is a green and sustainable production technology.
https://doi.org/10.1016/j.electacta.2021.138456_p4_2 | In this work, we have developed a novel efficient synthetic route to prepare high-energy-density LiMn0.8Fe0.2PO4/C composite with dense microspheres structure formed from nano-sized (50 nm) primary particles via spray drying and high temperature sintering. Both the nanocrystals and the uniform and conformal conductive carbon network between the primary particles provide excellent electrochemical kinetics for the working of LiMn0.8Fe0.2PO4/C electrode. The prepared LiMn0.8Fe0.2PO4/C composite exhibits an impressing reversible discharge capacity of 159, 152, 148, 146, 138, 130 mAh g − 1 at 0.1, 0.5, 1, 2, 5, 10 C, respectively. Meanwhile, the composite shows a prominent cycling performance with a retention rate of 95% after 500 cycles at 1 C. Consequently, the facile route to manufacture high performance LiMn0.8Fe0.2PO4/C materials displays promising prospect in large scales.
https://doi.org/10.1016/j.electacta.2021.138491_p1_2 | The rapid developments of smart miniaturized devices and electronic vehicles have spurred the development of high-energy-density Li-ion batteries (LIBs) [1], [2], [3], [4]. Owing to its excellent theoretical specific capacity (3579 mAh g − 1 vs 372 mAh g − 1 for graphite), silicon (Si) has been considered to be one of the most promising candidates for LIB anode materials [5], [6], [7], [8], [9], [10], [11]. Unfortunately, the application of Si-based anodes is severely hampered due to the extremely large volume change, i.e., up to 300%, during the lithiation/delithiation process, resulting in broken electrical contacts between Si and the conductive matrix, severe pulverization of Si active materials, excessive growth of solid electrolyte interphase (SEI) film, and finally rapid fading of cycling stability [12], [13], [14], [15], [16].
https://doi.org/10.1016/j.electacta.2021.138491_p1_3 | Various nanostructured Si materials have made significant progress in improvement the cycling stability of Si anodes, such as nanocrystals, nanowires, core-shell nanofibers, nanotubes, and nanospheres [17], [18], [19], [20], [21]. Polymer binder, as an important component of the electrode, functions to hold the electrode components together on the current collector and maintain the structural integrity of the electrode [22], [23], [24], [25], [26]. Hence, rationally designing robust binders is another effective approach to stabilize Si anodes. Effective polymer binders for Si anodes should maintain strong adhesion to Si active materials, conductive additives, and current collectors to inhibit large volume changes [13,[27], [28], [29]]. Recent studies have shown that the effects of volume change, pulverization, and low conductivity can be effectively mitigated through the use of multifunctional binders [1,5,30,31]. Various binders have been explored, including carboxymethyl cellulose/styrene-butadiene rubber (CMC/SBR) composites [32], sodium alginate [33], guar gum (GG) [34], and polyacrylic acid (PAA) [35]. It is believed that the polar groups in the binders can form chemical interactions with the silanol (Si-OH) groups on the surface of Si nanoparticles (SiNPs) to fix SiNPs in the electrodes. Another strategy to construct binders for Si anodes is developing network binders through covalent cross-linking or dynamic cross-linking, which can withstand the fracture of the Si anodes or heal the broken Si electrodes [8,30,36,37]. It is worth noting that the dissipation of mechanical stresses during the volume expansion of Si is critical for the robust operation of Si anodes [14,38]. Introducing elastomer to the hard binder is an effective approach to dissipate the stress and attracts vast attentions recently, in which the soft ingredient as a buffer to tolerate the large volume expansion of Si active materials, while the hard ingredient as the framework to maintain the integrated structure [39,40].
https://doi.org/10.1016/j.electacta.2021.138491_p1_4 | Inspired by this, a low-cost and eco-friendly network binder coupling hardness with softness was designed through in-situ cross-linking of GG and carboxylated acrylonitrile-butadiene rubber (XNBR) to stabilize the Si anodes. Compared with the previously used rubber SBR, XNBR has unique advantages for Si anodes, such as super elasticity and high polarity [41]. Compared with other soft binders, such as PFA, XNBR has excellent elasticity and stickiness in the dry state [40]. In our binders, rigid GG is used as the hard skeleton to withstand the large volume change during cycling, and the highly elastic XNBR can effectively buffer the residual stress, thereby the as-prepared binder can effectively suppress the volume expansion and electrode pulverization. Specially, such an effective strategy not only works well in Si anodes but also does well in Si/C anodes and LiFePO4 cathodes with the advantages of being low-cost and eco-friendly.
https://doi.org/10.1016/j.electacta.2021.138491_p2_3 | LiPAA solution (15.5 wt%) was prepared by adding LiOH aqueous solution to PAA (MW ≈ 240 000, Alfa Aesar) solution until the pH is approximately 7. Guar gum (GG, Aladdin) and carboxylated acrylonitrile-butadiene rubber (XNBR) were purchased and used without any further purification. GG and XNBR with a mass ratio of 6:4 were dissolved in deionized water under magnetic stirring to obtain a uniform aqueous solution. After evaporating water and further drying in a vacuum oven at 80 °C for 12 h, the X4G6 film was obtained. X-ray photoelectron spectroscopy (XPS) was carried out using a Scientific ESCALAB 250 Xi photoelectron spectrometer with Al Kα X-ray radiation. Fourier transform infrared (FTIR) spectra were recorded on a Nicolet iS 50 FTIR spectrometer with KBr pellets.
https://doi.org/10.1016/j.electacta.2021.138491_p2_5 | The viscosity of the GG, X4G6, and XNBR aqueous solution (1 wt%) was tested using a rotational viscometer (SNB-1E, Techcomp) at room temperature. The nano-indentation test was done using a conical probe with 5 μm tip radius under a controlled load with a maximum force of 1500 μN. Tensile test of GG, X4G6, and XNBR films carried out at a strain rate of 6 mm min−1 through universal material testing machine (WDT-10).
https://doi.org/10.1016/j.electacta.2021.138491_p2_7 | The battery performances of nano-Si anodes were measured using a CR 2016-coin cell. Si powders with particle size of 20–60 nm, super P conductive carbon, and composite binder containing GG and XNBR with a mass ratio of 6:2:2 were mixed in deionized water to form homogeneous slurry. The GG-XNBR network binder was in-situ constructed through the dynamic cross-linking between GG and XNBR during the mixing process. Then the obtained slurry was coated onto the Cu foil via a common doctor-blade coating method. The Si electrode was obtained after heating at 80 °C for 12 h in a vacuum oven. To optimize the ratio of the hard GG and the soft XNBR in the network binder, a series of binder composites were designed, including 80 wt.% GG/20 wt.% XNBR, 70 wt.% GG/30 wt.% XNBR, 60 wt.% GG/40 wt.% XNBR, 50 wt.% GG/50 wt.% XNBR, 40 wt.% GG/60 wt.% XNBR, 30 wt.% GG/70 wt.% XNBR, which were denoted as X2G8, X3G7, X4G6, X5G5, X6G4, and X7G3, respectively. Meanwhile, the pure GG and XNBR binders were prepared, which were denoted as GG and XNBR, respectively. For comparison, nano-Si electrodes with PVDF and LiPAA binders were also prepared and dried at 80 °C for 12 h. The coin cell was assembled in an Ar-filled glove box by using lithium foil as the counter and reference electrodes, 1.0 M LiPF6 dissolved in 1:1:1 (by volume) ethylene carbonate, dimethyl carbonate, and diethyl carbonate with 10% (by volume) fluoroethylene carbonate as the electrolyte, and a Celgard 2400 membrane as the separator. Galvanostatic charge-discharge cycling tests were carried out on a LAND CT2001A battery tester at room temperature between 0.01 and 1.2 V. Cyclic voltammetry (CV) measurements were performed on a CHI660E electrochemical workstation at a scanning rate of 0.2 mV s − 1 between 0.01 and 3.0 V. The electrochemical impedance spectroscopy (EIS) test was carried out on the same workstation in the frequency range from 100 kHz to 10 mHz with an amplitude of 5 mV. Similar to the synthesis of Si@X4G6 electrodes, the LiFePO4 cathodes were prepared with LiFePO4, super P, and X4G6 binder (the mass ratio is 8:1:1), and a doctor-blade coating method was used to coat the slurry on the Al foil with a blade gap of 250, 500 or 750 μm to achieve various mass loading. After vacuum drying at a temperature of 80 °C, the LiFePO4 electrode was achieved. The galvanostatic charge-discharge cycling test of LiFePO4 cathodes was performed on a LAND CT2001A battery tester at room temperature between 2.0 and 4.2 V. The full-cell was prepared using LiFePO4@X4G6 electrode as cathode with the loading of 11.22 mg cm−2 and Si@X4G6 electrode as anode with the loading of 0.53 mg cm−2. The capacity ratio of Si anode and LiFePO4 cathode in full cell is approximately 0.9.
https://doi.org/10.1016/j.electacta.2021.138491_p3_2 | GG, a polysaccharide derived from the seeds of Cyamopsis tetragonolobus, consists of linear chains of (1→4)-β-D-mannopyranosyl units with a side chain of α-D-galactopyranosyl, is attached through (1→6) linkages [42], illustrated schematically in Fig. 1(a). The nano-indentation test was performed and 12 individual indents were applied for accurate calculation of the average reduced modulus and hardness of the polymer binders. Fig. 1(b) exhibits the average reduced modulus and Fig. S1 exhibits the hardness of the binders, respectively. Compared to other binders, the GG film indicates excessive reduced modulus and hardness, which are prone to embrittlement and fracture at high stress. At the same time, due to the unique molecular structure of GG, the internal friction of the GG aqueous solution is relatively large, herein; it exhibits an ultra-high viscosity of 6530 mPa s at room temperature, as shown in Fig. 1(c). However, as shown in Fig. 1(d), when the binder is dried, GG shows a low tensile property, which is not conducive to buffering the stress concentration of the Si electrode during volume change. It is a feasible strategy by compounding GG with materials of better elasticity. XNBR, which is composed of acrylonitrile, butadiene and organic acid monomers containing carboxyl groups (such as acrylic or methacrylic acids), always shows super elasticity at room temperature [43], as shown in Fig. 1(d). Fig. 1(e) shows the adhesion of the XNBR in dried state, in which the dried XNBR can stick up a 6 g glass sample bottle. Fig. S2 shows that after cutting into two pieces and pressing the fractured surfaces together for 1 min at 25 °C, the self-recovery of XNBR occurs. The above advantages of XNBR make it a superior candidate for Si anode binder. However, as shown in Fig. 1 (b, c), the XNBR latex has a low reduced module and viscosity of only 1.5 mPa s. Fortunately, the polar functional groups in XNBR, including nitrile groups (-CN) and carboxylic groups (-COOH), can form inter-molecular hydrogen bonds with hydroxyl group (-OH) in GG to construct a 3D network structure [44]. When combination of GG and XNBR, the X4G6 compound binder exhibits an appropriate moderate reduction modulus and hardness, revealing the balanced design between the robustness and elasticity of the X4G6 binder [45]. Based on the structural design, the suitable tensile strength of the X4G6 binder strongly proves that a three-dimensional network structure has been formed through hydrogen bonds.
https://doi.org/10.1016/j.electacta.2021.138491_p3_4 | To further investigate the interactions between GG and XNBR, XPS analysis were conducted. The O1s XPS spectra of the XNBR, GG, and X4G6 shown in Fig. 2(a-c) reveal the formation of dynamic cross-linking via hydrogen bonds between the XNBR and the GG. As shown in Fig. 2(a), in the high-resolution O1s XPS spectrum of XNBR, the peak at 534.4 eV is assigned to –COOH. In Fig. 2(c), the peaks at 532.6 and 531.8 eV are linked to -OH and CO-C groups in the GG, respectively. Obviously, as shown in Fig. 2(b), in the X4G6 binder, the -COOH peak shifts to 532.8 eV, and -OH and CO-C peaks shift to 531.6 and 532.9 eV, indicating the formation of hydrogen bonds between GG and XNBR [46], [47], [48]. Meanwhile, the N 1 s XPS spectrum shown in Fig. S3 also displays the peaks of -CN shifts after the formation of GG-XNBR network binder. The Fourier transform infrared (FTIR) spectrum was obtained to further verify the intermolecular interaction between GG and XNBR, as shown in Fig. 2(d, e). GG shows a broad and strong absorption band at 3302 cm−1, corresponding to the stretching of -OH, a peak located at 1148 cm−1, ascribed to the stretching vibrations of the COH mode, and a peak at 1068 cm−1, related to CH2OH stretching [49]. In XNBR polymer, the absorption peaks at 1444 and 2242 cm−1 are contributed to the stretching vibration of C = O and -CN [46]. While, in X4G6 binder, the -CN bonding vibration moves to 2236 cm−1, the -OH stretching band shifts to a higher wavenumber (3341 cm−1), the CH2OH, COH, and C = O absorption bands shift to 1076cm−1, 1153cm−1, and 1456 cm−1, respectively, indicating that the interactions between GG and XNBR occurred. These results strongly demonstrate that the rigid framework and elastic buffer matrix can be successfully incorporated by in-situ crosslinking to adapt the huge volume changes of Si particles and maintain the electrode integrity during cycling.
https://doi.org/10.1016/j.electacta.2021.138491_p3_6 | To evaluate the effect of the XNBR/GG binder on the cycling stability of Si anodes, electrochemical performance tests were conducted using CR2016-type coin cells at room temperature. Primarily, the Si mass loading of 0.4–0.6 mg cm−2 was adopted to evaluate the performance of the Si@X4G6 half-cell. Fig. 3(a) demonstrates the CV curves of crystallized nano-Si anode at 0.2 mV s − 1 between 0.1–3 V versus Li/Li+. In the first cathode scanning, a peak around 1.27 V is observed and then disappears in the subsequent scans, which can be assigned to the formation of a solid electrolyte interface (SEI) layer on the Si electrode surface. The peak of approximately 0.43 V and the sharply decreased peak below 0.1 V imply the formation of the LiSix alloy phase. In the second and the third scans, the new peak at 0.22 V can be assigned to the transformation of amorphous Si to the Li-Si phase. In the charge processing, two delithiation peaks at around 0.4 and 0.5 V appear, which is compatible with the previous reports [50,51]. Fig. S4 shows the CV curves of the X4G6 binder at 0.2 mV s − 1 with negligible current density compared to Si@X4G6 electrode, indicating good electrochemical stability of the X4G6 binder. Fig. 3(b) illustrates the charge-discharge curves of Si@X4G6 electrode, which is in good agreement with the redox reactions in CV curves. The initial discharge curve appears a long platform, indicating the formation of amorphous LiSix. The following charge-discharge cycles display diverse characteristic plateaus, owing to the formation of amorphous Si phase after the first charge and discharge cycling.
https://doi.org/10.1016/j.electacta.2021.138491_p3_8 | Fig. 3(c) illustrates the cycling stability of nano-Si anodes using various binders at the current density of 1000 mA g − 1 after the activation at 400 mA g − 1. The Si anode with commercial PVDF binder shows fast capacity fading, which capacity is almost 0 mAh g − 1 after 100 cycles. A commonly used binder (LiPAA) was also used as the baseline. As shown in Fig. 3(c), the Si@LiPAA electrode shows rapid capacity decay after 60 cycles, and the remaining capacity is only 502 mAh g − 1 after 100 cycles, which may be attributed to the fact that the linear structure of LiPAA is not sufficient to maintain the integrity of the Si anode during cycling [52], [53], [54]. One also can observe that neither the rigid GG nor the elastic XNBR alone can acquire satisfactory charge and discharge cycle performance. Utilizing the pure GG binder and pure XNBR binder, the Si anodes can give a capacity of only 1048 and 803 mAh g − 1 after 100 cycles, respectively. While through coupling the GG and XNBR, the cycling stability of Si anodes can be enhanced. The rigid and high-viscosity GG functions as a skeleton to withstand the expansion of Si active materials, and the elastic XNBR can effectively buffer the residual stress. The mass ratio of GG and XNBR was systematically studied to achieve superior cycling stability of Si anodes. The Si anode with X4G6 binder exhibited the highest specific capacity of 1929 mAh g − 1 after 100 cycles. Moreover, the Si@X4G6 electrode can deliver a capacity of 1091 mAh g − 1 at 3200 mA g − 1, and when the current density returns to 400 mA g − 1, the discharge capacity can go back to 3015 mAh g − 1, indicating excellent rate performance, as shown in Fig. 3(d). High-loading Si anodes were also prepared to deliver a high areal capacity. As shown in Fig. S5, with the loading of 1.39 mg cm−2, a high reversible areal capacity of 5.1 mAh cm−2 can be delivered. For practical application, Si/C anode materials are more suitable candidate for high-energy-density Li-ion battery and high-loading Si/C anodes are required to deliver high areal capacity. Therefore, a Si/C composite was prepared through calcining the mixture of SiNPs and pitch. Fig. S6 shows the as-prepared Si/C composite is small aggregation and the Si content is about 81 wt%. Fig. 3(e) displays the cycle stability of the Si/C composite electrode with a high loading of 1.82 mg cm−2. It shows that the high-loading Si/C anode can give an initial discharge capacity of 2615 mAh g − 1 and 1241 mAh g − 1 after 50 cycles. Fig. 3(f) displays the Si/C anode can deliver an initial areal capacity of 4.75 mAh cm−2 and maintain 2.26 mAh cm−2 after 50 cycles, indicating the application potential of the GG-XNBR network binder for high-loading Si/C anodes.
https://doi.org/10.1016/j.electacta.2021.138491_p3_9 | To elucidate the constraint effect of the GG-XNBR network binder on restricting the swelling, scanning electron microscopy (SEM) was performed to investigate the thickness change of the Si anode. As shown in Fig. S7, the initial electrode with Si nanoparticles, conductive carbon and X4G6 binder exhibits a typically porous structure, which is capable of providing space to adapt the volume change of Si nanoparticles during cycling. Fig. 4(a-f) display the cross-sectional SEM images and thickness change of the Si electrodes with GG binder and X4G6 binder at the initial state, the full lithiation state, and the full delithiation state. The results show that during the first discharge process, the Si anode using rigid GG binder exposes severe cracks due to the excessively high reduced modulus, and the cracks cannot be repaired automatically during charging. Surprisingly, the Si electrode composed of X4G6 binder maintains an integrated electrode structure during the first charge-discharge process. Fig. S8(a) obviously illustrates that the swelling ratio of the Si@X4G6 electrode is much lower than that of Si/GG electrode (126% vs. 206% for the lithiation process and 115% vs. 158% for the delithiation process), indicating that the GG-XNBR network binder coupling stiffness and softness can effectively buffer the volume change of Si anodes. Moreover, the top-view SEM images of Si@X4G6 electrodes before cycling and after the first cycling (Fig. S9) show that after the delithiation process, small cracks on the surface of the Si@X4G6 anode can be automatically recovered [55], benefiting from the dynamic cross-linking of GG and XNBR and the adhesion property in dried state of XNBR. As an effective means, electrochemical impedance spectroscopy (EIS) was obtained to evaluate the ability of X4G6 binders to suppress the volume change through the impedance changes before and after cycling. The Nyquist plots can be seen from Fig. S8(b), where the high-frequency-region semicircle is ascribed to the SEI film resistance (RSEI), and the medium-frequency-region semicircle is assigned to the charge transfer resistance (Rct). Comparing the Nyquist plots of Si@X4G6 electrodes from 20 cycles to 60 cycles, the RSEI is changed slightly, indicating a stable SEI film without sustained pulverization and reforming during cycling. The reduction product of LiPF6 in the electrolyte, LiF, is an important component of the SEI film. The content of LiF can be used to monitor the thickness change of the SEI film on the surface of the Si anode. It can be concluded from Fig. S8(c), the LiF peak shows a small content change during cycling, indicating also that the SEI film is stable [2,56,57]. These results illustrate that the X4G6 binder with suitable mechanical properties maintains great application potential in Si-based anodes.
https://doi.org/10.1016/j.electacta.2021.138491_p3_11 | To evaluate the compatibility of the X4G6 binder for cathode materials, LiFePO4@X4G6 cathode was prepared. In this study, a high-loading LiFePO4 cathode was successfully prepared by traditional blade-coating technology using water as solvent. The CV curves of LiFePO4@X4G6 cathode is presented in Fig. 5(a). Apart from insubstantial deviation due to polarization during the charge/discharge process, the oxidation and reduction peaks are almost overlapped with each other from the first cycling to the third cycling. Furthermore, the oxidation and reduction peaks are consistent well with the charge-discharge curves shown in Fig. 5(b). The discharge capacity for the initial cycle and the third cycles are 149 and 147 mAh g − 1, respectively. To demonstrate the advantages of the X4G6 binder in LiFePO4 cathode, the long-term cycling performance of the LiFePO4@X4G6 cathode is tested as exhibited in Fig. 5(c). The LiFePO4@X4G6 cathode can display a capacity of 124 mAh g − 1 at 1 C after 450 cycles with a capacity retention of 96.9% compared with the second cycle. The rate capability of the LiFePO4@X4G6 cathode was tested in the range of 0.5–16 C with the final cycles returning to a current rate of 0.5 C. Fig. 5(d) illustrates the superior kinetics of LiFePO4@X4G6 cathode, delivering a capacity of 76 mAh g − 1 at 16 C. The excellent long-term cycle stability and rate performance of LiFePO4@X4G6 cathode are attributed to the extraordinary structural stability of the electrode with an X4G6 binder. Finally, the electrochemical evaluation was extended to the full cell, in which the cathode and anode are composed of LiFePO4, super P, and X4G6 binder (8:1:1) and nano-Si, super P, and X4G6 binder (6:2:2). The active material loading of Si anode is 0.53 mg cm−2, the loading of LiFePO4 is 11.22 mg cm−2, the anode/cathode capacity ratio is approximately 0.9. Fig. S10 shows that the full battery can give a capacity of 997 mAh g − 1 after 30 cycles at a current density of 400 mA g − 1. Therefore, such an effective strategy for construction of robust network binder not only works well in Si based anodes but also does well in LiFePO4 cathodes with the advantages of being low-cost and eco-friendly.
https://doi.org/10.1016/j.electacta.2021.138491_p4_2 | In general, through the development of a novel binder coupling with stiff GG and soft XNBR for advanced Si anodes, in which the rigid GG chain can withstand the pulverizing and breaking of the electrode during cycling, and the elastic XNBR with self-healing properties can buffer internal stress. Through optimizing the ratio of GG and XNBR, Si anode with excellent cycle stability with a capacity retention rate of 66% after 100 cycles can be achieved. In addition to Si, this network binder also has good compatibility with Si/C anodes and LiFePO4 cathodes, which translates into potential prospects in practical applications shortly. The synthesis and application of functional binders are expected to provide an innovative approach to improve the performance of Si-based anodes and have guiding significance for the development of high-capacity battery systems.
https://doi.org/10.1016/j.electacta.2021.138592_p1_2 | With the development of human society and the global economy, especially since the 21st century, resource consumption has increased dramatically. Existing fossil fuels have been accumulated in the past billions of years and are likely to be exhausted in the next few hundred years. The consumption of this kind of fossil fuel is also accompanied by the deterioration of the environment, prompting us to find a solution to this problem. There are currently two ways to change this status quo. One is to improve energy efficiency. Another way is to look for sustainable, renewable energy. As we all know, the primary problem facing the direct use of clean energy, wind, solar, and hydropower is power stability, which requires large-capacity energy storage equipment. The improvement of energy-consuming equipment such as automobiles and large energy storage equipment, and the employment of most portable electronic devices are strongly related to energy storage materials. When it comes to energy storage materials, lithium battery materials have to be mentioned.
https://doi.org/10.1016/j.electacta.2021.138592_p1_3 | At present, the relatively mature lithium battery cathode materials principally contain transition metal oxides (lithium cobalt oxide, lithium manganate, olivine-type structure, etc.), fluorine and chlorine compounds, and sulfur. The current charge and discharge curves of the main electrode materials designed and developed are shown in Naoki`s work [1]. Lithium cobalt oxide cathode material is the most commercially successful model, initially commercialized by Sony [2]. Its main limitation is that the cost is too high, and simultaneously the low thermal stability is easy to cause spontaneous combustion such as the self-ignition and self-ignition of a certain brand of mobile phones and electric vehicles. Lithium manganate is relatively low in toxicity and cheap, but the cycle performance is particularly low, which also limits the further commercialization of lithium manganate [3]. Due to the higher theoretical specific capacity and volumetric capacity, metal chlorides and fluorides have been widely studied. However, MF and MCl usually have problems such as poor conductivity, volume expansion, and unnecessary side reactions [4]. S element has low potential energy and low conductivity, the intermediate products are easily dissolved in the electrolyte, and the vaporization temperature is low [5].
https://doi.org/10.1016/j.electacta.2021.138592_p1_4 | Lithium iron phosphate, the representative material of the olivine structure, is low in price, extremely stable, and nontoxic and environmentally friendly makes it considered, especially in the application of power lithium batteries. But its charge and discharge rate is not satisfactory [6]. In view of its excellent properties, improving the charge and discharge rate of lithium iron phosphate is worth studying. At present, the methods of improving the LFP rate mainly include surface coating and embedding. A remarkable capacity is reported, characterizing this as an ideal Co/LiO2 doped in LiFePO4 and it was found that the capacity is increased by 11% by adding 4.8% Co/LiO2 [7]. In addition, the presence of coating is beneficial for battery performance improvement. Pan et al. Lithium nickel cobalt manganese oxide (NMC) was used as the core and coated with LiFePO4 (nano LFP) with nano-scale crystal plane orientation. When the charge/discharge voltage is between 3.0 and 4.0 eV, it shows high reversibility and excellent cycle stability during long-term cycling [8]. In general, experiments are often limited by equipment and conditions, especially for lithium ion materials, so simulation methods are also active research objects. Based on the first-principle (DFT) method, the electrical conductivity and lithium ion diffusion of the electronic structure of nitrogen-doped LiFePO4 were studied. It was found that nitrogen doping reduces the activation energy of diffusion, improves the lithium ion transport performance and contributes to electrical conductivity [9].
https://doi.org/10.1016/j.electacta.2021.138592_p1_5 | In the previous study about the doping modification of LFP, it is found that the LiFe7/8S1/8PO4 system has excellent electronic characteristics, and stability is not damaged, showing the characteristics of p-type doping, however, LiFeP7/8S1/8O4 system appears out of n-type features. The disadvantage is that the voltage drops slightly. Based on this research, we conducted an in-depth study of the ternary doping modification of LFP using first principles. The electronic characteristics, stability, diffusion rate, charge-discharge cycle curve and voltage of the ternary system of LiFe10/12Co1/12Mn1/12P11/12S1/12 are thoroughly studied.
https://doi.org/10.1016/j.electacta.2021.138592_p2_2 | The present works are carried out based on Density Functional Theory (DFT) in the CASTEP procedure module and calculated by the general gradient approximation (GGA) with Perdew and Wang (PW91) for the exchange–correlation energies [10], [11]. The central electron interactions are depicted with the ultra-soft pseudopotential. In order to reduce the influence of van der Waals (vdW) interaction, we use dispersion-corrected DFT (DFT-D) method. The sampling over Brillouin Zone (BZ) was taken by a (3 × 6 × 1) Monkhorst-Pack mesh for the structure optimization and the plane-wave energy cutoff value is 500 eV, and the energy convergence is 2.0 × 10−7 eV/atom. Besides, the GGA method cannot accurately obtain the band gap of LFP due to their underestimation. To obtain the exact band gap of the system, we apply the hybrid functional HSE06 and the central electron-ion interaction are described using Norm conserving. The plane-wave energy cutoff value taken in the calculation was 820.0 eV, and the sampling over BZ was treated by a (1 × 1 × 2) Monkhorst–Pack mesh. Simultaneously, the valence electrons of doped LiFePO4 are Fe-3d6, P-3s23p3, O-2s22p4, Mn-3d54s2, Co-3d74s2, S-3s23p4. In order to make the force of a single atom converge to less than 0.01 eV/Å, the structural relaxation is carried out.
https://doi.org/10.1016/j.electacta.2021.138592_p2_3 | The olivine-type Lithium iron phosphate is classified as orthorhombic crystal system and the space group belongs to Pnma. Its unit cell parameters are a=1.021 nm, b=0.600 nm, c=0.465 nm, and the unit cell volume is 0.285 nm3 [12]. Fig. 1 (a-c) shows the calculation model of the olivine-type LiFePO4 (1 × 3 × 1) supercell structure containing 107 atoms, in which there exist 35 Li, 48 O, 12 Fe, and 12 P atoms. As indicated in the picture, the crystal structure is composed of a PO4 tetrahedron and a FeO6 octahedron, and the P atom and the Fe atom occupy the 4c position of the tetrahedron and the octahedron, respectively, and Li occupies the 4a position of the octahedron. Each PO4 tetrahedron and one FeO6 octahedron are co-edged to form a channel for the passage of Li ions in the b direction. We replace P element with active non-metallic elements S, and Fe positions with metal elements Mn and Fe, as shown in the Fig. 1 (d-f).
https://doi.org/10.1016/j.electacta.2021.138592_p3_3 | From Table 1, the relaxed lattice parameters are slightly smaller than the previous research values, which result from the innate flaw of GGA approximation. However, the calculated parameters perfectly fall into the range of legitimate values in terms of the theoretical and experimental results, representing that the first-principles calculation is suitable and the applied computational parameters are reasonable for LFP. Table 1. Optimization parameters (a, b, c and V), formation energies (EF) and binding energies (Eb). a(Å) b(Å) c(Å) V(Å3) Expansion rate (%) EF(eV) Eb(eV) Expt [16]. 10.332 18.033 4.692 874.20 Calc [17]. 10.427 18.210 4.743 900.58 LiFePO4 10.329 17.892 4.649 859.20 LiFe10/12Co1/12Mn1/12P11/12S1/12O4 10.532 18.239 4.612 885.93 3.11 2.01 -54.298
https://doi.org/10.1016/j.electacta.2021.138592_p3_4 | For cathode materials of lithium batteries, the formation energy is an important parameter and represents the stability of the material. The smaller the formation energy and binding energy, the more stable the materials. The expression of the formation energy and binding are given in Eq. (1) and Eq. (2) [13], [14], [15], in which EF, Eb and ET represent the formation energy, binding energy and total energy of the doping system, and Esum show the sum of the chemical potentials of all atoms in the system. The calculated formation energy and binding energy of LiFe10/12Co1/12Mn1/12P11/12S1/12O4 are given in Table 1. The calculation of formation energy directly reveals the stability of the system. The stable existence of the doped system is proved by the calculated formation energy of 2.01 eV. The binding energy of the ternary system is -54.298 eV, indicating that the reaction is exothermic, which further proves the stability of the system. (1) EF=ET−ELiFePO4+2EFe+EP-ECo-EMn-ES (2) Eb=ET−Esum
https://doi.org/10.1016/j.electacta.2021.138592_p3_6 | It is recognized that the rate performance of the lithium battery material is decided by not only the conductivity of electronic but also the diffusion of Li-ion. Herein we explored the lithium mobility for the purpose of enhancing the rate property of the charge/discharge of Li-ion batteries by transition state theory [18], [19]. The diffusion coefficient of Li-ion may be calculated by the formula 3 [20], [21], [22]: (3) D=a2νexp(-Eact/κBT)
https://doi.org/10.1016/j.electacta.2021.138592_p3_7 | Where a is homologous to the distance of a bounce along the b direction in LFP and doping systems, ν is approximately 1013HZ, κB is Boltzmann constant and T represents the temperature of the system (300 K). Once the activation energy Eact is given to us, the diffusion coefficient can be calculated by Formula 3. The activation energy of diffusion requires the determination of the transition state. Fig. 2 gives Li-ion transition state and transmission path along b-channel, as well as the corresponding diffusion barrier of system before and after doping. Download : Download high-res image (651KB)Download : Download full-size image Fig. 2. Li-ion migration paths along the b-channel (a,c) and related activation energies (b,d) in the pure and doped LFP. The sky-blue elliptical rings demonstrate the hopping Li-ions at transition state. The distance unit is Å.
https://doi.org/10.1016/j.electacta.2021.138592_p3_8 | Li-ion diffusion in LFP is calculated to be 1.02 eV, which is similar to literature value 1.2 eV [23]. The low activation energy reveals the rapid lithium ion diffusion rate. The Li-ion diffusion coefficient for LFP is estimated using Eq. 3 at room temperature and the value is 2.0 × 10−22cm2/s. However, it can be concluded that the rate of Li-ion diffusion in LFP calculated by first principles is extremely slower than that inspected in experiment (10−13cm2/s to 10−14cm2/s) [21]. The concentration of Li ions in our calculation model is 8% far less than the concentration of lithium ions in the experiment, which leads to a large gap between the calculation and the experimental value. Nevertheless, what we are concerned about is that whether the improvement of the Li-ion diffusion rate between the modification system and the intrinsic LFP system is present, and then seek a modified LFP with better performance, not to accurately calculate the diffusion coefficient of the system. The calculated activation energy of doped system is 0.57 eV and the diffusion coefficient of the doped system is 3.0 × 10−12cm2/s obtained by Formula 3. Therefore, Li-ion diffusivity of doping system is anticipated to be faster by 10 orders of magnitude than that of LFP system.
https://doi.org/10.1016/j.electacta.2021.138592_p3_9 | The diffusion rate of lithium iron phosphate and its doping system can be calculated according to Nernst-Einstein, as shown in Formula 4 [24], [25]. Where N is the number of lithium ions in LFP and doping systems, q is the charge of lithium ions, V is the volume of the system, κB is Boltzmann constant and T represents the temperature of the system (300 K). In case the diffusion coefficient is known, the diffusion rate of lithium iron phosphate can be calculated. The conductivity after doping is shown in Fig. 3. The diffusion rate after doping is 10 orders of magnitude higher than before doping. In conclusion, it can be expected that Mn, Co, and S doping will improve Li-ion transport property. (4) Download : Download high-res image (167KB)Download : Download full-size image Fig. 3. The diffusion coefficient and diffusion rate before and after doping.
https://doi.org/10.1016/j.electacta.2021.138592_p3_11 | Fig. 4 shows the band structure and density of states (DOS) of system before and after doping. In the intrinsic system, the indirect gap is 3.78 eV. The conduction band mainly derives from the contribution of Fe-d and P-s orbital electrons, and the valence band originates from Fe-d and O-p orbital electrons. For electronic state of P atom, P-3 s and P-3p states are distributed in several energy intervals that -6~-3, -2~0 and 4~5 eV, respectively. This feature indicated the sp3 hybridization phenomenon is observed near the Fermi level according to P-s and P-p orbital electrons. In the doping system shown in Fig. 4 (c), many small impurity bands appear and the band gap is reduced to 0.74 eV, which helps to improve electronic conductivity. LFP has the characteristic with p-type semiconductor, but the system of LiFe10/12Co1/12Mn1/12P11/12S1/12 has the surprisingly characteristic with n-type semiconductor. It may be due to the doping of S that makes the transition from p-type to n-type semiconductor. Download : Download high-res image (1MB)Download : Download full-size image Fig. 4. Energy band and DOS of systems before and after doping. (a, c) LFP, (b, d) doping system.
https://doi.org/10.1016/j.electacta.2021.138592_p3_12 | As shown in Fig. 4(b), O and P atoms produce a strong covalent hybridization in the low energy region (-6~-3 eV), forming strong covalent bonds, undertaking the role of the system skeleton. In contrast, in the high-energy region of doping system, O and P atoms have a strong hybridization effect (2~6 eV), also forming a stable covalent bond, as indicated in Fig. 4(d). The energy range of the covalent hybridization of O and P atoms is lower than that of the intrinsic system, indicating that the O-P bond is slightly weaker than the LFP system. The Fermi surface is mainly contributed by Fe-d orbitals, Mn-d and Co-d. It shows that the impurity bands in the doping system originate from the doping of Mn and Co.
https://doi.org/10.1016/j.electacta.2021.138592_p3_13 | The pseudo-energy gap refers to the difference between the transverse coordinates of two adjacent peaks near the Fermi level, directly reflecting the strength of the covalent bond of the system. The wider the pseudo-energy gap is, the stronger the covalent bond is [26]. To explore the correlation between pseudo-energy gap and lithium ion diffusion barrier, the pseudo-energy gap, band gap and activation energy of the system before and after doping are calculated and shown in Fig. 5. The pseudo-energy gap of the system is significantly reduced after doping, which leads to the weakening of the covalent bond strength. The conclusion on the pseudo-energy gap is consistent with the above analysis of DOS. Moreover, the band gap and the energy barrier of lithium ion diffusion are positively correlated. After doping, the band gap and activation energy of the system decrease at the same time, indicating that the decrease of the band gap can not only improve the conductivity of the system itself, but also help lithium ion diffusion. Download : Download high-res image (198KB)Download : Download full-size image Fig. 5. Schematic diagram of pseudo-energy gap (Ep), band gap (Eb) and activation energy (Ea) of lithium ion diffusion. (a) LFP (b) doping system.
https://doi.org/10.1016/j.electacta.2021.138592_p3_14 | As an important lithium-ion cathode material with its excellent performance, LFP has broad prospects in the field of power batteries. LFP is the most stable power lithium battery, and their application depends on conductivity. Effective mass theory is considered as an effective method to understand the electronic properties of materials so far. The effective mass of electrons or holes can be obtained by Formula 5, Where ћ is decreased Planck`s constant, k means wave vector and E(k) is electronic energy for the wave vector [27]. (5)
https://doi.org/10.1016/j.electacta.2021.138592_p3_15 | The effective mass of electrons is close to the conduction band minima (CBM), and the effective mass of holes is near the valence band maxima (VBM). The material has the lowest effective mass of electrons, which means that the electron mobility is higher than other compounds. The effective electronic mass of semiconductor materials with high mobility materials is less than 1.5m0. The greater the relative mobility of electrons and holes, the greater the relative ratio of electrons to holes. Herein the mh*/me* is far away from 1, so the recombination rate of electron holes is very small. As shown in Table 2, the effective mass and ratio of electrons and holes of the intrinsic LFP and doping system are given. The effective mass of electrons is close to 1, which indicates that electrons and holes are very easy to recombine, and thus the electronic conductivity of LFP is very low. On the contrary, the effective mass of electrons in the doped system is much greater than 1m0, meaning that it is difficult to match for electrons and holes, which is conducive to the improvement of its conductivity. Table 2. Effective mass of electron (me*) and Heavy-Hole (mh*) of LFP and doping system. me*/m0 mh*/m0 mh*/me* LFP 0.029 0.031 1.07 LiFe10/12Co1/12Mn1/12P11/12S1/12O4 0.032 0.051 1.59
https://doi.org/10.1016/j.electacta.2021.138592_p3_16 | To further probe into the electronic structure of pure LFP and doped systems, the electron density difference maps for different systems are shown in Fig. 6. The blue regions express electron deficiency and the red regions express electron sufficiency. The doping of S changes the hybridization mode of P and O atoms and the distribution mode of the electron cloud of surrounding O atoms. The electron deficiency between S-O decreases, which ultimately leads to a decrease in the strength of surrounding covalent bonds and an increase in bond length. It is consistent with the analysis of Electron Localization Function (ELF) in this article. The widening of the lithium ion channel caused by the increase of the covalent bond length around the S atom is one of the direct reasons for the increase of the lithium ion diffusion rate in the doped system. The doping of Co and Mn atoms changes the electron distribution around Fe atoms in the intrinsic system. The charge distribution around Co atoms tends to a perfect spherical shape (shown in Fig. 6 (bi)), while the charges around Mn atoms tend to be dumbbell-shaped (demonstrated in Fig. 6(biii)). The localization of the charge around Co atoms and Mn atoms decreases, and the disappearance of electron enrichment is the reason for the decrease in lithium ion diffusion resistance. In conclusion, the electrons around the doping atoms in the doping system are redistributed. Furthermore, the disappearance of electron enrichment and the decrease of the localization are responsible for the rapid migration of the lithium ion. Download : Download high-res image (983KB)Download : Download full-size image Fig. 6. The differential charge density of LFP and LiFe10/12Co1/12Mn1/12P11/12S1/12O4. (a, b) Three-dimensional graph, (ai-aiii, bi-biii)Two-dimensional graph at the center of doped atom.
https://doi.org/10.1016/j.electacta.2021.138592_p3_17 | The electron localization function (ELF) is the effective way for depicting the appearance of discovering an electron at a specific coordinate in real space [28]. The ELF is positive by conformation, and comprised between 1 and 0, the small value indicating minimal localization of electrons. We choose three ELF isosurfaces, which is very important for the in-depth study of the bond characteristics and further the difficulty of lithium ion diffusion. Some connection can be found between the values of the ELF at doping site (Fe) and the diffusion barriers shown in Fig. 7, as evidenced from the fact that the localization of electrons around the doping atoms decreases and the diffusion energy barrier decreases. However, it is difficult to find a more general rule from this qualitative description. Therefore, ELF cannot be taken to reckon the activation energy, but as a tool to determine the correctness of the activation energy and the calculation of the diffusion path. As shown in Fig. 7, the blue area of ELF is reduced after doping, which proves that the electronic localization in the system is decreased and the covalent bond weakens, which is consistent with the previous analysis. Therefore, ELF is very important for confirming the activation energy in complex systems, reducing the need for expensive primary molecular dynamics for lithium ion diffusion barriers. Download : Download high-res image (592KB)Download : Download full-size image Fig. 7. Isosurfaces of the electron localization function (ELF) for the LFP (a) and LiFe10/12Co1/12Mn1/12P11/12S1/12O4 (b). The areas in which the values of the ELF are minimized and maximized are showed in orange and bottle green, and the isosurface correlating with the average ELF value is represented in green.
https://doi.org/10.1016/j.electacta.2021.138592_p3_19 | The voltage with regard to a Li/Li+ electrode was reckoned through the well-known Nernst equation with the supposition that free energy divergences are proximate by energy divergences in Formula 6 [29], [30], [31]. Where the Ep, Ew values are the optimized energies of the before and after doping systems, respectively. The energy of the all lithium atom Eli was regarded as the energy each atom generated by the unit cell optimization of bcc lithium metal. Because all lithium ions are connected with a certain electron, the number of electrons included the procedure, x, is the number of Li atoms put in the solid. F represents Faraday`s constant. Plane wave density functional`s theoretical calculations are imposed on LFP and doping system crystal lattice with sundry lithium, covering from 0 to 1 of Li:Fe ratio. This work utilized a battery cell with 12 FePO4 units, and added up to 12 lithium atoms at a time. Herein, the atomic positions, geometry and unit cell dimension are relaxed to the minimum energy structure. (6)
https://doi.org/10.1016/j.electacta.2021.138592_p3_20 | The calculated capacity and voltage of the LFP and doping system as relationship with the number of lithium atoms is illustrated in Fig. 8. By calculation, the lithium intercalation potential of LiFePO4 is 3.34 V and it is in agreement with the experimental values and other researchers` calculation (3.4 V) [32], [33]. The theoretical capacity of LFP is 170mAh/g, while the measured capacity in the experiment is only 141mAh/g. Thus, the present result is considered to be relatively credible. It is clear that voltages obtained by this way qualitatively reproduce all the fundamental respects of the first discharge curve in the experiment in Fig. 8a. The calculated discharge curve has the same two characteristical areas as in the experimental discharge curve: the voltage plateaus remains stable at high capacity, and then the voltage drops. However, the calculation underestimates the voltage at the plateau and drop points. First, the idealized LFP material is calculated without explicitly considering the electrolyte or interface, which is a factor that causes the results in the experiment to not be repeated. Second, experiments investigate nonequilibrium conditions that kinetic factors, whereas computations depict the thermodynamics of the system under equilibrium conditions. Consideration to such conditions conduces to account for the diversities in the calculated and experimental discharge curves. Download : Download high-res image (229KB)Download : Download full-size image Fig 8. (a) Experimentally observed discharge curves for LFP and voltage profile obtained from MS for LFP calculated using Formula 6 (in red). (b) Calculated observed discharge curves for LFP (in red) and doping system(in blue).
https://doi.org/10.1016/j.electacta.2021.138592_p3_21 | In order to have a higher working voltage and a higher energy density, the cathode materials of the lithium ion battery must have a higher voltage plateau. However, on the one hand, if the voltage plateau of the cathode electrode material is too high, it is easy to hinder the intercalation/de-intercalation of lithium ions, and severely cause breakdown of the separator. On the other hand, the voltage plateau of the cathode electrode material is too low, which may reduce the conductivity and the charge/discharge rate. Generally, it is believed that the lithium intercalation potential of the preferred cathode electrode material is the range of 3.0–5.0 V. After doping, the operating voltage of the LFP system increased to 4.76 V, which contribute to the improvement of electrochemical performance and the capacity did not change. On the premise of having the same discharge platform, the charging and discharging platform of the doped system is higher than that of LFP, which is reflected in the larger charging and discharging platform at 4.7 V. In addition, the voltage difference of the doping system is large, indicating that the polarization is higher than that of LFP.
https://doi.org/10.1016/j.electacta.2021.138592_p4_2 | In this present contribution, we carried out the research on the effect of doping among the LiFePO4 and found that doping atoms play a significant role in improving electrochemical performance. First of all, the stability of the original system by adding dopant atoms has not been destroyed. After doping, the lithium ion diffusion barrier of the system is reduced from 1.02 to 0.57 eV. The diffusion rate after doping is 10 orders of magnitude higher than before doping. Then, doping atoms change the charge distribution of the system, reduce the local density of electrons around the lithium ion diffusion path, and broaden the diffusion channel, which is the main reason for the increase in diffusion rate. The doping of S results in a transition from p-type to n-type semiconductor feature. The appearance of the impurity band reduces the band gap from 3.78 to 0.74 eV. The effective mass of electrons in the doping system increases from 1.07 to 1.59m0, meaning that it is difficult to match for electrons and holes, which is conducive to the improvement of its electronic conductivity. Finally, the operating voltage of the LFP system increased to 4.76 V, the charging and discharging platform of the doped system is higher than that of LFP. In conclusion, along with LiFe10/12Co1/12Mn1/12P11/12S1/12O4 excellent electrochemical performance, this is important for the possible future development of lithium-ion battery cathode material.
https://doi.org/10.1016/j.electacta.2021.138936_p1_2 | Energy conversion techniques, like wind power and geothermal, are drawing attentions to achieve a sustainable energy supply goal. The converted energy that can`t be immediately supplied to electricity grid would be stored by energy storage systems. Lithium ion battery (LIB) is a typical energy storage system. It has been widely used for high-end portable electronic device, electronic vehicles, and stationary power bank [1], [2], [3]. However, its cathode materials are mainly poisonous and resource-limited transition-metal-oxides, like LiCoO2, LiNi0.8Co0.15Al0.05O2, and LiNi1/3Co1/3Mn1/3O2 [[4], [5], [6]]. A balance between the growing demand and finite raw material supply has to be made in a long term. This facilitates research on diverse energy storage systems.
https://doi.org/10.1016/j.electacta.2021.138936_p1_3 | Alternatively, metal free graphite is reported to be capable of functioning as not only anode but also cathode with a discharge voltage (> 4.0 V vs. Li/Li+) higher than commercial LIBs [7,8]. Such high discharge voltage is offered by simultaneous deintercalation of anion from graphite cathode and cation from anode. This kind of cell is called dual ion battery (DIB). DIB, with graphite cathode, is an optimal solution to alleviate the heavy reliance on resource-limited transition-metal-oxide cathodes. However, graphite cathode, with different anode and various anions (de)intercalation, exhibits relatively low specific capacity, generally lower than 100 mAh g−1 in extended cycling [[9], [10], [11], [12], [13], [14]]. Using of novel ionic liquid [15], multi-ion electrolyte [16], and micro-engineered aluminum anode showed decent capacity improvements [17,18]. But these methods involve complicated nanostructure design and expensive ionic liquids. An approach with better trade-off between capacity enhancements and less dedicated efforts is desired.
https://doi.org/10.1016/j.electacta.2021.138936_p1_4 | During charging, for both LIB and DIB, anions travel from anode to cathode while cations move in opposite direction. For LIB, during charging, Li+ deintercalates from cathode while anode is intercalated with Li+ for a typical rocking-chair rechargeable battery. For DIB, during charging, anions intercalate cathode while cations intercalate anode. Thus, it can be seen that LIB and DIB are compatible and capable of functioning in one cell. Similar idea has been utilized for hybrid lithium ion capacitors [[19], [20], [21], [22]]. However, a hybrid LIB-DIB cell, working differently, has been proposed together with other hybrid energy storage systems [23] but not been carefully studied yet. Thus, a hybrid cathode composed of physical mixture of graphite and lithium iron phosphate (LiFePO4, LFP) is employed. LFP is chosen for its’ decent theoretical capacity, relatively low price, high abundancy, non-toxicity, and high thermal stability [24,25]. The hybrid cathode with supportive LFP and dominant graphite serves as a solution to sustainable and environmentally friendly energy storage system development. Unlike other carbon/LFP composites [[26], [27], [28], [29]], in which minor carbon materials mainly act as electrically conductive matrix for LFP but barely contribute to total capacity, the major graphite further contributes considerable capacity in such hybrid cathode. This hybrid cathode is expected to work in a serial manner. To be specific, during charging, deintercalation of Li+ from LFP occurs in lower voltage region, followed by intercalation of anion into graphite at higher voltage region. Even though, the aforementioned hybrid lithium ion capacitor cathode works in a parallel manner is experimentally proved. Whether this graphite and LFP hybrid cathode works in serial manner needs to be confirmed. And the cathode`s working mechanism has not been justified yet.
https://doi.org/10.1016/j.electacta.2021.138936_p1_5 | Therefore, in this study, graphite and LFP hybrid cathode is studied as a sustainable cathode alternative. To the best of our knowledge, this serial hybrid cathode has not been carefully studied previously. Thus, in situ X-ray diffraction (XRD) spectroscopy and electrochemical measurements were carried out to demonstrate the stepwise cation deintercalation and anion intercalation at the hybrid cathode during charging and verse versa during discharging. Compositional ratio variation between LFP and graphite does not affect high cyclic stability but capacity value, varying from 66 to 103 mAh g−1 at the 200th cycle. All studied compositions showed higher capacity than pristine graphite. 40 wt% LFP and 60 wt% graphite hybrid cathode (40 LFPG) was chosen as a typical example representing carbon-based hybrid cathode. Further characterizations were mainly performed with 40 LFPG. High compatibility is revealed by distinct voltage plateaus and capacity preservation after long-term cycling, maintained individual apparent diffusion coefficient, and intact micro-morphology. When 40 LFPG was coupled with a graphite anode as full cell, it can deliver a reversible capacity of 77 mAh g−1 at 0.05 A g−1, indicating the potential of such hybrid cathode.
https://doi.org/10.1016/j.electacta.2021.138936_p2_3 | All chemicals were used as received without further purification. All electrodes were prepared with a weight ratio of 8:1:1 among active material, carbon black, and polyvinylidene fluoride. For the hybrid cathode, the active material was composed of LFP and graphite, varying from 30 wt% LFP (70 wt% graphite, 30 LFPG) to 70 wt% LFP (30 wt% graphite, 70 LFPG). The well-mixed electrode materials were dissolved in N-methyl-2-pyrrolidone to form a slurry. Then the slurry was casted onto aluminum foil and dried in vacuum oven at 393.15 K for 12 h. For half-cell assembly, coin cell 2032 was used, lithium was used as reference and counter electrode, Celgard 2500 was used for separator, and 2 M LiPF6 dissolved in ethyl methyl carbonate with 3 wt% vinylene carbonate was used as electrolyte. For full cell assembly, electrochemically lithiated graphite was used as counter electrode instead of lithium, glass fiber (Whatman A) was used as separator, the rest remained the same. The prelithiated graphite was prepared by constant current discharging (0.01 A g−1) a half cell, composed of lithium and graphite electrodes, to 0.01 V and constant voltage discharging at 0.01 V until the current became less than 0.01 A. Then, the half cell was disassembled in glove box to obtain the lithiated graphite. The active material mass loading is 2.0 mg/cm−2. The cathode/anode ratio is 1:1 for the employed full cell. Galvanostatic cyclic measurements were tested within a voltage window of 4.8–2.0 V for the half cell and 4.5−1.7 V for the full cell, using LAND CT-2001A (5 V) system. CV and EIS tests were performed on an AutoLab PGSTAT302N electrochemical workstation. Electrode for in situ XRD was prepared by casting the same hybrid slurry (40 LFPG) to beryllium window and vacuum dried at 393.15 K for 12 h.
https://doi.org/10.1016/j.electacta.2021.138936_p2_5 | In situ XRD spectroscopy (Rigaku SmartLab 9 kW, Cu Kα radiation, λ = 1.54 Å) was conducted with concurrent galvanostatic cyclic measurement performed within 4.8–2.0 V. Scanning tunneling electron microscopy (STEM, Joel JEM-2100F) and scanning electron microscopy (SEM, TESCAN VEGA3) were utilized for morphology and structure characterization.
https://doi.org/10.1016/j.electacta.2021.138936_p3_3 | Fig. 1 clearly illustrates the working mechanism of a full cell with designed LFP and graphite hybrid cathode. During charging step 1, at cathode, Li+ deintercalates from LFP, forming FePO4 (FP) while graphite remains intact. Concurrently, at anode, graphite is intercalated with Li+, forming Li1/6C. Then in charging step 2, FP formed at step 1 is maintained and PF6− intercalates into graphite at cathode, forming C(PF6)x. Meanwhile, Li+ continues to intercalate into graphite at anode, forming Lix+1/6C. In discharge, the processes reverse stepwise. Such stepwise charge and discharge are beneficial for maintaining integrity of individual components in the hybrid cathode and preventing side reactions. Download : Download high-res image (533KB)Download : Download full-size image Fig. 1. Working mechanism of the proposed hybrid full cell.
https://doi.org/10.1016/j.electacta.2021.138936_p3_5 | The graphite and LFP were used as received. Their morphological and phase information are available in supplementary materials, Fig. S1–6. Hybrid cathodes with 5 compositional ratios, ranging from 30 LFPG (30 wt% LFP–70 wt% graphite for 30 LFPG, prefix numbers indicate the LFP`s weighting percentages) to 70 LFPG, were prepared and studied (Fig. 2a–c). The voltage profiles (Fig. 2a) of all half cells with different compositional hybrid cathodes exhibit three pairs of charge/discharge plateaus. The flat plateaus at 3.5 V during charging and 3.3 V during discharging are signatures of typical LFP first principle phase transformation. Besides, the remaining two plateaus pairs higher than 4.1 V belong to graphite intercalation/deintercalation of PF6−. The voltage profiles agree well with the working mechanism illustrated in Schematic 1 and suggest availability of polar distinct ions’ interactions with corresponding active materials at the hybrid cathode. Fig. 2b shows that capacity increases as LFP weighting increases. In this study, all of the given capacity values are discharge capacity if no further specification is given. The 70 LFPG has the highest capacity of 103.6 mAh g−1 after 200 cycles. And 30 LFPG has the lowest capacity, 66.3 mAh g−1, after 200 cycles. Furthermore, the LFP weighting increase also results in coulombic efficiency (CE) increase from 90 to 95% (30 to 70 LFPG, average value of 200 cycles). However, such trend is reversed with respect to middle discharge voltage (MDV). The LFP weighting increment leads to decrease of MDV value (Fig. 2c). To be specific, MDV decreases from 3.33 V (30 LFPG) to 3.07 V (70 LFPG) after 200 cycles. So far, a general view of how hybrid cathode weighting ratio variation affects the cathodes performance is obtained. The well match between such preliminary results and initial electrode design encourages our further exploration. As the study is focusing on graphite-based hybrid cathode, 40 LFPG is chosen for in-depth study. The effect of upper cut-off voltage variation on 40LFPG is studied as shown in Fig. 2d. In our studied systems, since inferior capacity at 4.7–2.0 V and low CE at 4.9−2.0 V are observed. Voltage window of 4.8−2.0 V was chosen for further characterization. Download : Download high-res image (968KB)Download : Download full-size image Fig. 2. Comparison of 30–70 LFPG (a) voltage profiles, (b) galvanostatic cyclic performance, (c) middle discharge voltage profiles. Voltage window: 4.8−2.0 V. Current density: 0.1 A g−1, around 1.1 C for 40 LFPG. 1 C means 1 h is needed to be fully charged/discharged. (d) Galvanostatic cyclic performance comparison of 40 LFPG at varied upper cut-off voltages, 4.7−2.0 V, 4.8−2.0 V, and 4.9−2.0 V.
https://doi.org/10.1016/j.electacta.2021.138936_p3_7 | Galvanostatic cyclic voltammetry (CV) of 40 LFPG, in Fig. 3a, could roughly be viewed as a CV curves’ superimposition of LFP (Fig. 3b) and graphite (Fig. 3c). For the 40 LFPG cathode, only LFP redox peaks corresponding to lithium intercalation/deintercalation exist below 4.0 V while only graphite redox peaks corresponding to PF6− intercalation/deintercalation show up between 4.0−4.8 V. Each peak can be found in individual LFP or graphite CV curves. No unknown redox peaks present in the 40 LFPG. Therefore, it indicates stepwise and orderly Li+ and PF6− intercalation/deintercalation in LFP and graphite, correspondingly. Moreover, the large polarization of LFP is mitigated in the 40 LFPG. Because LFP has low electronic conductivity [30,31]. In spite of that the as-received pristine LFP is coated with carbon, the carbon coating is not conformal over LFP (Fig. S5a). Thus, relatively large redox peak separation and broaden of redox peaks of pristine LFP showed up. As designed, the graphite in hybrid cathode not only functions as active material but also serves as electronic conductive matrix for LFP. Voltage profiles of 40 LFPG at different cycles (Fig. 3d) reveal good preservation of characteristic plateaus and almost no noticeable polarization development in extended cycling. Especially, the plateaus belong to electrochemical reaction of graphite are almost intact, indicated by high level of curve overlapping at voltage region approximately 4.0−4.8 V. Gradual deviation from a two-phase reaction of the LFP constituent is reflected by shorten flat plateau length and increased sloping plateau length. These sloping plateaus might be intermediate phases frequently observed in LFP [32,33]. It is supported by in situ XRD data in latter section. Generally, reversible capacity is well-maintained. This is further consolidated by cyclic performance of 40 LFPG as shown in Fig. 3e and f. Firstly, the 40 LFPG almost doubled capacity value compared to pristine graphite (83.9 and 43.8 mAh g−1 for 40 LFPG and graphite, respectively, at the 50th cycle), fulfilling capacity increment goal by such graphite-based hybrid cathode. Secondly, the 40 LFPG has high cyclic stability. The capacity of second cycle is 87.8 mAh g−1 and the most of capacity was maintained, 78.7 mAh g−1 at the 500th cycles. The absolute capacity values are not high. But they are very close to theoretical capacity value of the 40 LFPG. Assuming 170 mAh g−1 for LFP and 45 mAh g−1 for graphite (under current density of 0.1 A g−1), the theoretical capacity would be 95 mAh g−1. An 83% theoretical capacity retention at 0.1 A g−1 after 500 cycles, suggesting the hybrid cathode works as designed and expected. Furthermore, the 40 LFPG preserves a decent MDV despite fast MDV decay in pristine LFP (Fig. S7). The 40 LFPG has average capacities of 102,89.1,79.2,62.9, and 39.4 mAh g−1 at current densities of 0.05,0.1,0.2,0.5, and 1 A g−1, respectively. When current density returns to 0.05 A g−1, it has a capacity of 92.9 mAh g−1 after 400 cycles. Download : Download high-res image (510KB)Download : Download full-size image Fig. 3. Galvanostatic cyclic voltammetry of (a) 40 LFPG, (b) LFP, (c) graphite. Scan rate: 0.2 mV s−1. Voltage window: 4.8−2.0 V. (d) Voltage profiles of 40 LFPG. (e) Cyclic performance comparison among 40 LFPG, LFP, and graphite. (f) Rate performance of 40 LFPG.
https://doi.org/10.1016/j.electacta.2021.138936_p3_9 | In situ XRD was carried out to inspect the 40 LFPG hybrid cathode`s constituent phase evolution and verify whether LFP and graphite work independently and compatibly. The selected XRD spectrum of pristine 40 LFPG, Figure 4, is a superimposition of pristine LFP (triphylite, Card No. 01-080-6251, Fig. S6) and pristine graphite (hexagonal, Card No. 03-065-6212, Fig. S3). And the peak located around 36 o is signal of lithium at anode. The spectra and voltage variation belong to graphite is marked by red rectangles. The (002) peak (26.4 o) of graphite in 40 LFPG remains unchanged before charging to 4.7 V. Continued charging from 4.7 to 4.8 V, the intensity of (002) peak drops significantly and two new peaks start to show up and evolve. One locates at 29.7 o and the other one continues shift towards lower 2 theta value, reaching minimum at 4.8 V. During charging from 4.7 to 4.8 V, the voltage versus time plot exhibit an obvious sloping plateau, corresponding to PF6− intercalation into graphite. It has to be mentioned that this does not mean that the anion intercalation starts at 4.7 V. Since detectable amount of reacted graphite at early stage may be insufficient to be detected by XRD. The selected in situ XRD spectra of graphite are well-matched with graphite cathode in DIB with PF6− intercalation [34,35]. The anion intercalation of graphite at cathode also follows a staging mechanism. Based on stage index calculation method [34], the stage index of tested graphite is calculated to be slightly larger than 5, implying low degree of PF6− intercalation. Discharging from 4.8 to 3.0 V, a steeper slope appeared in voltage versus time plot, the 29.7 o peak intensity decreases, and the other new peak gradually shifts back to higher 2 theta value. It also agrees well with reported anion deintercalation from graphite [34,35]. Although the (002) peak of graphite showed intensity decreased after its reaction with anion, no other noticeable change is observed during further discharging process. This means that graphite is only active in high voltage region as highlighted with red rectangles. Download : Download high-res image (1MB)Download : Download full-size image Fig. 4. Selected in situ XRD spectra and corresponding voltage versus time plot. Two theta value of peaks is indicated by location of arrow (beginning end of arrow).
https://doi.org/10.1016/j.electacta.2021.138936_p3_10 | With respect to the LFP in the 40 LFPG hybrid cathode, no perceptible change of LFP or FP (heterosite, Card No. 01-070-6685) characteristic peaks in the graphite active region. At LFP active region, it follows the first order two-phase transformation. During charging, the earliest show-up peaks of FP are (020) and (200) (30.9 o and 18.1 o, respectively) while that of LFP are still present (29.7 o and 17.2 o, respectively) with decreased intensity. This indicates that LFP in this hybrid cathode obeys the first order two-phase transformation and [010] is still the preferred Li+ diffusion direction as LFP in LIB [25,30,36,37]. Similarly, FP peaks continued to appear at higher 2 theta values, like (111), (211), (301), (311), and (121). Only FP (101) peak locates at slightly lower 2 theta value, forming bridge with LFP (101) peak. It suggests intermediate phase formation [32], which agrees with the speculation made about sloping plateaus of 40 LFPG at Fig. 3d. Generally, the LFP unit cell shrinks during charging, even with a bit extension along [101]. During discharging, processes reverses. At the end of discharge, no obvious FP phase left but LFP peaks with decreased intensity are observed. The in situ XRD results provide further support to our conception, cation and anion stepwise deintercalation/intercalation, at such hybrid cathode is accessible.
https://doi.org/10.1016/j.electacta.2021.138936_p3_12 | Morphological and phase inspection of the 40 LFPG after the 1st charge (1C) and discharge (1D) was also conducted. Figure 5a shows a transmission electron microscopy (TEM) image of a selected area where both FP and graphite present after 1 C. Selected area electron diffraction (SAED) image of this area (Fig. 5b) clearly shows a set of well-defined diffraction spots of FP, marked with solid red circles, and polycrystalline diffraction spots corresponding to slightly expanded graphite, connected with dashed yellow semicircles. No observable amorphous rings for graphite. High resolution TEM (HRTEM) of purple rectangle region (Fig. 5a) is shown in Fig. 5c. The fast Fourier transform (FFT) obtained diffraction pattern (inset) of orange rectangle marked region on LFP is the same as those in Fig. 5b. And the marked region is reconstructed by applying FFT and positive mask (Fig. S8) to provide closer look at LFP crystal structure after 1 C as shown in Fig. 5d. The FP (200) planes are well-aligned, except a little distortion of planes. The ordered (002) crystal planes of graphite are highlighted by two dashed light blue lines (Fig. 5c). Similarly, after 1 D, area containing both LFP and graphite is selected, shown in Fig. 5e. Fig. 5f presents polycrystalline diffraction spots of graphite and LFP after 1 D. Although the ordered range of LFP decreased, it still present certain degree of order as red circles and dashed lines. Fig. 5g gives a better view of solid purple rectangle area in the inset of Fig. 5e. The ordered crystalline planes of graphite are also marked by light blue lines. FFT obtained diffraction pattern of selected area on LFP, highlighted by red parallelogram at inset, agrees well with that observed by SAED. With positive mask applied (Fig. S9), reconstructed image (Fig. 5h) shows regional order of LFP. Comprehensively, the 40 LFPG hybrid cathode after 1 C and 1 D are still integrated, which is in line with the in situ XRD results. Download : Download high-res image (2MB)Download : Download full-size image Fig. 5. (d) and (h) are FFT reconstructed images of rectangle areas of (c) and (f), respectively." to " (d) and (h) are FFT reconstructed images of solid rectangle areas of (c) and (g), respectively. (For interpretation of the references to color in this figure, the reader is referred to the web version of this article.).
https://doi.org/10.1016/j.electacta.2021.138936_p3_14 | To find out whether there is any kinetical degradation of LFP and graphite after hybridization, scan rate varied CV measurements were performed (Fig. 6a). Three obvious redox pair peaks are present with sweep rate varied from 0.1 to 1.0 mV s−1. A-1 and C-1 are anodic and cathodic peak of LFP, respectively. Similarly, redox peaks of graphite are marked as A-2/C-2 and A-3/C-3. At higher scan rate, the CV shape comparison of 40 LFPG and LFP (Fig. S10a) indicates the hybrid cathode significantly reduces polarization of LFP. No noticeable difference exists between graphite (Fig. S11a) and 40 LFPG at high sweep rate. Because redox reactions of LFP and graphite are Li+ and PF6− transfer controlled, correspondingly. Peak current and square root of sweep rate (v1/2) have a linear relationship, as shown in Fig. 6b–d (Figs. S10b and 11b,c). Thus, at room temperature, apparent ion diffusion coefficient (D) can be calculated using following equation [38], (1) where ip is the peak current (A), n is the number of electrons per ion, A is the contact area between electrode and electrolyte (cm2), D is the diffusion coefficient (cm2 s−1), v is scan rate (V s−1), Co is ion concentration change (Li+ or PF6−; mol cm−3) before and after specific reaction. The calculated apparent D values of each peak, using the slope of current versus v1/2, are summarized in Table 1. The apparent D values corresponding to LFP lithiation/delithiation indicates apparent lithium diffusion is slightly slowed down in the hybrid cathode, compared with LFP cathode alone. Since the LFP cathode showed large polarization, the D values were calculated using low polarization data (0.1 mV s−1) for LFP and 40 LFPG. Similar results are obtained. Apparent D values of A-2 showed slight increase in 40 LFPG, compared to graphite cathode alone, indicating slightly accelerated PF6− transfer during its intercalation. Overall, the combination of LFP and graphite to the 40 LFPG hybrid cathode makes no big difference concerning ion diffusion based on the obtained apparent D values. Further inspections were conducted using electrochemical impedance spectroscopy (EIS), by which charge transfer resistance of these cathodes was inspected. The Nyquist plots of 40 LFPG and LFP show one apparent depressed semicircle at high-medium frequency and a sloping line at low frequency region, while graphite has two depressed semicircles. The first semicircle of graphite cathode is assigned to leakage resistance (Ra) relating to reaction on electrode in the bulk [39]. Then, the second semicircle is charge transfer resistance (Rct). As there might also be Ra for other electrodes, all cathodes were fitted assuming two semicircles (Fig. S12). Since one apparent semicircle could be a result of two overlapped semicircles [40]. The 40 LFPG has the lowest Ra (7.4 Ω) and Rct (148.2 Ω), compared with LFP (Ra: 74 Ω, Rct: 270.6 Ω) and graphite (Ra: 170.7 Ω, Rct: 187.6 Ω). After 1 C, Rct slightly increased to 149 Ω and it further grows up to 241.8 Ω after 1 D. It is reasonable to assume that the lowered crystalline degree of LFP in 40 LFPG (Fig. 5f) is reflected by such Rct growth after one cycle. Comprehensively, no undesirable side-effects are observed after combining polar distinct ion hosts at the hybrid cathode. Download : Download high-res image (674KB)Download : Download full-size image Fig. 6. (a) Scan rate varied CV of the 40 LFPG. (b)–(d) are corresponding redox pair peaks’ current versus v1/2 plots in (a). (e) Nyquist plots of LFP, graphite, and 40 LFPG at different states. Table 1. Calculated apparent ion diffusion coefficient of redox peaks for 40 LFPG (Li+ or PF6−), LFP (Li+ only), and graphite (PF6− only). Peak 40 LFPG [cm2 s−1] LFP [cm2 s−1] Graphite [cm2 s−1] A-1 8.12 10−12 1.57 10−11 C-1 6.51 10−12 1.32 10−11 A-2 1.52 10−9 3.74 10−10 C-2 2.56 10−10 8.78 10−10 A-3 1.46 10−9 1.19 10−9 C-3 8.88 10−10 1.11 10−9
https://doi.org/10.1016/j.electacta.2021.138936_p3_16 | Full cells were also assembled with graphite as anode to verify whether such hybrid cathode works as well. It can be seen clearly in Fig. 7a–c that the voltage profiles of 40 LFPG full cell resemble that of graphite at voltage higher than 4.0 V and LFP below 4.0 V. And 40 LFPG full cell retains the cyclic stability from graphite full cell and high capacity from LFP full cell (Fig. 7d), exhibiting a reversible capacity of 76.8 mAh g−1 at the 30th cycle under a current density of 0.05 A g−1. Download : Download high-res image (498KB)Download : Download full-size image Fig. 7. Full cell voltage profiles of (a) 40 LFPG, (b) LFP, (c) graphite. (d) Cyclic performance comparison among the 40 LFPG, LFP and graphite. Voltage window: 4.5−1.7 V. Current density: 0.05 A g−1.
https://doi.org/10.1016/j.electacta.2021.138936_p4_2 | The hybrid cathode, involving a physical mixture of graphite matrix and LFP, is proposed and demonstrated to work with both PF6− and Li+ compatibly in an orderly manner. LFP follows the first order two-phase transformation during its lithiation/delithiation at low voltage region. Meanwhile, the intercalation/deintercalation of PF6− in graphite occurs at high voltage region. The hybrid cathode with different graphite and LFP weighting ratios can work stably over 200 cycles, showing a capacity of 103.6 mAh g−1 at 0.1 A g−1 for 70LFPG. In a graphite dominant hybrid cathode, 40 LFPG also delivers a capacity of 92.9 mAh g−1 under 0.05 A g−1 at the 400th cycle after charge rate variation. The structural integrity of LFP and graphite in the 40 LFPG is well preserved. The calculated apparent D values of Li+ and PF6− within such hybrid cathode is comparable to that of individual LFP and graphite cathode, respectively. And decreased Rct is observed in the 40 LFPG in comparison with LFP and graphite. Furthermore, in a full cell configuration with graphite anode, the 40 LFPG still functions normally with characteristic plateaus of LFP and graphite and delivers a reversible capacity of 76.8 mAh g−1 at 0.05 A g−1. Therefore, such hybrid cathode is a potential sustainable cathode alternative, benefited from low-cost, nontoxic and abundant raw materials, fabrication simplicity, and excellent cyclic performance.
https://doi.org/10.1016/j.electacta.2021.139114_p1_2 | Rechargeable secondary batteries are in great demand for energy storage systems and environmentally benign transportation, including electric vehicles, to expand the use of renewable energy and reduce carbon dioxide emissions. [1] Lithium ion battery (LIB) has been widely used because it possesses high operating voltage, great energy density, and quick charge-discharge property, compared to other rechargeable secondary batteries. However, safety issues and reaching the upper limit of the energy density are problematic for the conventional LIBs composed of carbon-based anodes and organic liquid electrolytes. [2], [3], [4], [5] Utilization of lithium metal anodes and solid electrolytes is a promising approach to give all-solid-state (ASS)-LIBs that can achieve enhanced theoretical energy densities and overcome the safety and durability issues. [6], [7], [8] In the last few decades, solid polymer electrolytes (SPEs) with lightweight and flexible features have been actively studied to achieve high ion conductivity. [9], [10], [11], [12] Although various types of SPEs have been studied, it is difficult to attempt them for practical ASS-LIBs because of their low ion conductivity, low lithium transference number, and/or insufficient electrochemical, thermal, and mechanical stabilities. Poly(ethylene oxide) (PEO) containing lithium salt is the most typical SPEs that have been studied for long years. [13] Various unique PEO-based polymer electrolytes have been reported for battery applications. [14], [15], [16] In many cases, the PEO-based electrolytes have advantages on their relatively high ion conductivity at high temperatures above their melting points (ca. 60°C); however, the ion conductivity often drastically drops due to the crystallization of PEO units below their melting points. Besides, low lithium transference numbers and low mechanical stabilities of the PEO-based electrolyte membranes prevent them from practical battery applications. As replacements for the PEO and other polyether-type SPEs, poly(ethylene carbonate) (PEC), [17] polyacrylonitrile (PAN), [18] and other polymers[ 19,20] have also been actively studied. Although some SPEs showed good electrolyte characteristics, the lithium ion conductivities of these SPEs were similar to or lower than those of the PEO-based electrolytes. Even now, therefore, the studies using PEO-based electrolytes have been continuously carried out. One of the most promising approaches to improving the electrolyte properties is the composition of the electrolyte with some additives or frameworks. [21] The composition of electrolyte polymers with silica and other inorganic nanoparticles, [22] polymer and ceramic nanofibers, [23,24] graphene and other two-dimensional nanosheets, [25] and porous materials [26] have been reported. Among them, polymer nanofibers fabricated by an electrospinning (ES) method are prospective materials for their electrolyte applications because of their unique properties based on their three-dimensional nanostructures [27,28].
https://doi.org/10.1016/j.electacta.2021.139114_p1_3 | Here we show a new insight of SPEs where crystalline poly(vinylidene fluoride) (PVDF) nanofibers enhanced lithium ion conductivity, subsequently improved the all-solid-state secondary battery performance, along with long-term durability by the nanofiber framework (Fig. 1). It has been reported that the polar functional groups on the inorganic nanofillers, such as surface-modified silica nanoparticles or magnesium pyroborate nanowires, could enhance lithium ion conductivity of SPEs; [29,30] however, these advantageous effects were limited due to dispersed states of nanoparticles or nanofillers in the SPEs. Unlike these zero-dimensional nanoparticles or one-dimensional nanofillers, three-dimensionally connected polymer nanofiber frameworks have advantages in forming continuous efficient ion-conducting pathways along the nanofibers. This study selected PVDF as a polymer for nanofibers because of its unique spontaneously polarized β-crystal structures. PVDF has been widely utilized for secondary battery components, such as separators, binders, or gel polymer electrolytes. [31], [32], [33] Although the lithium ion conductivity of the lithium salt-containing PVDF or PVDF copolymer membranes were generally low (< 10−5 S cm−1 at room temperature), [34] the composition of PVDF or PVDF copolymer with ceramic electrolytes or inorganic fillers showed good conductivity. For example, C. M. Costa et al. reported the effects of Li salt content on ion conductivity of the PVDF-based solid polymer electrolyte and revealed a certain effect on the dissociation of the lithium salt. [35] In recent years, PVDF nanofibers fabricated by the electrospinning method have often been reported. However, most PVDF nanofibers were utilized as separators [36], [37], [38], [39], [40], [41] or binders/spinning reagents for ceramic electrolytes. [42], [43], [44], [45], [46] Although related studies on PVDF and PVDF nanofibers have been actively studied, our approach in this study looks similar but quite different from conventional ones. This study focused on the crystal phase of PVDF nanofibers for polymer composite electrolyte membranes. We first succeeded in controlling the ratio of β crystal phase (β-phase crystallinity) in the electrospun PVDF nanofibers and revealing the influence of polarized β-crystal structures on electrolyte characteristics and battery performances. In this study, PVDF nanofibers containing lithium salt, lithium bis(trifluoromethyl sulfonylimide) (LiTFSI), were provided by the ES method to construct three-dimensional frameworks for the novel composite SPEs referring to our study on polymer nanofibers. [47], [48], [49] It was revealed that the ES process and the addition of lithium salt gave PVDF nanofibers with increased crystallinity and improved spontaneously polarized β-crystal ratio. The composite membrane based on PVDF nanofibers bearing higher β-phase crystallinity showed higher ion conductivity and higher lithium ion transference number. The innovative results in this study, such as the construction of continuous highly mobile lithium ion pathways along the crystalline PVDF nanofibers, give significant insight into the SPE study, promising further improvement of electrolyte characteristics and achievement of practical ASS-LIBs by optimizing the combinations of three-dimensionally connected crystalline polymer nanofiber frameworks and matrix polymer electrolytes.
https://doi.org/10.1016/j.electacta.2021.139114_p2_3 | Poly(vinylidene difluoride) (PVDF) with an average molecular weight of 280,000 and poly(ethylene oxide) (PEO) bearing 200,000 average molecular weight were obtained from Kureha Corporation (Tokyo, Japan) and Merck KGaA (Darmstadt, Germany), respectively. Lithium bis(trifluoromethyl sulfonylimide) (LiTFSI) and lithium chloride (LiCl) were purchased from Tokyo Kasei Co. (Tokyo, Japan). Anhydrous acetonitrile, anhydrous N, N-dimethylformamide (DMF), and anhydrous N, N-dimethyl acetamide (DMAc) were purchased from Kanto Chem. CO. Ltd. (Tokyo, Japan). All materials were used without further purification.
https://doi.org/10.1016/j.electacta.2021.139114_p2_5 | The crystalline nanofibers were fabricated by the electrospinning (ES) system (ES-2000S, Fuence Co., Ltd., Saitama, Japan) using PVDF solutions. First, PVDF was dissolved in anhydrous DMAc at 80°C to be a concentration of 20 wt%. After adding LiTFSI into the solution, the mixture was stirred at 80°C for 24 h. The ratio of Li+ and vinylidene difluoride (VDF) repeating unit of PVDF was selected as [VDF]/[Li] = 16 or 24. A typical ES procedure for the PVDF/LiTFSI ([VDF]/[Li]=16) nanofiber was as follows: First, the PVDF/LiTFSI solution was filled in a 1 ml glass syringe having a stainless needle spinneret with its inner diameter of 0.21 mm. By applying a high voltage (10 kV) between the spinneret and an aluminum collector (distance between the spinneret and collecter was 10 cm), the polymer solution was squeezed from the spinneret at 0.4 μL min−1 to emit the spray jets of the polymer solution. The chamber was purged with dry nitrogen to maintain the humidity at ca. 10%RH. The PVDF/LiTFSI nanofibers were obtained on the grounded collector. In a similar manner, the PVDF/LiTFSI ([VDF]/[Li]=24) nanofibers and the PVDF nanofibers without lithium salt were also prepared under optimized ES conditions.
https://doi.org/10.1016/j.electacta.2021.139114_p2_7 | First, PEO was dissolved in anhydrous acetonitrile to be a concentration of 8 wt%. Then, LiTFSI (the salt concentration was set to be [ethylene oxide unit (EO)]/[Li] = 24) was added into the solution and continued stirring at room temperature for 48 h under nitrogen. The appropriate amount of the PEO/LiTFSI solution was poured onto the PBDF/LiTFSI nanofiber framework in a petri dish. In this study, the composition ratio of the crystalline nanofibers and the PEO/LiTFSI was set to be 30/70 (vol/vol). The ratio was determined by the porosity of the nanofiber frameworks to be fully filled the pore of the nanofiber framework with the matrix polymer electrolyte. The solvent was slowly evaporated under ambient conditions. Finally, the obtained nanofiber composite membranes were dried under vacuum in a glass tube oven (GTO-1000, Shibata Scientific Co. Ltd., Tokyo, Japan) at 80°C for 48 h to evaporate the residual solvent and moisture totally, then transferred into the glove box (Argon atmosphere, dew point < -60°C, Miwa Manufacturing Co., Ltd., Osaka, Japan) without exposure to air. The PEO/LiTFSI membrane was also prepared similarly without the use of the nanofiber frameworks.
https://doi.org/10.1016/j.electacta.2021.139114_p2_9 | Scanning electron microscopy (SEM, JXP-6100P, JEOL, Tokyo, Japan) was attempted to observe the morphologies of the nanofibers and their composite membranes. The average diameter of nanofibers was determined using the multiple SEM images and the NIH Image-J software. The membrane thickness was measured by an electromagnetic thickness tester (LE-300, Kett, Tokyo, Japan). The mechanical property of the membranes was evaluated by the SHIMADZU Autograph AGS-X. The crystalline state of PVDF was analyzed by wide-angle X-ray diffraction (WAXD, MicroMAX-007HF, Rigaku Corporation, Tokyo, Japan) and Fourier Transform-Infrared Spectroscopy (FT-IR, 4100, JASCO, Tokyo, Japan). The ratio of α and β crystalline conformation of PVDF was estimated from the FT-IR spectrum and the following equation (1): (1) where Fβ, Aβ, Kβ, Aα, and Kα represent β crystalline ratio, the absorbance of β crystalline at 845 cm−1, absorption coefficient of β crystalline at 845 cm−1 (Kβ = 7.7 × 104 cm2 mol−1), the absorbance of α crystalline at 764 cm−1, and absorption coefficient of α crystalline at 764 cm−1 (Kα = 6.1 × 104 cm2 mol−1), respectively. [50], [51], [52] The melting point (Tm), crystallinity (Xc), and glass transition temperature (Tg) of a series of PVDF nanofibers and nanofiber composite membranes were characterized by HITACHI differential scanning calorimeter (DSC) 7000X between -90°C and 100°C at a heating/cooling rates of 10°C min−1. The crystallinity was calculated from the melting enthalpy determined by the DSC peak area on the 2nd cooling process, along with the reported melting enthalpy and the sample weight. The crystallinity (Xc) of PVDF was estimated by Equation (2): (2) where ΔHm, ΔHα, ΔHβ, and Fβ are melting enthalpy measured by DSC, reported melting enthalpies of α- and β-phase crystals of PVDF (ΔHα = 93.07 J g−1 and ΔHβ = 103.4 J g−1) [50], [51], [52], and β crystalline ratio estimated by the equation (1). Ion conductivity was measured using a CR-2032 coin cell, where the sample was put between two stainless steel electrodes under a dry Argon atmosphere (dew point < -60°C) in a glove box. After conditioning the coin cell in a YAMATO temperature-controlled chamber (DP-200) at 90°C for 24 h, the ion conductivity was evaluated at appropriate temperatures from 20°C to 90°C using a VersaSTAT 3 electrochemical impedance analyzer (Princeton Applied Research, TN, USA). The amplitude was 10 mV, and the frequency range was from 0.1 Hz to 5 MHz. Ion conductivity σ (S cm−1) of the membranes was calculated by Equation (3): (3) where t, R, and A are sample thickness (cm), impedance value (Ω), and sample area (cm2), respectively. The lithium transference number (tLi+) was determined by Equation (4) [53]: (4) where I0, Is, ΔV, Ri0, and Ris are currents before and after DC polarization, DC potential difference (10 mV), AC impedances before and after polarization, respectively. All the measurements were carried out at 60°C.
https://doi.org/10.1016/j.electacta.2021.139114_p2_11 | For the cyclic voltammetry (CV) measurement, the CR 2032 coin cells consisted of lithium metal, nanofiber composite membrane, and LiFePO4 cathode (configuration is mentioned in 2.6 Battery test section) were assembled in the dry Argon-filled glove box. The CV plots were obtained from the VersaSTAT 3 potentiostat/galvanostat (Princeton Applied Research) between 1.0 V and -1.0 V (vs. Li/Li+) cycles at the sweep rates of 0.5 mV sec−1 at 60°C. The linear sweep voltammetry (LSV) measurement was performed with the CR 2032 coin cells consisted of Li metal, nanofiber composite membrane, and stainless steel (SS) from 1.0 V to 6.0 V (vs. Li/Li+) at the sweep rates of 0.5 mV sec−1 at 60°C. In addition, the galvano static constant current cycling tests using Li symmetric cells (Li ¦ SPE ¦ Li) were performed to evaluate the long-term durability of the membranes. A constant current density, such as 0.2 mAh cm−2, was carried reversely every 1 h, and the voltage change was monitored as a function of time by using a battery test system (TOSCAT-3000, Toyo system, Fukushima, Japan). Impedance measurements at 0, 10, 20, and 30 h after the cycle tests were also performed by the potentio stat/galvanostat.
https://doi.org/10.1016/j.electacta.2021.139114_p2_13 | The CR 2032 coin cell batteries were fabricated using nanofiber composite membranes stacked between Li metal anode and LiFePO4 cathode electrodes. For the cathode, an active material, LiFePO4 (P13f, Hosen, Tokyo, Japan), a conductive assistant, acetylene black (Li-100, Denka, Tokyo, Japan), and a lithium salt-containing binder, poly(vinylidene difluoride) (KF polymer L#1120, Kureha, Tokyo, Japan) / LiTFSI ([VDF]/[Li]=16) were composed with the weight ratio of 67: 22: 11 (wt%). LiTFSI was added to construct lithium ion conductive pathways in the cathode, where there was no liquid electrolyte in the all-solid-state battery. A typical loading amount of cathode active material was 1.05 mg cm−2. For the conditioning, the cell was put in a temperature-controlled chamber at 60°C for at least 24 h. The battery cell performance was examined using the battery test system (TOSCAT-3000, Toyo system, Fukushima, Japan). The charge/discharge tests of the battery cells were performed at different C rates of 0.1 C (5 cycles), 0.2 C (5 cycles), 0.5 C (5 cycles), 1.0 C (5 cycles), and 0.1 C (5 cycles) with the cutoff voltages of 2.8 and 3.9 V at 60°C. For higher rates and long-term test, the C rates were set to be 0.1 C (5 cycles), 1.0 C (5 cycles), 2.0 C (5 cycles), 5.0 C (5 cycles), and 1.0 C (80 cycles). Bipolar multi-stacked battery cells were assembled using two or five sets of the cathode, electrolyte, and anode in double-pole cells in the dry Argon-dilled glove box. The initial charge/discharge performance of each cell was examined by the battery test system.
https://doi.org/10.1016/j.electacta.2021.139114_p3_3 | Crystalline PVDF nanofibers with or without lithium salt were fabricated by the ES method, which is an efficient technique to provide polymer nanofibers bearing nanometer-sized diameters from polymer solutions by applying high voltages between a spinneret and a ground collector electrode. [47], [48], [49] The optimized ES conditions (Table S1) gave thin and smooth PVDF nanofiber (PVDF Nf) with an average diameter of 207 ± 50 nm (Fig. 2 (a). The LiTFSI-containing nanofibers, PVDF/Li-16 Nf (the ratio of Li+ and vinylidene difluoride (VDF) repeating unit, [VDF]/[Li] = 16) and PVDF/Li-24 Nf ([VDF]/[Li] = 24), were also obtained by the ES to possess their average diameters of 255 ± 46 and 213 ± 48 nm, respectively (Fig. 2 (b), Figure S1). Download : Download high-res image (722KB)Download : Download full-size image Fig. 2. (a) SEM images of the PVDF nanofibers without LiTFSI and (b) with LiTFSI ([VDF]/[Li]=16). (c) WAXD patterns and (d) FT-IR spectra of PVDF membrane, PVDF Nf, PVDF/Li-24 Nf, and PVDF/Li-16 Nf. (e) Crystalline states of the PVDF nanofibers and membranes with and without LiTFSI.
https://doi.org/10.1016/j.electacta.2021.139114_p3_4 | The WAXD spectra of the PVDF membrane and Nf showed two characteristic diffraction peaks at 18.1 and 20.0°, mainly corresponding to the (020) plane of α-phase crystal and the (110/200) planes of β-phase crystal in PVDF, respectively (Fig. 2 (c)). The similar diffraction peaks were observed in the PVDF/Li-16 Nf and PVDF/Li-24 Nf; however, the peaks at around 18° were much weaker than those at around 20°, indicating the ratios of the β-phase crystals in the PVDF/Li Nfs were enlarged by the additions of the lithium salt. The β crystalline ratio (Fβ) in the PVDF nanofibers was quantitatively analyzed by FT-IR spectroscopy using the peak intensity ratio at 764 and 845 cm−1, representing the CH2 rocking vibration of the α and β-phase crystals. The PVDF Nf showed a higher β crystalline ratio (Fβ = 0.68) than the PVDF membrane (Fβ = 0.36), which is in good agreement with reported papers. [50], [51], [52] It is presumed that the elongation process during the ES provided the stretched β-type PVDF conformation. Most recently, the structure and conformation of PVDF nanofibers blended with Nafion were carefully studied by Pintauro, Di Noto, and co-workers for fuel cell and redox flow battery applications. [54,55] They also revealed that the ES process facilitated the formation of β-phase PVDF in the nanofibers. Interestingly, in this study, the addition of LiTFSI enhanced the β crystalline ratios (Fβ = 0.89 and 0.92) of the PVDF/Li-16 Nf and PVDF/Li-24 Nf, respectively. It is not clearly understood how the lithium salt influenced the crystalline phase of PVDF; however, a similar enhancement of Fβ by the addition of lithium salt was also observed in the PVDF/Li-16 membrane (Fβ = 0.72) (Fig. 2 (d), (e)). The β-phase crystallinity (Xβ) of the PVDF nanofibers was calculated from a product of β crystalline ratio (Fβ) and crystallinity (Xc), which was determined by DSC (Figure S2). The Xβ of the PVDF/Li-16 Nf and PVDF/Li-24 Nf were 72 and 62%, which were higher than those of the PVDF membrane (25%), PVDF/Li-16 membrane (43%), and PVDF Nf (42%) (Fig. 2 (e)).
https://doi.org/10.1016/j.electacta.2021.139114_p3_6 | Nanofiber composite electrolyte membranes were obtained based on our previous study using different polymer nanofibers. [56] The three-dimensional crystalline PVDF nanofiber frameworks were combined with a lithium ion-conductive polymer electrolyte matrix, filled in the void space among the nanofibers, to produce flexible and dense membranes. A typical polymer electrolytes, poly(ethylene oxide) (PEO)/LiTFSI ([ethylene oxide unit (EO)]/[Li] = 24)), was selected in this study. The surface and cross-sectional SEM images of a PVDF/Li-16 Nf composite membrane indicated that the matrix fulfilled the void space of the nanofiber framework without any defects (Fig. 3 (a)). The thickness of the PVDF/Li-16 Nf composite membrane was around 30 μm, close to the precursor PVDF/Li-16 Nf framework (ca.25 μm). A PVDF/Li-24 Nf composite membrane and a PEO/LiTFSI ([EO]/[Li] = 24) membrane without nanofibers were also fabricated in the same manner. Download : Download high-res image (490KB)Download : Download full-size image Fig. 3. (a) Typical surface and cross-sectional SEM images of the PVDF/Li-16 Nf and its composite membrane. (b) Stress-strain curves of the PVDF Nf, PVDF/Li-16 Nf composite membrane, and PEO/Li membrane. (c) DSC curves of the PVDF/Li-16 Nf composite, PVDF/Li-24 Nf composite, PVDF Nf composite, and PEO/Li membranes.
https://doi.org/10.1016/j.electacta.2021.139114_p3_7 | The tensile tests revealed that the PVDF Nf composite membrane possessed higher maximum stress (5.3 MPa) and a lower degree of elongation (71.6%) than the PEO/Li membrane (0.53 MPa and 383%, respectively) (Fig. 3(b)). The elastic modulus (Young`s modulus) of the PVDF Nf composite membrane was 67 MPa, which was much greater than that of the PEO/Li membrane (12 MPa) (Table S2). Because the PVDF Nf itself showed outstanding mechanical properties (3.1 MPa and 7.8 MPa for the maximum strength and elastic modulus, respectively) despite its porous structures, the suitable mechanical characteristics of the composite membrane were originated from the mechanically rigid three-dimensional PVDF nanofiber frameworks. It is known that lithium dendrite formation is a critical issue for the safety of LIB due to the risks of overheating, thermal runaway, and short-circuit. The high mechanical strength of the nanofiber composite membranes is expected to resist the formation of lithium dendrite during a battery operation for long hours. In fact, several papers reported that the mechanical strength of the electrolyte influenced the formability of lithium dendrite. [57,58]
https://doi.org/10.1016/j.electacta.2021.139114_p3_8 | The DSC measurements revealed that the PEO/Li membrane showed a relatively high degree of crystallinity (56%) and melting point (48°C) (Fig. 3(c)). As reported in previous papers, [13,18,19] such thermal property where the crystallization occurs at low temperatures prevents the lithium ion conduction from reducing the performance of the polymer electrolyte for LIBs. The PVDF nanofibers in the composite membrane enabled the suppression of the PEO crystallization to become lower crystallization temperatures and a lower degree of crystallinities. A similar reduction in SPEs by composing electrospun polymer nanofibers was also reported by several groups, including our group [56] and Howlett et al. [59] It was recognized that the PEO crystallization was suppressed by the spatial restriction in the nano-scale voids formed by the nanofiber frameworks. In particular, the PVDF/Li-16 Nf composite membrane showed the lowest melting point (23°C) and the lowest degree of crystallinity (21%) among the nanofiber composite membranes (Table S2). It suggests that the crystalline PVDF nanofibers bearing high β-phase crystallinity have significant influences on the crystal formation of the PEO matrix.
https://doi.org/10.1016/j.electacta.2021.139114_p3_10 | The ion conductivity of the SPEs were determined by the AC impedance measurements from 10 to 90°C under inert conditions (Fig. 4(a)). All the PVDF nanofiber composite membranes indicated higher ion conductivities than the PEO/Li ([EO]/[Li] = 24) membrane without nanofibers. The ion conductivity of the PEO/Li membrane drastically dropped below 50°C because PEO was crystallized below its melting point, as observed by the DSC measurement (Fig. 3(c)). Subsequently, the ion conduction was disturbed by the crystal domains in the PEO membrane. On the other hand, such a significant drop was not observed in the nanofiber composite membranes, suggesting that the crystalline PVDF nanofiber frameworks have positive effects on the PEO/Li matrix electrolyte not only for the crystal growth inhibition of the PEO but also for the enhancement of lithium ion mobility in the matrix electrolyte. Among the three nanofiber composite membranes, the PVDF/Li-16 Nf composite membrane showed improved ion conductivity (1.0 × 10−4 S cm−1 at 30°C) compared to the PVDF/Li-24 Nf composite and PVDF composite membranes (7.8 × 10−5 and 6.9 × 10−5 S cm−1 at 30°C, respectively) (Fig. 4(a)). In our previous study, PEG-substituted polyimide nanofibers also increased the ion conductivity of the PEO/Li matrix electrolyte at low temperatures by suppressing the crystallization of PEO; however, they did not enhance the conductivity at high temperatures. [41] In contrast, in this study, the ion conductivity of the PVDF/Li-16 Nf composite membrane at high temperatures was also higher than those of the other nanofiber composite membranes and reached up to 2.0 × 10−3 S cm−1 at 90°C. Since the PVDF/Li-16 Nf possessed a higher β crystalline ratio (Fβ), crystallinity (Xc), and β-phase crystallinity (Xβ) than the PVDF/Li-24 Nf and PVDF Nf (Fig. 2(e)), it is considered that the crystalline state of PVDF, especially high polar β-phase crystal, can contribute to the fast ion conduction in the PEO/Li matrix electrolytes. Download : Download high-res image (401KB)Download : Download full-size image Fig. 4. (a) Ion conductivities of the PVDF/Li-16 Nf composite, PVDF/Li-24 Nf composite, PVDF Nf composite, and PEO/Li membranes. (b) (top) Nyquist plots (AC impedance measurements before and after polarization) and (bottom) DC polarization curve (under a 10 mV DC bias) as a function of the elapsed time of the PVDF/Li-16 Nf composite at 60°C. (c) Ion conductive characteristics of the PEO/Li, [56] PVDF Nf composite, PVDF/Li-24 Nf composite, and PVDF/Li-16 Nf composite membranes at 60°C.
https://doi.org/10.1016/j.electacta.2021.139114_p3_11 | The obtained ion conductivities of the membranes include both cation (Li+) and anion (TFSI−) conductivities; therefore, evaluation of lithium ion transference number (tLi+) is required to discuss the Li+ conductivity of the membranes. Both DC polarization and AC impedance measurements were attempted at 60°C to estimate tLi+ of the membranes (Fig. 4(b), Figure S3). The tLi+ value of the PEO/Li membrane was 0.12, which was reasonable by considering the ion-dipole interaction of Li+ and ether oxygen in PEO and was almost coincident with reported values. [13,56] Meanwhile, the tLi+ values increased in the order of PVDF Nf composite membrane (tLi+ × 0.27), PVDF/Li-24 Nf composite membrane (tLi+ × 0.39), and PVDF/Li-16 Nf composite membrane (tLi+ × 0.59) (Fig. 4(c)). Surprisingly, the difference in the amount of lithium salt in the PVDF nanofibers remarkably affected the lithium ion conduction of the matrix electrolyte. This is the first report focusing on crystalline PVDF nanofibers, especially on the β-phase crystallinity, that significantly improved ion conductive characteristics of the solid polymer electrolytes.
https://doi.org/10.1016/j.electacta.2021.139114_p3_13 | Fig. 5(a) represents the CV and LSV curves of the PVDF/Li-16 Nf composite membrane stacked between Li metal and stainless steel electrodes. The anodic and catholic currents at around 0.5 V and -0.5 V vs. Li/Li+ mean the Li-dissolution and -deposition, respectively. This redox reaction was stably observed for multiple cycles, suggesting that the interface of the composite membrane and the Li metal was electrically stable, and the Li+ transportation has occurred smoothly. Furthermore, the LSV study revealed no significant oxidation peaks below 5 V vs. Li/Li+, suggesting that the PVDF/Li-16 Nf composite membrane has the potential for the 5 V-class lithium ion battery applications. Download : Download high-res image (775KB)Download : Download full-size image Fig.5. (a) The CV (left) and LSV (right) results of the PVDF/Li-16 Nf composite membrane. (b) Galvanostatic constant current cycling test results of the PVDF/Li-16 Nf composite and PEO/Li membranes at current densities of 0.05, 0.1, and 0.2 mAh cm−2 every 10 h. (c) The Nyquist plots of the PVDF/Li-16 Nf composite and PEO/Li membranes during the galvano static constant current cycling test. (d) The galvano static constant current cycling test results of the PVDF/Li-16 Nf composite and PEO/Li membranes at 0.2 mA cm−2. (e) SEM images of the Li anode surface before and after the galvano static constant current cycling tests for 20 h.
https://doi.org/10.1016/j.electacta.2021.139114_p3_14 | The galvanostatic constant current cycling tests using Li symmetric cells are widely used for the long-term durability tests along with the information of the stability on the membrane-electrode interface. Fig. 5(b) shows galvanostatic constant current cycling test results of the PVDF/Li-16 Nf composite and PEO/Li membranes at different current densities every 10 h at 60°C. The cell using the PVDF/Li-16 Nf composite membrane showed a lower voltage than the cell with the PEO/Li membrane, indicating that the PVDF/Li-16 Nf composite membrane gave lower resistance in the cells. The impedance measurements before and after 10, 20, and 30 h of the cycling test revealed that the PVDF/Li-16 Nf composite membrane showed constant interface resistance. In contrast, the interface resistance increased over time in the PEO/Li membrane (Fig. 5(c)). The galvanostatic constant current cycling tests at 0.2 mA cm−2 were continued on these two cells for long hours (Fig. 5(d)). The cell composed of the PEO/Li membrane caused an electrical shortage within 20 h.
https://doi.org/10.1016/j.electacta.2021.139114_p3_15 | In contrast, the cell using the PVDF/Li-16 Nf composite membrane kept stable low voltages for long cycles over 800 h. The difference between the PEO/Li membrane and the PVDF/Li-16 Nf composite membrane was also revealed by the SEM observation of the Li anode surface before and after the cycle tests (Fig. 5(e)). It is obvious that the PEO/Li membrane allowed Li dendrite formation on the Li anode (10–100 μm-sized particles observed in the SEM image), whereas the PVDF/Li-16 Nf composite membrane conversely showed a flat and smooth Li anode surface after the cycle test. These results mean that the PVDF/Li-16 Nf composite membrane had significantly improved stability and long-term durability due to the suppression of the Li dendrite formation and the formation of suitable interfaces between the electrolyte and the electrodes. The improved mechanical strength by the three-dimensional nanofiber frameworks in the PVDF/Li-16 Nf composite membrane may prevent lithium dendrite formation during the cycling tests. Furthermore, the high lithium transference number of the PVDF/Li-16 Nf composite membrane can prevent the polarization and stimulation of the TFSI- anion of the lithium salt near the electrodes, suppressing the inhomogeneous lithium deposition on the electrodes to provide desirable electrolyte-electrode interfaces.
https://doi.org/10.1016/j.electacta.2021.139114_p3_17 | These high lithium ion conductivity (3.5 × 10−4 S cm−1 at 60°C) (Fig. 4(c)) and outstanding electrochemical stability and long-term durability (Fig. 5) of the PVDF/Li-16 Nf composite membrane are suitable for ASS-LIB applications. This study utilized Li metal and lithium iron phosphate (LiFePO4) as anode and cathode active materials. The Li ¦ PVDF/Li-16 Nf composite membrane ¦ LiFePO4 coin cell showed steady charge/discharge curves with their cell potentials of 3.4 V (vs. Li/Li+) and the discharge capacity of 113 mAh g−1 at 1.0 C rate (Fig. 6(a)). In contrast, the coin cell using the PEO/Li membrane showed poor battery performance (Fig. 6(b)), where the charge/discharge curves were unstable, and the discharge capacity was below 30 mAh g−1 at 1.0 C. Fig. 6(c) shows the initial charge/discharge cycle test results of the cells using the PVDF/Li-16 Nf composite membrane and PEO/Li membrane. As reported elsewhere, [41] a cell using PEO/Li membrane showed low cycle performance due to the mechanical and electrochemical unstableness of the membrane and the membrane-electrode interface. The cell using PVDF Nf composite membrane was also fabricated and evaluated to reveal the influence of LiTFSI in the PVDF Nfs on the battery performances. The cell using the PVDF Nf composite membrane showed relatively stable charge/discharge cycles (Figure S4) compared to that using the PEO/Li membrane because of the reinforced effect of the PVDF Nfs. However, the discharge capacity of the cell at each C rate was much lower than that of the cell using the PVDF/Li-16 Nf composite membrane. These results indicated that the addition of LiTFSI into PVDF Nfs enhanced not only the electrolyte properties but also the battery performances. Figure S5 shows the charge and discharge curves of another coin cell using the PVDF/Li-16 Nf composite membrane at higher C rates up to 5.0 C. The discharge capacities at 0.1, 1.0, 2.0, and 5 C rates were 144, 123, 100, and 72 mAh g−1, respectively. At all C rates, the coulombic efficiency of the charge/discharge cycles kept above 99% due to the electrochemical stability of the polymer electrolyte, as demonstrated in Fig. 5. Besides, the high reversibility suggested the existence of a good interface between the electrode and the solid polymer electrolyte. The cell shows steady reversible charge/discharge curves even at 5.0 C, demonstrating the potential application of high-speed charge/discharge batteries. For future lithium ion batteries, the high-voltage operation by multi-stacked cells is desired to achieve high energy densities. Finally, we fabricated high-voltage multi-stacked batteries, in which two or five sets of the cathode, the PVDF/Li-16 Nf composite membrane, and the anode were stacked in one cell. The double- and quintuple-layered stacked cells showed their cell potentials of 6.8 and 17.0 V, two and five times higher than the potential of the single cell (3.4 V). The specific capacities were gradually reduced by increasing the layer numbers because of the displacement of the multiple components inside the cells. However, the crystalline PVDF nanofiber-based composite electrolytes possess great potentials for future secondary batteries with high-voltage battery operation that are technically difficult for the conventional liquid electrolytes. Further study for better battery performances is investigating in our group and will be published elsewhere. Download : Download high-res image (682KB)Download : Download full-size image Fig. 6. Charge/discharge curves of the cell using (a) the PVDF/Li-16 Nf composite membrane (Li ¦ PVDF/Li-16 Nf composite membrane ¦ LiFePO4) and (b) the PEO/Li membrane (Li ¦ PEO/Li membrane ¦ LiFePO4). (c) Cycle performance of the cells at 0.1, 0.2, 0.5, 1.0, and 0.1 C for every 5 cycles. (d) Cycle performance the PVDF/Li-16 Nf composite membrane-based cell at higher rates (0.1, 1.0, 2.0, 5.0 C for every 5 cycles and 1.0 C for total 100 cycles). (e) Charge/discharge curves of the multi-stacked (double- and quintuple-layered) and single-type cells using the PVDF/Li-16 Nf composite membrane.
https://doi.org/10.1016/j.electacta.2021.139114_p4_2 | High-performance and long-term durable ASS-LIBs were successfully achieved using SPEs based on lithium salt-containing crystalline PVDF nanofiber frameworks. The SPE composed of the PVDF nanofibers with higher β-phase crystallinity showed higher ion conductivity and higher lithium ion transference number (σ = 6.0 × 10−4 S cm−1 and tLi+ = 0.58 at 60°C) than the other SPEs with lower PVDF β-phase crystallinities. These results indicated that the lithium ion mobility in the SPEs was enhanced by the PVDF nanofiber frameworks bearing polar β-phase crystals. The PVDF nanofiber composite SPEs possessed sufficient electrochemical stability and remarkable mechanical durability as investigated in the galvanostatic constant current cycling tests for more than 800 h. The PVDF nanofiber composite SPE maintained a stable and uniform electrolyte-electrode interface and prevented the lithium dendrite formation. Consequently, the coin cells composed of the PVDF nanofiber composite SPEs showed good rate capability and outstanding charge/discharge cycling behavior at 1.0 C over 100 cycles. Finally, high-voltage multi-layered stacked batteries using the PVDF nanofiber composite SPEs were demonstrated to produce doubled and quintuple cell potentials of 6.8 and 17.0 V, which promise the future battery operation at high-voltage with high energy density by using the lithium salt-containing crystalline PVDF nanofiber composite membranes.
https://doi.org/10.1016/j.electacta.2021.139249_p1_2 | Global warming and air pollution are severe challenges for the sustainable future of the planet and human civilization [1]. As part of various measures, European Commission has set mandatory of the EU average fleet-wide emission reduction for new cars as 95 gCO2⋅km-1 by 2021 and heavy-duty vehicles (e.g., lorries, buses and coaches) as 15% and 30% from 2025 and 2030 onwards, respectively [2-3]. Partial or complete electrification of the new vehicle fleet is strongly required to achieve such ambitious goal. Automotive and energy storage industries are currently looking for not only high energy, but also robust, safe, relatively cheap and easily recyclable batteries for next-generation products. Regarding the durability and low cost, cobalt-free cathode-based batteries have been revived as a practical candidate for affordable electric cars and large electric vehicles, thanks to the elimination of expensive cobalt while still delivering acceptable energy density. Some rumors about Tesla`s interest in LiFePO4 (LFP) cathode based lithium ion batteries for its Shanghai-made Tesla Model 3, or recently announced all-electric Mercedes-Benz articulated bus eCitaro G using LFP-based solid-state batteries manufactured by BlueSolutions, may further strengthen this trend [[4], [5], [6]]. LFP is a typical cathode material of Li-metal SSB, since it can be employed in a voltage range well compatible with the electrochemical stability window of PEO-based solid polymer electrolytes at temperature ≥60°C [7].
https://doi.org/10.1016/j.electacta.2021.139249_p1_3 | In this context, lithium metal batteries are considered as one of the most promising candidates to fulfill the vacant spot [8-9]. However, lithium metal anode possesses significant electrochemical and safety related limitations induced by continuous electrolyte consumption and cycled Li metal deposit, while being in contact with liquid electrolytes. In contrast, solid electrolytes with improved mechanical, electrochemical and thermal stability are strongly believed to overcome such limitations, hence can be considered as promising candidates to enable the employment of lithium metal anode.
https://doi.org/10.1016/j.electacta.2021.139249_p1_4 | Composite solid electrolytes (CSE) are a promising class of solid electrolytes to tackle the intrinsic problems associated with e.g. poor mechanical properties of solid polymer electrolytes, and poor flexibility and high interfacial resistance of solid inorganic electrolytes [[10], [11], [12], [13], [14]]. CSE, as well as solid polymer electrolytes (SPE), offer thin electrolyte layers, whose thickness can be adjusted down to a few tens of microns, with improved interfacial contact between electrode and electrolyte. The association of polymer matrix and inorganic constituents mostly leads to complementary effects on the physicochemical and electrochemical properties of the CSE, especially when the polymer matrix is doped with certain amount of inorganics [[15], [16], [17], [18], [19], [20]]. Noteworthy, the effect depends very much on the chemical composition, structure, particle size, morphology of added inorganic compounds. The most studied CSEs are composed of PEO-based solid polymer electrolytes and inorganic fillers. PEO represents the most employed polymer host in solid polymer electrolytes due to its ability to solvate high concentration of lithium salt even at room temperature [21]. Being a semi-crystalline polymer, effective lithium ion conduction is possible in the molten state, where PEO is a viscous liquid [22]. PEO-based electrolytes possess good adhesion and flexibility, but poor mechanical properties and narrow anodic electrochemical stability window of ∼3.7-4.2 V vs. Li/Li+ at 60-80°C, as well as low ionic conductivity (∼10−5 S⋅cm-1) below the melting point [[23], [24], [25]].
https://doi.org/10.1016/j.electacta.2021.139249_p1_5 | Inorganic fillers comprise both inert (non-Li-ion-conductive) and Li-ion conductive ceramic ones. Non-Li-ion-conductive inorganic fillers are generally nano- or micro-sized particles or fibers added in order to improve mechanical resistance and also to hinder the supramolecular arrangement of polymer chains, thus preventing the crystallization. [[26], [27], [28], [29], [30], [31], [32], [33]]. Several studies demonstrated that a maximum of 10 wt% of inert fillers can be successfully dispersed in a continuous medium in order to maintain a homogeneous distribution and avoid the presence of larger aggregates [-31]. Despite being highly effective in improving physical and electrochemical properties of SPE, nano-sized inert fillers tend to form macro-phase separate aggregates that can hinder Li+ transport, hence decreasing the ionic conductivity [31-32].
https://doi.org/10.1016/j.electacta.2021.139249_p1_6 | Li-ion conductive inorganic fillers are generally represented by high Li+ conducting solid inorganic electrolytes, which are dispersed in a polymer matrix to not only improve the mechanical resistance, interfacial and thermal stability but also the electrochemical performance [34-36]. They are promising materials for the development of solid-state lithium batteries with high Li+ conductivity and close-to-unity Li+ transference number. Among them, garnet-type electrolytes with the known garnet structure Li5La3Nb2O12 have currently attracted much attention due to their high ionic conductivity reaching 10−3 S⋅cm−1 at room temperature with activation energy (Ea) of 0.30 eV, excellent chemical stability against lithium metal and wide electrochemical window (up to 6 V vs. Li/Li+) compared to other solid-state inorganic electrolytes [[37], [38], [39], [40], [41]]. It is also reported that aliovalent doping of Li7La3Zr2O12 (LLZO) via Nb or Ta substitution on the Zr site helps to stabilize the cubic structure and further increase ionic conductivity of LLZO garnet [37,39-40,42].
https://doi.org/10.1016/j.electacta.2021.139249_p1_7 | The addition of LLZO-based garnet into the PEO matrix is expected to produce CSE with merits of possibly decreasing crystallinity of polymer matrix, consequently increasing ionic conductivity and Li+ transference number. It can be explained by high Li+ content, and immobilized anions induced by their interactions with garnet particles and PEO matrix [43]. Consequently, CSEs with micron-sized LLZO fillers demonstrated significantly higher ionic conductivities (σ) than the corresponding CSEs prepared using inert Al2O3 filler at the same concentration of the additive [16,31,44]. Interestingly, the highest σ was obtained with low filler content of 10 wt% regardless of inert Al2O3 or Li-ion conductive garnet despite different volume fraction. In case of the garnet filler, further increment in the filler content beyond 20 wt% led to the monotonic decrement in the ionic conductivity of CSE compared to the pure SPE, which was explained by inadequate contacts between garnet and PEO, and grain boundary resistance among the garnet particles [16,36,44]. Though the conductivity in a CSE with very high content of garnet is supposedly dominated by the Li-ion conductive ceramic contribution, relatively low polymer content was insufficient for effective binding the ceramic particles. Despite the lowered σ, garnet-rich CSEs are expected to significantly enhance interfacial, mechanical and thermal stability at the cell level, which is ultimately beneficial for solid state battery durability and safety.
https://doi.org/10.1016/j.electacta.2021.139249_p1_8 | To our knowledge, most of the reported all-solid-state Li metal battery systems only focused on CSEs with the minor content of garnet fillers versus PEO due to the optimal conductivity, where the merits of garnet doping in enhancing cell cyclability and safety could not be fully realized [16,34-35,43,45]. Also, their electrochemical cycling performance, if demonstrated, was only at the laboratory cell format (e.g., coin cells) with extremely thick Li metal anode up to 500 µm, which is more than the quantity of lithium needed for actual cell cycling and quite far from real life conditions [[46], [47], [48], [49]]. This vast excess of Li metal artificially improves the electrochemical cyclability of the cells, and practically could not be used in any commercial battery. Consequently, this does not reflect the realistic performance of the composite solid electrolytes. Hence, limiting the Li excess to less than 50 µm is necessary to truly assess the cycling stability of all-solid-state Li metal batteries. Recent studies further highlighted the necessity of the use of multilayer prototype pouch cell, which is significantly lack till now, for realizing solid-state battery technology suitable for high demanding xEV application [45,49].
https://doi.org/10.1016/j.electacta.2021.139249_p1_9 | In addition, cell assembly process is one of the most important steps in the whole chain of battery fabrication, as improper manufacturing may induce negative impact on the electrochemical performance, shelf life, and even safety. Due to a large gap between laboratory cell characterization and functional prototype cell, there has been some mismatch in data interpretation, leading to false expectations from material development point of view [48]. Other key parameters are pressure on cell stack, composite positive electrode formulation and geometry, which are often neglected as well in the available scientific literature. Till now, there have been only few technological know-hows of solid-state battery functional prototype described in literature [50-51].
https://doi.org/10.1016/j.electacta.2021.139249_p1_10 | Therefore, this work was dedicated to SSB development starting from the advanced battery materials to testing procedure at cell prototype level in order to fill the gap between laboratory coin cell characterization (Technology Readiness Level (TRL) 3-4) and industrial application (TRL 5-6). Lithium-ion conductive Li7La3Zr1.75Nb0.25O12 (LLZN) garnet was employed as a filler to incorporate into the PEO matrix. Composite solid electrolyte was rationally selected with equal contribution of ceramic and polymer (LLZN:PEO weight ratio as 1:1) into the CSE containing LiTFSI as the lithium salt (EO:Li molar ratio as 20:1). Detailed compositions of CSE and SPE films with average thickness of 55 µm are summarized in Table 1, taking into account of LiTFSI component contribution. Composite LFP cathode with the weight ratio of “LFP:PEO-LiTFSI:Carbon black” fixed at “75:20:5” was successfully demonstrated for the first time at pilot scale with cathode loading of 6 mg⋅cm-2 (0.65 mAh⋅cm-2) and double-sided coating onto a carbon-coated aluminum current collector. Multilayer-stacked prototype pouch cell with nominal capacity of 0.3 Ah was accordingly developed employing up-scaled CSE electrolyte film, 50-µm-thick Li metal as anode, and composite LiFePO4 cathode. Surface morphologies of the as-received lithium foil and the developed composite cathode were examined by FE-SEM imaging, and are shown in Fig. S1 and Fig. S2, respectively.
https://doi.org/10.1016/j.electacta.2021.139249_p2_3 | 10 g batch of Li7La3Zr1.75Nb0.25O12 (LLZN) powder was synthesized via mechanical milling route followed by high temperature treatment. The stoichiometric amount of precursors (3.878 g of LiOH⋅H2O, 5.865 g of La2O3, 2.588 g of ZrO2, and 0.400 g of Nb2O5, all were received from Aldrich) was mixed with 2-propanol in the 80 ml volume tungsten carbide (WC) jar, and ball-milled at 500 rpm for 16 hours using planetary ball mill (PM 100, Retsch). 10 wt% excess of LiOH⋅H2O precursor was added to account for lithium evaporation during heat treatment of the mixture at high temperature. The mixture was then dried at 120°C for 16 hours under vacuum, followed by calcination in air at 900°C for 6 hours to obtain the cubic-phase structure. The cubic-type garnet powder was further ball-milled in 2-propanol at 600 rpm for 2 hours, and subsequently sintered at 900°C for 6 hours in alumina crucible [52]. Finally, 10 g of LLZN powder was then collected and ready to use in the up-scaled process of composite solid electrolyte.
https://doi.org/10.1016/j.electacta.2021.139249_p2_5 | At the laboratory scale, 0.33 g of LiTFSI was dissolved in 27 ml of acetonitrile (ACN) using magnetic stirring (MR Hei-Tec, Heidolph) at 300 rpm. Subsequently, 1 g of as-synthesized LLZN garnet and 1 g of PEO (molecular weight Mn 6⋅105 g⋅mol-1) were added. The mixture was vigorously stirred at 1500 rpm at room temperature for 24 hours until a well-dispersed and homogeneous slurry obtained. The resulting solution was stored in a closed vial in dry room and continuously stirred in order to avoid the precipitation of dispersed particles. Electrolyte solution was casted onto Teflon molds with 10 cm diameter, dried first at 30°C for 6-8 hours in dry room and then at 60°C under reduced pressure (∼10-2 mbar) for 20 hours to obtain dry self-standing composite electrolyte membranes.
https://doi.org/10.1016/j.electacta.2021.139249_p2_6 | For a scale-up of composite electrolyte (CSE), mechanical stirring at 400 rpm using a mechanical mixer (RW 20 digital, IKA) was found to be powerful and time-saving route for obtaining homogenous mixture without precipitation of LLZN garnet. It is noteworthy to mention that as LLZN is sensitive to air exposure, the mixing process should avoid exposing to air as much as possible. Therefore, most of the slurry preparation for the up-scaled CSE electrolyte was carried out in the dry room (dew point below -50°C), except for slurry casting by Doctor Blade technique over Teflon sheets.
https://doi.org/10.1016/j.electacta.2021.139249_p2_7 | In this work, 1000 µm gap and 120 mm⋅min-1 speed were selected for Doctor Blade casting. Both parameters were chosen in order to obtain uniform films with thickness around 55 µm without visible defects. Before casting, a Teflon sheet of 100 µm thickness was fixed onto a glass substrate in the automatic film applicator (Sheen). The electrolyte slurry was gently poured into the reservoir and casted onto the Teflon sheet. The casted film was dried for 2 hours at 30°C in air, and then at 60°C at reduced pressure of 10-2 mbar (glove-box antechamber, MBraun) for 40 hours to completely eliminate solvent and water traces. CSE membranes were finally detached from the Teflon sheet and stored in the glove box before usage. Homogeneous membranes with surface area of more than 350 cm2 and an average thickness of 55 µm (±5 µm) were obtained for further characterization.
https://doi.org/10.1016/j.electacta.2021.139249_p2_10 | LiFePO4 based cathode formulation was firstly developed in order to optimize slurry mixing process and coating procedure at laboratory scale. Afterwards, the formulation was up-scaled at pilot plant to produce large amount of double-sided coated positive electrodes for the development of Li metal SSB with nominal capacity of 0.3 Ah. The cathode composite was prepared by mechanical mixing of carbon-coated LiFePO4 with an average particle size of 3 μm (D50), C-ENERGY Super C45 conductive carbon black (IMERYS Carbon & Graphite), and SPE (EO:Li molar ratio of 20:1) as catholyte with PEO (Mn 4⋅105 g⋅mol-1, Aldrich) and LiTFSI (99%, Solvionic), in anhydrous ACN (99.8%, Sigma-Aldrich). The weight ratio of “LFP:SPE:C45” in the composite cathode is fixed at “75:20:5” wt%, corresponding to the volume ratio of “53:41:6” vol.%.
https://doi.org/10.1016/j.electacta.2021.139249_p2_11 | 180 g cathode slurry batch was prepared to manufacture double-sided electrodes at pilot scale using a 20 µm thick carbon-coated aluminum as current collector. A 5-meter long cathode roll was obtained, and subsequently calendered at room temperature by a laboratory hydraulic roll calender (DPM Solutions, Canada) up to density 2.0±0.1 g⋅cm-3 in order to maximally reduce the porosity of positive electrodes. Porosity of the calendered electrode measured by mercury intrusion porosimetry using Quantachrome Poremaster equipment was about 11%. It is worth mentioning that in contrast to conventional porous electrodes, a compaction to almost 0% porosity is beneficial to achieve high power and energy density [50,53]. Composite cathode loading level (LL) is 6.0 mgLFP⋅cm-2, which is equivalent to areal capacity of 0.65 mAh⋅cm-2. Subsequently, calendered cathodes were punched using cutting dies with 16.60 mm diameter for coin cells and 50 × 60 mm2 for pouch cells. Before cell assembly, LFP cathodes were dried in a vacuum oven (Memmert VO400, <10 mbar) under dry room conditions for 16 hours at 55°C. Surface morphology of the developed composite LFP cathode is shown in Fig. S2. Pilot-scale made LFP cathode was first validated in solid state coin cells with CSE electrolytes by comparing its morphology and the electrochemical response with the corresponding laboratory-scale LFP cathode. Table 4 highlights cathode features rationally designed for the soild state pouch cell prototype.
https://doi.org/10.1016/j.electacta.2021.139249_p2_13 | X-Ray Diffraction (XRD) of LLZN garnet was collected using X-ray diffractometer (Bruker AXS D8 Advance) with Cu Kα radiation (λ=0.154 nm), and the data were recorded in the 2-theta range of 10-90°C with a scan rate of 0.02 °C⋅min-1. Surface morphologies of LLZN and CSE electrolyte were analyzed by Field Emission-Scanning Electron Microscope (FE-SEM, Zeiss Ultra Plus). Thermal properties of SPE and CSE membranes were performed using Differential Scanning Calorimetry (DSC) (PyrisTM Diamond, Perkin-Elmer) and Thermo Gravimetric Analysis (TGA) (TA instrument Q500). DSC thermograms of CSE and SPE were recorded at 10 °C⋅min-1 from -60°C to 130°C for a heating-cooling-heating cycle, while TGA measurements were recorded in dynamic conditions under nitrogen atmosphere from 30°C to 800°C at a heating rate of 10 °C⋅min-1.
https://doi.org/10.1016/j.electacta.2021.139249_p2_14 | Mechanical properties of SPE and CSE membranes were evaluated by specially developed shore A hardness test, as shown in Fig. S3a. The shore of a 2 mm-thick sample was measured at 25°C and 60°C, respectively. Samples were placed in an oven at a desired temperature and then stabilized for 1 hour. The durometer was placed over sample surface, and a constant pressure was applied for 5 seconds before recording the shore value. Hardness level of each sample was determined by the corresponding shore reading. The sample with high deformation resistance should produce high shore value, implying that the material is more solid-like; and, vice versa, liquid-like (cf. Fig. S3b). Five different points per sample were measured for reliable determination of the mechanical properties.
https://doi.org/10.1016/j.electacta.2021.139249_p2_15 | Ionic conductivity (σ) of SPE and CSE membranes was determined employing two-electrode AC impedance set-up. Symmetrical coin cells (2025, Hohsen) with stainless steel (SS) as blocking electrodes were measured by Electrochemical Impedance Spectroscopy (EIS) using 1470E potentiostat coupled with 1455 FRA interface (Solartron Analytical). A 20 mV sinusoidal amplitude was applied in the 1 MHz – 1 Hz frequency range upon cooling from 80°C to 30°C at 10°C interval. The measurements were performed using dynamic climatic chamber (MK53, Binder, Germany) with temperature fluctuation within ±0.5°C range. All cells were stabilized for 1 hour at each temperature before measurement. EIS spectra were fitted using ZView software 3.5 (Scribner). Three coin cells per sample were tested to ensure good reproducibility.
https://doi.org/10.1016/j.electacta.2021.139249_p2_16 | Lithium ion transference number of the investigated solid electrolytes was measured at 60°C in accordance with Bruce-Vincent method [25]. The anodic stability of the SPE and CSE samples was investigated in a three-electrode cell at 60°C using linear sweep voltammetry method [25].
https://doi.org/10.1016/j.electacta.2021.139249_p2_17 | All-solid-state Li metal batteries were first assembled in coin cell format employing CSE as electrolyte, Li metal foil as anode and LiFePO4 composite as cathode. Surface morphology of the as-received 50-micron-thick lithium foil (Albemarle) is shown in Fig. S1. Galvanostatic charge-discharge tests were performed in Li/LiFePO4 coin cells (2025, Hohsen) using BaSyTec cell test system (Germany). Once assembled, the cells were first kept at 60°C for 3 hours, followed by cycling at charge-discharge current rate of 0.2C within voltage window of 2.5-3.8 V at 60°C.
https://doi.org/10.1016/j.electacta.2021.139249_p2_19 | All-solid-state prototype pouch cells were manually assembled by multilayer-stacking Li metal foil as anode, the up-scaled CSE as solid electrolyte, and double-side composite LFP as cathode. Fig. S4 depicts typical assembly procedure of multilayer-stacked SSB prototype pouch cell employed in this study. Finally, SSB pouch cells were sealed under vacuum. All the operations during battery assembly process were performed under dry room condition with dew point below ∼50°C (<24 ppm of water).
https://doi.org/10.1016/j.electacta.2021.139249_p2_20 | Before cycling, an external pressure with initial torque of 1 N⋅m was applied onto freshly assembled SSB pouch cells, which were placed between two 6 mm-thick SS plates (11 × 14 cm2) in order to improve the contact among all cell components. Afterwards, pouch cells were kept at 60°C for 3 hours to further improve interfacial contacts at Li/CSE and LFP/CSE interfaces [7,51].
https://doi.org/10.1016/j.electacta.2021.139249_p2_21 | To ensure reproducibility for quality control, stack weight, battery weight with packaging and tabs, as well as thickness of the investigated pouch cells were thoroughly measured. Internal resistance of the solid state pouch cells was measured at 60°C by battery tester 3554 (HIOKI) at 1 kHz (AC).
https://doi.org/10.1016/j.electacta.2021.139249_p2_23 | The ARC tests of the studied cells were conducted in an EV Accelerating Rate Calorimeter (Thermal Hazard Technology, UK) under adiabatic conditions with precise control of temperature. A heat-wait-seek procedure methodology was used in this research. More experimental details about ARC measurements can be found in the earlier report [54].
https://doi.org/10.1016/j.electacta.2021.139249_p3_3 | The as-synthesized LLZN ceramic powder, SPE and CSE were characterized by X-Ray Diffraction (XRD). All the major Bragg reflections of XRD pattern indicated that LLZN has a cubic structure (Ia-3d symmetry) with lattice parameter a=12.97 Å, as confirmed by XRD pattern analysis (cf. Fig. S5). Insignificant amount of a typical La2Zr2O7 impurity were detected in the synthesized LLZN powder that is in good agreement with the earlier studies [36,44]. No considerable change of cubic-phase LLZN ceramics was observed in the XRD pattern of the investigated CSE, indicating an excellent stability of LLZN particles within the PEO matrix (cf. Fig. S5). The two characteristic peaks at around 19.2° and 23.4°, as seen in Fig. S5, were assigned to the PEO crystalline phase, and originated from the ordering of the polyether chains [55].
https://doi.org/10.1016/j.electacta.2021.139249_p3_4 | Fig. 1 shows FE-SEM imaging of the as-synthesized LLZN garnet particles, and the up-scaled CSE film. The as-synthesized LLZN particles exhibited uniform morphology with particle size close to submicron scale (cf. Fig. 1a). CSE sample exhibited high membrane quality with uniform distribution and good blending of LLZN particles into the polymer matrix (cf. Fig. 1b and Fig. 1c). The surface morphology of CSE sample looks like molten lava, indicating a high degree of amorphicity even at room temperature. The prepared CSE membranes were free-standing with high flexibility and uniformity, as seen in Fig. 1d. The superior membrane quality of CSE is attributed to fast evaporation of solvent caused by using relatively viscous solution, and thin casting layer. The viscous final solution was produced by high power mechanical stirring, while thin CSE membranes were achieved by Doctor blade technique. The achievement of outstanding CSE membrane quality via facile process at relatively large scale also highlights a significant advance in technological development of solid electrolytes, which is the key for realization of high performing all-solid-state Li-metal batteries at industrial scale. Download : Download high-res image (3MB)Download : Download full-size image Fig. 1. FE-SEM images of: (a) LLZN garnet powder, (b, c) CSE membrane at different magnifications, and (d) digital photo of the CSE membrane used for the pouch cell assembly.
https://doi.org/10.1016/j.electacta.2021.139249_p3_5 | Thermal properties, i.e., melting temperature (Tm), melting enthalpy (ΔHm) and crystallinity degree (χc), of SPE and CSE electrolytes were determined via Differential Scanning Calorimetry (DSC) technique. DSC thermograms of SPE and CSE samples are shown in Fig. S6. DSC thermograms confirmed that solvated LiTFSI salt reduced crystallization of PEO matrix, hence favoring the formation of amorphous domains, as clearly indicated by the decrease in both Tm and χc in comparison with those of pure PEO systems (Mn 6⋅105 g⋅mol−1) (cf. Table 2, Fig. S6). The doping of LLZN garnet into SPE generally did not affect significantly the melting point of the polymer. It implied that the nature of interactions between LLZN and PEO is not fundamentally chemical, but rather physical. This finding is in good agreement with the previous report from Passerini et al., [36] where only physical interactions were observed between garnet and polymer host in the inorganic rich CSE system with 70 wt% of the garnet filler. In addition, the integration of LLZN ceramic particles into the PEO matrix was found to be conducive to hindering the formation of crystalline domains, consequently leading to a reduction in the crystallinity degree from 35% (for SPE) to 32% (for CSE) (cf. Table 2). Table 2. Melting temperature (Tm), melting enthalpy (ΔHm) and crystallinity degree (χc) extracted from DSC measurements. Sample EO (wt%) Tm (°C)[a] ΔHm (J/g)[a] ΔHm (J/gEO)[a] χc (%)[b] PEO (Mn 6⋅105 g⋅mol-1) 100.0 66 181.37 181.37 85 SPE 75.0 55 56.47 75.29 35 CSE 43.0 51 29.91 69.56 32 Notes: [a] All values were extracted from the second heating thermograms performed at the heating rate of 10 °C·min-1. [b] χc was calculated considering ΔHm per gram of EO versus ΔHm of pure PEO (214 J·g-1).
https://doi.org/10.1016/j.electacta.2021.139249_p3_6 | The thermal stability of CSE electrolyte is a critical feature to assess safety level of a battery, as composite LFP electrodes are, in general, thermally stable. TGA traces of pure PEO, SPE and CSE electrolytes upon heating up to 600°C were shown in Fig. 2a. All the relevant parameters obtained from TGA analysis for pure PEO, SPE and CSE electrolytes, and LLZN filler are summarized in Table 3. Similar weight loss of 4 wt% was observed for SPE and CSE electrolytes at around 345°C, which is mainly attributed to the removal of moisture or water induced by solvent-casting process. As seen in Fig. 2a, SPE was more thermally stable than pure PEO polymer, while CSE electrolytes exhibited good thermal stability above 350°C, indicating a considerable improvement compared to organic electrolytes [56]. Upon adding of the extremely thermal stable LLZN filler, thermal stability of CSE sample (on-set temperature ∼355°C) is lower than that of SPE (∼385°C). This fact could be probably caused by easier thermal decomposition of PEO in the presence of LLZN paticles with high surface area and, in some extent, by the dehydration of the ceramic particles which may provoke faster thermal decomposition of the polymer host [36]. At temperatures above 400°C, the weight of CSE sample was significantly reduced, where the CSE solid remnant (ΔMs) at 600°C was nearly 54 wt% versus the initial one. As the calculated content of LLZN garnet is 43 wt% in the composite system (cf. Table 1), the residue of CSE sample can be assigned to not only non-flammable LLZN, but also non-volatile products originated from SPE decomposition, where ΔMs at 600°C was 7 wt% only (cf. Table 3). The solid remnant is an important feature, highlighting the considerable advantage of solid electrolytes compared to conventional liquid electrolytes, in terms of potential impact on safety at battery cell level. It suggests that even in the case of battery thermal runaway more than half of the composite electrolyte still remains and, in this way, may effectively prevent anode and cathode from being in direct physical contact; hence, avoiding internal short circuiting, which is typical failure mode for lithium ion batteries with liquid electrolytes and microporous polymer separators [54]. Download : Download high-res image (464KB)Download : Download full-size image Fig. 2. (a) TGA traces of pure PEO, SPE and CSE membranes, and LLZN powder; (b) Shore A values of the SPE and CSE electrolytes measured at 25°C and 60°C. Table 3. Thermal properties from TGA measurement of CSE electrolyte in comparison with SPE, pure PEO and LLZN ceramic powder. Sample T5wt% (°C)[a] T10wt% (°C)[b] TDTA (°C)[c] ΔMs (wt%)[d] PEO (Mw 6⋅105 g⋅mol−1) 305 329 381 3 SPE 391 405 446 7 CSE 353 368 399 54 LLZN >600 >600 >600 98,8 Notes: [a] Temperature at 5 wt% loss (T5wt%). [b] Temperature at 10 wt% loss (T10wt%). [c] Temperature at the maximum of derivative thermal analysis (TDTA). [d] Solid remnant (ΔMs) at 600°C.
https://doi.org/10.1016/j.electacta.2021.139249_p3_7 | Mechanical strength evaluated by Shore A hardness measurement (or durometer) indicated that CSE membrane has hardness values, i.e. mechanical strength, of 55 a.u. and 39 a.u. at the corresponding 25°C and 60°C, which are higher than those of SPE at the relevant temperatures (44 a.u. and 21 a.u.) (cf. Fig. 2b). It should be noted that higher hardness value observed at 25°C than that at 60°C for all the electrolytes is mainly ascribed to the presence of crystalline domains of the polymer matrix at temperatures below their melting point (∼60°C). CSE are more mechanically stable with temperature than SPE, where only 29% reduction in hardness value of CSE was observed in comparison with 52% reduction for SPE when increasing temperature from 25°C to 60°C. It is known that ceramic garnet particles possess high shear modulus within the range of 56-61 GPa, [57] which is far beyond the minimum value of 8.5 GPa needed to promote Li deposition and to effectively suppress dendrite formation [58,59]. In contrast, shear modulus of PEO is as low as 0.3 GPa, which is insufficient to foster Li deposition and alleviate the Li dendrites formation [60].
https://doi.org/10.1016/j.electacta.2021.139249_p3_8 | Electrochemical Impedance Spectroscopy (EIS) measurements of SPE and CSE membranes were conducted from 80°C to 30°C at 10°C interval upon cooling scan in order to eliminate the thermal history of the samples. Fig. 3 shows Arrhenius plots of ionic conductivities (σ) of the SPE and CSE electrolytes at different temperatures. It was found that CSE electrolyte exhibited slightly lower σ than those of SPE at all the investigated temperatures. In particular, σ of CSE was 0.17 mS⋅cm-1 and σ of SPE was 0.38 mS⋅cm-1 at operating temperature of 60°C. The decrease in σ of CSE matches well with the decrease in the volume of PEO compared to that of SPE (62 vol.% of PEO in CSE vs. 77 vol.% of PEO in SPE) and it is in good agreement with the SoA [35]. In addition, Li+ ion transference number of the SPE and CSE at 60°C are quite similar 0.25 and 0.30, respectively. This suggests that LLZN particles may not directly participate in the lithium ion pathways due to different reasons such as: (1) certain incompatibility with PEO host and the LLZO particles, and/or (2) high resistance of “LLZN ceramic-polymer” interfaces, though cubic-phase LLZN garnet has higher ionic conductivity (σ>10-4 S⋅cm-1 at room temperature) than the SPE. In fact, we suppose that lithium ions preferably travel within the amorphous polymer matrix rather than via ceramic-ceramic and ceramic-polymer interfaces, hence the presence of LLZN particles in the polymer matrix unexpectedly hindered the ion movement despite insignificant decreasing of the crystallinity. This finding may suggest that composite electrolyte systems with dominant contribution (in vol.%) of the Li-ion conductive ceramics against the polymer should be tailored in order to realize ion transport pathways via high conducting LLZN interparticles and ceramic-polymer interface, and consequently improve ionic conductivity of composite solid electrolytes towards operation at room temperature. Download : Download high-res image (181KB)Download : Download full-size image Fig. 3. Variation of the ionic conductivity with temperature of the investigated SPE and CSE electrolytes.
https://doi.org/10.1016/j.electacta.2021.139249_p3_9 | It is well known that garnet-type solid electrolytes possess superior chemical and electrochemical stability against lithium metal; hence, the incorporation of garnet into the PEO matrix is expected to improve the stability of the “CSE/Li” interface due to relatively high mechanical strength of CSE that may favor more uniform Li metal deposition/dissolution process, consequently, elevate the cyclability of all-solid-state Li metal batteries [52]. In order to confirm the benefit of LLZN garnet bringing to composite electrolyte, SPE and CSE membranes were subsequently employed as solid electrolytes in the cell testing, with Li metal as anode and LiFePO4 based composite as cathode. Fig. 4 reports the cycling performance of all-solid-state Li/LiFePO4 coin cells operated at 60°C within the voltage range of 2.5-3.8 V, and 0.2C charge/discharge current rates. Though the cell with SPE electrolyte demonstrated higher discharge capacity than the CSE based one, much faster discharge capacity degradation coupled with low coulombic efficiency was observed for the SPE cell (cf. Fig. 4a). Indeed, upon cycling the Li/SPE/LiFePO4 coin cell was only able to report first 10 stable cycles followed by a sudden drop of discharge capacity and an artificial enhancement of charge capacity, leading to a dramatic decrease in coulombic efficiency (cf. Fig. 4a and Fig. 4b). High specific discharge capacity (∼145 mAh⋅g−-1LFP) of Li/SPE/LiFePO4 coin cell observed during the first 10 cycles is attributed to high quality of the prepared positive electrode (cf. Fig. S2) and favorable electrolyte/electrode interface offered by PEO based solid polymer electrolyte, while poor cyclability correlates with inferior mechanical stability at 60°C, where PEO was partially melted and its inferior electrooxidation stability (Fig. S7). In contrast, the cell with CSE electrolyte showed slightly lower specific discharge capacity around 120 mAh⋅g-1LFP, most probably, due to lower ionic conductivity of the CSE and more resistive CSE/electrode interfaces as it can be seen from charge-discharge of Li/LiFePO4 cells presented in Fig. 4b. However, CSE based cell exhibited stable cycling performance with nearly 100% of coulombic efficiency for 80 cycles. It is worth noting that charge-discharge profiles of Li/CSE/LiFePO4 cell at 0.2C rate remained almost unchanged upon cycling, especially within the first 70 cycles, indicating excellent stability of Li plating-stripping process (cf. Fig. 4b). Significant enhancement in cyclability of the CSE-based solid-state cell comparing to SPE one using the same electrodes and assembled under the same conditions could be somewhat explained by considerable improvement in the mechanical stability of CSE electrolyte (cf. Fig. 2b) induced by the introduction of LLZN particles into the PEO matrix. This agrees well with theoretical calculation proposed by Newman et al [56,57]. In addition, the superior cycling performance of CSE-based cells could be attributed to relatively stable interfacial contacts of CSE electrolyte with the electrodes, which was again induced by smooth surface and homogenous blending of LLZN particles and PEO polymer. The obtained experimental results, therefore, validated the superior quality of the developed composite solid electrolyte, and paved the way for further development of prototype lithium-metal all-solid-state pouch cells using CSE as solid electrolyte. Download : Download high-res image (495KB)Download : Download full-size image Fig. 4. Electrochemical cycling performance of solid state coin cells Li/LiFePO4 with SPE and CSE electrolytes: (a) Discharge capacity and coulombic efficiency versus cycle number, (b) Charge-discharge profiles of the investigated coin cells. Cycle numbers are specified in the figure. Cycling conditions were as follows: 60°C, cycling interval 2.0-3.8 V, charge-discharge current for the first cycle is 0.05C and the following cycles is 0.2C, DoD100%, positive electrode loading level 0.5 mAh⋅cm-2.
https://doi.org/10.1016/j.electacta.2021.139249_p3_11 | Our efforts were focused on the development of lithium-metal all-solid-state batteries with plane-parallel stack design as the most plausible option for modern SSB [49]. Compared to the other approaches, such battery design was chosen due to similarity with lithium-ion batteries (LIB). This is a significant advantage from industrial point of view, as the vast majority of existing LIB facilities can be employed for SSB technology, consequently facilitating swift industrialization.
https://doi.org/10.1016/j.electacta.2021.139249_p3_12 | Pouch-typed SSBs with nominal capacity of 0.3 Ah employing the developed CSE electrolyte were assembled under dry room conditions with dew point about -50°C. Typically for such cell capacity eight double-sided coated LFP cathodes (loading level of ∼0.65 mAh⋅cm-2) and nine Li metal foils as anodes were used. CSE membranes employed for pouch batteries had an average thickness of 55 µm. Main features of the developed SSB prototype are highlighted in Table 4. Pouch cells were operated at 60°C with testing protocol shown in Table 5. Before long-term cycling at 0.2C rate for charge and 0.5C rate for discharge, the cells were undergone one formation cycle at slow C-rate of 0.05C and another so-called training cycle at 0.2C current rate. It was found that the formation cycle was beneficial for improving the interfacial contacts of Li/CSE and LFP/CSE, and thus was conducive to long-term cycling, while the training cycle was employed to double-check the capacity behavior of prototype pouch cells versus the characterized coin cells. As the pouch cells were cycled at a depth of discharge (DoD) of 80%, one so-called capacity cycle was employed to pre-determine the initial discharge capacity as a reference value at 100% DoD. Table 4. Main features of the developed solid state battery functional prototype in pouch cell format. Component Features Cathode LiFePO4/C45/(PEO-LiTFSI), 75/5/20 wt% Loading 0.65 mAh⋅cm-2 (6 mgLFP⋅cm-2), density 2.0 g⋅cm-3, active mass thickness 30 μm Carbon-coated aluminum current collector Pilot-scale double-sided laminated electrodes Size: 50 × 60 mm2 Anode Lithium metal: 50 μm No current collector Size: 50 × 60 mm2 Solid electrolyte CSE, 55 μm ± 5 μm Up-scaled by solvent casting - Doctor Blade technique Size: 62 × 65 mm2 Solid state pouch cell Stack design, manual assembly Nominal capacity 0.3 Ah NP ratio (anode / cathode): ∼8 Operation temperature: 60°C Thickness: 2.15 mm Stack weight: 8.79 g AC resistance (BoL[a], SOC 0%, 60°C): 138 mΩ Note: [a] BoL – beginning of life. Table 5. Cycling protocol for the developed all-solid-state Li/CSE/LiFePO4 pouch batteries. Step Stage Mode Cycling conditions Cycles Formation Charge CC CC: current 0.05C, voltage cut-off 3.8 V 1 Discharge CC CC: current 0.05C, voltage cut-off 2.5 V Training cycle Charge CCCV CC: current 0.2C, voltage cut-off 3.8 V CV: current cut off 0.1C 1 Discharge CC CC: current 0.2C, voltage cut-off 2.5 V Capacity cycle Charge CCCV CC: current 0.2C, voltage cut-off 3.8 V CV: current cut off 0.1C 1 Discharge CC CC: current 0.5C, voltage cut-off 2.5 V Cycling Charge CCCV CC: current 0.2C, voltage cut-off 3.59 V CV: current cut off 0.1C Until EoL Discharge CC CC: current 0.5C, Capacity cut-off 80% of Qdis on “Capacity cycle” or voltage cut-off 2.5 V Notes: CC – constant current mode, CCCV – constant current – constant voltage mode, EoL – end of life.
https://doi.org/10.1016/j.electacta.2021.139249_p3_13 | Digital photo of 0.3 Ah Li-metal all-solid-state pouch cell is shown in Fig. 5a. Fig. 5b depicts charge-discharge profiles of the initial cycles performed under different C-rates. At 0.05C current rate, the obtained discharge capacity was equal to the nominal value, indicating that the discharge could completely deliver the cell capacity. The prototype pouch cell with current-collector-free anode design was able to deliver a gravimetric energy density of 117 Wh⋅kg-1stack+tabs. The discharge capacity at 0.2C current rate is slightly lower than that at 0.05C rate, while a significant decrease of the discharge capacity was observed when increasing discharge current to 0.5C rate (cf. Fig. 5b). The initial discharge capacity at 0.5C current is 0.23 Ah, which is about 77% of cell nominal capacity. Download : Download high-res image (795KB)Download : Download full-size image Fig. 5. Digital photo (a) and charge-discharge profiles (b) at different C-rates of the developed Li-metal all-solid-state pouch battery Li/CSE/LiFePO4. Cycling conditions: Beginning of Life (BoL), 60°C, DOD100%, 2.5-3.8 V. More details can be found in Table 5.
https://doi.org/10.1016/j.electacta.2021.139249_p3_14 | Fig. 6a demonstrates excellent cyclability of the pouch cell with extremely stable cycling performance for more than four thousand one hundred (4100) charge-discharge cycles at 0.2C charge and 0.5C discharge current rates. It is worth noting that the electrochemical data of the investigated cell was collected from continuous cycling performed at 60°C for more than three years. This result revealed a tremendous difference in cyclability between coin and pouch cells, where the pouch cell exhibited significantly superior cycling performance than the corresponding coin cell. The remarkable enhancement in cyclability of pouch cell versus coin cell is attributed to more compact multilayer stack and uniform external uniaxial pressure applied onto the cell (initial applied torque of 1 N⋅m). This finding suggests the pouch format should be employed in evaluating the electrochemical properties of the cell components (i.e. electrodes, and electrolytes) in order to prevent them from being underestimated by less realistic testing conditions in the coin cell format. Download : Download high-res image (381KB)Download : Download full-size image Fig. 6. Electrochemical performance of the developed Li-metal all-solid-state pouch battery Li/CSE/LiFePO4 (cell "A"): (a) discharge capacity and coulombic efficiency versus cycle number, (b) charge-discharge profiles for the 1st, 1000th, 2500th and 4000th cycle. Cycling conditions: 60°C, 2.5-3.8 V, charge/discharge C-rate 0.2C/0.5C, DoD80%. More details can be found in Table 5.
https://doi.org/10.1016/j.electacta.2021.139249_p3_15 | Noteworthy, within the first 855 cycles, the cell steadily delivered the discharge capacity of 0.18 Ah at 80% DoD with coulombic efficiency (CE) above 99.7% (cf. Fig. 6a). After completing 855 cycles, the cycling of the cell A having 30% state of charge was accidentally stopped due to sudden electricity shutdown. Then, the cell was cooled down to ambient temperature, removed from the jig and stored in a safety box at 20°C during 72 hours. Afterwards, the cell was placed again into the same jig under the same pressure (torque 1 N⋅m) and heated up to 60°C. Then, cycling process was resumed in accordance with protocol specified in Table 5. Interestingly, after being restarted the discharge capacity of the cell was increased on 28% and reached 0.23 Ah, which is the same as the initial full discharge capacity at 0.5C (i.e. 100% DoD). In our opinion, such discharge capacity enhancement could be originated from the improvement of interfacial contacts at “CSE/cycled LFP” and, especially, “CSE/cycled Li” interfaces modified after cell cycling comparing to their state on the initial period of cycling life assessment. Obtained experimental results make us think that the cell assembly method and formation-activation procedure should be additionally optimized in future to achieve maximum discharge capacity from the beginning of cell life. On the other hand, insignificant decreasing of coulombic efficiency after cell recovery might be partially originated from the increasing of real depth of cycling and some detrimental interfacial processes that should be additionally studied.
https://doi.org/10.1016/j.electacta.2021.139249_p3_16 | To the best of our knowledge (cf. Table S1 and Fig. S8), such extraordinary cycling behavior was not demonstrated before for solid state batteries with Li metal anode. In the particular Li-metal based battery systems, maintaining and improving good interfacial contacts between electrode and electrolyte are the key challenges to overcome for achieving long-term cycling stability, as they are generally getting weaker upon cycling, ultimately leading to the cell failure. In this work, the strengthening of interfacial contacts was speculated by the combination of both prolonged operating temperature of 60°C, which is favorable for the amorphization of CSE electrolyte, and the increase of internal cell pressure induced by Li deposits upon cycling. The modestly enhanced amorphicity of CSE electrolyte, while maintaining its adequate mechanical strength to protect the cell from short-circuiting, at 60°C could further facilitate homogenous rearrangement of LLZN garnet particles into the polymer matrix upon cell cycling. Also, this improved the wettability of the electrolyte itself and consequently reinforced the interfacial contacts with both Li anode and LFP cathode. After 855 cycles, CE of the cell gradually decreased with an average rate of 0.003% per cycle, where CE reached ∼90% at the 4100th cycle. Furthermore, little variation in the charge-discharge profiles was observed after 1000, 2500 and 4000 cycles, where voltage hysteresis between the corresponding charge and discharge processes remained almost unchanged upon cycling (cf. Fig. 6b). This further confirmed the outstanding durability of the developed Li/CSE/LiFePO4 prototype all-solid-state batteries.
https://doi.org/10.1016/j.electacta.2021.139249_p3_17 | In addition, thermal stability of fully charged 0.3 Ah Li/CSE/LiFePO4 pouch solid state cell “B” was assessed by Accelerated Rate Calorimetry (ARC) method after completing 700 cycles (cf. Fig. S9). Cylindrical lithium ion “LiFePO4/Graphite” cell based on a microporous polymeric separator and a liquid electrolyte was used as the reference sample [54]. Fig. 7 depicts evolution of cells´ voltage and temperature during the ARC test (cf. Fig. 7a) and self-heating rate as a function of cell temperature (cf. Fig. 7b). As it can be seen in Table 6, the cycled solid state cell “B” demonstrated on-set temperature of 126°C, which is 28°C higher than that for the fresh “LFP/Graphite” cell. Moreover, short circuit temperature of the solid state cell “B” is 158°C, whereas “LFP/Graphite” cell has got short circuit at 145°C. In contrast, the maximum self-heating rate of “LFP/Graphite” cell is approximately three times lower than for the investigated solid state cell, probably, due to higher reactivity of the cycled Li metal and corresponding SEI layer. Download : Download high-res image (615KB)Download : Download full-size image Fig. 7. Results of testing of fully charged “LFP/Graphite” and the developed solid state ”B” cells by ARC method: (a) Temperature and cell voltage versus time, (b) Self-heating rate versus temperature. Table 6. Summary of ARC tests results. Feature Cell LFP/Graphite[a] Cell "B" Packaging Hard, cylindrical Soft, pouch Cell history Fresh, after activation After completing 700 cycles State of charge, % 100 100 On-set temperature, °C 98 126 Maximum self-heat rate, °C⋅min-1 4.4 12.35 Final adiabatic temperature, °C 422 400 Short circuit temperature, °C 145 158 Note: [a] Data were extracted from Ref.[54]
https://doi.org/10.1016/j.electacta.2021.139249_p3_18 | Thus, the investigated solid state pouch cell demonstrated superior thermal stability compared to the reference LIB cell using conventional liquid electrolyte, despite different cycling history and packaging type. It is believed that such exceptional thermal stability and electrochemical performance of the investigated prototype pouch cells under ultra-long cycling period of time and harsh cycling conditions (e.g. Li metal, operating temperature of 60°C, pressure) was achieved, thanks to highly sustainable mechanical, thermal and electrochemical stability of the composite solid electrolyte induced by relatively high LLZN doping.
https://doi.org/10.1016/j.electacta.2021.139249_p4_2 | Garnet-rich composite solid electrolytes with equivalent weight contribution of inorganic LLZN garnet and organic PEO polymer were successfully developed for prototype lithium-metal all-solid-state pouch cells. Though no synergistic effect on the ionic conductivity was observed for CSE electrolytes, considerable integration of LLZN garnet into polymer matrix significantly improved thermal and mechanical stability of CSE, leading to enhanced safety and cycling durability of the Li/CSE/LFP solid-state cells compared to SPE-based cells. The developed prototype of Li/CSE/LFP all-solid-state pouch cells operated at 60°C demonstrated outstanding cycling performance with exceptionally long cycle-life of more than 4,100 charge/discharge cycles at 0.2C/0.5C and 80% DoD. In addition, remarkable thermal stability of the cycled solid state pouch cell has been clearly demonstrated.
https://doi.org/10.1016/j.electacta.2021.139249_p4_3 | The obtained results unveiled the distinct possibility of long-term cycling of Li metal all-solid-state batteries, and justified the necessity of employing the pouch cell format, instead of coin cell, in truly assessing the electrochemical performance of cell components, especially solid electrolytes. This work also highlights the feasibility of large-scale CSE technology and takes one step forward to the realization of advanced all-solid-state batteries at industrial scale for practical applications.
https://doi.org/10.1016/j.electacta.2021.139270_p1_2 | Li-ion battery (LIB) demand is unprecedented, mainly due to steady growth of portable electronics and development of battery-powered vehicles. A general impression is that LIBs have almost reached a saturation point for fundamental and technical advancements [1], hence, increasing attention is currently being paid to performance improvement. Yet, possibilities to increase both power and energy densities of LIBs still exist, e.g. by integrating metallic lithium as advanced negative electrode. Use of Li metal as negative electrode can represent a breakthrough in terms of energy density, thanks to its superb theoretical capacity (≈3860 mAhg−1) and very low reduction potential (-3.04 V vs. SHE), especially if it could effectively be coupled with high-voltage positive electrode materials. Metallic lithium displays also two other key advantages: i) no need for binder and electrically conductive additives, ii) simultaneous functionality of extremely light current collector compared to Cu.
https://doi.org/10.1016/j.electacta.2021.139270_p1_3 | Early attempts to use metallic Li in LIBs occurred before their commercialization, nevertheless, such efforts failed due to severe safety issues [2,3] arising from formation and growth of uncontrolled deposits (e.g. Li dendrites, whiskers) which can cause internal short-circuits of the cells with potentially catastrophic consequences, due to flammable and toxic components in their organic electrolytes. A quite recent opinion on this debated issue [4] suggests that failure of Li-metal batteries (LMBs) could rather be attributed to inactive Li (i.e. “dead” lithium), whose origin is commonly ascribed to broken dendrites or whiskers [5]. In fact, dead lithium becomes electrically disconnected and thus cannot be cycled anymore. Furthermore, dead lithium might not contain metallic Li any longer [6], since the latter undergoes an irreversible transformation into electrically insulating compounds typically found in the solid electrolyte interphase (SEI). Understanding dendrite formation pathways [7] is crucial to address safety issues of LMBs and devising strategies to prevent uncontrolled formation/growth of deposits and pits [8,9]. Inhibiting dead Li generation can thus play a key role in achieving longer cycling and suitable performances for LMBs.
https://doi.org/10.1016/j.electacta.2021.139270_p1_4 | Several studies have focused on this problem [10,11] suggesting different approaches [12] to mitigate detrimental effects caused by inhomogeneous growth of Li deposits, in an attempt to suppress the latter for improving cell safety when used in combination with organic liquid electrolytes [13,14]. The issue with metallic Li is multifaceted and encompasses several physicochemical and mechanical aspects that are usually exacerbated during electrochemical cycling with organic liquid electrolytes. Notably, even solid-state electrolytes based on stable ceramic compounds (e.g. Lithium Lanthanum Zirconium Oxide) are not totally free from dendrite issues [15,16]. Inhomogeneous growth of Li dendrites and/or mossy-like deposits stems from a series of concurring factors, which are difficult to isolate during the electrochemical processes. In liquid electrolytes, Li dendrite formation and growth are accompanied by piercing of the SEI on the lithium surface in contact with the electrolyte. SEI disruption, due to intrusion of uneven deposits, is accompanied by mending of this layer in correspondence of newly exposed Li surfaces [9], with consequent irreversible electrolyte consumption and Coulombic losses [10,17]. Hence, it would be desirable to reinforce preventively the surface of metallic Li against uneven deposits before its surface is directly exposed to the electrolyte. This can be achieved, for example, by pre-forming a thin protective layer [18], [19], [20], [21], [22], [23], [24] or ‘artificial interphase’ [10,25] by means of a suitable material. The latter should be mechanically resistant to hinder uncontrolled Li deposits and simultaneously support adequate Li-ion conductivity to allow Li+ moving reversibly through the SEI and this additional protective layer in contact with Li metal during cycling. The role of such a ‘buffer layer’ can be crucial to enable key functionalities (e.g. mechanical sturdiness, chemical compatibility and electrochemical stability) at the interface with metallic lithium to access suitably the electrochemical characteristics of this anode and prevent premature damage of both its surface and SEI layer which typically depends on the particular features of the electrolyte.
https://doi.org/10.1016/j.electacta.2021.139270_p1_5 | Polymer electrolytes with possible co-polymers have proved quite effective in tackling part of these SEI issues due to dendrites [26,27] which can theoretically be stopped, if the modulus of the material is >6 GPa [28,29]. Yet, polymer electrolytes do not provide sufficient Li-ion conductivity at room temperature (RT) and typically require high-temperature operation (e.g. 50-90 °C) [26,27]. Conversely, ceramic electrolytes are rigid enough to act as potential Li-coating layers, while their ionic conductivities are typically higher than those of polymers [30,31], although inherent brittleness limits their versatility [32].
https://doi.org/10.1016/j.electacta.2021.139270_p1_6 | Improving interfacial properties of metallic Li is paramount to achieve a degree of control on the evolution of its reactive surface and SEI layer. Potential reinforcement of Li metal surfaces via preliminary exposure to reactive gases (e.g. N2, O2), yielding direct formation of ceramic compounds with Li+-conducting properties, could be a straightforward method to achieve coatings with decent mechanical features, without depleting Li-ion conductivity. The adhesion of such a film to the Li surface is also expected to be favourable, since the layer arises from lithium reaction and partial consumption of the latter to chemically form in situ Li-ion conducting ceramic compounds. For example, Li3N and Li2O could serve as lithium metal protective coatings and thus form an ‘artificial interphase’, while preventing direct contact with the liquid electrolyte. Li3N and Li2O display shear modulus values over 40 GPa [33], [34], [35] which are well exceeding the theoretical threshold to stop mechanically Li dendrites from piercing such a layer in intimate contact with Li metal (see also Table 1). Aside from forming a thin barrier against dendrite formation/growth, this coating can also extend SEI-type properties (e.g. electrical insulator, fair Li+ conductor).
https://doi.org/10.1016/j.electacta.2021.139270_p1_8 | Li3N possesses a good Li-ion conductivity (σLi ≈10−4 – 10−3 S·cm−1 at RT) [[36], [37], [54], [55]], although its electrochemical stability window vs. Li+/Li is clearly limited [36,[38], [56], [57]], which can be an issue for the realization of LMBs with adequate positive electrodes operating above 3 V vs. Li+/Li. Conversely, Li2O shows a much lower Li-ion conductivity (σLi ≈10−12 S·cm−1 at RT) [42], while its practical electrochemical stability during cell cycling is quite good (e.g. ≈4.8 V in Li half-cells [58]), being also a well-identified SEI component in LIBs with carbonate-based liquid electrolytes [38,42,59]. Li2O is normally found in LIBs as an inactive decomposition product, or can alternatively be derived from conversion reactions of metal oxides, in which exhibits mostly an irreversible behaviour [60]. Indeed, it is not possible to extract Li+ from Li2O, once formed, with the notable exception of conversion reactions of transition metal oxides [61,62], which involve a concomitant formation of small (≈1-5 nm) transition metal nanoparticles [[61], [62], [63]] that do not undergo Li-alloying and instead catalyse Li2O dissolution, e.g. above ≈1.7 V vs. Li+/Li upon de-conversion [61,62,64].
https://doi.org/10.1016/j.electacta.2021.139270_p1_9 | Possible application of Li3N or Li2O protective coatings on metallic Li is not widely documented for use in LMBs with organic liquid electrolytes. A few reports can be found [[65], [66], [67], [68]] and, to date, only three studies describe the use of Li3N as possible Li-metal protective layer in cells with liquid electrolyte in the context of Li/S [69,70] and Li/LiCoO2 [71] batteries, respectively, in which Li dendrites were suppressed upon cycling thanks to this coating. Lithium plating/stripping tests, mainly relying on Li symmetrical cells [68] or Li/Cu configurations [[65], [66], [67]], were typically conducted with Li3N protective films of >100 μm-thick lithium, while this type of electrochemical analyses is clearly not representative of real operating conditions of LMBs, in which lithium is effectively cycled against a cathode providing capacity above 3 V vs. Li+/Li. Therefore, we investigate here the interfacial properties of 30 μm-thick lithium to assess the impact of its pristine and modified surfaces, with a particular focus on unconventional Li2O-based coating via controlled exposure to oxygen gas, analysing for the first time their effects on the electrochemical behaviour of corresponding LMBs with a stable LiFePO4 (LFP) cathode in presence of different electrolytes.
https://doi.org/10.1016/j.electacta.2021.139270_p1_10 | The aim is to explore the influence of this oxygen-containing protective layer and its particular interaction with both standard and alternative electrolyte formulations that generate distinctive SEI layers along with characteristic products. Although oxygen reactive surface coating of metallic lithium was earlier reported [68], here the focus is directed predominantly on probing possible compatibility of this protective layer with the electrolyte and its SEI layer in a reliable LMB system.
https://doi.org/10.1016/j.electacta.2021.139270_p1_11 | A purposeful choice of thin Li foil [[72], [73], [74]] as anode, Na-alginate [75] as functional binder for the LFP cathode [76,77] and lithium bis(oxalato)borate (LiBOB) [[78], [79], [80]] as alternative fluorine-free salt enables here a reliable comparison of the electrochemical behaviour of corresponding cells having thin lithium with or without this protective coating. Analogously, these cells were also cycled with a standard LiPF6 electrolyte to evaluate their respective performances. Increased safety and stability at the reactive anode interface could be obtained by combining this protective coating of lithium with LiBOB, granting access to improved performances and extended cycle life under prolonged testing employing loops of different C-rate steps performed at various current densities ranging from ≈0.06 to ≈1.60 mAcm−2.
https://doi.org/10.1016/j.electacta.2021.139270_p2_3 | Two different types of metallic lithium foils with distinctive thicknesses were utilized at the beginning of this study to assess the status of the pristine surface of the Li before possible surface modification (i.e. oxidation under controlled conditions). 125 μm-thick lithium (Cyprus Foote Mineral) and 30 μm-thick lithium foil (Rockwood Lithium) were used as trial substrates and subjected to a chemical cleaning/etching procedure (see photos in Supporting Information - SI, Fig. S1) to determine the degree of cleanness and smoothness of their pristine surface (see SEM images in SI, Fig. S2), as well as the impact of the cleaning/etching (see Figs. S2 and S3), and consequently choose the most convenient one for controlled surface oxidation. A naphthalene solution (i.e. solid naphthalene dissolved in tetrahydrofuran - THF) was used as chemical cleaning agent. Discs with a diameter of 12 mm were cut from the respective Li foils for this procedure. After cleaning with the naphthalene solution, the lithium discs were washed thoroughly with dimethyl carbonate (DMC) three times to remove completely possible naphthalene residues from the cleaned/etched Li surface. After this preliminary assessment, only thin metallic lithium (≈30 μm) was used in this study due to its convenient thickness and more homogeneous surface features.
https://doi.org/10.1016/j.electacta.2021.139270_p2_4 | A dedicated airtight container (see SI, Fig. S4a) was employed to expose the thin Li metal discs to a controlled flow of oxygen gas (>99.995% purity, H2O < 3 ppm, CnHm< 0.5 ppm). The Li discs employed in the cell construction were gently pressed onto a stainless-steel (SS) spacer used in coin cells in order to make sure that the lithium slightly adhered onto the SS support and the resulting oxide layer was mainly formed on the exposed side of the disc. The Li discs were placed in the airtight container inside an Ar-filled glovebox (MBraun – H2O < 2 ppm, O2 < 1 ppm) and subsequently transferred outside via this airtight system under an inert Ar atmosphere. After careful flushing of the inlet/outlet of the container with argon, the latter was connected to the oxygen line and O2 was introduced to form in situ a surface oxide layer. The O2 was allowed to flow through the container for the whole duration of the surface exposure process, i.e. 24 h. The outlet of the container was connected to a dedicated bubbler to ensure that no gaseous species from the surrounding atmosphere could get into contact with the lithium during the oxidation procedure. The O2 flow rate through the container was maintained constant at 50 mL min−1 via a mass flow controller (MFC). Once the procedure was terminated, the container was hermetically isolated by means of valves, subsequently disconnected from the oxygen line, purged and refilled with Ar, and ultimately transferred back to the glovebox before performing further characterization and cell assembly. Commercial Li2O powders (Sigma-Aldrich, 97% purity, -60 mesh) were purchased and utilized here as reference to obtain a characteristic blueprint for Raman spectra and X-ray diffraction patterns in order to check and confirm the formation of such surface oxide layer on metallic Li after O2 exposure.
https://doi.org/10.1016/j.electacta.2021.139270_p2_6 | Coated electrodes embedding LiFePO4 (LFP) as positive electrode material were prepared by mixing C-coated LFP nanopowders (Südchemie), conductive carbon black (C65 - Erachem) and Na-alginate binder (Aldrich - Mw ≈80000 - 100000) in a 85:10:5 wt.% ratio, respectively, using deionized water as solvent. The mixture was homogenized inside a sealed zirconia jar by ball milling for 1 h via a planetary ball-mill equipment (Retsch PM 4). The slurry was cast on a C-coated aluminum foil (Goodfellow, 16 μm) via doctor blading using a coating apparatus (KR – K Control Coater) to drag a stainless steel applicator (Zehntner – ZFR 2040) at a constant speed to obtain a wet film thickness of 200 μm. After drying at 60 °C in an oven to consolidate the coating, electrodes with 10 mm diameter were cut via a perforator (Hohsen). The coated electrodes (mass loading ≈2 mg cm−2) were further dried at 120 °C for 12 h in a vacuum oven (Büchi), located inside the Ar-filled glovebox, to remove possible water traces prior to cell assembly.
https://doi.org/10.1016/j.electacta.2021.139270_p2_7 | A 0.8 M solution of lithium bis(oxalato)borate (LiBOB – Chemmetal) was prepared in an Ar-filled glovebox dissolving the LiBOB salt in an ethylene carbonate (EC) / diethyl carbonate (DEC) mixture with a 1:1 v/v ratio to obtain a F-free electrolyte. A commercial LP40 electrolyte (i.e. standard 1 M LiPF6 in EC:DEC 1:1 – Gotion) was utilized as reference to compare the corresponding electrochemical behaviour of the Li/LFP cells, in which the thin lithium foil was either in its pristine state or after being subjected to O2 exposure for 24 h.
https://doi.org/10.1016/j.electacta.2021.139270_p2_9 | Cell assembly was carried out in an Ar-filled glovebox (MBraun) using 2025-type coin cells (Hohsen) and a coin cell crimper. The LFP coating represented the working electrode, while the thin lithium (with or without surface coating) acted as simultaneous reference- and counter-electrode, and the electrolyte was either standard LP40 or 0.8 M LiBOB. A thin porous membrane (Celgard) was soaked with the chosen electrolyte and used as separator between the Li foil and the LFP electrode.
https://doi.org/10.1016/j.electacta.2021.139270_p2_10 | Cyclic voltammetry (CV), galvanostatic cycling with potential limitation (GCPL) and electrochemical impedance spectroscopy (EIS) were used to investigate the electrochemical behaviour of the cells. These electrochemical analyses were performed using Bio-logic potentiostats (Models MPG-2) that allowed the execution of dedicated testing routines. CV and GCPL experiments were carried out in a potential range from 2.5 V to 4.2 V vs. Li+/Li. CV was performed with a sweep rate of 0.5 mVs−1, which yielded cell charge (or discharge) in almost 1 h, thus corresponding to ≈1C rate. EIS measurements were carried out in the frequency range of 20 kHz – 11 mHz with a sinus amplitude of 10 mV after each CV cycle at 2.5 V vs. Li+/Li. GCPL analyses were conducted using a looped rate capability test involving a sequence of steps through which the current was progressively increased to yield approximately C-rates of: 0.2C, 0.5C, C, 2C, 3C and 6C with a subsequent ‘recovery stage’ performed at 0.2C. Here, ‘1C’ indicates the current applied to use fully the cathode capacity in 1 h upon discharge (charge), whose value was calculated based on the theoretical capacity of LFP (i.e. 170 mAhg−1) and the actual mass of LFP in the coated electrode. These GCPL analyses allowed the evaluation of both Coulombic efficiency (ηCoul = (QDch / QCh)), in which the ratio of the discharge capacity over the charge capacity was considered in each cycle to track the charge recovery, and round-trip efficiency (ηround-trip = (EDch / ECh)), through which the ratio of the energy released upon discharge and that required upon charge was monitored in each cycle to assess the energy (E=Q·V) recovery of the cells and their overall reversibility.
https://doi.org/10.1016/j.electacta.2021.139270_p2_12 | Sample preparation for structural and compositional analyses was always carried out in an Ar-filled glove box (M-Braun; H2O < 2 ppm, O2 < 1 ppm). Special types of airtight sample holders were used from time to time to transfer the lithium specimens and perform the various measurements in order to ensure protection against reactive species toward Li.
https://doi.org/10.1016/j.electacta.2021.139270_p2_13 | An in-house designed airtight sample holder (see Fig. S4b) with a thin transparent borosilicate glass window (VWR) and a solid-state laser (Renishaw – max power 500 mW) with a 532 nm excitation wavelength were employed for Raman analyses, which were performed with a Renishaw inVia spectrometer. After preliminary calibration of the spectrometer with respect to a Si reference spectrum, the spectra were collected in a spectral range of 200–1200 cm−1 focusing the laser beam on the sample surface via a ×50 lens of the microscope (Leica) and applying a nominal laser power of 0.5%, a measuring time of 20 s and 30 cumulative scans to improve the signal-to-noise ratio (S/N) of the spectral profiles. Minimization of laser beam exposure for the samples was applied in between subsequent scans and the resulting spectra were baseline-corrected by means of a built-in function in the spectrometer software (Wire 4.2) to enable an easier comparison of their characteristic features.
https://doi.org/10.1016/j.electacta.2021.139270_p2_14 | X-ray diffraction (XRD) was performed via a diffractometer (Bruker Twin-Twin D8 Advance) equipped with CuKα radiation (λ = 1.5418 Å) and LynxEye detector. A dedicated dome-type airtight sample holder (Bruker AXS) with an X-ray transparent polycarbonate window was utilized for this purpose to protect the samples during the analyses, see Fig. S4c. The XRD measurements were carried out in a Bragg-Brentano diffraction geometry in a 2θ range from 10° to 90° with step size 2θ = 0.02° and a step time of 0.9 s. The diffraction patterns were analyzed by means of EVA 5.2 software to evaluate the characteristic peaks and associated diffraction planes.
https://doi.org/10.1016/j.electacta.2021.139270_p2_15 | X-ray photoelectron spectroscopy (XPS) was carried out through a PHI 5500 spectrometer (Physical Electronics) using a monochromatic Al Kα radiation (1486.7 eV) and the emitted photoelectrons were detected at an angle of 45° with respect to the sample surface. An airtight transfer system was utilized to move the samples from the glovebox to the load-lock chamber of the spectrometer under Ar and then the latter were progressively pumped down to ultra-high vacuum (UHV) prior to the analyses. The XPS spectra were calibrated in energy by setting the C1s peak originating from adventitious carbon at a binding energy (B.E.) of 285.0 eV. XPS data was analyzed using an Igor Pro 6.37 version software and a Shirley-type background subtraction.
https://doi.org/10.1016/j.electacta.2021.139270_p2_16 | Scanning electron microscopy (SEM) was employed to characterize the morphology of metallic lithium and associated surface layer formed after controlled O2 exposure. SEM analyses were conducted via Carl Zeiss (Leo 1550 and Merlin) microscopes with electron field emission (FE) sources and equipped with energy dispersive X-ray spectroscopy (EDS) detectors (Oxford). Imaging of the surfaces was typically carried out with low acceleration voltages (e.g. 4 kV) to not affect this type of sensitive samples, although higher voltages were also employed, and secondary electrons were collected through a dedicated In-lens detector. EDS analyses and chemical mapping were performed by means of Aztec control software. The samples were attached to SEM stubs inside the glovebox using a conductive carbon tape and an airtight sample transfer container was used to transport the prepared samples to the SEM equipment. For the cross-sectional study, a pristine thin Li disc was attached to a SEM stub with the help of a double-sided adhesive carbon tape and exposed to oxygen for 24 h, as earlier described. The O2-exposed Li disc was formerly cut inside the glovebox along a line close to the SEM stub edge with a sharp scalpel blade to obtain a defined cross section before being transferred to the SEM via the airtight container. Post mortem SEM analyses of cycled lithium electrodes were conducted by disassembling the respective coin cells inside the glovebox via a dedicated coin cell opener and by carefully extracting the metallic lithium foil from the electrode stack. Excess electrolyte salt was removed from the Li metal surface by washing with DMC before attaching the cycled lithium to a SEM stub and performing a subsequent transfer to the SEM via the above procedure.
https://doi.org/10.1016/j.electacta.2021.139270_p3_3 | The surface morphology of the thin lithium metal foil after exposure to the O2 flux for 24 h is presented in Fig. 1. Download : Download high-res image (3MB)Download : Download full-size image Fig. 1. SEM micrographs depicting the surface morphology of thin lithium foil after controlled exposure to pure oxygen for 24 h under airtight conditions. (a) Plane view of the O2-reacted lithium surface. (b) Magnified detail of the same surface highlighting irregular deposits after its oxidation. (c) Cross-section view at low magnification of a portion of the O2-reacted lithium interface. (d) Cross-section image at higher magnification of the O2-reacted thin lithium foil displaying corrugation due to the layer formed on its surface. Elemental maps of carbon (e) and oxygen (f) associated with the cross-section image shown in (c). The lines in (c) serve as an eye guide, highlighting the interface of the thin lithium foil with the carbon tape support (i.e. in the upper left corner) and that of the surface layer formed in contact with O2 (i.e. in the lower right corner).
https://doi.org/10.1016/j.electacta.2021.139270_p3_4 | From the SEM micrographs showing in-plane and cross-section views, it is evident that the surface of the thin lithium after oxygen exposure became corrugated with scaly-like features (Fig. 1c, d) and a concomitant appearance of some sparse grainy-like deposits (Fig. 1a, b) with typical size of ≈1 μm. The latter are most likely surface impurities due to possible side reaction products aside from pure oxidation of the lithium surface.
https://doi.org/10.1016/j.electacta.2021.139270_p3_5 | The thickness of the surface film from the cross-section analysis (Fig. 1c,d) can be estimated to be a few microns (i.e. ≈2-3 μm, see also Fig. S5 in SI), in line with the fact that the thin metallic lithium still appeared shiny to the naked eye after its oxidation. However, the actual thickness of the protective Li2O layer can be well below 1 μm, especially if its growth regime becomes diffusion-limited [68]. The EDS analysis indicated a clear presence of only C and O species which are highlighted in the chemical maps of the associated cross-section view (Fig. 1e, f), confirming the thickness of the lithium foil (≈30 μm), while helping distinguishing the edges of the latter.
https://doi.org/10.1016/j.electacta.2021.139270_p3_6 | Fig. 2 presents the results obtained from XRD, Raman and XPS analyses for the thin lithium after oxygen exposure. Download : Download high-res image (948KB)Download : Download full-size image Fig. 2. (a) XRD patterns obtained with an airtight dome-type sample holder for: pristine thin lithium foil before and after exposure to pure O2 for 24 h, and commercial Li2O powder as reference. Note that the broad feature around 2θ = 20° is due to the dome of the airtight sample holder. (b) Raman spectra of commercial Li2O powder and of thin lithium foil after O2 exposure for 24 h. (c) Ball-and-stick models of the crystal structures of Li, Li2O, Li2O2 and LiOH (d) XPS spectra of the C1s region for the surface of pristine thin lithium before and after exposure to O2 and (e) O1s spectra for the same samples. Note that the intensities in (d) and (e) were adjusted to overlap the corresponding spectra.
https://doi.org/10.1016/j.electacta.2021.139270_p3_7 | The XRD patterns in Fig. 2a show that the diffraction peaks of the thin lithium foil before and after oxidation match with those of the crystal structure earlier reported for Li (PDF no. 01-089-3702) with space group Im-3m. The diffraction peaks of the Li foil display different relative intensities compared to those of such standard reference, demonstrating a prominence of (200) orientation instead of (110) diffraction planes. This indicates a preferential orientation of the crystalline domains in the Li foil, likely connected to its original fabrication process. A comparison of the XRD patterns before and after oxygen exposure does not highlight any particular difference for the latter, apart from a very weak and broad feature appearing around ≈55.6°. This faint diffraction might be related at first glance to the crystal structure of Li2O (PDF no. 01-073-7127) with Fm-3m space group [43], however, there is not a good match in angular position with the characteristic (220) peak of Li2O, which is expected to be located at 56.36° and observed here around ≈56.4° for a commercial Li2O reference powder. Hence, this weak diffraction is most likely attributable to LiOH (PDF no. 32–564), which shows a faint peak around ≈56.0°. No crystalline characteristics due to Li2O are detected in the XRD pattern of the thin Li foil after O2 exposure and, even in correspondence of the most intense (111) diffraction for Li2O at ≈33.6°, no clear feature is revealed. Another very faint diffraction is observed in the same diffractogram around ≈32.6° and it can be ascribed to LiOH too, which incidentally is also displayed in the diffraction pattern of the commercial Li2O powder. These findings would suggest that the surface oxide formed in contact with O2 has most likely an amorphous-like (e.g. nano-crystalline) nature that is difficult to detect through this analysis, especially considering the limited thickness of this layer. Previously reported in situ oxidation of metallic lithium with dry or wet O2 exhibited a diffusion-limited or reaction-limited behaviour for Li2O growth, respectively, with concomitant formation of crystalline LiOH in presence of even tiny amounts of H2O [68], whereas the resulting Li2O passivation film did not appear to possess any evident crystalline features. These earlier results align well with the present observation and imply that this thin metallic lithium is actually affected by very small traces of water, which might be present during the entire phases of oxidation, transfer and characterization.
https://doi.org/10.1016/j.electacta.2021.139270_p3_8 | Raman analyses were conducted to ascertain the characteristics of this surface oxide. From the spectra shown in Fig. 2b, it is clear that the oxide film is poorly crystalline, showing only wide bands compared to the characteristic Raman signals arising from the commercial Li2O powder. Li2O is expected to display one Raman-active optical mode, F2g, at 523 cm−1 for this fundamental vibration, based on its crystal structure and symmetry [81] (see also Fig. 2c). This characteristic Raman peak appears sharp in the spectrum of the crystalline Li2O powder, along with minor features arising from related impurities, namely Li2O2 (bands at ≈260, 330, 450 and 790 cm−1, respectively), LiOH (bands at ≈330, 630, 1090 cm−1) or Li2CO3 (1093 cm−1) [82,83]. The spectral features arising from the surface oxide grown on thin lithium indicate the existence of the same species found for the reference Li2O powder, thus confirming a mixed oxidic composition for this coating and an overall nano-crystalline nature.
https://doi.org/10.1016/j.electacta.2021.139270_p3_9 | The XPS spectra of the C1s region in Fig. 2d display a clear presence of adventitious carbon on the surface of the thin lithium foil before and after oxygen exposure, being their respective peaks at 285.0 eV attributed to hydrocarbons (i.e. C–C and C–H bonds), while those around ≈290.0 eV ascribed mainly to a –CO3 environment (e.g. carbonates). It can be seen that the C1s spectrum of the sample after O2 exposure exhibits almost the same lineshape as that of the pristine lithium, except for two additional contributions located at around 286.5 eV and 288.5 eV, respectively. These spectral features can be assigned to C–O and O=C–O (–CO2) carbon environments (e.g. COH, COOR [84,85]) that can become enhanced here due to the oxygen exposure. The O1s spectra in Fig. 2e show almost a complete overlap, indicating a very similar chemical environment, although the ratio of the intensities of the C1s and O1s lines for the thin Li foil before and after O2 exposure changed noticeably (see Fig. S6), thus confirming that more oxygen species than carbon species sit on the surface of the O2-exposed sample, compared to its pristine counterpart. However, no signal is detected around ≈528.2 eV in Fig. 2e, which is typical of Li2O [14,84], thus corroborating the idea that mainly LiOH, and Li2CO3 species are present in the outermost surface of these samples.
https://doi.org/10.1016/j.electacta.2021.139270_p3_11 | The electrochemical behaviour of pristine thin lithium and its protected counterpart through 24 h O2 exposure was investigated in a series of cells with a LiFePO4 cathode coating and as electrolyte either a standard LP40 or an alternative 0.8 M LiBOB formulation.
https://doi.org/10.1016/j.electacta.2021.139270_p3_12 | 3.2.1. Cyclic voltammetry The cyclic voltammetry (CV) analyses, performed with a sweep rate of 0.5 mVs−1 between 2.5 V and 4.2 V vs. Li+/Li, are shown in Fig. 3 for the corresponding cells having similar LFP mass loadings. EIS spectra were recorded at the end of each cycle at an equilibrated potential of 2.5 V vs. Li+/Li. Download : Download high-res image (1MB)Download : Download full-size image Fig. 3. Comparison of selected CV cycles and associated EIS spectra after each cycle for different lithium metal cells embedding LiFePO4 as cathode and, alternatively, pristine thin Li or thin Li after O2 exposure for 24 h as anode. The cells were also cycled with different electrolytes (i.e. standard LP40 or 0.8 M LiBOB) between 2.5 and 4.2 V vs. Li+/Li with a sweep rate of 0.5 mVs−1, which would approximately correspond to ≈1C-rate for a galvanostatic charge (or discharge). (a) Comparison of the first CV cycle for the various cells and (b) related EIS spectra. (c) Comparison of their 5th cycle and (d) associated EIS spectra. (e) Comparison of their 10th cycle and (f) corresponding EIS spectra. In Fig. 3a the signature of typical Li+ de-insertion/insertion in LFP is clearly distinguished in the initial anodic and cathodic half-cycles, respectively. The positions of the characteristic red-ox peaks are slightly shifted for the cells having a different electrolyte, with a marked discrepancy for the first oxidation feature. The latter appears as a relatively symmetric peak around ≈3.7 V for the cells with LP40 embedding pristine and O2-exposed lithium, whereas a non-symmetric anodic peak at ≈3.9 V is observed for the cell with O2-exposed lithium and LiBOB. The cell with pristine lithium and LiBOB displays a broad, non-symmetric oxidization around ≈4.1 V with a lower peak current, thus highlighting a difference with the other cells for this initial process in which Li+ is extracted from the LFP structure and is deposited as Li0 onto the surface of metallic lithium. These differences can be understood considering that LiBOB possesses a lower Li-ion conductivity than LiPF6 and also forms typically a thicker SEI layer compared to that generated in presence of LiPF6 [79,80]. The broad shape of the first oxidation peak could also be due to a different interaction of the LiBOB electrolyte with the alginate binder in the LFP electrode, when compared to its LiPF6 counterpart. Similar characteristics of an initial broad anodic peak have been observed in earlier CV analysis of Li-metal ¦ LiBOB ¦ LFP cells, with a Na alginate-containing LFP electrode [76]. The corresponding reduction peaks in the cathodic half-cycle in Fig. 3a exhibit similar features irrespectively of the electrolyte and lithium anode, with a clear degree of asymmetry and their apex approximately positioned at 3.25-3.30 V. The cell with pristine lithium and LiBOB yielded the broadest profile, the largest shift in peak position and the lowest current peak. It is evident that the oxidation peaks are more pronounced than their reduction counterparts, indicating the presence of Coulombic losses. The EIS spectra shown in the Nyquist plot of Fig. 3b confirm the observations for the first CV cycle, highlighting a larger cell resistance for the batteries cycled with LiBOB. The spectra exhibited also slightly irregular patterns in correspondence of the cells containing pristine thin lithium, whereas a more regular response is noticed for the cells with thin lithium after oxygen exposure. A comparison of the EIS spectra in Fig. 3b would suggest that only the cell with LP40 and coated lithium has developed a relatively stable SEI layer, with a preliminary indication of SEI stability also for the analogous cell with LiBOB, which, however, appears much more resistive. It is clear from Fig. 3c that all the red-ox peaks have become sharper and reached fixed voltage positions after five cycles, highlighting an interesting behaviour for the oxidation peak of the cell with LP40 and coated lithium, which is located around ≈3.60 V instead of ≈3.75 V as for the other ones. The associated reduction peaks do not display any major shift and yield roughly the same cathodic current for all the cells, contrarily to the anodic features, which provide clearly higher currents in correspondence of LP40. Notably, the current passed during the red-ox processes reaches ≈2 mA, thereby proving that these electrodes can sustain practical requirements of ≥ 1 mAh·cm−2. A comparison of the EIS spectra at the end of the 5th cycle in Fig. 3d indicates a regular response for all the cells. Only a slight variation for the response of the cell combining LP40 and coated lithium is observed, yielding a cell impedance (Z’) of ≈300 Ω. On the other hand, a neat change is noticed for the behaviours of the LiBOB-containing cells, with much narrower flattened arcs compared to those of Fig. 3b and a wider arc for the cell with pristine lithium and LP40, instead. Hence, this would suggest that the SEI behaviour for the various cells becomes roughly comparable after these initial CV cycles, although with some clear discrepancy for the pristine lithium with LP40. The individual evolution of the first five CV cycles for each cell is shown separately in Fig. S7. After ten cycles (Fig. 3e), the CV profiles of the various cells do not exhibit major changes compared to those shown in Fig. 3c, except for a moderate broadening of all the red-ox peaks and a drop of the oxidative peak current for the cell with pristine Li and LP40. The associated EIS spectra in Fig. 3f highlight a decrease of the extent of the flattened arc at increasing frequencies for all the cells compared to those represented in Fig. 3d and a more pronounced contribution from their Warburg-type part, which is typically related with diffusion or concentration polarizations. The final CV cycles for the various cells are presented in Fig. S8 together with associated EIS spectra, showing that the Li/LFP cells with protected thin lithium were able to sustain 100 full cycles.
https://doi.org/10.1016/j.electacta.2021.139270_p3_13 | 3.2.2. Galvanostatic analysis The behaviours of these LFP cells, embedding LP40 or LiBOB as electrolyte, together with either a pristine thin lithium anode, or its protected analogue after O2 exposure, were studied via a dedicated galvanostatic approach. Since the cells rely on a 30 μm-thick lithium foil, it is clear that possible whiskers/dendrites, pits, interface instabilities, as well as continuous SEI patching and growth (e.g. ‘dead’ Li) easily damage and irreversibly compromise its functioning much earlier than a considerably thicker Li foil counterpart (e.g. >100 μm). This can thus lead to premature cell failure due to the limited thickness of the Li foil, even in correspondence of moderate current densities (e.g. ≈1 mAcm−2). Hence, early cell failure can conveniently be spotted, as well as preceding malfunctioning signs, provided that long enough cycling time is allowed. With these ideas in mind, the cells were submitted to a large number of cycles (e.g. >400) and, in order to make this analysis more effective, a series of cycles with progressively growing currents were carried out, following a typical rate capability test scheme. This cycling protocol was purposely looped here for 10 times to periodically stress the cells, while admitting also a recovery period at the lowest C-rate in between, to verify more in detail the cell conditions at each cycling stage. The influence of applied current density on the formation/evolution of irregular Li deposits is well known and has been studied via a number of different approaches [7,8,86,87]. This constitutes a crucial aspect here, since a sensible variation of the current density can trigger dendrite/whisker formation and irregular deposits accelerating the failure of the cells. The charge/discharge voltage profiles of the different cells subjected to this cyclical multi C-rate galvanostatic test are presented in Fig. 4. Download : Download high-res image (2MB)Download : Download full-size image Fig. 4. Comparison of voltage profiles for extensive galvanostatic cycling at different current densities of: (a) pristine thin lithium metal vs. LiFePO4 with LP40 electrolyte, (b) thin lithium metal after O2 exposure for 24 h vs. LiFePO4 with LP40 electrolyte, (c) pristine thin lithium metal vs. LiFePO4 with 0.8 M LiBOB electrolyte, (d) thin lithium metal after O2 exposure for 24 h vs. LiFePO4 with 0.8 M LiBOB electrolyte. The steps at various C-rates associated with different stages of cycling in this looped rate capability test correspond roughly to 0.2C, 0.5C, 1C, 2C, 3C and 6C, respectively. Note that this sequence of C-rates was repeated for ten times to yield more than 400 cumulative charge-discharge cycles. All the cells could cycle for at least 20 days, however, an evident improvement is noticed in correspondence of the cells with LiBOB electrolyte, since their cycling life was as much as twice or three times longer than those having LP40. Notably, the cells could not complete this extensive test due to failure, with the exception of the cell enclosing oxygen-exposed lithium and LiBOB (Fig. 4d). This cell displayed by far the most reversible and consistent electrochemical behaviour for over 65 days of cycling at different current densities (see also Fig. S9) sustaining C-rates from ≈0.2C to ≈6C with a maximal current density value of ≈1.60 mAcm−2, which was applied for 60 cumulative cycles throughout the test. The charge/discharge capacity retention of the respective cells upon prolonged cycling is shown in Fig. 5. Download : Download high-res image (992KB)Download : Download full-size image Fig. 5. Capacity retention over prolonged cycling at various C-rates for the different Li-metal/LiFePO4 cells described above cycled between 2.5 V and 4.2 V vs. Li+/Li under the conditions specified in Fig. 4. Note that the first cycles in the descending staircase sequence are carried out at approximately 0.2C. All the cells underwent the first sequence of 36 cycles with increasing C-rates without highlighting particular issues, except for the cell having oxygen-exposed lithium and LP40, which displayed an irregularity for the charge/discharge capacities at high C-rate steps in Fig. 5b. This cell showed early signs of malfunctioning and was the first to fail. The other cell with pristine thin lithium and LP40 also manifested an abrupt failure preceded by some erratic cycles, thus demonstrating the validity of this approach with a thin lithium foil anode periodically subjected to a series of increasing current densities in a real cell system with a stable cathode operating above 3 V vs. Li+/Li. The use of LFP and the possibility of ruling out completely fluorinated species in these cells represent a cornerstone here, since LFP is very robust and can even perform better with functional water-soluble binders than with PVdF [88], while LiBOB is able to passivate Al [79,89,90] and thus ensure effective cell functioning. Hence, the cathodic side of these cells is issue-free, with the interface properties of the LFP electrode in contact with the electrolyte ameliorated by the Na-alginate that also provides excellent adhesion to the Al current collector. Conversely, the thin lithium anode and its critical interface with the electrolyte represent the ‘weakest link in the chain’ here, as highlighted by the comparison of the cycle performances of the various cells in Fig. 5. Notably, the cell with the pristine thin lithium and LiBOB did not undergo sudden failure, but rather got exhausted in steps, thus corroborating the effectiveness of this type of looped multi C-rate test to assess the behaviour of these LMBs and spot their flaws, even without application of very high currents. LiBOB is known for its ability to form a suitable SEI on graphite and lithium [79], as well as on Si-graphite anodes [91] undergoing large volume changes. LiBOB can indeed reinforce the SEI on metallic lithium thanks to preferential reduction of the BOB− anion with respect to carbonate molecules and a robust combination of its reduction products with the species derived from electrolyte reduction [92] (see also Table S1 in SI). Its oxalate moiety can also function as capping agent [14] to generate a nanostructured SEI that can sustain conveniently Li-ion diffusion fields, thus promoting smoother Li plating/stripping. Another intriguing aspect here is that LiF is not present in the SEI of these LiBOB-based cells, since both the electrolyte and binder are F-free, while this particular type of SEI has proved to be rich in oxygenated species [91], with elemental concentration of the SEI on plated lithium dominated by C and O containing species [14]. A massive presence of oxygen species can indeed contribute to the stability of the SEI and promote effective accommodation of volume variations upon cycling [91]. The major SEI components associated with LiBOB decomposition are typically C=O species found in carbonyl-rich compounds [93,94] and, to a lesser extent, C–O-containing species involved in decarboxylation reactions [91], along with inorganic species (e.g. LiBO2, Li2C2O4, Li2CO3, Li2O) and polymeric moieties [94] associated with breakdown of the solvent molecules (e.g. EC, DEC). Moreover, enhanced presence of OH− and Li2O in the SEI derived from LiBOB electrolytes, with respect to that formed with standard LiPF6 formulations [91], is a distinctive property related to the absence of HF which is known to cause Li2O dissolution [95]. The other two cells with LP40 electrolyte are expected to form large amounts of LiF in their SEI, which has recently been shown to be of limited usefulness when LiF already exists as a solid phase in the SEI [46]. Indeed, LiF in the SEI undergoes a breakdown process during cycling [46] and thus cannot protect adequately the lithium, demanding continuous electrolyte consumption, unless fluorinated additives (e.g. FEC) can constantly provide a quick, in situ formation of a thin and compact LiF film to protect its surface. However, even quick passivation of new Li deposits via this auxiliary mechanism can only minimize but not prevent further reaction of lithium with the electrolyte [46], thereby leading to a progressive depletion of the additive and ultimate electrolyte disruption, since the electrochemical processes and SEI growth are controlled by these surface reactions. It could be argued that a pre-passivated lithium surface with oxygen species might benefit from LiF formation in contact with a LiPF6 electrolyte while generating the SEI, especially if such LiF deposits would be thin and compact. From a sheer point of view of rapid additional passivation and initial SEI formation, it can reasonably be expected as favourable, at least judging from the above results in Fig. 3a, b. Yet, considering in this case also the presence of sparse LiOH deposits on the O2-exposed lithium surface and possible tiny traces of water (e.g. from electrode processing), it would not be surprising that HF can incidentally be generated during cycling, with detrimental consequences as above. Hence, long-term stability of LiF in this anode system would remain a limiting aspect. Although combining ex situ protection of lithium by virtually H2O-free O2 with in situ LiF formation via a LiPF6-derived SEI can promptly strengthen the overall passivation layer and suppress dendrites/inhomogeneous Li deposits, possible impending LiF breakdown [46] and consequent electrolyte consumption ultimately set a limit for the stability of this reacting interface. Hence, the electrochemical processes and SEI growth are expected to fall still within a reaction-controlled regime and yield an increasingly resistive behaviour with progressive cycling. The stability of the various cells in this looped multi C-rate test can be evaluated by checking their respective Coulombic and round-trip efficiencies, which are shown in Fig. 6. Download : Download high-res image (2MB)Download : Download full-size image Fig. 6. Coulombic and round-trip efficiencies for the various Li-metal/LiFePO4 cells cycled extensively at various C-rates as indicated above. Note that the y-axis scales in the last graph (d) are different from the others and contain a break, too. The trends of both Coulombic and round-trip efficiency confirm the previous observations and clearly show the issues of the cells that at some point displayed an irregular behaviour and ultimately failed. The cell with O2-exposed thin lithium and LiBOB exhibited instead a steady performance throughout the various phases of the test. It displayed an average Coulombic efficiency of 99.5% and an average round trip efficiency of 91.1% over the entire cycling (not counting the points in which the values had an evident overshoot in correspondence of an abrupt change from the highest to the lowest C-rate, i.e. 6C→0.2C). Such values are quite encouraging and demonstrate that thin lithium anodes can cycle more efficiently and for longer time in presence of an oxygenated surface protection combined with a LiBOB electrolyte. Nevertheless, this type of cells is far from being practically reliable, since an average Coulombic efficiency of 99.5% means that parasitic processes, although quite limited, are still present. The stability of the performances of this cell is also confirmed by the evolution of the average cell voltage upon charge/discharge (see Fig. S10d), which nevertheless suggests a certain shift of their values with increasing cycle number. The individual voltage profiles in correspondence of the initial sequence of progressively increasing C-rates in the looped test for the various cells are depicted in Fig. 7. Download : Download high-res image (908KB)Download : Download full-size image Fig. 7. Voltage profiles of galvanostatic charge-discharge at different C-rates for selected cycles obtained in the initial sequence of the rate capability test (i.e. 40 cycles) for the various Li-metal/LiFePO4 cells specified above. Note that the charge-discharge curves are taken in correspondence of the approximate rates of 0.2C, 0.5C, 1C, 2C, 3C and 6C, while the 40th cycle is carried out again at the lowest C-rate of 0.2C. This cycle is included here for comparison, highlighting a slight change of the slope of the profile in the ending part of the charge curves for the cells with LP40 electrolyte. The voltage profiles of the cells in correspondence of each C-rate step clearly highlight the impact of the LiBOB electrolyte, especially at high C-rates. The cells with LiBOB displayed a much larger separation in voltage between the charge/discharge curves than those enclosing LP40, demonstrating an evident polarization at C-rates ≥ 0.5C, although the capacities did not appear to be actually influenced. This ties well with the above considerations, as well as with a more Li-ion resistive SEI typically formed by LiBOB in comparison with that produced by LiPF6. An analysis of the trend of the polarizations of the charge/discharge curves at different C-rates with respect to their applied currents is presented in Fig. 8 for the various cells. Download : Download high-res image (527KB)Download : Download full-size image Fig. 8. Comparison of the behaviour of the polarization (i.e. ΔV) for the various Li-metal/LiFePO4 cells specified above as a function of the applied current. The data points for each cell were obtained from the galvanostatic charge/discharge voltage profiles at different C-rates shown in Fig. 7. The value of the cell polarization for each C-rate was extracted from the middle point of the delivered capacity in the corresponding charge/discharge curves. Note the different trends for LP40 and LiBOB electrolytes. A careful scrutiny of the data points in correspondence of each charge/discharge cycle at a certain C-rate reveals that the LP40-containing cells yield a clear linear trend (r > 0.995) of the polarization (ΔV) with the applied current (Iapp), whereas this is not the case for the cells with LiBOB. Interestingly, the LiBOB-containing cell with O2-exposed thin lithium shows an evident linear relationship (r ≈0.998) of the polarization with the square root of the applied current (i.e. ΔV ∝ (Iapp)½), thus demonstrating a different behaviour from the LP40-containing cells. The polarizations of the cell with LiBOB and pristine thin lithium do not exhibit any linear behaviour with respect to the applied currents, whereas an approximate pseudo-linear (r ≈0.987) trend of ΔV vs. (Iapp)½ can be noticed, yet not as sharp as for the other LiBOB-based cell. These different behaviours can be rationalized assuming that in practice such distinctive electrochemical features arise almost exclusively from the (pristine/protected) lithium metal surface and its interaction with the (LP40/LiBOB) electrolyte, since the LFP electrode coating is the same for all the cells. The latter does not suffer from any limitation in combination with either electrolyte, also because the sub-micron particle size of this C-coated LFP (see Fig. S11) significantly eases electron and Li-ion transport. Hence, the linear trends with Iapp found in Fig. 8a, b would suggest a reaction-controlled regime for the lithium/SEI/electrolyte during cycling with a LP40 formulation (see Table 2). A higher slope (i.e. resistance) for the cell with the O2-exposed lithium is also noticed by comparing Fig. 8a, b. Vice versa, the linear trend with (Iapp)½ in Fig. 8d would suggest a diffusion-controlled regime for the same interface, demonstrating the impact of the oxygen-containing protective layer and its interaction with the SEI formed by this LiBOB electrolyte. The other cell with pristine lithium and LiBOB appears also prone to this type of behaviour at this interface, however, its pseudo-linear trend with (Iapp)½ would reflect some perturbation or instability likely causing deviations from linearity. A comparison of Fig. 8c,d indicates a higher slope of the linear fit for the cell with the oxygen-exposed lithium (see Table 2), in line with the picture that an overall thicker passivation layer is formed at this particular Li/SEI/electrolyte interface. Table 2. Summary of the results obtained from the linear fits of the various data sets shown in Fig. 8. Analysed Cell Pearson`s r Intercept ΔV0 [V] Stand. Error [V] Slope [¤] Stand. Error [¤] Li ¦ LP40 ¦ LFP 0.9988 0.079 ± 0.003 0.166 ± 0.004 Li-Li2O ¦ LP40 ¦ LFP 0.9959 0.069 ± 0.008 0.246 ± 0.011 *Li ¦ LiBOB ¦ LFP 0.9866 -0.005 ± 0.036 0.577 ± 0.048 *Li-Li2O ¦ LiBOB ¦ LFP 0.9984 -0.070 ± 0.013 0.665 ± 0.019 * Linear fit of ΔV vs. (Iapp)1/2, ¤ [kΩ] for LP40 or [V·(mA)−1/2] for LiBOB. Post mortem SEM analysis of the surface of the various cycled lithium anodes at the end of the multi C-rate test was also carried out to investigate their morphology and check whether dendrites had developed, or the protective layer coupled with the SEI had an influence on suppressing their formation/growth. The results are presented in Fig. S12 and show that the surface of all these anodes became highly inhomogeneous, irrespectively of the electrolyte used. Moreover, evident presence of filaments, whiskers and porous (e.g. mossy-type) lithium deposits was clearly detected on the surface of unprotected lithium, independently of the electrolyte type (Fig. S12a, c). On the contrary, no evidence of dendrites, filaments and whiskers was found for the oxygen-exposed lithium surface cycled with LP40 or LiBOB. In both cases, the surface did not only become rougher compared to its initial stage (Fig. 1), but manifested also a presence of massive deposits, having a rather compact appearance and sparse cracks, with overall lump-like features (Fig. S12b, d). These findings align with the electrochemical observations above, proving that cycled lithium interfaces with electronically insulating properties were produced in all the cases. This aspect is crucial and points at the fact that, although lithium protection and suitable combination with a well-designed electrolyte can enable suppressing dendrite formation/growth, this Li/SEI interface remains rather reactive. Prolonged cycling then can cause a progressive growth of a passivation layer, although the growth kinetics of the latter would depend on the specific interaction of such interface with the surrounding electrolyte. Finally, it is worth noticing that the kinetics and initial consolidation of this auxiliary interface layer is sensible to the applied current density. In fact, an analogous LFP cell containing O2-exposed thin lithium and LiBOB subjected to galvanostatic cycling directly with a sustained current density of ≈0.32 mAcm−2 corresponding to ≈1C (Fig. S13) did not develop the same interface stability as that of the battery shown in Fig. 6d, as seen from the limited values of its Coulombic and round-trip efficiencies reported in Fig. S13c and evolution of the impedance after each charge/discharge cycle (Fig. S14). Hence, initial cell cycling at low current densities (e.g. <0.2 mAcm−2) for a certain number of preliminary cycles (e.g. 10–20) would be recommended for this particular type of protected-lithium metal batteries coupled to a functional electrolyte in order to form and reinforce adequately their resulting SEI. This is paramount to create from the beginning a resilient buffer against dendrites through a simultaneous consolidation of the SEI, thus laying the foundation for minimizing subsequent electrolyte consumption which typically occurs to a higher extent with application of elevated currents. A further enhancement of Coulombic efficiencies beyond 99.8% [96] and achievement of steady round-trip efficiencies are mandatory requirements to prevent possible failure of these cells upon prolonged use. The latter might not happen abruptly, as in the case of insidious dendrite-generated short circuits, but rather manifest as increasing cell resistance and progressive slump of its performances with limited capacity access. Hence, dendrite suppression constitutes a necessary - yet not sufficient - condition to enable reliable cycling of this type of LMBs with oxygen-exposed lithium, whose durability and performance retention need further study and possible improvements.
https://doi.org/10.1016/j.electacta.2021.139270_p4_2 | Realization of protective layers onto 30 μm-thick metallic lithium via controlled reactive exposure to pure O2 gas was demonstrated in this study. The structural and compositional properties of such a coating were investigated highlighting the formation of crystalline LiOH, amorphous-like Li2O and a minor presence of Li2O2. These results proved that lithium oxidation is extremely sensitive to even very minute traces of water and, consequently, achievement of a pure Li2O phase upon O2 exposure is challenging. The above compounds were found to coexist with other minor impurities (e.g. Li2CO3) typically found on the surface of pristine lithium. Oxygen exposure caused a moderate roughening of the Li metal surface, although the latter retained an overall homogenous and shiny look to the naked eye. Coupling thin lithium (with or without oxygen-based surface protection) with a standard (1 M LiPF6) or alternative (0.8 M LiBOB) electrolyte in combination with a LFP cathode made it possible to evaluate for the first time the efficacy of this Li reactive surface coating approach via oxygen under realistic operating conditions in an actual LMB configuration relying on a robust positive electrode material.
https://doi.org/10.1016/j.electacta.2021.139270_p4_3 | The electrochemical results indicated that the protective layer caused a difference in associated reactions in the first cycles for the respective cells and influenced the stability of the corresponding Li/electrolyte interface. Using LiBOB, instead of LiPF6, appeared to play a key role in the behaviour of the resulting cells, highlighting a convenient interaction with the oxygen-exposed lithium. Combining this oxygen-containing protective layer and LiBOB indeed allowed the resulting Li/LFP cell to withstand an extensive galvanostatic test at various current densities without undergoing failure and retaining its capacity. No clear signs of dendrites, filaments/whiskers were found on the surface of the protected lithium after cycling, irrespectively of the electrolyte, in contrast to its pristine counterpart, while an evident surface roughening was observed for all cycled lithium anodes.
https://doi.org/10.1016/j.electacta.2021.139270_p4_4 | Analysis of the Li/LFP cell polarization at various C-rates against applied current indicated a linear behavior with the current in presence of LiPF6 electrolyte, thus suggesting a possible ‘reaction-controlled’ regime for this Li/SEI/electrolyte interface. The behavior of the polarization for the cell with LiBOB electrolyte instead shifted toward a proportionality with the square root of the current, thus suggesting a possible ‘diffusion-controlled’ regime. The linear trend with (Iapp)½ became neat for the Li/LFP cell having an O2-exposed lithium surface coupled with LiBOB.
https://doi.org/10.1016/j.electacta.2021.139270_p4_5 | The processes at the protected-Li/SEI/electrolyte interface appeared also sensitive to the applied current density, hence suggesting that this type of cells should be cycled by applying initially limited currents to promote a more effective SEI formation and thus ensure minimal Coulombic losses upon further cycling at higher current densities. The electrochemical performance of the Li/LFP cells largely depended on the type of electrolyte, associated SEI and its particular interaction with the oxygen-based buffer layer here specifically realized. An advanced fabrication of more homogenous protective layers, e.g. with pure Li2O composition and adjustable thicknesses, can be regarded as a further important step, so that optimization of the buffer layer thickness can be studied in a systematic way in presence of different electrolytes. In this respect, a suitable amount of Li2O is deemed important to achieve a thin, uniformly covering layer to guarantee simultaneously the main key functionalities of the lithium anode: (i) interfacial mechanical stability, (ii) adequate surface passivation and (iii) convenient Li+ conductivity through the entire protective film and SEI to obtain an acceptable interfacial resistance.
https://doi.org/10.1016/j.electacta.2021.139270_p4_6 | To conclude, an intriguing electrochemical interaction between oxygen-exposed thin lithium and LiBOB electrolyte was found, leading to a clear enhancement of the cycleability for the corresponding Li/LFP cells. This observation is relevant, also because with such an electrolyte choice it is possible to eliminate hazardous and corrosive species (e.g. HF), thus enhancing both the number of charge/discharge cycles and cell safety, having this latter aspect positive implications for cell recycling purposes, too.
https://doi.org/10.1016/j.electacta.2021.139442_p1_2 | Nowadays, lithium-ion batteries (LIBs) are widely used in 3C products, electric vehicles and energy storage grid [1], [2], [3], [4]. In order to meet the requirements of market and industry, further improve the energy density of LIBs is imperative, which is directly depends on anode materials. Silicon (Si) is one of the most attractive and potential anode materials since Si offers high specific capacity, low lithium intercalation potential, along with safety and abundant reserves [5,6]. Whereas, the huge volume change of Si during lithiation/delithiation leads to a series of problems to the Si anodes, including: (1) the pulverization of Si particles; (2) the separation of Si particles from the conductive agent and the current collector; (3) the unstable solid electrolyte interphase (SEI) film; (4) the agglomeration of Si particles. All these factors deteriorate the mechanical integrity and increase the resistance of the electrode, and also reduce reversible lithium ions and extend the diffusion path of lithium ions. Thus the electrochemical performance of Si anodes is not satisfactory [7], [8], [9].
https://doi.org/10.1016/j.electacta.2021.139442_p1_3 | To overcome these problems, the optimization of binder is an effective method. As we all know, binder is a critical and essential material for electrode, it connects active materials and conductive carbon into a cohesive laminate and tightly binds the laminate onto the current collector [9,10]. Due to the huge volume expansion of Si, the binder of Si anodes plays a more important role in maintaining the mechanical and electrical integrity of electrodes. Compared to the oily binder of polyvinylidene fluoride [11,12], water-soluble binders show obvious advantages in Si anodes, such as polyacrylate acid [13,14], carboxy methyl cellulose [15,16], sodium alginate[17], [18], [19] and their composites [20,21], because they can form stable interaction with Si surface by the rich hydroxyl and carboxyl groups. However, these polymer binders have a linear single-chain structures, which cannot effectively resist the volume change of Si and keep the stable structure of Si anodes. In addition, the stickiness, mechanical strength, and chemical stability of these liner binders also seem poor, resulting in there is still much room for improvement in the binder of Si anodes.
https://doi.org/10.1016/j.electacta.2021.139442_p1_4 | Based on above, binder modification tends to become meaningful and vital. The latest research progress can be summarized in three aspects: (1) Structural design. Many novel binders with three-dimensional network structure are synthesized by small molecular cross-linking [22], [23], [24], soft and hard polymer template [25,26], and special architecture such as pulley typed [27], millipede-inspired [28], natto[29] shaped and so on. These structural designed binders can improve the mechanical and electrochemical performances of electrodes. However, the synthesized process is complicated and costly, which is difficult to produce on a large scale. (2) Functional design. Polar organic groups such as hydroxyl, carboxyl, ester, sulfonic and cyano are introduced into linear polymer binders to increase the tensile strength of the binders to adapt to the strong stress generated by Si during alloying/de-alloying processes. Moreover, they are beneficial for SEI formation, Li-ion conductivity and electronic conductivity [30], [31], [32], [33]. (3) Looking for next generation of binders. Many natural binders directly extracted from biomass or natural sources have been widely used as Si-based binder [28,[34], [35], [36], [37]]. They are sustainable, abundant, cheap, and have excellent mechanical performance. However, low purity and stability make them difficult to develop in further.
https://doi.org/10.1016/j.electacta.2021.139442_p1_5 | In this work, a novel binder is developed by covalently grafting a certain amount of acylamino groups to PVA side chains through in-situ polymerization. PVA is a kind of polyhydroxy polymer, which can be obtained from fossil energy by simple technology, it has excellent water solubility, stability, film-forming ability and machinability, and is widely used in food, construction, textile, biology and medicine industries. However, PVA is rarely used in LIBs because of its poor mechanical properties. In recent years, there are some reported modified PVA binders, such as crosslink PVA with modified melamine and boric acid, or mix PVA with other binders like polyacrylate acid and poly(ethylene imine) [21,22,24,38]. Although the cycle performance of Si anodes can be greatly improved, it is still not enough for application. Creatively, we invented a UFR modified PVA binder (denoted as PVA-UFR), in which UFR was formed by urea and formaldehyde under the effect of catalyst, and then chemically bonded with PVA chains to construct a unique network architecture. This novel binder has following advantages: (1) improves electrode uniformity, make the electrode surface more uniform and smooth; (2) increases the plasticity and Young`s modulus of PVA, and adapt the strong stress produced by volume change of Si; (3) constructs a unique Li-ion conducting network for Si anodes, which is beneficial for lithium ions diffusion even under high current densities; (4) has a strong anti-oxidation ability and is stable in full cells. By optimizing the grafting rate, reaction temperature and polymerization time, the obtained PVA-UFR binder can significantly improve the cycle and rate performance of Si anodes. What`s more, the electrochemical performance of full cells assembled with the Si anode and LiFePO4 (LFP) cathode is also improved.
https://doi.org/10.1016/j.electacta.2021.139442_p2_3 | PVA-UFR binder was synthesized through following steps: firstly, 2.1 g PVA powders were dissolved into 67.9 g deionized water at 95 °C and continuously stirring for 30 min. After naturally cooling to room temperature, a certain amount of formaldehyde aqueous solution (37 wt%) was added to the PVA solution to regulate the pH to 4.5; secondly, 100 uL NaOH aqueous solution (0.5 M) was mixed with 10 g formaldehyde, and then 3.7 g urea was dissolved in the above solution at 80 °C for 30 min to obtain UFR; thirdly, a certain amount of UFR was added to 20 mL acidified PVA solution, the molar ratio of acylamino in UFR to hydroxyl in PVA is controlled at 2:10. The solution was then heated at 80 °C for 4 h. After cooling to room temperature, the PVA-UFR binder was obtained (named as PVA-UFR-20%). Besides, other PVA-UFR-20% binders were also obtained by adjusting reaction temperature from 60 °C to 100 °C, and reaction time from 2 to 6 h. In addition, PVA-UFR-5%, PVA-UFR-10%, PVA-UFR-30% and PVA-UFR-50% were prepared with the same procedure, the corresponding molar ratio of UFR to PVA is 0.05:10, 1:10, 3:10 and 5:10, respectively.
https://doi.org/10.1016/j.electacta.2021.139442_p2_5 | The Si anode was prepared by the following procedures: firstly, 0.3 g mixture of Si, PVA-UFR binder and Super P (SP) with a weight ratio of 7:2:1 was homogenized in deionized water by dispersing emulsifier (FlukoFA25, Germany) at 10,000 rpm for 30 min; subsequently, the obtained slurry was cast onto copper foil (99.99% purity, with a regulated mass of ∼1 mg/cm2), and dried in electric thermostatic drying oven at 60 °C for 6 h; afterwards, the dried laminate was calendered and punched into discs; eventually, the electrode discs were dried at 120 °C for 16 h under vacuum. As a reference, the Si anode with PVA binder was prepared with the same procedure.
https://doi.org/10.1016/j.electacta.2021.139442_p2_6 | CR2032-type coin cells were assembled in an Ar-filled glove box (< 0.5 ppm of oxygen and water, OMNILAB, VAC). Celgard 2500 was used as the separator. In half-cell, lithium foil was employed as the counter electrode. The full-cell was assembled with commercial LFP cathode (Pylon, Shangdong) and the PVA-UFR-based Si anode. The electrolyte is composed of 1 mol/L LiPF6 in a mixture solvent of ethylene carbonate, dimethyl carbonate, and diethyl carbonate (1:1:1 wt%) with 10 wt% FEC additive (Shenzhen CAPCHEM Technology Co. Ltd.). Galvanostatic test was performed in the voltage range between 10 mV and 1.0 V vs. Li/Li+ on a Neware CT-4008 (Neware battery test system, Shenzhen, China). Rate was evaluated on Maccor S4000 (Maccor Instruments, USA) with a 0.2 C (1 C = 4.2 A/g) charge rate and various discharge rates. Cycle was tested at 0.5 C charge and discharge. Cyclic voltammetry (CV) test was carried out between 10 mV and 2 V at different scan rate from 0.05 mV/s to 1 V/s on Autolab potentiostat (Autolab instruments, Switzerland). Electrochemical impedance spectroscopy (EIS) was collected at 60% depth of discharge on an electrochemical work station (Zahner Elektrik IM6). The Galvanostatic intermittent titration technique (GITT) test was performed at a low current of 0.05 C on Neware CT-4008 after three formation cycles. The voltage rest period is set to 30 min, and 15 min is chosen as boost time between each pulse.
https://doi.org/10.1016/j.electacta.2021.139442_p2_8 | The surface and section morphologies of Si anodes and binders were observed by scanning electron microscopy (SEM) (Hitachi SV-8010). The Fourier transform infrared (FTIR) spectra for PVA-UFR and PVA composited with Si powders were collected on an infrared spectrometer (TENSOR27, Bruker Optics, Germany), the binder composited with Si powders were prepared by dispersing Si particles into binder aqueous solution and then evaporating the solvent. After vacuum drying at 120 °C, the collected powders were used for FTIR testing. X-ray photoelectron spectroscopy (XPS) (Thermo Fisher, USA) was used to characterize chemical compositions of the electrodes at different electrochemical stages. Mechanical properties test was performed by high-precision force measurement system (TY8000, Tianyuan™, China) under a constant stretching rate of 50 μm/s, the samples were prepared by casting the binder onto aluminum foil with a 600 um blade, after dried at 60 °C for 2 h, the film was peeled off and cut into the rectangle (1 cm × 2 cm) for further drying at 120 °C in vacuum.
https://doi.org/10.1016/j.electacta.2021.139442_p3_2 | Fig. 1a shows the synthesis mechanism of the PVA-UFR binder. In the beginning, an addition reaction occurs between the urea and formaldehyde under the action of alkali catalysis to form dimethylolurea (Ⅰ). Then, under acidic conditions, the active hydroxymethyl group is further added to the aldehyde group to increase the chain length to obtain UFR (Ⅱ). Last, the hydroxyl groups of the acidified PVA act as active site and react with the hydroxyl groups of UFR to form UFR-grafted PVA. Fig. 1b and c compares the charging and discharging processes of the Si anode with PVA and PVA-UFR binder, respectively. For PVA-based Si anode (Fig. 1b), the volume of Si particles continuously expands during the charging process and decreases during the discharging process, resulting in cracks on the Si surface and the instability of the SEI film. After repeated cycles, the PVA binder cannot withstand the huge volume effect, resulting in losing of electronic contact of Si and the invalid of the electrode. On the contrary, for PVA-UFR-based Si anode (Fig. 1c), the volume effect of Si is obviously restrained because of the strong-plasticity and high-mechanical properties of the binder. After repeated cycles, the PVA-UFR can maintain the integrity of electrode structure, and a homogeneous SEI film is formed on the Si surface. Fig. 1d depicts the mechanism of the PVA-UFR binder. Firstly, the network structure of the PVA-UFR binder can buffer the volume change of Si during charging and discharging. Secondly, the unique amide block, rich hydroxyl and ether bonds are all conducive to the transmission of lithium ions. Thirdly, the flexible long ether chain ensures the toughness of the binder. Thus, a much enhanced electrochemical performance can be obtained for the Si anode with PVA-UFR binder.
https://doi.org/10.1016/j.electacta.2021.139442_p3_4 | Fig. 2a shows the FTIR spectra of PVA, urea and PVA-UFR. For pristine PVA, the broad peak at 3452 cm−1 relates to -OH. For urea and PVA-UFR, the peaks at 3450 cm−1 and 3332 cm−1 belong to symmetric and asymmetric NH stretching vibration, respectively. Compared to urea, the two new peaks at 2960 cm−1 and 1055 cm−1 in PVA-UFR relate to CH stretching vibration of hydroxymethyl and COC, respectively; illustrating that the grafting reaction occurs between PVA and UFR. And the strong peaks emerged in 1700–1000 cm−1 further prove the successful preparation of PVA-UFR (see Table S1) [39]. Specifically, the peak at 1677 ∼ 1646 cm−1 is derived from carbonyl stretching vibration in amide I band and the peak at 1470 ∼ 1050 cm−1 is related to amide III band, which is concerned to the coupling of bending vibration of CH2 in PVA main chain and stretching vibration of CN in UFR [40,41]. All the evidence indicates UFR is successfully prepared and grafted onto PVA. Besides, the obvious different morphologies between PVA and PVA-UFR also proved this (see Fig. S1). In order to study the interaction between the binder and Si particles, the FTIR spectra of Si-PVA and Si-PVA-UFR composite powders are compared. As shown in Fig. 2b, for Si-PVA, the broad peak at 3433 cm−1 corresponds to -OH and the weak peak at 2910 cm−1 represents stretching vibration of CH, which are similar with pure PVA. However, for Si-PVA-UFR, the peak around 3332 cm−1 in PVA-UFR shifts to higher position, which mainly because of the formation of hydrogen bonds between the binder and Si surface. Besides, 1630 cm−1 ∼ 1500 cm−1 is referred to amide II band, which is from the coupling of NH bending vibration, and the relatively weak intensity is due to the in-plane NH structure on the amino group is dynamically limited under the strong interaction with Si. Thus, it can be concluded that the PVA-UFR binder can tightly adhere Si particles. Fig. 2c,d shows the mechanical properties of PVA-UFR binders with different UFR grafting content. Fig. 2c shows the Young`s modulus of PVA-UFR binders. Obviously, the average Young`s modulus of PVA-UFR increases rapidly with the increase of the UFR grafting content, and reaches the highest value of 4473 Mpa when the grafting content is 10%. And the decrease of Young`s modulus with higher grafting content is because of the increased local stress and too much defects caused by excessive bridge bonds [24]. Fig. 2d shows the corresponding stress-strain curves. With the increase of stress, PVA-UFR-20% binder shows the maximum elastic limit. All the results prove that compared to PVA, the tensile properties of PVA-UFR has been greatly improved, which will be beneficial for resisting the volume change of Si.
https://doi.org/10.1016/j.electacta.2021.139442_p3_6 | Fig. 3 studies the effect of UFR grafting content on the electrochemical performance of Si anodes. Fig. 3a displays the initial charge-discharge profiles of Si anodes with different binders. The first discharge specific capacity of the Si anode with PVA binder is 2871 mAh/g, with an initial coulombic efficiency (ICE) of 88.38%. For the Si anode with PVA-UFR-10%, PVA-UFR-20%, PVA-UFR-30% and PVA-UFR-50%, the discharge specific capacity is 3191.1, 3229.6, 3206.1 and 3181.4 mAh/g, respectively; and the corresponding ICE is 88.65, 89.35, 88.57 and 89.34%, respectively. It can be seen that the grafting content has ignorable effect on the first capacity and ICE of Si anodes. Besides, the discharge specific capacities of the Si anodes with PVA-UFR binders are significantly higher than with PVA binder, this mainly is related to the increased lithium conductivity and decreased polarization because of the grafting of amido groups. Fig. 3b shows the first CV curves of Si anodes with different binders. Compared to the anode with pristine PVA binder, the oxidation and reduction current densities of the anodes with PVA-UFR binders are much higher, indicating the lower polarization of the electrodes. Besides, the PVA-based anode has an invisible reduction peak at around 0.25 V, which corresponds to the beginning of the alloying process from Si to LixSi, indicating the sluggish reaction kinetics, while the peak is vividly observed in PVA-UFR-based anodes, implying the accelerated alloying process and reduced polarization.
https://doi.org/10.1016/j.electacta.2021.139442_p3_8 | Fig. 3c shows the cycling performance of Si anodes with different binders at the current density of 2.1 A/g. For PVA-based anode, the specific capacity rapidly declines after 50 cycles and decreases to nearly zero after 100 cycles, which mainly due to the poor binding ability of PVA. By contrast, the PVA-UFR-based anodes show significantly improved cycling stability. Specifically, the Si anode with PVA-UFR-20% binder performs the best cycling stability, and delivers over 2000 mAh/g after 200 cycles. To further investigate the effect of the grafting conditions of PVA-UFR-20% binder on electrochemical performance, different grafting temperature and grafting time were compared. Fig. S2 shows that the PVA-UFR-20% binder synthesized at 80 °C has the lowest polarization and the highest specific capacity, as well as the best cycling stability (see Fig. S3). Fig. S4 shows that for PVA-UFR-20% binder, the first discharge specific capacity increased with increase of reaction time. However, the cycling stability will be decreased if the synthesis time is too long (see Fig. S5). Thus, we opt PVA-UFR binder with 20% grafting content and prepared at 80 °C for 4 h for further research. Fig. 3d and e shows the SEM images of the Si anode with pristine PVA and PVA-UFR-20% binder, respectively. For Si anode with PVA, many voids appear on the laminate surface, which is related to the appearance of microbubbles caused by a large number of hydrogen bonds in PVA and poor dispersion of the active material. On the contrary, the surface of the Si anode with PVA-UFR binder is much plat, indicating that the dispersibility of Si powders is improved, which explains its improved electrochemical properties.
https://doi.org/10.1016/j.electacta.2021.139442_p3_9 | Fig. 4a compares the rate performance of Si anodes with PVA and PVA-UFR-20%. Obviously, PVA-UFR-20% binder can dramatically enhance the rate performance of Si anodes. From 0.05 to 2 C, the capacities of the two electrodes show a similar trend. However, when current density rises to 5 C, the capacity of PVA-based binder shows rapidly decline, and no capacity is observed at 10 C (42 A/g). Remarkably, the PVA-UFR-based anode still delivers 1837 mAh/g at 10 C. The diffusion coefficient of Li-ion (DLi+) is calculated to measure the lithium ion conductivity of the electrodes. Fig. 4b shows the CV curves of Si anodes with PVA binder and PVA-UFR binder at different scanning speeds, and all the tests were performed after the anodes were charged and discharged at 0.05 C for five cycles. The slope of the fitting line of the current between maximum points is associated with the DLi+ of dealloying, while that between minimum points is related to alloying. The final DLi+ is calculated by the following formula [42]: (1)
https://doi.org/10.1016/j.electacta.2021.139442_p3_11 | The fitting curves and calculation results are shown in Fig. 4b and Table S2, respectively. According to the results, both of the binders show a higher D Li+ in lithiation process than in delithiation process. And during delithiation stage, the D Li+ of PVA-UFR-based anode reaches 2.37 × 10−12, which is three times higher than PVA-based anode. In addition, GITT test [43] also receives consistent results through the following calculation equation: (2)
https://doi.org/10.1016/j.electacta.2021.139442_p3_12 | Fig. 4c and d shows the DLi+ curves of Si anode with different binders in the process of lithiation and delithiation, respectively. The two electrodes display similar D Li+ during lithiation process, but the delithiaton process of Si anode is obviously accelerated with PVA-UFR binder. This is consistent with CV results. And the improved DLi+is because of the more homogeneous Li+ flux and more Li+ transport channels provided by PVA-UFR, which is good for high-rate capability.
https://doi.org/10.1016/j.electacta.2021.139442_p3_13 | To further verify the good quality of the PVA-UFR binder, the electrochemical performance of Si//LFP full cell was investigated, in which the Si anode was pre-lithiated by electrochemical method shown in Fig. S6. Specifically, the Si anode is charged and discharged at 0.05 C for three times at the voltage range of 50 mV to 1 V, and then kept at 15% state of charge for full-cell test (corresponding to Li15Si4). The matching capacity of anode/cathode ratio of the full-cell (in terms of areal density) is set between 1.05 and 1.25. Fig. 5a shows the initial charge-discharge profiles of Si//LFP full cells at 0.05 C. The first discharge specific capacity and ICE of PVA-UFR-based battery is 161.47 mAh/g and 98.6%, respectively; which is similar with PVA-based battery of 158.29 mAh/g and 98.4%, the ignorable difference is due to the pre-lithiation treatment. Despite this, it`s obvious to see that the polarization of the battery with PVA-UFR binder is lower than with PVA binder. Fig. 5b shows the cycle performance of Si//LFP full cells at 0.5 C charge and discharge. For the PVA-UFR-based battery, no capacity loss can be observed during cycle, and high capacity retention of 97% of its initial capacity is obtained after 100 cycles, with an average coulombic efficiency (ACE) of 99.77%. While for the PVA-based battery, only 49.4% capacity retention can be retained, and the ACE is less than 99.2%. In addition, the full cell assembled with fresh Si/graphite composited anode and LFP cathode was also tested, in which Si accounts for 10%. As shown in Fig. S7a, ignorable difference can be observed in the initial specific capacities. However, the full cell with PVA-UFR binder shows better cyclability, and has a higher ACE (99.68%) than PVA-based battery (99.29%) during the 200 cycles.
https://doi.org/10.1016/j.electacta.2021.139442_p3_15 | In order to study the mechanism of the PVA-UFR binder improving electrochemical performance, the SEM cross section images of Si anodes with PVA binder and PVA-UFR binder are compared. Fig. 6a and b shows the SEM cross section images of the two fresh electrodes with PVA and PVA-UFR binders after rested in the electrolyte for one day. Compared with the original electrode thickness of 7.89 um (see Fig. S8), both of the electrodes showed increased thickness after being placed in the electrolyte for one day. Specifically, the thickness of PVA-UFR-based electrode is increased to 10.94 um, which is slightly thicker than the PVA-based electrode of 8.01 um. Considering that the thickness difference of the electrode is due to the swelling of the binder by the electrolyte, thus it can be concluded that the PVA-UFR binder has better electrolyte retention capacity, which is beneficial to the diffusion of lithium ions. However, the thickness of the electrode with PVA-UFR binder is thinner than with PVA binder after rate tests. As shown in Fig. 6c, the thickness of the PVA-based electrode is 19.14 um after rate test, while PVA-UFR-based electrode has a thickness of 17.50 um (see Fig. 6d). After 200 cycles, the thickness of PVA-based electrode increased to 35.68 um (see Fig. 6e), which is 15 um thicker than PVA-UFR-based electrode (see Fig. 6f). And it can be seen that the Si anodes with PVA-UFR binder has less crack and more stable SEI. The top-viewed SEM images of Si anodes after 200 cycles also proved this. As shown in Fig. S9a, huge cracks and gullies can be observed in the PVA-based anode. However, the PVA-UFR-based anode shows little cracks and uniform surface (Fig. S9b). All these results confirm that the PVA-UFR binder can inhibit the volume change of Si, thus the improved cycling stability can be explained.
https://doi.org/10.1016/j.electacta.2021.139442_p3_17 | Fig. 6g and h shows the Nyquist diagram of the Si electrodes with PVA and PVA-UFR binders after different electrochemical tests, respectively. After 8 formation cycles, the impedance of PVA-based anode is slightly lower than that of the PVA-UFR-based electrode, which is mainly because of the thicker laminate of PVA-UFR caused by swelling. However, after rate test, the resistance of PVA-UFR-based electrode is decreased, while PVA-based anode shows an increased resistance, this mainly because the PVA-UFR binder can facilitate lithium ions transportation and form a better conductive network. After 200 cycles, the resistance of the PVA-based anode increases significantly, which mainly because the large volume expansion of the electrode resulting in Si particles lose electrical contact. On the contrary, the resistance of the PVA-UFR-based electrode only shows a slightly increase and is remarkably lower than that of the PVA-based electrode, this is consistent with the much thinner electrode shown in Fig. 6f.
https://doi.org/10.1016/j.electacta.2021.139442_p3_18 | To study the effect of the PVA-UFR binder on the formation of SEI film, XPS analysis has been conducted. Fig. 7 shows the XPS spectra of C 1 s, O1s, F 1 s and N 1 s of Si anode with PVA and PVA-UFR binders after 200 cycles. For C 1 s, both the anodes with PVA (Fig. 7a) and PVA-UFR (Fig. 7b) binders show a sharp peak at 284.8 eV, which relates to CC bond, and other specified signals at 286.4 eV, 288.3 eV, 289.5 eV are related to the oxygenated compounds including alkyl oxygen (CO), carbonyl (C = O), carbonate (CO3), respectively [44,45]. A significant difference is that the relative content of CO3 is much reduced with the introduction of UFR, indicating the electrolyte decomposition is inhibited. In addition, a new peak at 287.2 eV is observed in PVA-UFR-based anode, which corresponds to CN of amido [22,46]. Fig. 7c and d shows O 1s-fitted peaks of the two anodes with PVA and PVA-UFR, respectively. The two distinct peaks at 531.4 eV and 532.7 eV are assigned to CO and C = O [47], respectively. And the lower relative content of C = O in PVA-UFR-based anode also indicates the suppressed electrolyte decomposition. Besides, compared to the PVA-UFR-based anode, a new little peak at 535 eV appeared in the PVA anode, which is OPF species derived from the side reactions between the oxidized Si surface and decomposed LiPF6. And the disappearance of the peak with PVA-UFR binder also indicates the less electrolyte decomposition and stable SEI film in the Si anode. For F 1 s (Fig. 7e and f), the peak at 686.4 eV corresponds to P-F in LixPOyFz, and the peak at 684.5 eV is related to LiF [44]. All these contents are assigned to the side reactions between the Si, lithium salt and electrolyte. Compared to the PVA-based anode, the proportion of P-F is decreased significantly in PVA-URF-based anode, which also proves that the PVA-URF binder is beneficial for stabilizing the interface and reducing side effects during cycle. Fig. 7g and h shows N 1 s peaks of the two anodes with PVA and PVA-UFR, respectively. The NC signal in PVA-UFR anode is consistent with the results of C 1 s. All these evidences confirm that the advanced PVA-UFR binder is beneficial to depress the decomposition of electrolyte, and form a stable SEI film with high quality.
https://doi.org/10.1016/j.electacta.2021.139442_p4_2 | In summary, a novel UFR modified PVA binder is developed for high-performance Si-based lithium-ion batteries. The PVA-UFR binder not only improve the lithium conductivity of the electrode, but also suppress the large volume changes of Si, as well as strengthen chemical stability and extend shelf life of traditional PVA binder. The Si electrode prepared with the optimized PVA-UFR binder delivers higher discharge specific capacity, splendid rate performance and remarkable cycle stability. Furthermore, the PVA-UFR binder also exhibit the feasibility in pure Si and Si/C-based full cell with much improved coulomb efficiency and capacity retention. This work focuses on a simple grafting manufacturing process for the preparation of an advanced binder, which is expected to be useful for the development of high energy density LIBs in the future.
https://doi.org/10.1016/j.electacta.2021.139442_p4_4 | Supporting information available: The data of FTIR spectra of PVA-UFR; the SEM images of binder and the anodes after 200 cycles; the electrochemical performance of electrodes with PVA-UFR binders prepared under different conditions; DLi+ calculated by CV fitting curve; the electrochemical pre-lithiated curve of pure Si anode and the electrochemical performance of Si/graphite//LFP full cells; the cross section image of the pristine electrode.
https://doi.org/10.1016/j.electacta.2021.139527_p1_2 | In recent years, limited by the theoretical capacity, commercial lithium (Li) ion batteries (LIBs) with carbon anode are difficult to satisfy the energy density requirements of people [1]. and researchers have focused on the potential successor to LIBs such as supercapacitors (SCs) and Li metal batteries (LMBs). Scs play a very important role in energy storage devices, which possess an excellent energy and power densities, quick charging and discharge rates, and low-cost [[2], [3], [4], [5]]. Metallic Li has become the best choice for the anode materials of LMBs on account of its highest theoretical specific capacity and lowest redox potential. However, LMBs have not been commercialized since they appeared in the 1970s due to many challenges. In charging and discharging process, uncontrolled Li dendrites can penetrate the membrane and directly contact the cathode, leading to short circuit [6]. At the same time, the formation of the solid electrolyte interface (SEI) film is affected by Li dendrites, and undesired reactions between deposited Li and the electrolyte shorten the lifespan of LMBs [7].
https://doi.org/10.1016/j.electacta.2021.139527_p1_3 | A variety of strategies has been proposed to overcome the above challenges, such as anodes designed with 3D structure [8], separator modification [9], SEI protection [10], and solid-state electrolyte development [11,12]. The method based on SEI protection and electrolyte modification plays an important role on the stability of Li metal anodes [13]. Li metal anodes are thermodynamic instability in the ether-based electrolyte, and the growth of Li dendrites caused by non-uniform electrodeposition on the electrode surface gradually form a dead Li layer [14], [15], [16], resulting in serious safety problems and capacity decline ultimately [17]. Usually, additives are used to modify the electrolyte and construct a stable SEI film, thus inhibiting the growth of Li dendrites [18]. Ionic liquids (ILs) have attracted widespread attention due to their great potential in protecting Li metal anodes [19]. Electrolytes with ILs additives generally have excellent conductivity and safety [20]. At the same time, ILs can participate in electrode reaction and form a functional SEI film, which can help to protect Li metal anodes and inhibit the growth of Li dendrites [21].
https://doi.org/10.1016/j.electacta.2021.139527_p1_4 | In this work, we discover that an IL-based additive, composed of N-methyl, propyl pyrrolidinium bis(fluorosulfonyl)imide ([PMP][FSI], Supporting Information Fig. S1) and Vinylene Carbonate (VC), can significantly improve electrochemical performances of LMBs when added into ether-based electrolytes. Compared with LMBs with electrolytes containing no additive, those containing the IL-based additives experience an increase in the cycle number by more than 200%, presenting high and stable coulombic efficiency (CE), low and stable polarization, suppressed Li dendrites, thin Li layer, and low resistance.
https://doi.org/10.1016/j.electacta.2021.139527_p1_5 | Scalable multiscale modeling and simulations[22], [23], [24], [25] become increasingly important to study a broad magnitude of energy materials by virtue of the ability to unravel the theoretical nature behind experimental phenomena, which may be challenging for conventional experimental characterization methods. They are used to theoretically elucidate experimentally-observed phenomena with reasonably well accuracy. To fundamentally understand physical [26], [27], [28], [29], [30], chemical [31], [32], [33], [34], and mechanical properties[35], [36], [37], [38] of materials with a structure-property-process perspective, appropriate simulation tools in a rational spatiotemporal scale is necessary. First-principles calculations[39], [40], [41], [42] are extensively-used in predicting electron-, energy-related properties of battery materials. To obtain an insight into the mechanism of the remarkable achievement of the electrolytes with [PMP][FSI] and VC, density functional theory (DFT)-based first-principles calculations are used to compute density of states (DOS), adsorption energies, radial distribution function (RDF), and Bader electronic charge transfer[43] in the battery electrochemical process.
https://doi.org/10.1016/j.electacta.2021.139527_p1_6 | Many methods based on electrolyte engineering have been proposed to inhibit the growth of Li dendrite and improve the performance of LMBs in recent years [19,21,44,45]. The key improvements in this study are that the LMBs with ionic liquid-based electrolytes have an extremely long cycle life, and characterization and DFT-based first-principles calculations are used to describe the mechanism of excellent electrochemical performance.
https://doi.org/10.1016/j.electacta.2021.139527_p2_3 | Materials: Lithium bis(trifluoromethanesulfonyl)imide (LiTFSI, > 99%), VC (containing stabilizer, 98%), 1,3-Dioxolane (DOL, anhydrous, 99.8%), 1,2-Dimethoxyethane (DME, anhydrous, 99.5%), polyvinylidene difluoride (PVDF, > 99.5%), N-methyl 2-pyrrolidone (NMP, > 99.5%), super-P (> 99.5%), aluminum (Al) foil (18 μm, 99.99%), and LiFeO4 (LFP, 98%) were purchased from Aladdin. [PMP][FSI] (water content less than 50 ppm, > 99%,) was purchased from Shanghai Cheng Jie Chemical Limited Company. The basic electrolytes, composed of 1.0 M LiTFSI in DOL:DME (1:1 Vol%) and the same as commercial electrolytes of LMBs, were first prepared. The electrolytes containing additives were prepared by adding different contents of [PMP][FSI] and VC to the basic electrolytes and stirring for more than 2 h. All the electrolytes were prepared in a glovebox (Mikrouna Super 1220/750, Shanghai) filled with high-purity argon gas (O2 / H2O < 0.1 ppm). The cathodes were prepared as follows: LFP, PVDF, and super-P were equably dispersed in NMP with the mass fraction of 80%, 10%, and 10%, respectively. The evenly distributed slurry was cast onto Al foil with the doctor blade technique. In the vacuum condition, the casted electrode was dried at 60 °C for 12 h. The mass loading of active material was about 3.6 mg cm−2. CR2032 coin cells were prepared to characterize the electrochemical performances. The Li¦¦LFP full cell was composed of prepared electrolyte (60 μL), an LFP cathode disc, a Celgard 2500 separator (25 μm, PP, North Carolina), an Li metal anode (400 μm, 99.9%, Shanghai), and a gasket. The Li¦¦Li symmetric cell was composed of an Li metal anode for both electrodes. All the cells were assembled in a glovebox.
https://doi.org/10.1016/j.electacta.2021.139527_p2_4 | Electrochemical measurements: The cycling performances of all cells were performed at 25 °C with a battery cycler (Lanhe, Wuhan). The Li¦¦LFP full cells were kept with a current density of 0.5 mA cm−2 (1 C) when measuring their specific capacity and coulombic efficiency, and the charge voltage was 3.65 V and the discharge voltage was not less than 2.5 V. The Li¦¦Li symmetric cells were maintained at 1 mA h cm−2 and 0.5 mA cm−2 for more than 2400 h. To determine resistances relating to the ion transport, electrochemical impedance spectroscopy (EIS) was analyzed with an electrochemical workstation (PARSTAT 4000, USA) with a frequency range of 106 to 10−2 Hz.
https://doi.org/10.1016/j.electacta.2021.139527_p2_5 | Characterization: To determine the thermostability of [PMP][FSI], thermogravimetric analysis (TGA, TA Q5000IR, USA) was performed from 30 °C up to 550 °C in the nitrogen atmosphere. The full cells were all taken apart in a glovebox, and Li metal anodes after cycling were washed with adequate DME and then dried for 6 h in the vacuum condition. To avoid the contamination of water and oxygen, Al-laminated plastic bottle was used to transfer Li metal anodes. The morphology features of Li metal anodes after cycling were carried out by a field emission scanning electron microscope (SEM, Regulus 8220, Japan). X-ray photoelectron spectroscopy (XPS, ESCALAB Xi+, UK) was employed to analyze the surface of Li metal anodes after cycling. The nitrogen adsorption and desorption isotherms were performed on the surface of Li metal anodes in Li¦¦LFP full cells using an Autosorb-iQ automated surface area and pore size analyzer (Quantachrome, USA) [46,47].
https://doi.org/10.1016/j.electacta.2021.139527_p2_8 | We carried out plane-wave DFT calculations in the open-source simulation codes Quantum Espresso[49,50]. We used the projector-augmented wave (PAW) method[51,52] with a plane-wave cutoff energy of 550 eV and the exchange-correlation (EC) functional of Perdew, Burke and Ernzerhof generalized gradient approximation [53]. The Li structure had 7 atoms in each dimension. We chose the Monkhorst-pack grids of k-point mesh 7 × 7 × 7 for the Brillouin zone [54,55].
https://doi.org/10.1016/j.electacta.2021.139527_p3_3 | The electrolyte additives used in this work were screened out through theoretical and experimental research. Bis(fluorosulfonyl)imide ([FSI]−) anion, the anion of the IL additive, had higher Li compatibility and could preferentially form SEI film rich in LIF [56]. N-methyl, propyl pyrrolidinium ([PMP]+) cation, the cation of the IL additive, had moderate reaction activity and electrochemical stability, and its polymeric product had better flexibility. Meanwhile, [PMP][FSI] had the characteristic of good conductivity, low viscosity, wide electrochemical window, and nonflammability, and it was selected as the IL additive [57], [58], [59]. In addition, we found that the addition of VC could further improve the cycling performance of LMBs containing [PMP][FSI] additive [60].
https://doi.org/10.1016/j.electacta.2021.139527_p3_4 | As shown in Fig. 1, the cycling performances of the Li¦¦LFP full cells with different electrolytes were measured at 25 °C. The basic electrolytes (electrolytes containing no additive) were composed of 1.0 M LiTFSI in DOL:DME (1:1 Vol%), and the additives were 3% VC, 20% [PMP][FSI], and 20% [PMP][FSI] + 3% VC, respectively, in which the percentage of additives represented the volume fraction. The mass loadings of electrolyte additives in Li¦¦LFP full cells were shown in Table S1 in the Supporting Information [5,61]. For this part of test, the areal mass loading of LFP was about 3.6 mg cm−2 with a current density of 0.5 mA cm−2 (1C). According to Fig. 1, the CE of cells was relatively low in the first few cycles, which was due to the irreversible reaction between electrolytes and Li metal anodes and the formation of SEI film. However, the SEI film broke due to volume expansion and then grew back in the charging and discharging process, which constantly consuming Li metal and electrolytes and leading to the deterioration of the cycle performance of LMBs. The CE decreased obviously after 550 cycles, and the specific capacity suddenly dived and the cell was damaged after 750 cycles. Li metal anodes locally collapsed due to volume expansion after 550 cycles and a large number of active Li sites exposed, and the side reaction between Li and electrolytes was suddenly intensified, leading to the reduction of CE [62]. After 750 cycles, all the Li metal contacted with the electrolytes turned into inactive dead Li, exhibiting that specific capacity suddenly dived. Download : Download high-res image (432KB)Download : Download full-size image Fig. 1. The specific capacity and coulombic efficiency of Li¦¦LFP full cells at 0.5 mA cm−2 with electrolytes containing different additives.
https://doi.org/10.1016/j.electacta.2021.139527_p3_5 | It was worth noting that it showed a similar law for the variation trend of all these Li¦¦LFP full cells, while the lifespans of the full cells containing different additives varied greatly. The lifespans of the full cells containing no additive, 3% VC, 20% [PMP][FSI], and 20% [PMP][FSI] + 3% VC were 750 cycles, 1077 cycles, 1853 cycles, and 2454 cycles, respectively. It was obvious that when VC, [PMP][FSI], and [PMP][FSI] + VC were used as electrolyte additives, each of them could improve cycling performances of full cells, and the ability of these additives to promote the cycling performances was as follows: [PMP][FSI] + VC > [PMP][FSI] > VC > no additive. It could be inferred that the additive of [PMP][FSI] + VC could significantly affect the composition and stability of SEI film, thus improving the cycling performance of LMBs. Compared with methods based on electrolyte engineering in previous reported literatures, the LMBs with ionic liquid-based electrolytes exhibit excellent electrochemical performance in this work, especially for the extremely long cycle life LMBs, as given in Table 1. Table 1. Comparison of the electrochemical performances of LMBs with methods based on electrolyte engineering in previous reported literatures. Strategy Cathode Liexcess Currentdensity Cycle life Retention Ref. Dual salt electrolyte NCM111 Large excess 1C 275 80% [18] Dual salt electrolyte NCM811 0 0.3C 50 54% [63] Fluorinated electrolyte NCM811 50% excess 0.5C 100 87% [64] MOF electrolyte LFP Large excess 1C 2000 75% [65] Optimized electrolyte LFP Large excess 0.5C 500 75% [19] Optimized electrolyte NCM111 Large excess 1C 200 58% [48] Optimized electrolyte NCM811 100% excess 0.3C 90 87% [66] Optimized electrolyte NCM622 100% excess 1C 300 90% [67] Optimized electrolyte LFP Large excess 1C 2454 67% This work
https://doi.org/10.1016/j.electacta.2021.139527_p3_6 | The rate performances of Li¦¦LFP full cells with electrolytes containing 4 kinds of additives were shown in Fig. 2, and the rates were C/5, C/3, 1 C (corresponding to a current density of 0.5 mA cm−2), 2 C, 3 C, and 5 C, respectively. As a whole, the specific capacity of all full cells decreased with the increase of the rate. When the rate was lower than 1 C, there was no obvious difference in the specific capacity of full cells containing various additives. While when the rate was higher than 2 C, the specific capacity of full cells containing [PMP][FSI] + VC was higher and more stable than that of full cells containing other additives. It could be concluded that full cells containing [PMP][FSI] + VC exerted better stability and rate capability compared with full cells containing other additives. Download : Download high-res image (210KB)Download : Download full-size image Fig. 2. Rate performances of the Li¦¦LFP full cells with electrolytes containing various additives at different rates of C/5, C/3, 1 C, 2 C, 3 C, and 5 C.
https://doi.org/10.1016/j.electacta.2021.139527_p3_7 | Fig. 3 exhibited the voltage profiles of Li¦¦Li symmetric cells containing no additive, 3% VC, 20% [PMP][FSI], and 20% [PMP][FSI] + 3% VC. The effect of electrolytes containing different additives on polarization was reflected. Before 800 h, the initial polarizations of the 4 kinds of cells were almost equal, and the polarizations of the “no additive” cells were slightly higher than those of cells containing other additives. Nevertheless, the polarizations of the these cells showed a clear difference after 800 h, and the polarization degree of symmetric cells was as follows: no additive > VC> [PMP][FSI] >[PMP][FSI] + VC. Particularly, the polarizations of symmetric cells containing 20% [PMP][FSI] + 3% VC kept low and stable all the way in 2400 h. Lower polarization meant higher ionic conductivity and lower transport resistance of Li ions, indicating that the SEI films formed on Li metal anodes were more conductive and stable. Download : Download high-res image (260KB)Download : Download full-size image Fig. 3. Voltage profiles of Li¦¦Li symmetric cells containing no additive, 3% VC, 20% [PMP][FSI], and 20% [PMP][FSI] + 3% VC at 1 mA h cm−2 and 0.5 mA cm−2 for 2400 h.
https://doi.org/10.1016/j.electacta.2021.139527_p3_10 | The effect of [PMP][FSI] and VC concentrations on cycle number was researched (Supporting Information Figure S2). The cycle number was measured by Li¦¦LFP full cells with a current density of 0.5 mA cm−2 (1C), and it represented the number of cycles made when the specific capacity suddenly dropped and the full cell was damaged at the same time. According to the electrochemical performance experimental results, the final discharge specific capacity when the full cell was damaged was more than 60% of the initial discharge specific capacity. The concentrations of [PMP][FSI] were from 0 to 30% (volume fraction), and the concentrations of VC were from 0 to 5% (volume fraction). With the increase of [PMP][FSI] and VC concentrations, the cycle number increased at low [PMP][FSI] and VC concentrations, while it decreased when [PMP][FSI] and VC concentrations were above 20% and 3%, respectively. Finally, the optimal concentration of [PMP][FSI] and VC was 20% and 3% (volume fraction), respectively, and its cycle number was 227% higher than that of full cells containing no additive.
https://doi.org/10.1016/j.electacta.2021.139527_p3_11 | In addition, [PMP][FSI] was measured by TGA and it was thermally stable up to 320 °C (Supporting Information Figure S3). Therefore, it could be confirmed that the factors of temperature would not result in the decomposition of [PMP][FSI].
https://doi.org/10.1016/j.electacta.2021.139527_p3_13 | EIS of Li¦¦LFP full cells with different electrolytes were performed after 20 and 700 cycles, respectively. Circuital models and values of resistances in the equivalent circuit were shown in Fig. 4, and the resistances relating to the ion transport in the bulk electrolyte and charge transfer corresponded to R1 and R2, respectively. After 20 cycles, it could be observed that all the cells had low R1 and R2. While after 700 cycles, the resistances of cells containing no additive and VC were very high, and those of cells containing [PMP][FSI] and [PMP][FSI] + VC were extremely low. Low values of resistances relating to ion transport meant low resistances of electrodes and electrolytes, corresponding to thinner dead Li layers and more stable electrolytes in full cells containing [PMP][FSI] + VC. Low values of the resistances relating to the ion transport and charge transfer meant less loss of Li metal and electrolytes, corresponding to superior stability of SEI film in full cells containing [PMP][FSI] + VC. Download : Download high-res image (275KB)Download : Download full-size image Fig. 4. Nyquist plots of Li¦¦LFP full cells with different electrolytes after 20 and 700 cycles.
https://doi.org/10.1016/j.electacta.2021.139527_p3_14 | As shown in Fig. 5, the morphologies of the Li metal anodes with electrolytes containing different additives were studied with the SEM observations, and the top view SEM images and cross-sectional view SEM images were observed after 20 cycles and after 700 cycles, respectively. After 20 cycles, the top view SEM image of the Li metal anodes with electrolytes containing no additive indicated that there were a great deal of Li dendrites and it was not smooth on the surface of the Li metal anodes (Fig. 5a). We inferred that the SEI film structure with no additive was not compact, and the SEI film broke in the process of Li metal volume expansion. Due to higher electronic and ionic conductivity, Li ions would deposit and form Li dendrites at the site of SEI film rupture. It was observed that there was no Li dendrite and the surface of Li metal anodes was relatively smooth when the electrolytes contained 20% [PMP][FSI] + 3% VC (Fig. 5g). Part of the Li metal surrounded by SEI film lost electrical contact with the Li metal anodes and formed inactive "dead Li", further forming an obvious dead Li layer after several cycles. After 700 cycles, the cross-sectional view SEM image of the Li metal anodes with different electrolytes showed dead Li layers with different thickness. The thickness of dead Li layer was 272, 218, 120, and 90 μm when the electrolytes contained no additive, 3% VC, 20% [PMP][FSI], and 20% [PMP][FSI] + 3% VC, respectively. Fewer Li dendrites and thinner dead Li layers meant more stable SEI film and less loss of active Li metal and electrolytes, resulting in better cycle performances and stability of the cells. As a result, the SEM images elucidated that the additives of [PMP][FSI] + VC could inhibit the growth of Li dendrites and improve the performances of full cells. Download : Download high-res image (2MB)Download : Download full-size image Fig. 5. The top and cross-sectional view SEM images of Li metal anodes in Li¦¦LFP full cells containing different additives. a,b) Containing no additive; c,d) containing 3% VC; e,f) containing 20% [PMP][FSI]; and g,h) containing 20% [PMP][FSI] + 3% VC. a,c,e,g) The top view SEM images (after 20 cycles); and b,d,f,h) cross-sectional view SEM images (after 700 cycles).
https://doi.org/10.1016/j.electacta.2021.139527_p3_15 | As shown in Fig. 6, XPS was used to analyze the chemical compositions of surface films generated on Li metal anodes in Li¦¦LFP full cells containing different additives after 700 cycles. The N 1 s peak branches at 402.4, 399.2, and 397.9 eV were attributed to N (PMP), N (TFSI and FSI), and Li3N bonds, respectively (Fig. 6a,b). The peak intensity of the N (PMP) bond containing [PMP][FSI] additive was obviously stronger than that with additives containing no [PMP][FSI]. [PMP]+ could increase the chemical and electrochemical stability of the SEI film. The O 1 s peak branches at 532.7, 531.8, and 530.9 eV were attributed to Poly(CO3), C–O, and C=O bonds, respectively (Fig. 6c,d). The main differences consisted in the peak intensity of Poly(CO3), which was mainly affected by the concentration of VC. VC has a unique C=C bond, which will induce polymerization reaction on the surface of Li metal anode in the charging and discharging process, and the generated polymer can improve the flexibility of SEI film [60]. The F 1 s peak branches at 688.8 and 684.9 eV were assigned to C-F and LiF bonds, respectively (Fig. 6e-f). It could be observed that the peak intensity of LiF containing [PMP][FSI] additive was obviously stronger than that with additives containing no [PMP][FSI]. The S-F bond in [FSI]− had a smaller dissociation energy and could preferentially produce SEI film rich in LiF, which could help Li+ to deposit on the surface of Li metal anode in an orderly cylindrical structure [56]. XPS spectra focused on the selected elements of C, N, O, and F with various additives were summarized in Figure S4 in the Supporting Information. According to the N 1 s, O 1 s, and F 1 s peak, it could be inferred that the addition of electrolyte additives changed the chemical composition and structure of surface films. Particularly, the SEI film containing [PMP][FSI] and VC exhibited superior electrochemical stability and flexibility, and it attached to the Li metal anode well and prevented the undesired reactions consuming the Li metal anode and the electrolytes. These results proved the reason why cells containing [PMP][FSI] + VC presented excellent cycle performances (Fig. 1), low and stable polarization (Fig. 3), inhibited Li dendrites, and thinner dead Li layer (Fig. 5). Download : Download high-res image (856KB)Download : Download full-size image Fig. 6. XPS spectra of the surface films on Li metal anodes in Li¦¦LFP full cells containing different additives after 700 cycles. a,b) N 1 s; c,d) O 1 s; and e-f) F 1 s. a,c,e) Containing no additive; and b,d,f) containing 20% [PMP][FSI] + 3% VC. The measured values were shown in black curves, and the fitted values were represented by other color curves.
https://doi.org/10.1016/j.electacta.2021.139527_p3_16 | The specific surface area and pore size of the Li metal anodes in Li¦¦LFP full cells containing different additives after 100 cycles were measured by Brunauer-Emmet-Teller (BET) and Barrett-Joyner-Halenda (BJH) analysis in Figure S4 in the Supporting Information. The specific surface area of Li metal anode was 4.172, 3.728, 1.619, and 1.593 m2 g−1 when the electrolytes contained no additive, 3% VC, 20% [PMP][FSI], and 20% [PMP][FSI] + 3% VC, respectively. The pore sizes of Li metal anodes containing different additives were similar, and the volume of the pore was as follows: no additive > VC> [PMP][FSI] >[PMP][FSI] + VC. It was worth noting that the specific surface area of Li metal anode was far more than that of Li foil [68], and the large specific surface area of Li metal anode was ascribed to dead Li layer. These results were in good agreement with inhibited Li dendrites and thinner dead Li layer in cells containing [PMP][FSI] + VC (Fig. 5).
https://doi.org/10.1016/j.electacta.2021.139527_p3_18 | We validated our model with literatures[69,70] in a previous publication [48], which verified our predictive modeling and implementation reasonably well. To fundamentally understand the superior performance of the additives, we performed DFT-based first-principles calculations to investigate the energy states of the different electrolytes. Interestingly, we found a gradually growing trend of correlation between Li and O in the density of states (DOS) of the different electrolytes from no additive to the addition of [PMP][FSI] + VC, as shown in Fig. 7. This indicated the ability of these additives to promote Li-O hybridization might be as follows: [PMP][FSI] + VC > [PMP][FSI] > VC > no additive (The DOS of other elements was statistically insensitive to the different additives so they were omitted for brevity). This might show that the addition of [PMP][FSI] + VC facilitated the most energetically favorable environment to enable stronger interactions between Li and O, which led to the most effective intercalations of the electrolytes into the Li metal anode and stimulates formation a more stable SEI film [71], [72], [73]. Download : Download high-res image (551KB)Download : Download full-size image Fig. 7. DOS of the Li and O for the electrolytes with different additives. a) Containing no additive; b) containing 3% VC; c) containing 20% [PMP][FSI]; and d) containing 20% [PMP][FSI] + 3%VC.
https://doi.org/10.1016/j.electacta.2021.139527_p3_19 | To verify this finding, the adsorption energies between Li and solvent molecules were further calculated. Interestingly, the adsorption energies level was found to be as follows: [PMP][FSI] + VC 〈 [PMP][FSI] < VC < no additive, as given in Table 2, exhibiting that the addition of [PMP][FSI] + VC tended to be advantageous in enhancing Li-solvent interactions and enabling a most stable configuration, by virtue of its lowest energy level. We further performed RDF calculations to effectively measure the density distribution of O, as a function of its distance from Li. Fig. 8 showed the RDF of Li-O, where the peak strength decreased as follows: [PMP][FSI] + VC 〉 [PMP][FSI] > VC > no additive, which implied that the addition of [PMP][FSI] + VC promoted more O around Li, verifying the stronger cohesions predicted by DOS and adsorption energies. Next, we calculated Bader electronic charge transfer [43] to explore the amount of charge transferred from the Li surface to the electrolytes. The order of the amount of charge transferred was as follows: [PMP][FSI] + VC > [PMP][FSI] > VC > no additive, as given in Table 2. The highest net charge in the solvents showed the most stable state, consistent with the trends of the adsorption energy, thus promoting formation of a more stable SEI layer. In summary, the patterns of DOS, adsorption energy, RDF, and Bader charge transfer correspond well with each other, demonstrating the admirable achievement of the electrolytes with the addition of [PMP][FSI] + VC. Table 2. Computed adsorption energy (eV) of different solvent molecules on Li metal surface and computed Bader electronic charge transfer (e) from the Li to electrolytes with different additives. Electrolytes with different additives Adsorption energy Bader electronic charge transfer No additive −1.36 −0.39 VC −1.43 −0.46 [PMP][FSI] −1.91 −0.79 [PMP][FSI]+VC −2.33 −0.98 Download : Download high-res image (145KB)Download : Download full-size image Fig. 8. Computed RDF of the Li-O in the electrolytes with different additives.
https://doi.org/10.1016/j.electacta.2021.139527_p3_20 | With the first-principles calculations, we assumed that the stronger interactions between Li and O and the higher net charge transfer might contribute to a more stable SEI layer, preventing the Li dendrite growth at the surface of the Li metal anode, and finally led to an enhanced cycling performance of full cells.
https://doi.org/10.1016/j.electacta.2021.139527_p4_2 | The effects of the [PMP][FSI] and VC on the electrochemical performances of the 1.0 M LiTFSI in DOL:DME (1:1 Vol%) basic electrolytes have been thoroughly studied in LMBs. [PMP][FSI] and VC can significantly improve cycling performances of LMBs by as much as 227% when added into ether-based electrolytes, and the full cells present high and stable CE, low and stable polarization, suppressed Li dendrites, thin dead Li layer, and low resistance. We also carry out first-principles calculations to elucidate the synergistic effects of [PMP][FSI] and VC, which may enhance the cohesion between the Li and O and improve the stability and flexibility of the SEI film, leading to a significantly enhanced cycling performance. This study provides an important strategy for the future development of ionic liquid-based electrolytes for high performance LMBs.
https://doi.org/10.1016/j.electacta.2021.139561_p1_2 | With an increasing amount of attention being paid to the environment and resource sustainability, environmentally friendly energy storage and conversion devices have received great attention. Although the Li-ion battery (LIB) has been widely used in portable electronic devices, electric vehicles, and other fields, its negative graphite electrode cannot match the growing demand for electric vehicles and electronic products due to the limit of its theoretical capacity (372 mAh g−1) [1,2]. Regarded as the “Holy Grail” of anode substitution, Li metal has been revived as an excellent anode to break through the performance bottleneck of current battery energy storage systems due to its extremely high specific capacity (3860 mAh g−1) and the lowest reduction potential (−3.04 V versus the standard hydrogen electrode) [3,4]. Unfortunately, uncontrolled dendrite growth during the cycling process has seriously hindered the commercialization of the Li metal anode [3], [4], [5], [6], [7]. The growth of dendrites will cause a series of formidable hazards during battery operation [8]. Dendrites with one-dimensional morphology can pierce the separator extremely easily, causing internal short circuits, thermal runaway, and even explosions [9]. The one-dimensional structure of dendrites causes a larger specific surface area that intensifies the degree of side reactions and continuously consumes the limited lithium source [9], [10], [11]. Tiny lithium particles or lithium wires may be separated from the substrate and then tightly wrapped using an electronically insulating solid electrolyte interphase (SEI) layer to form “dead Li” [12], [13], [14]. These “dead Li” make diffusion pathways longer and increase the resistance of lithium ions and electrons, causing huge polarization and unstable electrochemical properties [15], [16], [17].
https://doi.org/10.1016/j.electacta.2021.139561_p1_3 | Considerable studies have been performed and devoted to resolving these issues. These have included strategies such as adding electrolyte additives [18], [19], [20], constructing an ex-situ SEI protection layer [21], [22], [23], inducing artificial fast Li+ conductors [24,25], and using a solid-state electrolyte [26], [27], [28], [29]. Although the mentioned strategies have been employed to suppress lithium dendrites and boost the coulombic efficiency (CE), enduring the intrinsic volume variation during the lithium plating/stripping process is still difficult [30]. Employing 3D current collectors as the host for Li metal has been proposed based on Sand`s time model, which can be described as follows [31]: (1) where τ refers to the initiation time of the Li dendrite growth; D represents the constant of diffusion; e refers to the electronic charge; C0 is the initial Li salt concentration; J represents the effective current density; and μa and μc are the anionic and cationic mobility, respectively. Due to high specific surface area and enlarged porous space, three-dimensional (3D) substrates can significantly lower the effective current density to restrain dendrite growth of lithium and accommodate volume expansion [32], [33], [34], [35]. In recent years, various 3D current collectors have been reported, such as a Cu mesh [36], porous Cu [37], porous Ni [38], and carbon-based scaffolds [38], [39], [40], [41]. However, most of these 3D conductive porous substrates are lithiophobic, leading to a high nucleation barrier for Li and uneven Li-ion distribution. To address this issue, various lithiophilic materials have been prepared and constructed on 3D skeletons to reduce the nucleation overpotential due to the thermodynamic driving force from the Gibbs free energy of the reaction between Li and lithophilic materials including CuO [42,43], ZnO [44,45], Cu3N [27], Ni3N [46], Au [47,48], and Ag [49]. Recently, Yan et al. [50] reported that an ex-situ armored LiF/Cu interphase was formed through a simple reaction between Li and CuF2. Huang et al. [51] prepared a NiFx-coated Ni foam (NF) for a stable Li metal anode that demonstrated that metal fluoride can provide homogeneous Li-ion distribution and promote the preferential nucleation on NiFx of Li ions leading to a dendrite-free morphology. Additionally, both CuF2 and NiFx can react with Li to generate LiF, and this is a crucial component used to enhance the stability of the interface between lithium and the electrolyte owing to its excellent chemical stability and high Young`s modulus [52]. Thus, metal fluoride shows a great potential for solving dendrite growth. However, the conventional methods for fabricating metal fluoride typically require the use of HF or F2, which are highly toxic and difficult to handle. Hence, it is necessary and significant to fabricate a metal fluoride coating on a metal substrate using a safe and highly-efficient strategy.
https://doi.org/10.1016/j.electacta.2021.139561_p1_4 | Here, the NiF2 layer is uniformly coated on Ni foam skeletons using a facile and safe plasma strategy under the NF3/He atmosphere for the first time. After plasma treatment, the Ni foam is easily fluorinated owing to the high reactivity of NF3, and the Ni foam with fluorination treatment is denoted as NFF. Once the NFF skeleton has been lithiated, the uniform LiF layer is formed on the surface of the NFF sample; this can be described as a replacement reaction as follows: . The derived NiF2-coated Ni foam presents some significant advantages. First, the uniform NiF2 coating has high lithiophilicity due to the chemical reaction between the NiF2 and lithium, leading to a homogeneous distribution of Li+ and preferential nucleation on NiF2 sites. This contributes to an even and smooth lithium deposition. Second, the LiF generated from the above reaction significantly reinforces the SEI to protect the interfacial layer from the damage of Li dendrites and “dead Li”. Third, the highly stable LiF-rich SEI can also remit the side reaction of the lithium with the electrolyte [50,52]. Owing to these remarkable merits, the novel NFF@Li composite anode presents an outstanding electrochemical performance. In symmetric cells, the NFF@Li anode shows a highly stable cycling performance with a low voltage hysteresis of 10 mV over 1600 h at 1 mA cm−2. Furthermore, when the current density increased to 2 mA cm−2, the NFF@Li anode can still run over 2000 cycles with a low voltage hysteresis of 16 mV. In addition, the NFF@Li¦¦LiFePO4 (LFP) full cell delivers a capacity retention of 93% after 250 cycles at 1C, indicating a tremendous potential for practical applications.
https://doi.org/10.1016/j.electacta.2021.139561_p2_3 | The NFF skeleton was prepared using a facile plasma technology with homemade equipment (Fig. 1a). First, the commercial Ni foam (98% porosity, 0.3 mm thickness) was washed ultrasonically with ethanol, hydrochloric acid, and deionized water. Then, the cleaned Ni foam was cut into a circular piece with a radius of approximately 2.5 cm that matched the inside diameter of the Teflon reactor. After this, a circular Ni foam piece was placed into the Teflon reactor, and the upper and lower surfaces of the reactor were tightly fitted to the output ends of the high voltage (20 kV) power supply. After 30 min at a 40 W discharge power under the NF3/He (2 vol.% NF3) atmosphere, the NFF skeletons were successfully fabricated. Download : Download high-res image (672KB)Download : Download full-size image Fig. 1. Fabrication and characterizations of the NFF skeleton: (a) Schematic diagram and (b) SEM images of the NFF; (c) element mapping results of the NFF skeleton; and (d) XPS spectra of F 1 s of the NFF skeleton.
https://doi.org/10.1016/j.electacta.2021.139561_p2_5 | To confirm the phase structures of the materials, X-ray diffraction (Panalytical Empyrean) with Cu Kα radiation was performed. The morphological characteristics of the materials were conducted using a field emission scanning electron microscopy (Zeiss, Supra-40). Elemental mappings (Bruker, XFlash Detector 5010) were also conducted to observe the distribution of elements. X-ray photoelectron spectra (Thermo Fisher, Thermo SCIENTIFIC K-Alpha) with Al Kα source were used to determine the surficial valence states of the elements.
https://doi.org/10.1016/j.electacta.2021.139561_p2_7 | The CR2016 coin cells were employed in an argon-filled glove box (<1 ppm O2, <1 ppm H2O), and a polypropylene (Celgard 2400) membrane was used as the separator. All the galvanostatic charge/discharge tests were run on a LAND CT2001A battery-testing system. Electrochemical impedance spectroscopy (EIS) testing was conducted on a Gamry Interface 1000 electrochemical workstation.
https://doi.org/10.1016/j.electacta.2021.139561_p2_8 | For the CE test of the half-cell, the NF or NFF skeleton (diameter of 12 mm) was employed as a working electrode, and the Li foil (diameter of 13 mm, thickness of 0.5 mm) was used as a counter electrode. The electrolyte for the half cells and symmetrical cells was 1 M lithium bis (trifluoromethane sulfonyl) imide (LiTFSI) in 1,3-dioxolane (DOL)/1,2-dimethoxyethane (DME) (1:1, v/v) with 2 wt.% LiNO3, and the volume of the electrolyte for each cell was approximately 50 μL. For the long cycling performance tests of the symmetrical cells, the NF and NFF skeletons were first pre-deposited with 8 mAh cm−2 of Li at a current density of 1 mA cm−2 and then pared with Li foil and tested under various current densities with different capacities. The electrochemical impedance spectra (EIS) measurements of the symmetrical cells were conducted over a frequency range from 100 kHz to 0.01 Hz. For the full cell experiments, LiFePO4 (LFP) was chosen as the cathode to couple with the NF@Li and NFF@Li composite anodes that were pre-deposited with 8 mAh cm−2 of Li at a current density of 1 mA/cm2. The LFP cathodes were prepared by mixing a LiFePO4 powder, super P, and polyvinylidene difluoride (PVDF, Alfa Aesar) at a mass ratio of 8:1:1. We then pasted the mixture onto aluminum foil that was cut into a disk with a diameter of 12 mm after drying in a vacuum oven at 80 °C. The electrolyte was 1 M LiPF6 in ethylene carbonate (EC)/diethyl carbonate (DEC) (1:1 in volume) with 10 wt.% FEC additive, and the volume of the electrolyte for each full cell was approximately 50 μL. The assembled full cells were galvanostatically tested at a voltage range between 2.2 V to 4.2 V.
https://doi.org/10.1016/j.electacta.2021.139561_p2_10 | Density functional theory (DFT) calculations were conducted to explore the difference in lithiophilicity between NiF2 and Ni [53, 54]. The exchange correlation energy was calculated using the projector augmented wave (PAW) method with the Perdew–Burke–Ernzerh (PBE) approximation [55]. The convergence tolerance for the total energies of the system was set as 10−5 eV, and the convergence tolerance for the force of the electronic was set as 0.02 eV Å−1. The plane-wave energy cutoff was set to 500 eV. The thickness of the vacuum above the NiF2 and Ni surfaces was 15 Å. The binding energy (Eb) of a Li atom on the Ni and NiF2 surface was defined as the following: (2) where Etotal is the total energy of a Li atom binding to the NiF2/Ni substrate; Eslab represents the total energy of the substrate; and ELi is the total energy of one Li atom.
https://doi.org/10.1016/j.electacta.2021.139561_p3_2 | The NiF2-coated Ni foam is realized using a facile and safe plasma fluorination strategy, as shown in Fig. 1a. The metallic gloss of the Ni foam surface is significantly reduced, as shown in Fig. S1. This indicates the presence of a modification layer on the pristine Ni foam surface after NF3 plasma fluorination treatment. The SEM images in Fig. 1b show that the surface morphology of the NFF skeleton is rough and coated with homogeneous NiF2, while the bare NF (Fig. S2) exhibits a relatively smooth surface. From the XRD pattern of the NFF skeleton (Fig. S3), the (110) plane of NiF2 phase can be detected except strong diffraction peaks of Ni substrate, and this confirms the existence of NiF2 on the surface of the Ni foam. Moreover, the EDS mapping results of the NFF show an even distribution of the F and Ni elements, as depicted in Fig. 1c. The X-ray photoelectron spectroscopy (XPS) measurement is employed to further explore the surface chemical composition and valence. In Fig. S4, the characteristic peaks at 856.37 eV and 875.58 eV in the XPS spectrum of Ni 2p can be deemed to be the Ni2+ in NiF2 [56]. Furthermore, the characteristic peak at 684.6 eV in the XPS spectrum of F 1 s (Fig. 1d) also verifies the presence of NiF2 on the NFF skeleton [57,58], while there are no evident peaks in the NF`s sample (Fig. S5). In addition, the cross-sectional EDS mapping results in Fig. S6 show a fluoride layer with a thickness of approximately 1.13 μm. The above results confirm a successful modification of the Ni foam with a NiF2 layer induced by the NF3 plasma fluorination technology.
https://doi.org/10.1016/j.electacta.2021.139561_p3_3 | To evaluate the nucleation and growth behaviors of lithium on the Ni foam skeletons without and with the NiF2 coating, ex-situ SEM morphologies are conducted after depositing with various areal capacities of Li at a fixed current density of 1 mA cm−2. As demonstrated in Fig. 2, it is obvious that the lithium depositing on the NFF (Fig. 2g–2l) presents a dendrite-free morphology compared with the NF (Fig. 2a–2f). When 2 mAh cm−2 of lithium is deposited into the NF skeleton, the Li nucleus tends to distribute unevenly on the NF surface, and the subsequent lithium growth turns into a one-dimensional direction, causing dendrite growth on the lithium (Fig. 2a and 2d). With the deposition capacity increased to 4 mAh cm−2 (Fig. 2b), the wire-like lithium spreads to most of the cavities (Fig. 2b), and the lithium dendrites also become more ubiquitous (Fig. 2e). As shown in Fig. 2c and 2f, when the Li areal capacity rises to a higher value of 8 mAh cm−2, the growth of the Li dendrites is still rampant. In striking contrast, the NFF skeleton shows an entirely different Li plating morphology. After depositing 2 mAh cm−2 of lithium onto the NFF skeleton, the spherical lithium is distributed uniformly around the NFF surface with a similar size, indicating that the NiF2 can significantly induce an even distribution of Li ions (Fig. 2g and 2j). When the capacity reaches 4 mAh cm−2, the spherical lithium gradually covers most of the NFF surfaces without any Li dendrite growth. Moreover, with an increased Li capacity of 8 mAh cm−2, a smooth and flat surface is achieved, and the cavities are filled with relatively dense lithium. These results strongly confirm that the NiF2 layer can promote the even distribution of Li as lithiophilic nucleation sites. Thus, a dendrite-free composite anode is successfully achieved.
https://doi.org/10.1016/j.electacta.2021.139561_p3_5 | To further verify the lithiophilicity of NiF2, a theoretical calculation based on the first principle is used to investigate the origin of the lithiophilicity of NiF2 by calculating the binding energies between a Li atom and the Ni or the NiF2 substrates. As shown in Fig. 3a, the NiF2 (110) surface displays a more negative binding energy of −1.83 eV than the Ni (111) surface of −0.43 eV, confirming that the NiF2 possesses better lithiophilicity than the Ni substrate and strongly reduces the nucleation barrier of Li from the perspective of the theory. In addition, we also present the voltage profiles for the nucleation of Li on the NF and the NFF skeletons at 1 mA cm−2 with a constant areal capacity of 8 mAh cm−2 in Fig. 3b. The difference between the lowest voltage and the voltage platform can be described as the Li nucleation overpotential, and this is employed for evaluating the nucleation barrier on the heterogeneous substrate for Li [59]. Compared with the nucleation overpotential of the NF substrate (156 mV), the nucleation overpotential of the NFF is much smaller (50 mV), demonstrating a small nucleation energy barrier of the NFF skeleton from the prospective of experiments. To reveal the intrinsic lithiophilic mechanism, XPS measurements were conducted to analyze the chemical valence of SEI after five cycles between 0 and 1 V at 50 μA (Fig. 3c and 3d). In addition to the characteristic peak of C-F at 688.8 eV that comes from the decomposition of the electrolyte during the activation process [50,60], another distinct peak related to LiF is obtained at 684.3 eV for the NFF substrate [52,61]. According to previous research [62], the LiF phase may originate from the reaction between NiF2 and Li+ that can be described as the following equation: . With the assistance of the uniform NiF2 coating, a dendrite-free composite anode is obtained. Furthermore, a LiF-rich interface also contributes to a higher Young`s modulus for highly stable SEI [50]. We also illustrate a possible deposition process of Li on the NF and NFF skeletons in Fig. 3e. When Li ions transfer to the surfaces of the NF substrate, they prefer to distribute unevenly due to the defects on the NF surface and a high nucleation barrier, and lithium dendrites will form eventually. In sharp contrast, the NFF skeleton with the regulation of the NiF2 coating will induce the homogenization of Li ions as well as a smooth and dense Li deposition.
https://doi.org/10.1016/j.electacta.2021.139561_p3_7 | The reversibility of the Li plating/stripping process is revealed in Fig. 4a–4c, and the NFF skeleton possesses a higher reversibility than the NF one. When operated at 0.5 mA cm−2 and 0.5 mAh cm−2, the average CE of the NFF skeleton is 97.5% after 400 cycles. However, a sudden drop to 53% is clearly observed in the CE for the NF after less than 50 cycles, and this could be ascribed to the deterioration of uncontrollable lithium dendrites. When the testing parameters are changed to 1 mA cm−2 and 1 mAh cm−2, the NFF skeleton shows a stable CE of 97.8% over 300 cycles. In contrast, the CE of the NF substrate fluctuates randomly and deteriorates after only 100 cycles. Furthermore, the NFF skeleton can also display a steady CE of 97.5% over 250 cycles under a higher current density of 2 mA cm−2. The excellent and steadier CE of the NFF skeleton is ascribed to the well-regulated plating process of Li and the stable interface that is caused by the LiF-rich SEI. The voltage profiles during the plating/stripping process of the two types of current collectors during the 1st, 10th, 20th, and 50th cycles at 0.5 mA cm−2 and 0.5 mAh cm−2 are presented in Fig. 4d and 4e. The voltage hysteresis can be regarded as the difference between the charge and discharge voltage. By comparing the voltage hysteresis of the two frameworks, it is easy to observe that the NFF skeleton shows a lower voltage hysteresis than the NF substrate in every given cycle. These results may be due to a smaller interfacial resistance in the NFF current collector. Thus, with the homogeneous effect of the NiF2-coated layer for Li+, a stable SEI is formed over the NFF current collector. In addition, it is worthy to note that a small portion of the capacity is consumed during the initial plating process (the red arrow in Fig. 4e), indicating the occurrence of the reaction between NiF2 and Li+.
https://doi.org/10.1016/j.electacta.2021.139561_p3_9 | To further study the cycling stability of the symmetric cells, the NF@Li or the NFF@Li anode are assembled into symmetric cells that are tested at various testing parameters. As shown in Fig. 5a, when the cells are tested at 0.5 mA cm−2 with 1 mAh cm−2, the NFF@Li ¦¦ Li symmetric cell presents a jarless cycling performance over 1000 h with an extremely low voltage hysteresis of 9 mV (Fig. 5a). However, the voltage hysteresis for the NF@Li ¦¦ Li symmetric cell sharply increases after 170 h (40 cycles), indicating a short circuit process caused by uncontrolled Li dendrite growth. When the current density is enlarged to 1 mA cm−2, the NFF@Li ¦¦ Li symmetric cell shows a negligible voltage variation and exhibited a small voltage hysteresis of 10 mV (Fig. 5b). Moreover, the voltage hysteresis is still lower than 16 mV, even after cycling to 1600 h. In contrast, the NF@Li ¦¦ Li cell exhibits a low voltage hysteresis at the initial period of 40 mV. The voltage hysteresis fluctuates wildly and rises sharply after 400 h, and this is due to the unstable SEI with repeated breakage and reconstruction. When the current density is further enlarged to 2 mA cm−2, the NFF@Li ¦¦ Li cell shows an ultra-stable cycling performance over 1000 h (2000 cycles) with a low voltage hysteresis of 15 mV, as shown in Fig. 5c. In contrast, the NF@Li anode can cycle only for 40 h with a voltage hysteresis over 300 mV. The NFF skeleton causes an ultra-stable and extremely low voltage hysteresis at various current densities, and this confirms the lower interface barrier and a stable plating/striping process of Li on the NFF@Li anode. To compare with a conventional Li foil, the cycling performance of the Li ¦¦ Li symmetric cells are tested (Fig. S7). The symmetric cells of the Li foil shows a terrible cycling performance at any current densities. The NFF skeleton with the lithiophilic NiF2 regulates the uniform distribution of Li ions and generates the LiF for stabilizing the SEI. In contrast, the high initial voltage hysteresis of the NF and the Li foil indicate the inferior Li+ transport kinetics from the unstable SEI. As the repeated Li plating and stripping process, the uncontrolled and uneven Li dendrites gradually expand in volume. This causes repeated cracking and forming, and this can also lead to the continuous consumption of Li. In addition, the expansion in volume results in more “dead Li” that will waste much capacity. The rate performance of the NFF@Li ¦¦ Li cells presents a low voltage hysteresis at different current densities (Fig. S8). A comparison with other 3D lithiophilic current collector works in the supplementary information (Table S1) shows that the NFF@Li ¦¦ Li symmetric cells have comparably superb cycling performance at various current densities.
https://doi.org/10.1016/j.electacta.2021.139561_p3_11 | EIS testing is used to show the transfer rate and Li+ transport kinetics at the electrode interface. Fig. S9 shows the EIS curves of the NF and NFF cycled under a current density of 0.5 mA cm−2 and a capacity of 1 mAh cm−2. In Fig. S9, Re represents the ohmic resistance, RSEI is the barrier for Li-ions traversing the SEI layer, and Rct means the charge transfer resistance. The NFF@Li anode shows lower SEI layer resistance (39.2 Ω) and interface charge transfer resistance (9.9 Ω) after the 1st cycle. Furthermore, after 50 cycles, the NFF@Li anode also presents an extremely low RSEI (5.8 Ω) compared with the increased Rct (187.1 Ω) of the NF@Li anode, and this proves that the NFF skeleton has a more stable interface of the electrode and the electrolyte after the rapid stripping/plating process. Fig. 5d also shows the 1st and 50th cycle of the symmetric cells of the NF@Li and NFF@Li at 1 mA cm−2 with a capacity of 1 mAh cm−2. The RSEI of the NFF@Li anode (27 Ω) is remarkably lower than the NF@Li anode (43.8 Ω) after the 1st cycle (Fig. 5d). After the 50th cycle, the interfacial resistance RSEI of the NFF@Li anode decreases to 13 Ω (Fig, 5e) compared with a great increase for the NF@Li anode (173.4 Ω) (Fig. 5e). The large barrier of the NF after the cycles indicates dendrite growth and the formation of “dead Li”, this is shown by the SEM images after cycling in Fig. S10. After 50 cycles, the NFF@Li anode exhibits a flat and compact morphology, suggesting that the NiF2 coating can significantly stabilize the SEI leading to a stable and faster charge transfer. However, the surface state of the NF@Li anode deteriorates after 50 cycles and presents a loose morphology, as shown in Fig. S10b. The above results demonstrate that the NFF skeletons can significantly improve the cycling stability with the assistance of the homogenization of the lithiophilic NiF2 layer and the strengthening of the LiF-rich SEI.
https://doi.org/10.1016/j.electacta.2021.139561_p3_12 | To further verify the practical application of the NFF@Li composite anode, the full cells assembled with the NFF@Li anode (pre-deposited with 8 mAh cm−2) and the LiFePO4 (LFP) cathode are tested. Fig. 6a compares the cycling stability of the Li foil ¦¦ LFP, the NF@Li¦¦LFP and the NFF@Li¦¦LFP full cells at a rate of 1C (170 mA g−1). The two composite anodes show similar initial discharge capacities of 144.8 mAh g−1 and 143.4 mAh g−1 for the NF@Li and NFF@Li, respectively. After 250 cycles, the discharge capacity of the NF@Li anode deteriorates to 71.2 mAh g−1 with an inferior capacity retention of 49.2%, and the Li foil shows only 20 mAh g−1 with an extremely low capacity retention of about 7% (Fig. S11), while the NFF@Li anode displays a jarless cycling performance with a higher capacity retention of 93%. Fig. 6b shows a comparison between the NF@Li¦¦LFP and the NFF@Li¦¦LFP in the charge and discharge curves at 1C. At the 1st and 50th cycle, the two types of full cells exhibit little difference in their specific capacity, while the NFF@Li¦¦LFP full cell displays a much higher specific capacity and a smaller voltage polarization during the 200th cycle and the 250th cycle, indicating a better interfacial stability. Moreover, the discharge capacity of the NF@Li anode after 250 cycles is only 13 mAh g−1 at 3C. In sharp contrast, the NFF@Li anode shows a higher capacity of 87.6 mAh g−1 with a capacity retention of 86% after 250 cycles (Fig. 6c). The sharp decline in the discharge capacity of the NF@Li may be due to the formation of dendrites and the “dead Li,” and this causes a continuous loss of Li. Furthermore, the rate performance comparison of the two anodes in the full cells is also presented in Fig. 6d. It can be clearly seen that the NFF@Li anode shows a better rate capacity, especially at the rates of 2C and 3C. Additionally, the charge/discharge curves under diverse current densities (Fig. S12) prove that the NFF@Li composite anode possesses a lower overpotential at every current density compared with the NF@Li anode, which means that the NFF@Li anode has a smaller polarization on the interface of the anode and electrolyte. In short, the NFF@Li anode exhibits better long-term cycling and rate performances than the NF@Li anode and the conventional Li foil under the condition of a full cell.
https://doi.org/10.1016/j.electacta.2021.139561_p4_2 | In summary, we have successfully constructed a NiF2-coated Ni foam framework for a highly stable Li metal anode using a novel and safe plasma treatment under a NF3 atmosphere. The obtained NiF2 coating effectively induces the homogeneous Li nucleation and a lower nucleation barrier of Li, leading to a smooth and dense Li plating morphology. In addition, the LiF-rich SEI layer originated from the reaction between Li and NiF2 remits the deterioration to the interface due to Li dendrites and “dead Li.” As a result, the NFF skeleton as current collector provides a high CE of 97.5% at 0.5 mA cm−2 and 97.8% at 1 mA cm−2, and the NFF@Li composite anode shows a highly stable long-term cycle life over 2000 cycles at 2 mA cm−2 with an extremely low voltage hysteresis of 15 mV. Furthermore, the NFF@Li¦¦LFP full cells possess a high reversible capacity of 130.3 mAh g−1 with a capacity retention of 93% at 1C. In conclusion, this work not only proposes a safe and highly effective plasma treatment strategy to obtain various metal fluoride coatings on 3D porous current collectors, but also demonstrates the significant advantages of a metal fluoride coating for regulating uniform Li deposition and stabilizing the interface for a highly stable Li metal anode.
https://doi.org/10.1016/j.electacta.2021.139579_p1_2 | Solid-state lithium metal batteries (SSLMBs) are an attractive alternative to lithium-ion batteries for improved safety [1] and energy density [2] purposes. Polymer electrolytes are attractive choices for SSLMBs since they are among the easiest solid electrolytes to produce at scale [3] and are environmentally friendly [4]; the relative advantages and disadvantages of all solid electrolyte classes are considered elsewhere [3,5]. The most researched polymer electrolytes generally use polyethylene oxide (PEO), or derivates thereof, due to its ability to solvate many Li salts, low density, and good contact with electrodes [6,7].
https://doi.org/10.1016/j.electacta.2021.139579_p1_3 | Among the primary concerns with PEO-based polymer electrolytes is its perceived instability with high-voltage (> 4 V vs. Li/Li+) cathode materials, such as LiNixMnyCo1-x-yO2 (NMC). For SSLMBs to achieve their capability as energy-dense devices, this restriction essentially forbids the use of polymer electrolytes without the use of a protective coating. PEO has been reported to be unstable at oxidative potentials above 3.8 V vs. Li/Li+ [8,9], which would limit the cathode to low-voltage options such as LiFePO4 (LFP) [6,10]. PEO has also been used with the high-voltage material LiCoO2 (LCO) [11], [12], [13]; however, in each of these studies, the LCO particles had a protective coating so that they did not make direct contact with the PEO-containing electrolyte. Contrasting these results, Homann et al. concluded that PEO was stable up to 4.6 V with a variety of cathode materials, including LiNi0.6Mn0.2Co0.2O2 (NMC622), LiMn2O4, LiNi0.5Mn1.5O4, and LFP, from observing the galvanostatic charge curve [14]. Their work suggests that the primary problem lies with the development of “soft” short circuits that prevent the cell from charging to the upper cutoff potential within the first couple of cycles.
https://doi.org/10.1016/j.electacta.2021.139579_p1_4 | Based on the preceding discussion, there are at least three sources of failure that have been investigated in the literature in cells containing PEO-derived electrolytes and high-voltage cathodes: (1) electrochemical instability between the electrolyte and cathode, (2) Li metal dendrite propagation creating a short circuit in the cell, and (3) a poorly designed cathode. This study has been designed to deconvolute these three sources of failure and grade them for a cell containing Ni-rich NMCs (Ni content ≥ 0.6) and a UV-curable gel polymer electrolyte (GPE) developed in previous work from the authors [15]. In this previous work, the authors used linear sweep voltammetry in a Li ¦ GPE ¦ stainless steel cell, which indicated that the GPE is stable up to 4.5 V vs. Li/Li+; at higher potentials, the current increase was attributed to anodic breakdown caused by degradation of the GPE [15].
https://doi.org/10.1016/j.electacta.2021.139579_p1_5 | In this work, initial cycling results suggest that the cells become highly resistive within the first 40 cycles and fail to deliver much capacity shortly after the rapid capacity fade begins. To analyze the stability of NMC with the GPE, a strategy [16], [17], [18] henceforth referred to as the “dust electrode” was implemented. Dust electrodes consist of a thin layer of active materials in intimate contact with a current collector without binders and conductive additives. They have been used to obtain excellent voltammograms of many cathode active materials [16] and to calculate diffusion coefficients [18]. The dust electrode voltammograms, when combined with the cycling data, suggested that the primary issue in these cells exists at the Li metal/GPE interface. Poor cycling performance of cathode/cathode symmetric cells identified that the secondary problem is the cathode morphology, which could be alleviated by using single-crystal NMC particles. While this study cannot preclude the possibility of side reactions between NMC and PEO-derived polymers as a source of failure, it appears to be a tertiary problem compared to Li metal dendrite formation and cathode morphology.
https://doi.org/10.1016/j.electacta.2021.139579_p2_3 | Composite cathodes were prepared by mixing 90 wt% commercially-available active material (see Table 1), 5 wt% carbon black (Denka, Li-100), and 5 wt% polyvinylidene fluoride (Solvay 5130) which was pre-mixed in N-methyl-2-pyrrolidone (NMP, Sigma Aldrich). Note that in the context of this paper, “composite” cathodes do not contain any solid electrolyte but do contain conductive additive and binder. Two types of NMC were used: polycrystalline (PC-NMC) and single-crystal (SC-NMC) particles. The cathode slurries containing PC-NMC811 and LFP were mixed in a planetary mixer (Ross, PMD – ½) and coated using a pilot-scale slot-die coater (Frontier). Due to the cost associated with purchasing large quantities of SC cathode materials, a smaller SC-NMC622 slurry was prepared in a high-energy ball mill (SPEX Sample Prep 8000M Mixer/Mill) and coated using a film applicator (Qualtech Products Industry). Images of the three cathode materials were taken using a Zeiss MERLINTM field-emission scanning electron microscope (SEM) (see Fig. S1). Table 1. A list of commercially-available active materials used in this study. Active Material Supplier Diameter (d50, μm) Specific Surface Area (m2∙g−1) PC-NMC811 Targray 13.8 0.5 SC-NMC622 MSE Supplies 3–6 0.3–0.9 LFP Phostech Lithium Inc. 0.1 > 10
https://doi.org/10.1016/j.electacta.2021.139579_p2_4 | Dust electrodes were prepared by dispersing 1 wt% PC-NMC811 in acetone. Two 12.7 mm diameter discs were punched from an Au sheet (Ted Pella Inc., 99.99% purity) and a drop of the PC-NMC811 solution was placed between them. The discs were placed in a hydraulic press and pressed at 15,000 psi. After pressing, the discs were easily separated and were washed with acetone to remove any loose particles. Embedment of the PC-NMC811 on the inward-facing disc surface was verified using a light microscope (Keyence Corp).
https://doi.org/10.1016/j.electacta.2021.139579_p2_5 | The GPE was prepared by mixing polyethylene glycol dimethyl ether (PEGDME, MW = 500 g•mol−1, Sigma-Aldrich), poly(ethylene glycol) diacrylate (PEGDA, MW = 575 g•mol−1, Sigma-Aldrich), and lithium bis(trifluoromethanesulfonyl)imide (LiTFSI, 3M Company) in equal parts by mass. The solution was mixed in a vortex mixer until the LiTFSI was sufficiently dispersed. Next, phenylbis(2,4,6-trimethylbenzoyl)phosphine oxide (97%, Sigma-Aldrich) was added as photoinitiator and mixed in the vortex mixer until it was well-dispersed. Once mixed, drops of the resulting gel were cured between two glass plates to control the film thickness for 2 min under a UV light source (5000-EC, Dymax Corp) [15]. The GPEs were approximately 100 μm thick for all cells tested. All electrode and GPE preparation and material storage occurred in a dry room (RH < 0.1%).
https://doi.org/10.1016/j.electacta.2021.139579_p2_7 | All electrochemical testing was done in 2032 coin cells, which were assembled in an Ar-filled glovebox (Vigor Tech USA). Composite cathodes had an areal capacity of 0.88 ± 0.09 mAh•cm−2 (unless otherwise stated) and were galvanostatically charged and discharged at +0.1C/-0.1C at 50 °C. The Li metal used as an anode in these cells was supplied by MTI Corp. (d = 16 mm, thickness = 600 µm). The areal capacity of each cell was calculated using the mass loading of active material and assuming a specific capacity of 140 mAh∙g−1 for LFP, 170 mAh∙g−1 for NMC622, and 185 mAh∙g−1 for NMC811. Dust electrodes were studied using cyclic voltammetry (CV) between 2.8 and 4.5 V starting at the open circuit potential four times at a scan rate of 0.1 mV•s−1 (unless otherwise stated). The third scan is shown in the main text, though all three scans are displayed in Fig. S2. To make symmetric cells, two composite cathodes were cycled three times at +0.1C/0.1C in separate half-cell coin cells with liquid electrolyte (LE) and separator at 30 °C. Afterwards, the cells were charged to 50% state-of-charge (SOC). 50% SOC was calculated by determining the potential at which half of the total charge capacity of the third cycle had been delivered. Then, the coin cells were disassembled, and the cathodes were washed and dried before being built into a single symmetric cell with the GPE and without any LE. These symmetric cells were cycled at 50 °C. For all cells containing LE, the LE used was 1.2M LiPF6 in 3:7 (by weight) ethyl carbonate/ethyl methyl carbonate (Tomiyama); some cells also use Celgard separator. All cells were built with one spacer (d = 15.5 mm, thickness = 500 µm) behind both electrodes, unless otherwise specified. Cells cycled at 30 °C were cycled in a reach-in testing chamber (ESPEC Inc.) and cells cycled at 50 °C were cycled in a benchtop testing chamber (Cincinnati Sub-Zero).
https://doi.org/10.1016/j.electacta.2021.139579_p3_3 | Galvanostatic charge/discharge experiments were performed on a SSLMB featuring PC-NMC811, GPE, and Li metal anode (see Fig. 1). The cell delivered 135.6 mAh•g−1 in its initial discharge and achieved a maximum specific discharge capacity of 140.4 mAh•g−1 in its fourth cycle, which is about 75% of the achievable specific discharge capacity of NMC811 [19]. Since the electrolyte was UV-cured prior to being built into a cell, this is likely because the electrolyte does not contact the entire cathode area. The capacity faded gradually until about the 40th cycle, at which point the capacity fade increased substantially; by the 51st cycle, < 10 mAh•g−1 of capacity were delivered per discharge. The potential profile (see Fig. 1b) reveals that the cell becomes highly resistive around the 40th cycle because the slope of the charge/discharge curves increases significantly. Download : Download high-res image (1MB)Download : Download full-size image Fig. 1. (a) Specific discharge capacity and (b) partial potential profile of PC-NMC811 ¦ GPE ¦ Li (red), thin PC-NMC811 ¦ GPE ¦ Li (blue), and LFP ¦ GPE ¦ Li (green). Some cycles are labelled in the potential profile for reference. Since the three cells failed at different times, the time axis is relative. (c) Partial potential profile of PC-NMC811 ¦ GPE ¦ Li showing the voltage noise phenomenon occurring between the 24th and 30th cycles. (For interpretation of the references to color in this figure legend, the reader is referred to the web version of this article).
https://doi.org/10.1016/j.electacta.2021.139579_p3_4 | Interestingly, little discharge capacity was observed between the 24th and 30th cycles due to the voltage noise phenomenon (see Fig. 1c). The voltage noise phenomenon is caused by soft short circuits developing in the cell caused by Li metal dendrite penetration [14,20] and is not a product of unwanted side reactions between the cathode and polymer electrolyte. In this cell, the short circuit self-healed, since approximately five more cycles were completed before the onset of rapid capacity fade.
https://doi.org/10.1016/j.electacta.2021.139579_p3_5 | Assuming a constant porosity, electrode area, and C-rate, the thickness of a cathode correlates linearly with the areal current density. To determine if cathode thickness or current density could be causing this issue, a “thin” PC-NMC811 composite cathode was created (areal capacity = 0.59 mAh•g−1). The thin cathode achieved a maximum specific discharge capacity of 153.3 mAh•g−1 in its fifth cycle. This improved performance could be because more cathode particles are connected to the GPE, since the PC-NMC811:GPE ratio is lower in the thin cell. Despite better initial performance, the thin PC-NMC811 cell fades just as the thicker cell did, with its rapid decline occurring around the 20th cycle.
https://doi.org/10.1016/j.electacta.2021.139579_p3_6 | A Ni-free, low-voltage material that has demonstrated better cyclability than NMC811 is LFP. To determine if this rapid resistance increase was caused specifically by a reaction between the NMC811 material and the GPE, a LFP ¦ GPE ¦ Li cell was tested at the same current density and temperature conditions. The cell delivered a maximum specific discharge capacity of 138.1 mAh•g−1 in its second cycle. Considering LFP is capable of about 140–170 mAh•g−1 depending on the quality of the dispersion of particles [19,21,22], this is reasonable performance. However, as with both PC-NMC811 cells, the LFP cell becomes highly resistive around the 12th cycle and fails shortly thereafter. The 100-cycle Coulombic efficiencies of the three cells were 97.4%, 97.3%, and 98.2%, respective to the order they were discussed, which is typical of Li metal cells [23,24] due to the high reactivity of Li [25].
https://doi.org/10.1016/j.electacta.2021.139579_p3_8 | As shown in the optical microscope images in Fig. 2, the dust electrode fabrication method outlined in Section 2.1 was successful in embedding PC-NMC811 particles onto the Au disc. The bare disc (Fig. 2a) shows only minor scratches which may come from manufacturing or material handling. The embedded disc (Fig. 2b) contains many black spots, which are the PCNMC811 particles remaining after pressing. Download : Download high-res image (464KB)Download : Download full-size image Fig. 2. (a) Optimal microscope images of (a) a pristine Au disc and (b) a PC-NMC811 dust electrode after pressing.
https://doi.org/10.1016/j.electacta.2021.139579_p3_9 | To confirm the viability of the dust electrode strategy, a dust electrode was built into a coin cell with LE, separator, and Li metal anode (see Fig. 3a). There are four distinct peaks in both the forward (3.637 V, 3.739 V, 4.017 V, and 4.204 V) and reverse (3.617 V, 3.725 V, 3.991 V, and 4.181 V) scans. When counting the peaks in the forward scan, the first two peaks are caused by the transition from a hexagonal phase (H1) to a monoclinic phase (M). The third and fourth peaks are attributable to the transition from M to a second hexagonal phase (H2) and the transition from H2 to a third hexagonal phase (H3). The first two peaks also represent the Ni2+/Ni3+ and Ni3+/Ni4+ redox pairs, respectively. It is rare for the individual Ni2+/Ni3+ and Ni3+/Ni4+ redox pairs to be observed in CV scans of NMC811, since they are commonly seen as one broad, less-resolved peak due to resistances attributable to electrode additives and/or processing conditions [26,27]. To the best knowledge of the authors, four distinct peaks of NMC811 have only been reported in differential capacity analysis [28]. The following characteristics of a dust electrode may cause these well-resolved voltammograms when using LE and separator: (1) Intimate contact between the active material and the Au current collector, achieved by pressing them together at high pressures in the hydraulic press, (2) The thinness of the layer of active material particles on the surface of the Au current collector, and (3) The removal of binding polymers that may obstruct electron transfer. Download : Download high-res image (623KB)Download : Download full-size image Fig. 3. (a) CV of a dust electrode with LE and separator. (b) CV of a dust electrode with no LE and GPE. (c) CV of a dust electrode with one drop of LE on each side of the GPE. The third cycle is shown for each cell; Fig. S2 shows all three cycles for each cell.
https://doi.org/10.1016/j.electacta.2021.139579_p3_10 | With the dust electrode established as an analytical tool for redox processes, a dust electrode was built into a coin cell with GPE and no LE or separator (see Fig. 3b). Preliminary investigations using a scan rate of 0.1 mV•s−1 revealed no redox behavior, so a lower scan rate (0.01 mV•s−1) was used. Furthermore, an additional spacer was added to the coin cell to increase contact between the GPE and the cathode materials of the dust electrode. Even with these modifications, just one redox peak was observed in the anodic (3.837 V) and the cathodic scan (3.210 V). Obviously, these peaks are poorly resolved and have a significant peak-to-peak separation of about 600 mV. This poor voltammogram is a product of extremely high interfacial resistance.
https://doi.org/10.1016/j.electacta.2021.139579_p3_11 | To overcome the high resistance, one drop of LE was added to the surfaces of the dust electrode and the Li metal anode. The drop was lightly wiped since the GPE curls when exposed to LE. This cell was built with only two spacers and was studied at 0.1 mV•s−1 (see Fig. 3c). In this scan, two peaks are seen in the forward (3.917 V and 4.333 V) and reverse (3.471 V and 3.943 V) directions. Though unmarked in the figure, a shoulder is also observed in both directions between these two peaks at approximately 4.1 V and 3.7 V, respectively. These peak-to-peak separations are about 400 mV which still suggests high cell resistance between the cathode and GPE. The fact that four distinct peaks cannot be deconvoluted is also a product of high cell resistance. High resistance is known to be a problem between cathodes and this GPE. Du et al. showed that a NMC622 ¦ GPE ¦ Li cell with areal capacity 0.5 mAh•cm−2 cycled between 3.0 and 4.3 V at 50 °C and +0.1C/−0.1C achieved only about 118 mAh•g−1 in its first discharge cycle and 74 mAh•g−1 in its 30th discharge cycle [15]. These low capacities suggest that there could be high mass transport resistance, just as the dust electrode scan does. It should be noted that discrepancies in the current recorded between dust electrodes is largely a product of differences in surface coverage of PC-NMC811 particles on the Au disc.
https://doi.org/10.1016/j.electacta.2021.139579_p3_12 | While the dust electrode with GPE was unable to reproduce the same voltammogram as the dust electrode flooded with LE, there do not appear to be additional peaks or runaway reactions that suggest an incompatibility between NMC811 and the GPE used. Even though there are no unrecognized redox peaks in the voltammogram with GPE, it should be emphasized that there could still be some degradation reactions between NMC811 and the GPE; however, it can be stated that these reactions are significantly smaller in magnitude than the desired NMC redox reactions. With the relative stability of the electrolyte with the NMC cathodes demonstrated, it seems highly unlikely that the cell failure observed in Fig. 1 is primarily a function of side reactions.
https://doi.org/10.1016/j.electacta.2021.139579_p3_14 | Thus far, instability between the cathode material and the GPE is believed to be a secondary issue when compared with instability between the GPE and Li. Recently, the GPE used in this study has been shown to be unstable with Li, possibly due to dendrite propagation [15]. This was shown by cycling a Li ¦ GPE ¦ Li symmetric cell at 50 °C at 0.1 mA∙cm−2 for 10 h, which is nearly identical to the current density used in the present study. The symmetric cell lasted just over two plating/stripping cycles (43 h) before a short circuit was identified. Interestingly, when ceramic particles were added to the GPE formulation, the cell survived > 500 h of plating/stripping under the same cycling conditions. The ceramic particles were shown to improve the ionic conductivity and elastic modulus of the GPE, the latter of which may have contributed to Li dendrite suppression [15]. However, as cycling continued in these cells, the overpotential grew steadily, which is likely an indication of solid electrolyte interphase formation due to Li side reactions, which may occur with acrylates in the GPE [15,29]. It is also possible that using a different Li salt (i.e. lithium bis(fluorosulfonyl)imide, LiFSI) [30] would impact the morphology of the deposited Li. In summary, the instability between the GPE and Li is documented and is of primary concern when ranking the sources of failure in the SSLMB, though requires additional testing to completely understand. In this study, the compatibility of the cathode and GPE is of primary interest.
https://doi.org/10.1016/j.electacta.2021.139579_p3_15 | To analyze a cell without the influence of Li, a cathode symmetric cell was assembled with PC-NMC811 (see Fig. 4a). Since both electrodes begin at 50% SOC, in the PC-NMC811 cell, the redox reaction at the electrode being delithiated is Li0.65Ni0.8Mn0.1Co0.1O2 → Li0.65-yNi0.8Mn0.1Co0.1O2 + ye− + yLi+. The redox reaction at the electrode that is being lithiated is Li0.65Ni0.8Mn0.1Co0.1O2 + ye− + yLi+ → Lix+yNi0.8Mn0.1Co0.1O2. After the initial charge to 1.5 V, the cathode chemistries are roughly Li0.35Ni0.8Mn0.1Co0.1O2 and NMC811, respectively. During discharge, the redox reaction at the first electrode is Li0.35Ni0.8Mn0.1Co0.1O2 + ye− + yLi+ → Li0.35+yNi0.8Mn0.1Co0.1O2. At the other electrode, the redox reaction is LiNi0.8Mn0.1Co0.1O2 → Li1-yNi0.8Mn0.1Co0.1O2 + ye− + yLi+. Similarly, for the LFP cell, the redox reaction at the electrode that is being delithiated is Li0.5FePO4 → Li0.5-yFePO4 + ye− + yLi+. The redox reaction at the electrode that is being lithiated is Li0.5FePO4 + ye− + yLi+ → Li0.5+yFePO4. After the initial charge to 1.3 V, the cathode chemistries are roughly FePO4 and LFP, respectively. During discharge, the redox reaction at the first electrode is FePO4 + ye− + yLi+ → LiyFePO4. At the other electrode, the redox reaction is LiFePO4 → Li1-yFePO4 + ye− + yLi+. In subsequent cycles, the redox reactions at each electrode are reversed. Download : Download high-res image (748KB)Download : Download full-size image Fig. 4. (a) Specific discharge capacity and (b) Coulombic efficiency of the PC-NMC811 ¦ GPE ¦ PC-NMC811 cell. (c) Specific discharge capacity and (d) Coulombic efficiency of the LFP ¦ GPE ¦ LFP cell.
https://doi.org/10.1016/j.electacta.2021.139579_p3_16 | The PC-NMC811 symmetric cell has an initial specific discharge capacity of 157.1 mAh•g−1 and fades rapidly to 79.7 mAh•g−1 by the 23rd cycle. Rather than becoming highly resistive and rapidly fading to zero capacity as the Li-containing cells did, the symmetric cell faded gradually to 29.5 mAh•g−1 by the 100th cycle. The average Coulombic efficiency of the symmetric cell is 99.0% and is very consistent during the 100 cycles (see Fig. 4b). Despite the extended potential window (-1.5 V to 1.5 V) compared to the Li-containing cell, the PC-NMC811 symmetric cell was able to be cycled for 100 cycles, albeit with significant capacity fade, which is also evident from the potential profile (see Fig. S3a, c).
https://doi.org/10.1016/j.electacta.2021.139579_p3_17 | It is still possible that the high operating potential of the PC-NMC811 symmetric cell is causing the GPE to decompose. To eliminate polymer decomposition as a primary source of failure, a LFP symmetric cell was tested (see Fig. 4c). The LFP symmetric cell has an initial specific discharge capacity of 87.6 mAh•g−1 and a maximum specific discharge capacity of 95.8 mAh•g−1 in the 10th cycle. The symmetric cell experiences its sharpest capacity fade starting around the 15th cycle, which is also seen in the potential profile (see Fig. S3b, d); afterward, the fade becomes more gradual, similar to the PC-NMC811 symmetric cell. The Coulombic efficiency of the LFP symmetric cell is also very stable over 100 cycles, much like the PC-NMC811 symmetric cell.
https://doi.org/10.1016/j.electacta.2021.139579_p3_18 | Though the cathode/cathode symmetric cells do not show much evidence for undesired side reactions, it exposes the still-significant problem of cathode design due to its poor performance. An important cathode design consideration is the morphology of the active material particles. Several recent studies have demonstrated the superiority of SC-NMC particles over PC-NMC particles in SSLMBs [31], [32], [33], [34]. The advantage of SC-NMC particles has been proposed to be an outcome of the 6–14 times greater Li diffusion coefficient in SC particles promoted by the lack of grain boundaries that add resistance in the PC particles [31]. Another reason favoring the SC-NMC particles is the tendency for PC particles to fracture and crack [32]. As PC particles break from one another, they lose contact with the solid electrolyte. Without a medium to send Li ions to the anode, these broken particles are effectively electrochemically inactive.
https://doi.org/10.1016/j.electacta.2021.139579_p3_19 | To determine if the capacity fade in the PC-NMC811 symmetric cell could be improved with a new cathode design, a SC-NMC622 ¦ GPE ¦ Li cell was cycled (see Fig. 5). The maximum specific discharge capacity was 153.0 mAh•g−1 (achieved in the second cycle). This is significantly greater than the maximum specific discharge capacity of the PC-NMC811 ¦ GPE ¦ Li cell (135.6 mAh•g−1) and is comparable to that delivered by the PC-NMC811 symmetric cell (157.1 mAh•g−1). This is notable when considering the different in practically achievable specific capacity of NMC622 (170 mAh•g−1) is less than NMC811 (190 mAh•g−1) [19]. It is also significantly greater than the initial specific discharge capacity reported by Du et al. (118 mAh•g − 1), who used PC-NMC622 with the same GPE [15]. Download : Download high-res image (203KB)Download : Download full-size image Fig. 5. Specific discharge capacity of the SC-NMC622 ¦ GPE ¦ Li cell.
https://doi.org/10.1016/j.electacta.2021.139579_p3_20 | As cycling continued, the SC-NMC622 cell experienced mild capacity fade. A widely-used criterion in battery research is that a cell is considered at its end-of-life (EOL) condition when it has reached 80% of its maximum capacity [27,35]. As the cells all underperformed compared to their counterparts with liquid electrolytes, some of them showed an initial capacity even lower than that at EOL if comparing to the practical capacities, i.e. ∼ 170 mAh•g−1 and 190 mAh•g−1 for NMC622 and NMC811, respectively. Thus, the EOL here was based on the initial capacity for the sake of comparison. The SC-NMC622 cell lasts for 62 cycles before reaching its EOL, which is 2.5 times more cycles than the next best cell (see Table 2). When the capacity begins to drastically fade around the 70th cycle, the resistance in the cell noticeably increases, based on the potential profile (see Fig. S4). While the performance still has much to be desired, these substantial improvements suggest there is much that can be done to improve solid-state cathodes so that they are competitive with their liquid electrolyte-containing counterparts. Table 2. The cycle at which the EOL condition is met for the cells tested in this study. The EOL condition is defined as the cycle at which 80% of the maximum discharge capacity is delivered. Cell EOL Cycle EOL Capacity (mAh•g−1) PC-NMC811 ¦ GPE ¦ Li 24* 10.6 PC-NMC811 ¦ GPE ¦ Li, lower capacity 20 112.5 LFP ¦ GPE ¦ Li 14 75.2 PC-NMC811 ¦ GPE ¦ PC-NMC811 5 121.5 LFP ¦ GPE ¦ LFP 22 72.7 SC-NMC622 ¦ GPE ¦ Li 62 116.1 ⁎ This cell developed soft short circuits between the 24th and 30th cycles and thus the capacity is greatly reduced. However, the capacity never increased above 80% the maximum specific discharge capacity after the anomalous cycles, thus this is considered the cell`s EOL.
https://doi.org/10.1016/j.electacta.2021.139579_p4_2 | Among the many factors impeding the development of polymer electrolyte-containing SSLMBs is the question of stability between high-voltage, high-capacity cathode materials (such as Ni-rich NMC) and PEO-derived polymer electrolytes. Using a GPE containing oligomers that are derivatives of PEO, SSLMB cells with PC-NMC811 and LFP both became highly resistive and failed within the first 40 cycles. By employing a scarcely-used technique called the dust electrode, this work finds that NMC is electrochemically stable with PEO between 2.8 and 4.5 V. The possibility of minor side reactions could not be eliminated, though side reactions were undetectable in CV scans of the dust electrode. Symmetric PC-NMC811 ¦ GPE ¦ PC-NMC811 and LFP ¦ GPE ¦ LFP cells were able to deliver capacity for 100 cycles, albeit with significant capacity fade, suggesting flaws in the cathode design. By employing a SC-NMC material, the cycle life of the SSLMB was extended by 250%. These results suggest that high-voltage cathodes can be used with PEO-derived polymer electrolyte and could be successful if the issues of Li metal stability and cathode design are resolved.
https://doi.org/10.1016/j.electacta.2021.139646_p1_2 | Lithium (Li) metal is strongly considered as anode candidate for high energy density secondary batteries as its low electrochemical potential (−3.04 V versus standard hydrogen electrode) and high theoretical capacity (3860 mAh g−1 or 2061 mAh cm−3) [1], [2], [3], [4]. Unfortunately, the intrinsic downsides restrict its widespread application to meet the far-reaching demands for secondary batteries [5], [6], [7], [8]. The uncontrollable dendrite growth accompanied by inhomogeneous generation solid electrolyte interphase (SEI) and formation of dead Li during long cycling plating/stripping produce short cycle life and cause safety hazards [9], [10], [11], [12]. Numerous approaches have been devoted to regulating the Li deposition, eliminating dendrite and suppressing the side reaction between Li and electrolyte, including optimizing electrolyte and additive [13], [14], [15], [16], interface engineering [15,[17], [18], [19]], developing mechanical reinforcement [20], [21], [22], and introducing 3D lithiophilic hosts [12,[23], [24], [25]]. These intensive strategies have provided advanced insights into the application of high performance Li metal batteries. However, ideal Li anode should satisfy the strict requirements in keeping high Coulombic efficiency and suppressing dendrite growth, especially under the high current density and high-capacity conditions.
https://doi.org/10.1016/j.electacta.2021.139646_p1_3 | To solve the above questions and drastic volume change of Li anode during long-term cycling, lots of 3D substrates have been utilized as effective hosts to accommodate Li plating [26], [27], [28], [29]. Based on this, lithiated silicon (Si) [30,31], magnesium (Mg) [32], silver (Ag) [33], [34], [35], copper (Cu) [36], [37], [38], Mxenes [39], [40], [41] and various carbon frameworks [42], [43], [44] have been applied as substrate to meet the demands. Furthermore, highly lithiophilic centers are introduced into 3D substrate to induce the plating overpotential. Among the previous studies, carbon based materials have made great achievements as Li anode electrode materials with plentiful lithophilic sites and functional groups. But the application of graphite anode materials on Li metal has been neglected. This is common knowledge that graphite is the negative electrode for Li+ batteries, and during high charging rates, Li+ is deposited on the surface of the graphite as Li metal without time to quickly insert into the graphite lattice [3,[45], [46], [47]]. This is because the intercalation reaction is kinetically difficult at the high current density and result in overpotential on the electrode [48,49]. And the overpotential increasing constantly, the voltage of graphite drops below 0 V versus Li/Li+, then Li plating reaction becomes thermodynamically possible [47], [48], [49]. The inserted Li+ occupies interlamellar spacing in the graphite lattice, and the graphite (G) carbon transforms into in Li-graphite phase (LiXC6) which is lithiophilic site [24,48]. Indeed, Li metal grows preferentially on lithiated graphite sites with charging status. Thus, how to turn this shortcoming into an advantage and apply it in metallic lithium plating is the focus of this research paper.
https://doi.org/10.1016/j.electacta.2021.139646_p1_4 | In efforts to promote LiXC6 rapid formation from graphite, and further exposure LiXC6 as lithiophilic sites to induce Li plating, the expand graphite (EG) are designed as a lithiophilic basement for stable Li metal deposition. As a result of structural change, the insertion capacity of Li in EG is significantly decreased. In the galvanostatic electrodeposition, the Li+ would stronger preferential adsorption of LiXC6. The increase of the specific surface area of EG leads to a large amount of LiXC6 exposure, which can induce uniform Li deposition. The EG electrode operates superior long-term for 1000 cycles, with an average Coulombic efficiency (ACE) of 99.1% at 0.5 mA cm−2 and 0.5 mAh cm−2. The deposition overpotential decreased significantly, a stable polarization of 49.5 mV is obtained in EG@Li symmetrical cell with 320 h even at a high current density of 10 mA cm−2 and high areal capacity of 10 mAh cm−2. Additionally, the resulting EG@Li assembled LFP full cell could deliver 85% capacity retention after 500 cycles.
https://doi.org/10.1016/j.electacta.2021.139646_p2_3 | The initial material was mesocarbon microbeads graphite (Hefei Kejing). Other chemicals used were analytical grade and without further purification. Graphite (4 g), NaNO3 (1 g) and concentrated H2SO4 (100 ml) were mixed and magnetic stirring for two hours. KMnO4 (7 g) was slowly added into the solution in ice bath stirring at 0–4 °C for 2 h. Then the solution was stirred at room temperature for 3 h. 400 ml of distilled water was added into the above solution and the mixture was heated to 90 °C, the H2O2 aqueous solution (5%) was added to consume the residual KMnO4. After stirred for 1 h, the mixture was centrifugal separated and washed with HCl solution (0.1 M) to remove impurity. The product was dried at 80 °C for 12 h and placed in a preheated tube furnace (950 °C) for 30 min with an argon atmosphere.
https://doi.org/10.1016/j.electacta.2021.139646_p2_5 | The X-ray photoelectron spectroscopy (XPS) was collected on Thermo Scientific K-Alpha+ with Al Kα irradiation. The simulation software for the fitting XPS spectra is Avantage 5.5. The crystal structure of graphite was measured via X-ray-diffraction (BrukerAXS D8 Advance) with Cu-Kα radiation and patterns from 5° to 80° with a scanning rate of 5° min−1. The morphology of the EG was observed by scanning electron microscopy (Tescan MIRA3 LMH). Raman spectra (Raman, Horiba) was recorded with 532 nm diode laser excitation. The spectral resolution mentioned for the Raman spectra is 5 cm−1. The conductivity of G and EG is measured by ST-2722 semiconductor resistivity of the powder tester.
https://doi.org/10.1016/j.electacta.2021.139646_p2_7 | The as prepared G and EG, were mixed with Super P (Timcal), and binder (polyvinylidene fluoride binder, Arkema HSV900) at a mass fraction of 8:1:1. Disperse into N-2- Methyl pyrrolidone, and the resulting slurry was evenly coated onto the commercial Cu foil. After drying at 60 °C for 12 h in vacuum drying oven, the piece was punched into round piece with a diameter of 10 mm. The active material of the piece is about 1.2 mg cm−2. The half-cells case is a CR2025 coin cell. The electrolyte used is 1.0 M LiTFSI and DOL/DME (1:1 by volume) with 1 wt% LiNO3 (DOL: 1, 3-dioxy-amyl, DME: 1, 2-dimethoxy ethane, LiTFSI: bis(trifluoromethane)sulfonamide). Cyclic voltammetry (CV) curves were plotted on Gamry electrochemical workstation, the scan rate is 0.5 mV S−1, and the scan range from −0.5 V to 1 V with 5 cycles. The full-cell includes LiFePO4-Li (LFP-Li) full cell and LiNi0.6Co0.1Mn0.3O2-Li (NCM613-Li) full cell. The active material of the cathode for the LFP and NCM613 is about 6 mg cm−2. The electrolyte used in full cell is 1.0 M LiPF6 in EC+DMC (1:1 by volume) (EC: Ethylene Carbonate, DMC: Dimethyl carbonate). The as prepared LiFePO4 and LiNi0.6Co0.1Mn0.3O2, are mixed with Super P (Timcal), and binder (polyvinylidene fluoride binder, Arkema HSV900) at a mass fraction of 8:1:1. Disperse with N-2- Methyl pyrrolidone, and the obtained slurry was evenly coated onto the commercial Cu foil. After drying at 60 °C for 12 h in vacuum, the piece was punched into round piece with a diameter of 10 mm. (The unit of "areal capacity" is mAh cm−2, the unit of "discharge capacity" is mAh g−1, the unit of "volume capacity" is mAh cm−3)
https://doi.org/10.1016/j.electacta.2021.139646_p3_2 | The initial graphite is spherical shown in Fig. 1a, after thermal expansion treatment, the expansion graphite is obtained with a multilayer structure (Fig. 1b). Raman spectra of G and EG are shown in Fig. 1c, the disorder-induced D band and graphitic G band are shown in two characteristic peaks at 1340 cm−1and 1580 cm−1. The intensity ratio of G band and D band signifies the degree of graphitization for G (IG/ID = 1.4) is higher than EG (IG/ID = 1.2), which shown that structural defects and disordered structures are increased in EG. Fig. 1d shows the XRD patterns of G and EG. The remarkable characteristic represents the typical lattice planes (111) of graphite crystal. The widening peak of EG indicates the distortion at the grain boundary and the grain sizes decreased. The XPS spectra of C 1 s for G and EG are shown in Fig. 1e, f. It demonstrates the C 1 s spectra is performed analysis into three peaks: CC (284.8 eV), CO-H (285.6 eV), and C = O (286.5 ev) [50,51], the O 1 s spectra retain speaks of CO-H (532.5 eV) and C = O (533.5 eV) [50,51], respectively (Fig. S1). The divided peaks of G and EG are the same in pattern and full XPS spectrum diagrams are the similar (Fig. S2), thus the thermal expansion treatment did not add impurity elements. The nitrogen adsorption/desorption isotherms curves of the G (a) and EG (b) are shown in Fig. S3. The specific surface area of EG is 254.7 m2 g−1, which is larger than that of G (3.2 m2 g−1). This obvious structural feature provides specific surface area increased significantly and more structural defects for insertion Li+. The layered structures of G and EG are further characterized by TEM. HRTEM images of the cross-sectional view of G and EG are shown in Fig. 1g and j. The selected area electron diffraction (SAED) patterns show a strong texture of G, and the single-crystal feature of G with 0.355 nm lattice spacing (Fig. 1h, i), while the lattice spacing of EG (0.352 nm) is disrupted by expansion treatment with a more disordered pattern. Packing in the fast Fourier transformed (FFT) images of EG indicates the phase change to amorphous or glassy (Fig. 1k). Furthermore, the electronic conductivities of G and EG are measured with different bulk densities, all the electronic conductivity of EG is better than G because of the thermal reduction reduces the oxygen element (Fig. S4).
https://doi.org/10.1016/j.electacta.2021.139646_p3_4 | The electrochemical plating behaviors of Li in G and EG are carried out at a current density of 0.1 mA cm−2. The voltage profile of Li plating test is shown in Fig. 2e. Under the galvanostatic plating in G and EG, Li+ preferential inserts in carbon lattice and leading to the LiC6, there is a typically plateau for Li insertion into carbon layer. The capacity of Li consumed in insertion the EG is only 1 mAh g−1, then the voltage is less than 0 V which means that the Li+ started be plating into metal Li. While the capacity of Li inserted G is about 2.4 mAh g−1, lots of Li is consumed in formation LiC6. During the Li plating, the morphology changes of G and EG are shown in Fig. 2a–d. After being lithiated to 0 V, some obvious Li particles appear on the surface of the G (Fig. 2a), while there still has a large amount of pores between lithiated graphite in EG (Fig. 2c). With 5 mAh cm−2 of Li metal plating on electrode, lots of massive lithium metal appears on the surface of the electrode irregularly (Fig. 2b). By contrast, because of the lithiated LiC6, the Li plating on EG spreading over the carbon layer, which smoothly spread out the surface (Fig. 2d). As a result, the inner porous structure of EG could accommodate more Li due to its lithiophilicity and high specific surface area. A large number of lithiated LiC6 were exposed to induce the stable deposition of lithium metal in EG electrode. The XRD patterns of the EG electrodes deposits to 0 V and 5 mAh are shown in Fig. 2f. The diffraction peaks at 30.2°, 32.1° correspond to the crystal of Li2O, and the characteristic peaks at 33.7°, 35.0°, 37.0° correspond to the lattice crystal planes of (100), (111), and (002) which represent the metal Li (Fig. S5). The XRD patterns illustrate that after the plating to 0 V, bits of Li exist in the EG. And with 5 mAh cm−2 of Li plating, most of Li is deposited on the lithiated EG. The HRTEM images of the EG lithiated to 0 V and deposits with 5 mAh cm−2 are shown in Fig. 2g and h. At the state of 0 V, the single-crystal feature of Li with 0.248 nm lattice [52,53] appears at the marginal area, and the diffraction lattice of carbon and lithium are coexisted. With 5 mAh cm−2 of Li plating, HRTEM images are covered with 0.250 nm lattice corresponding to the Li lattice crystal. Thus, as the deposition goes on, Li+ preferential inserts in carbon lattice and most of Li deposited on the lithiated EG when the voltage drops below 0 V. The XPS spectra of EG deposits to 0 V shown that Li starts to appear in the lithiated EG, and with a deposits capacity of 5 mAh cm−2, the Li 1 s spectra is performed analyze into two peaks of Li2O (57.1 eV) and Li (56.3 eV) [52,53]. And the content of Li is increasing continually (Fig. S6, 7).
https://doi.org/10.1016/j.electacta.2021.139646_p3_6 | With a continuous deposition and dissolution process at a current density of 0.1 mA cm−2, the first three cycles of lithiation capacity for G and EG are investigated (Fig. 3a). The lithiation capacity of G in the first cycle is 2.3 mAh cm−2, while the EG is 0.85 mAh cm−2. And in the next two cycles, the lithiation capacity of G is higher than EG. What`s more, the voltage-capacity curves of lithiation and delithiation are shown in Fig. S8. The deposition overpotential of G and EG are implemented with the current density of 0.1 mA cm−2, 0.5 mA cm−2 and 2 mA cm−2 (Fig. S9). Under the different current density, the deposition overpotential of EG has obvious advantages, which prove the significant lithiophility of EG. The long cycling of G and EG work as insertion anode are performed in voltage range of 0.01 V-3 V, and the result are shown in Fig. S10. The voltage profiles of the EG battery shows that the insertion capacity is extremely low under the long cycling, and the insertion capacity is about 0.1 mAh cm−2 after the 50th cycle at the rate of 1C. Thus, the lithiation progress for EG consumes less active Li and forms lithiophilicity of LiC6 to reach the point of plating faster.
https://doi.org/10.1016/j.electacta.2021.139646_p3_7 | More electrochemical measurements are performed to certify the advantage of EG. The CV curves from −0.5 V to 1 V for 5 cycles have significant distinctions shown in Fig. 3b and c. The G/Li half-cell exhibits two oxidation peaks at 0.3 V and 0.05 V, which are related to the Li+ inserted into G to form LiC6 and Li deposited, respectively. While EG/Li half-cell exhibits two oxidation peaks at the first cycle, and next four cycles have only one oxidation peak at 0.05 V, which corresponds to the Li deposited. In addition, the electric double layer area of EG is obviously enlarged, indicating that more surface area is used for storing Li metal [25]. To evaluate the electrochemical performance of G and EG, the Coulombic efficiency of half-cells are implemented with different current density. As shown in Fig. 3d, the EG electrode operates superior long-term for 1000 cycles, with an average Coulombic efficiency (ACE) of 99.1% at 0.5 mA cm−2 and 0.5 mAh cm−2, while the Cu and G electrodes keep 150 cycles and 300 cycles with a fluctuating CE. At a condition of 1 mA cm−2 and 1 mAh cm−2, the EG electrode exhibits stability CE of 98.8% for 650 cycles, while the Cu and G electrodes keep 100 cycles and 200 cycles with a relatively low CE (Fig. 3e). Notably, when the current density and capacity are increased to 5 mA cm−2 and 5 mAh cm−2, EG electrode could still be stable for almost 300 cycles with an ACE of 98.5%, which demonstrates that the highly reversible Li metal in EG electrode. On this basis, the surface of G and EG electrodes are observed at the condition of 5 mA cm−2 and 5 mAh cm−2 after 20th cycles and 50th cycles. After the 20th cycles, the surface of G is covered with uneven Li particles (Fig. 3g), while the surface of EG is smooth (Fig. 3i). Going through 50th cycles, the surface of G is coated with abundant Li dendrites (Fig. 3h), while the surface of EG is uniformly dense (Fig. 3j). This demonstrates that the EG material is effective for stable Li deposition and suppressing the Li dendrites in long-term cycling. The impedance of cells are tested before and after 100th cycling at the current density of 1 mA cm−2, the capacity of 1 mAh cm−2 (Fig. S11).The impedance of EG cell is smaller than G cells.
https://doi.org/10.1016/j.electacta.2021.139646_p3_9 | The long-term of galvanostatic cycling stability of the symmetric cells is also investigated. As shown in Fig. 4a, the EG electrode exhibits much better reversibility for 3000 h with a constant overpotential of 10 mV at the current density of 1 mA cm−2 and capacity of 1 mAh cm−2 (Fig. 4b and c), while the short circuit of G electrode is about 600 h with an increasing overpotential. At a current density of 5 mA cm−2 and capacity of 5 mAh cm−2, the EG electrode keeps long-term cycling for almost 2000 h with a stable overpotential of 12 mV, while the G electrode keeps only 500 h cycling (Fig. 4d, e and c). Furthermore, even at a high current density of 10 mA cm−2 and high capacity of 10 mAh cm−2, stable polarization of 49.5 mV can be obtained in EG electrode with a cycling life of 320 h (Fig. 4g, h and i). The surface morphology and cross-section of different electrodes with deposited state are observed after long-term cycling at current density of 10 mA cm−2 and capacity of 10 mAh cm−2. After the 50th cycle, the surface morphology of G electrode is rough and uneven (Fig. 4j), the thickness of cross-section is about 52.2 μm (Fig. 4n), while the surface morphology of EG electrode is homogeneous (Fig. 4l), the cross-section of EG electrode is dense and the thickness is 51.5 μm (Fig. 4p). Go through the 50th cycle, the surface morphology of G electrode is covered with dendrites and dead Li (Fig. 4k), the thickness of cross-section is increased to 65.2 μm (Fig. 4o), while the surface morphology of EG electrode is still uniform (Fig. 4m), the cross-section of EG electrode is dense and the thickness is 51.5 μm (Fig. 4q). This demonstrated that the multi-channel structure of EG can induce and accommodate more Li deposited uniformly.
https://doi.org/10.1016/j.electacta.2021.139646_p3_11 | Furthermore, the practicalities of the as-obtained Li anodes are tested with LiFePO4-Li (LFP-Li) full cell and NCM613-Li full cell. The loading of the cathode is 1 mAh cm−2 to match with G@Li and EG@Li anodes, the loading of G and EG are 1.2 mg cm−2 with deposited Li of 5 mAh cm−2. Significantly, the LFP full cell with EG@Li owns a stable long-term cycling with robust capacity retention of 85% after 500 cycles at 1 C rate (initial specific capacity is 145 mAh g−1, final specific capacity is 124 mAh g−1 after 500 cycles). While the LFP full cell with G@Li keeps 120 cycles, then declines rapidly with a fluctuant coulombic efficiency (Fig. 5a). Besides, the voltage profiles of LFP-Li battery with EG@Li electrode obviously maintains lower polarization in the charge/discharge plateaus, while the polarization of LFP-Li battery with G@Li electrode is continuously increasing (Fig. 5b and c). What`s more, the NCM613-Li full cell is assembled to further prove the practicality of the EG Li anodes. The NCM613-Li full cell used EG@Li keeps 400 cycles with a horizontal CE and the finial specific capacity is 70 mAh g−1 at 1 C rate, while the NCM613-Li full cell with EG@Li keeps only 250 cycles with a decaying capacity rapidly. Meanwhile, the voltage profiles of NCM613-Li battery with the EG@Li electrode obviously maintains lower polarization in the charge/discharge plateaus. The significant enhancement in full cell performance demonstrates that EG@Li has ability to maintain the higher capacity retention and longercycle life.
https://doi.org/10.1016/j.electacta.2021.139646_p3_13 | In conclusion, the porous lithiated expansion graphite is fabricated into lithiophilic carbon layer to stable Li anode. The electrochemical plating behaviors of Li in EG, and the analysis of CV curves, HRTEM images, XRD pattern demonstrate that the lithiation progress for EG consumes less active Li and forms more lithiophilicity of LiC6 to guide Li plating uniformly. Consequently, the obtained EG electrode could maintain overlong life for 1000 cycles with a high ACE of 99.1% at 0.5 mA cm−2 and 0.5 mAh cm−2. Even at a high current density of 10 mA cm−2 and high capacity of 10 mAh cm−2, stable polarization of 49.5 mV can be obtained in EG@Li symmetrical cell with a cycling life of 320 h. Additionally, the resulted EG@Li assembles LFP full cell could deliver 85% capacity retention after 500 cycles. The insertion Li+ formed into LiC6 in EG could distribute uniformly, and induce Li plating densely and homogeneously, demonstrating significant improvement. This is an available method in modified carbon which is of great significance for Li metal design to the realm of practice.
https://doi.org/10.1016/j.electacta.2021.139701_p1_2 | ASSMBs have attracted extensive attentions attributed to their supreme qualities, such as high specific energy density, excellent thermal stability, and crucially, improvements on battery safety, especially contrasted with traditional liquid lithium-ion batteries [1], [2], [3], [4], [5]. Commonly, the solid-state electrolytes (SSEs) could be classified into SPEs, ICEs, and CSEs. The SPEs possess high flexibility, excellent processability, and intimate interfacial contact with electrodes, while obtain low ionic conductivity, and unsatisfactory inhibition of lithium dendrites [6], [7], [8], [9]. The ICEs, instead, exhibit higher ionic conductivity (10−3–10−2 S cm−1), and wide electrochemical window, but poor interfacial contact with electrodes [10], [11], [12], [13], [14]. Among all the solid-state electrolytes, CSEs constructed by SPEs and ICEs, are one important trend to better exploit the advantages of the two kinds, presenting the CSEs the most promising future candidate electrolytes for ASSMBs [15], [16], [17], [18].
https://doi.org/10.1016/j.electacta.2021.139701_p1_3 | Among the various CSEs, PEO/LiTFSI-based composites system was one that was mostly extensively studied, attributed to their relatively high ionic conductivity, good processability, as well as acceptable anodic stability [8, [19], [20], [21]]. Dispersing inorganic fillers such as Li-ion conductive garnet oxides in the single or complex polymer matrix is proved to be an efficient method to further integrate the merits wanted of different electrolyte systems [22], [23], [24], [25], [26]. However, the PEO itself presents a low oxidized voltage less than 3.9 V, and greatly limits its use in high voltage cathodes, even in the commercial LiFePO4 batteries [27]. And plastic crystal electrolytes, such as succinonitrile, is used in PEO-based systems, which greatly improved electrochemical stability with NMC532 cathode by inter-molecule interaction [4]. Meanwhile, a mechanically robust structure at the anode`s side is an effective factor to prevent the penetration of lithium dendrite and furtherly ameliorate the performance of solid electrolytes. Thus, the structure optimization, such as multilayer or asymmetrically structured electrolytes which obtain not only expected ionic conductivity but also appropriate mechanical strength, is needed. Adopting highly porous scaffolds into composite solid electrolyte was a reliable method [28], and commercial separators [29], electrospinning polymer networks [30, 31], and calcined inorganic framework [32, 33] were much explored. And for the scaffolds material, woven PAN came to be available. Much application of scaffolds were in one homogenous electrolyte layer, and recently, asymmetric electrolyte design for high-voltage and wide electrochemical window was adopted. Guo`s group exploited a multilayered electrolyte, and with antioxidative poly(acrylonitrile) (PAN) and reduction tolerant polymer asymmetrically modified on the electrodes, the CSE showed broadened electrochemical window to 0–5 V [34]. And this again demonstrated PAN an advantageous choice. Various other materials are used as substrates or modification layer, for example, porous polyimide (PI) film with holes and sufficient mechanical strength were regarded as the host [35, 36]. And besides, cellulose nonwovens [37], metal–organic framework (MOF) layer [38] for asymmetric CSEs are also proposed and prepared, indicating the asymmetrical design a promising choice.
https://doi.org/10.1016/j.electacta.2021.139701_p1_4 | Herein, an asymmetry designed CSE with electro spun PAN fiber network as the polymer scaffold. Asymmetric structured CSE contains a dense polymer-ceramic PEO/LLZTO layer to inhibit the lithium dendrite growth and porous electro spun PAN layer with large porosity swollen by succinonitrile (SN)-based electrolyte (SNE), and thus the CSE was short for PPLS. Succinonitrile obtains high dielectric constant and good dissolving ability to LiTSFI salts, and thus it is often used as plasticizer for higher ionic conductivity for room temperature [39], [40], [41]. Active fillers were proved to be able to provide additional Li+ transfer pathways [42], [43], [44]. Li6.4La3Zr1.4Ta0.6O12 (LLZTO) shared excellent stability to the air atmosphere and lithium metal anode compared to other oxide ceramics, and also enjoyed sufficient ionic conductivity which was about > 10−3 S cm−1. [45]. Electro spun PAN with controlled thickness has strong adsorption of LFSI− anions, and the interactions provide more channels for faster Li+ transmission process [46], [47], [48], [49]. The top PAN fibers were swollen and smoothed with the adoption of succinonitrile-based electrolyte (SNE) during cell assembly, showing a low interface resistance between the PPLS CSE and the electrodes. And the bottom PEO/LLZTO polymer-ceramic layer guaranteed the smooth contact with anode. The assembled Li/PPLS/LFP battery displays a high specific capacity of 159.9 mA h g − 1 at 0.2 C and retained 153.5 mA h g − 1 after 90 cycles with a capacity retention about 96%. And at 0.5C, Moreover, the assembled Li/PPLS/Li symmetrical cell exhibits a low polarization around 40 mV over 500 h at 0.1 mA cm−2, indicating such asymmetric electrolyte a possible choice for ASSLMBs.
https://doi.org/10.1016/j.electacta.2021.139701_p2_3 | Firstly, the PAN (Mw ∼150,000, Macklin) powder was dried at 60 °C prior to use. 10wt% PAN in N,N-dimethylformamide (DMF, AR, 99.5%, Macklin) transparent precursor was obtained under 10 h stirring. During the electrospinning process, with parameters of 20 kV voltage and distance about 20 cm, the apparent precursor was transferred to a 10 mL needle. The spun film was obtained and then it was put in oven at 60 °C for 2 h heat treatment to obtain a higher mechanical strength, and then were cut to certain size and put in the glovebox.
https://doi.org/10.1016/j.electacta.2021.139701_p2_4 | Next, the SNE was prepared referential to Wu`s previous work [50], by mixing and stirring the following 1.0 mol L-1 LiTFSI (99%, Macklin) and 5wt% fluoroethylene carbonate (FEC) in succinonitrile (>99.7%, Macklin) at 30 °C for 1 h until the mixture get apparent.
https://doi.org/10.1016/j.electacta.2021.139701_p2_5 | And the final preparation of asymmetric PPLS CSE was followed as below. Firstly, 20wt% LLZTO (5∼8 μm, Canrd, Fig. S1) powders were dispersed in acetonitrile (AN, DoDoChem) solvent, and then with an EO/Li ratio of 15, LiTFSI and PEO (Mv ∼600,000) were added subsequently. With 12 h`s magnetic stirring at 60 °C, the homogeneous solution (PL20) was obtained. For comparison, the PL solution with no existence of LLZTO was also obtained. Next, the PL20 solution was cast onto the teflon molds and the electro spun PAN was put onto the PL20 solution after its cooling down. And then the electrolyte membrane was dried at 60 °C for 24 h aiming at further removal of residual solvent and the dried CSE were named as PPL. All the dried PPL films were cut into 16 mm in diameter and 15μL SNE solution was dropped onto the PAN side of PPL films when the cell was fabricated and thus the PPLS films were obtained.
https://doi.org/10.1016/j.electacta.2021.139701_p2_7 | The batteries were assembled in 2025-type coin cells by contacting a lithium metal anode, PPLS CSE and a LiFePO4 cathode. The LFP cathode consists of 80 wt% LiFePO4, 10 wt% carbon black, and 10wt% PVDF binder. The electrode was punched into 13 mm diameter disks with a LFP loading about 2 mg cm−2. The whole battery assembly process was in an argon-filled glove box and the batteries were stored at 60 °C for 12 h before the characterizations.
https://doi.org/10.1016/j.electacta.2021.139701_p2_9 | X-ray powder diffraction (XRD, D/Max 2500 PC) was used to investigate the crystal structure. Tests for morphologies and corresponding elemental maps were using scanning electron microscope (SEM, TESCAN VEGA3 SBH) with an EDX detector. Thermogravimetric analysis (TGA, Labsys evo) and differential scanning calorimetry (DSC, DSC2000) were conducted in nitrogen atmosphere during 20 – 800 °C and −80 – 100 °C respectively at a heating rate of 10 °C min−1. A microforce tester (CMT6103, MTS Tytron) was used to test the mechanical strength with a tensile speed of 0.1 mm min−1. X-ray photoelectron spectroscopy (XPS, Kratos Analytical Ltd.) were used to test the recycled Li surface.
https://doi.org/10.1016/j.electacta.2021.139701_p2_11 | The of CSE films were measured by the Electrochemical impedance spectroscopy (EIS). The stainless disks (SS)/CSE/SS battery was assembled, and the test was applied with the frequency range of 0.1–106 Hz, and with a temperature of 25, 40, 50, 60, and 70 °C. The calculation for is by Eq. (1) (1) where is thickness of SSE which was measured after the EIS test, is the bulk resistance of the SSE, and is the area of SS. The Linear sweep voltammetry (LSV) was tested with assembled Li/CSE/SS batteries from 2.5 to 6.0 V. The stripping/plating behavior of CSE films was measured by Li/CSE/Li symmetric cells at a current density of 0.1 mA cm−2. For the Li/CSE/LFP battery performance, the rate capability was measured at 0.2, 0.5, and 1 C (1 C = 170 mA g − 1). The cycling test was both at 0.2 C and 0.5 C. All the batteries were tested between 2.5 and 4.0 V, both at a temperature of 60 °C. All the electrochemical tests were carried out using a Neware Technology battery tester (NEWARE BTS-5 V 10 mA, Neware Technology Co, Ltd.,China).
https://doi.org/10.1016/j.electacta.2021.139701_p3_2 | The PPLS electrolyte was prepared via interacting electrospinning and following solution-casting method (Fig. 1). The homogenous PEO/LiTFSI/LLZTO slurry was casted in Teflon molds and then electro spun PAN with controlled size was directly infiltrated in it. And by controlling the composition of slurry and electro spun fibers, the top PAN-based layer and bottom PEO-based layer combined asymmetric PPLS electrolyte could be obtained with controlled thickness. Since the PAN fibers were not fully filled by the slurry, 15 μL SNE as micro wetting, was dropped on the top of dried PPL when the battery was fabricated for further swelling the top PAN fiber. In the obtained Li/PPLS/LFP battery, the asymmetrically designed PPLS electrolyte showed the following advantages. The swollen PAN fibers showed intimate interface contact with LFP cathode and oxidative-resistant PAN enabled an available match for high-voltage cathode and a broad electrochemical window. Since the antioxidative PAN showed severe side reactions with Li metal, the bottom dense PEO/LiTFSI/LLZTO layer helped to prevent the direct contact between PAN and anode. The bottom PEO and the top PAN`s polymer chains were regarded as the basic host and garnet LLZTO particles were employed to increase the amorphous phase of the polymer host and meanwhile to enhance the mechanical strength and total ionic conductivity of the whole membrane [51].
https://doi.org/10.1016/j.electacta.2021.139701_p3_4 | The obvious changing morphologies during the fabrication process are showed in Fig. 2. The electrospinning PAN nanowires obtained a three-dimensional framework which provided sufficient space to accommodate slurry for solution casting (Fig. 2a). And after the infiltration of PEO/LiTFSI/LLZTO, the PPL electrolyte obtained an asymmetric structure. The SEM images showed that on the cathode side, the PAN fibers are partly swollen by PL20 precursor (Fig. 2b), showing an unsmooth morphology and on the anode side, the bottom PL20 membrane exhibits a relatively dense and smooth surface (Fig. 2c), with relatively uniform dispersion of LLZTO. The cross-section image of PPL (Fig. 2d) also confirmed the asymmetric structure and it could been seen that the as-prepared dried PAN nanowires were within a controllable thickness around 50 μm and the whole asymmetric PPL film was kept at around the thickness of 100 μm. Electro spun PAN nanowires were not only used as three-dimensional substrates with PL20 distributed in, but also the PAN scaffolds with controlled thickness made the thickness control of the whole membrane more realizable. Since the top PAN fibers were not fully infiltrated with PL20, and later the PAN fibers were finally swollen and smoothed by the adoption of SNE (Fig. 2e), and thus the PPLS film was obtained. The swollen surface of PAN nanowires provide strong absorption of the SNE and also to the Li-salt anions, engaging faster lithium ion transmission. Disks of PPL membrane with bent and unfold state also further demonstrated the asymmetric structure and good flexibility of the composite electrolyte (Fig. 2f).
https://doi.org/10.1016/j.electacta.2021.139701_p3_6 | EDS mapping of bottom PPL composite membrane showed that the La, Zr, and Ta elements in LLZTO particles were evenly distributed in PEO polymer matrix (Fig. 2g). XRD patterns for PPL, PL20, PAN and PEO were given (Fig. 2h). The crystal structure of LLZTO was confirmed from characteristic peaks at 53.6 ° in PL20 and PPL CSE. And crystal structure of PAN was confirmed through the characteristic peaks at 16.5 ° in PPL. The intensity characteristic peaks of PEO in PPL is lowered after adding PAN nanowires compared with PEO/LiTFSI membrane, and this may contribute to the lowered ratio of crystalline phases. More amorphous phases in PPL would lead to more active polymer chain movements and faster Li+hopping towards enhanced ionic conductivity.
https://doi.org/10.1016/j.electacta.2021.139701_p3_7 | From the Arrhenius curves of ion conductivity (Fig. 3a), the obtained PPLS electrolyte held an ionic conductivity of 1.22 × 10−5 S cm−1 at 25 °C and 6.00 × 10−4 S cm−1 at 60 °C, and it could be seen that the PL20 electrolyte, presented a lower ion conductivity of 4.13 × 10−6 S cm−1 at 25 °C and 1.43 × 10−4 S cm−1 at 60 °C, respectively. Through comparison, PL20 was chosen as the rational ratio for following experiment (Fig. S2). This demonstrated an enhancement by adoption of PAN. And the EIS plots of 60 °C of PPLS and PL20 were listed (Fig. 3b), after the combination of PAN, PPLS showed a smaller resistance than PL20, which further demonstrated the enhanced ion conductivity of PPLS and was consistent with the XRD pattern results. With the introduction of LLZTO and PAN, the CSE provided more ion jumping pathways. And also, the PAN nanowires and LLZTO particles played important roles for more and stronger dissociation of lithium salts. Moreover, the introduction of SNE could plasticize the polymer chain movement since the succinonitrile shares a huge dielectric constant, functioned as a plasticizer.
https://doi.org/10.1016/j.electacta.2021.139701_p3_9 | Thermal stability and mechanical properties are crucial for the application of composite electrolytes. The TG curves showed that PPL shared a high decomposition temperature (∼392 °C) and this could be explained by the inertness of nitrile functional C N groups from PAN (Fig. 3c). PL and PL20 membrane were successfully prepared and proved. DSC profiles of PPL, PL20, PL composite electrolytes and the pure PEO particles were carried out (Fig. 3d). Glass transition temperature (Tg) is the lowest temperature at which molecular segments could move, and it was the macroscopic embodiment of the transformation of polymer motion form. For Tg analysis, obtained PPL CSE showed lowered Tg at −49.6 °C, while for the PL20 and PL membranes, the Tg were −48.6 and −51.6 °C, respectively. And pure PEO particles showed no distinctive Tg point above −60 °C. The melting temperature (Tm) of pure PEO was about 68.7 °C (Fig. 3d) and after the introduction of LiTFSI, LLZTO, and electro spun PAN, the Tm changed to 45.4, 46.7, and 43.3 °C (Fig. S3). Two endothermic peaks at 34.3 and 43.3 °C were found in PPL, which may be attributed to the obtained asymmetric structure and the inhomogeneous layered electrolyte resulted in different endothermic peaks.
https://doi.org/10.1016/j.electacta.2021.139701_p3_10 | The strong mechanical properties of solid-state electrolyte is urgently needed to withstand lithium dendrites growth and risks of battery package. The tensile strength of the PPL composite electrolyte membrane is 8.7 MPa (Fig. 3e), and the extension length ratio at break is 7.83%. For the PL20 flexible membrane, the tensile strength is 1.1 MPa and the elongation is 136.24% at break. Besides, the strain-stress curve of electro spun PAN was also obtained (Fig. S4), and its’ tensile strength was 2.19 MPa with 27% elongation, demonstrating spun PAN show good mechanical strength. The results indicated that introduction of electro spun PAN, the PPL electrolyte showed sufficient mechanical strength than the PEO/LiTFSI/LLZTO polymer-based membrane. Extended electrochemical window were also required for high-voltage cathode application. PL20 composite film with the active filler LLZTO decomposes at around 5.5 V (vs. Li/Li+) (Fig. 3f). And for the PPLS composite electrolyte, the oxidation voltage was around 5.2 V (vs. Li/Li+). Compared with the pure PEO/LiTFSI with an electrochemical window of 3.9 V (vs. Li/Li+), the electrochemical window of PLLS membrane increases obviously and it was sufficient for the use in LFP cathode and further future practical application in other high-voltage cathodes.
https://doi.org/10.1016/j.electacta.2021.139701_p3_11 | Proper CSEs required an excellent stability to lithium metal anode and intimate interface contact. The total Nyquist plot of Li/PPLS/Li cell tested at 60 °C (Fig. 4a) showed only one arc, which mainly was corresponding to the interfacial between the top swollen PAN layer and the bottom PEO/LLZTO. The equivalate circuits showed that total resistance of Li/PPLS/Li battery was about 78.5 Ω and Li/PL20/Li battery showed larger resistance at about 315.8 Ω. And it showed that the PEO/LLZTO were in good infiltration with PAN, and the transition intermediate “layer” confused the PPLS together. The cyclic stripping/plating processes was applied at 0.1 mA cm−2 with a cycle duration of 1 h at 60 °C. Voltage profiles of the Li/PPLS/Li battery with incremental current density of 0.1, 0.2, 0.3 and 0.4 mA cm−2 was showed (Fig. 4b), and a small voltage polarization was obtained. Long process Li symmetry test at a current density of 0.1 mA cm−2 for 500 h at 60 °C was done to explore the stability of PPLS and PL20 composite membranes to Li anodes. The initial voltage polarization for Li/PL20/Li symmetric battery was at around 79 mV (Fig. 4c) while for Li/PPPLS/Li symmetric battery, it was at around 38 mV. The initial voltage polarization was a little larger than that of the steady state which could be attributed the forming and activation process during the first cycles. During the whole process, the Li/PPPLS/Li battery presented a lower polarization than Li/PL20/Li symmetric battery without short circuit, indicating the remarkably stable Li deposition and dissolution behaviors. The results of detailed voltage files (Fig. 4d and e) again showed that the asymmetrically designed high strength PPLS could greatly suppress the growth of Li dendrites. And the recycled Li metal was not suffering serious Li dendrites and the surface of the recycled metal Li was somehow smooth (Fig. 4f).
https://doi.org/10.1016/j.electacta.2021.139701_p3_13 | Carbon C1s, fluorine F1s, and sulfide S 2p spectra of the recycled Li metal anodes were explored. In C1s spectra (Fig. 4g), The C–H/C–C (284.4 eV) [52] and C–O–C (286.4 eV) [53] peaks could be assigned to the C in the PEO polymer [54, 55] and the -CF3 (293.2 eV) [56] was assigned to carbon atoms in LiTFSI salt [57]. And the (289.2 eV) [4] might appear when the SEI formed. CN (285.7 eV) [58] peak was dedicated to the bonds formed with the carbon atoms in PEO and nitrogen atoms in LiTFSI. In the PPLS system, TFSI− anions could be immobilized by both PEO and PAN polymer chains. Two Peaks at 684.2 eV and 688.1 eV in F 1 s (Fig. 4h) and one peak at 168.6 eV in S 2p spectra (Fig. 4i), could be assigned to LiF, -CF3, and -SO2CF3, respectively [1], which were dedicated to the decomposition of LiTFSI salt.
https://doi.org/10.1016/j.electacta.2021.139701_p3_14 | With the assembled Li¦PPLS¦LiFePO4batteries, the battery delivered a favorable discharge specific capacity of 159.9 mA h g−1 at 0.2C rate, and maintained 153.5 mA h g−1 after 90 cycles with an average Coulombic efficiency of 99.6% (Fig. 5a). And the charge/discharge curves of the 1st, 30th, 60th and 90th cycles at 0.2C were also listed (Fig. 5b). During the 1st cycle the voltage hysteresis (∆E) between the charge plateau and discharge plateau was about 0.1 V, and it might be dedicated to the intimate interface contact after the activating two cycles. With time increasing, ∆E of LiFePO4/PPLS/Li battery was somehow inevitably enlarged and the voltage plateau was still somehow defined. It implied that the internal polarization resistance increased.
https://doi.org/10.1016/j.electacta.2021.139701_p3_16 | And at 0.5C, the batteries also delivered good performances (Fig. 5c). The initial discharge specific capacity was 151.5 mA h g−1 and the discharge capacity maintained 144.9 mA h g−1 after 120 cycling process, demonstrating an excellent cycling ability. Moreover, the battery performance in room temperature was also studied (Fig. S5), indicating a better cycling performance at high temperature. For the rate capability of the Li/PPLS/LiFePO4 battery, the battery delivered discharge capacities of 162.2, 154.3, and 126.3 mA h g−1 at rates of 0.2, 0.5 and 1 C, respectively (Fig. 5d). And when the rate was reversed back to 0.2C, the battery delivered a mostly recovered specific capacity, which further demonstrated the favorable cycling stability and good reversibility. After the first two cycles’ activation process, the cyclic voltammetry curves showed that the curves were gradually to be the same and no other reaction peaks were present (Fig. 5e), indicating the excellent reversibility and good electrochemical stability of the battery. Nyquist plots presented that the total resistance of Li/PPLS/LFP battery was ≈113.5 Ω (Fig. 5f).
https://doi.org/10.1016/j.electacta.2021.139701_p4_2 | In summary, an asymmetric PPLS composite solid electrolyte was functionally proposed and prepared via introducing electro spun PAN nanowires and LLZTO particles into the PEO15/LiTFSI system. With improved mechanical and thermal stability, importantly, the PPLS CSE provides an enhanced ionic conductivity of S cm−1 at 60 °C and a wide electrochemical operating window of 5.2 V (vs. Li/Li+). With asymmetric designed structure, the PPLS CSE obtains higher strength and satisfactory stability with the electrodes. The work provides a possible way into the preparation for the asymmetric design of ASSLMBs.
https://doi.org/10.1016/j.electacta.2021.139767_p1_2 | The development of electric vehicles and energy storage equipment puts forward higher requirements for the energy density and power density of lithium-ion batteries [1,2]. This has aroused many researchers` nostalgia for lithium anode which has low electrochemical potential (−3.04 V vs standard hydrogen electrode) and high specific capacity (3680 mAh g−1) [3]. Unfortunately, the operation of lithium metal in traditional organic liquid batteries will lead to catastrophic safety problems because most of the ester organic electrolytes are flammable and the lithium dendrite penetrates the separator, resulting in the internal short circuit of the battery [4], [5], [6]. Solid state batteries have great advantages in safety and energy density [7]. As a result, Considerable research and efforts are devoted to all-solid-state lithium batteries (ASSBs) in which the liquid electrolyte is replaced with solid-state electrolytes (SSEs).
https://doi.org/10.1016/j.electacta.2021.139767_p1_3 | The garnet oxides solid electrolyte compromises the merits of a wide electrochemical window, sufficient stability for Li metal and appealing Li-ion conduction, close to 1 mS cm−1 under ambient temperature [8], [9], [10]. Nevertheless, two dilemmas remain for the successful practicality of high-performance ASSBs including large interfacial impedance between garnet electrolyte and Li metal according to the point-to-point contact, and Li dendrite grows through garnet electrolytes [11,12]. Much efforts were dedicated to reduce the interfacial impedance which falls into three broad categories: (1) An electronically conducting intermediate layers (ILs) is introduced which is in direct contact with LLZTO, such as Li-Au and Li-Sn alloys [13], [14], [15], [16]. The LLZTO is vulnerable to electronic attack causing inhomogeneous Li+ transport in the solid electrolyte [17]. (2) Ionically conducting ILs with extremely low electronic conductivity, show increasing resistance causing huge over potential during cycles, including Al2O3, ZnO, etc [18], [19], [20], [21]. (3) Electronically and ionically mixed-conducting ILs, can not only homogenize the electric field but also avoid direct contact between electronic and the LLZTO. Some researches about electronically and ionically mixed-conducting ILs have been reported [22], [23], [24]. Those interface layers are mechanical stiffness, which can`t adapt volume changes of Li depositing and stripping in cycling. The change of volume leads to the collapse and peeling of interface interlayer. In addition, these products endow poor lithium affinity, result in poor interface contact during long-term cycle. This inspires us to introduce high lithiophilic, soft, and mixed-conducting ILs, enabling remarkable reduced interfacial impedance and long-term cycle.
https://doi.org/10.1016/j.electacta.2021.139767_p1_4 | In this work, we elucidate the introduction of (CFX)n buffer layer between Li6.5La3Zr1.8Ta0.2O12 (LLZTO)and Li metal anode. The layer established by (CFX)n partially reacting with Li contains in situ-formed LiF and amorphous carbon surrounding (CFX)n. The layered and wrinkled structure of (CFX)n, as a good solid lubricant, can alleviate volume change during charging/discharging through the slip between layers [25]. In addition, the excellent lithium affinity of (CFX)n, which is confirmed by the first-principles density functional theory based (DFT) calculations, ensures the buffer layer is closed contact with lithium anode during long-term cycles. The in-situ formed LiF provides high surface energy which can restrain the dendrite growing through the buffer layer, low diffusion barrier for Li+and high ionic conductivity, ensures a parallel electrodeposition morphology of Li [5,26]. Furthermore, in situ-formed carbon homogenizes the electric field. The in situ-formed electronically and ionically mixed-conducting IL coordinating with (CFX)n greatly improved the wettability of lithium and inhibited dendrite growth. Considering the above factors, the interfacial impedance between electrolyte and Li metal anode is reduced from 675 to 5 Ω cm2, long-term outstanding plating/stripping cycle up to 2900 h at 0.38 mA/cm2 and when coupled with LiFePO4 cathode, the full cells exhibit remarkably higher cycling stability of 700 cycles at 2 C, compared with 16 cycles of pristine electrolyte at 0.5 C.
https://doi.org/10.1016/j.electacta.2021.139767_p2_2 | Preparation of LLZTO Solid Electrolyte: The garnet Li6.5La3Zr1.8Ta0.2O12 (LLZTO) was prepared by a conventional solid-state reaction method. Specifically, LiOH•H2O (98%), La2O3 (99.99%), ZrO2(99.9%) and Ta2O5(99.99%) were mixed by ball milling in stoichiometric ratio with 20 mol% LiOH•H2O in excess, and then dried and heated in air at 900 °C for 9 h. Isopropanol was solution for ball milling. The synthesized powder was made into LLZTO green pellets with diameter of 15 mm under ∼20 MPa. Finally, the green pellets were sintered at 1100 °C for 15 h in an Al2O3 crucible filled by bed power. Both sides of LLZTO were first polished with 180 and 1200 mesh sandpaper before use. The (CFX)n was purchased from Xiamen Ceffone New Energy Technology. The preparation of the (CFX)n modified LLZTO is as follows. Firstly, the pellet was held by the Spin Coater (WS-650Mz-23NPPB) or a homemade clamp. Then varied amount (CFX)n was obtained by a Mettler-Toledo analytical balance and covered the LLZTO pellet. The (CFX)n was polished by a stainless-steel cylinder of 12 mm in diameter for 3 min.
https://doi.org/10.1016/j.electacta.2021.139767_p2_3 | Physical characterizations: The morphology and elemental estimation of the synthesized materials were examined by field emission scanning electron microscope (SU8010, Hitachi) equipped with an energy dispersive X-ray spectroscopy detector (INCA Energy, Oxford Instruments). The in-situ interface of Li ¦CF-LLZTO was cut by a FIB system (FEI STRATA 400S). The crystal structures of the as-prepared products were characterized by powder X-ray diffractometer (X`Pert PRO, PANalytical) with Cu Kα radiation (λ = 0.15406 nm). The details of the interface were investigated by the high-resolution transmission electron microscope (JEM-2100, JEOL), operating at an accelerating voltage of 200 kV. X-ray photoelectron spectroscopy measurements were conducted with a Thermo Scientific X-ray photoelectron spectrometer with C 1 s reference peak at 284.8 eV. Raman characterization was conducted using a Renishaw RM2000 via a 633 nm laser.
https://doi.org/10.1016/j.electacta.2021.139767_p2_4 | Electrochemical performance measurements: To assemble full cells, LiFePO4 (LFP) electrode was prepared by mixing LFP, Super P and polyvinylidene fluoride (PVDF) with a mass ratio of 8:1:1 in N-methyl-2-pyrrolidinone. The slurry was dried at 80 °C in vacuum overnight after casting on an Al foil. The areal active material loading of the cathode was ∼1.6 mg cm−2. The conformal (CFX)n coating layer was prepared by simple and effective polishing process on LLZTO surface, which was described and discussed in detail in the section of Results and discussion. To assemble symmetrical battery, Li discs placed on both surfaces of CF-LLZTO pellets or LLZTO ones. The Sandwich structure cell heated for 10 min under the setting temperature of 280 °C inside the glovebox. 2 μL liquid electrolyte (1.0 mol/L LiPF6 in ethylene carbonate (EC) and diethyl carbonate (DEC), v/v = 1:1) was only added to between garnet pellet and LFP cathode. The anode side was modified as symmetrical battery. Electrochemical impedance spectroscopy (EIS) measurements using a PARSTAT2273 electrochemical workstation over the frequency range from 1 MHz to 0.1 Hz. The charge/discharge measurements were performed using the Neware battery test system between 2.4 and 4.2 V at various current densities. All charge/discharge cells were operated at 25 °C.
https://doi.org/10.1016/j.electacta.2021.139767_p3_2 | The optical photo of the LLZTO shows that its surface is flat and free of cracks (Supplementary Fig. S1a). Cross-section SEM of LLZTO indicates growth of large grains in ceramic chips (Supplementary Fig. S1b). The XRD patterns of LLZTO pellet is in line with a pure phase of cubic garnet Li5La3Nb2O12 (PDF80–0457) which has an encouraging Li-ion conductivity compared with the inferior tetragonal garnet phase and the lithium+ conductivity is as high as 7.80 × 10−4 S cm−1 at 25 °C (Supplementary Fig. S1c, d) [27,28].
https://doi.org/10.1016/j.electacta.2021.139767_p3_3 | The SEM image of (CFX)n in Supplementary Fig. S2, Supporting Information, reveals the lamellar structure of (CFX)n. This characteristic structure is prone to the slip between layers as an excellent solid lubricant which can mitigate stress caused by volume change. Beyond that, The XRD patterns of (CFX)n is consistent with the reports in the literature (Supplementary Fig. S3). The conformal (CFX)n coating layer was prepared by simple and effective polishing process on LLZTO surface, as illustrated in Supplementary Fig. S4, Supporting Information (denoted as CF-LLZTO). The two surfaces of LLZTO were first polished with 180 then 1200 mesh sandpaper. We evaluated different amounts of (CFX)n from 0.01 mg to 1 mg, the lowest interfacial resistance relating to 0.02 mg, and therefore, 0.02 mg of (CFX)n was used in our experiment (Supplementary Fig. S5). The SEM image of CF-LLZTO proved the seamless connection between the (CFX)n coating and LLZTO ceramic pellets surface, in the meanwhile, the thickness of the layer is approximately 700 nm, as exhibited in Fig. 2b. In addition to this, the element mapping results in Supplementary Fig. S6 demonstrated the introduction of the (CFX)n coating layer.
https://doi.org/10.1016/j.electacta.2021.139767_p3_4 | Fig. 1a estimates the interaction and interface wettability between Li and CF-LLZTO. A fresh 8 mm Li piece was placed on the LLZTO surface and heated at 280 °C for 5 min on a program-controlled heating table. The surface of CF-LLZTO gradually turns black, which proves that there may be a reaction (Fig. 1a). In stark contrast to that phenomenon of Li on the CF-LLZTO pellet, the surface of LLZTO was not observed ultimately. The interface wettability of pristine LLZTO or CF-LLZTO pellet with Li metal was further calculated (Fig. 1b). Liquid lithium metal dropping on the pristine garnet exhibits a perfectly spherical shape, which is assigned to inferior lithium wettability. As a comparison, liquid lithium metal dropping on modified garnet spreads and wets the surface of CF-LLZTO, accord with high lithiophilic of interface layer. The interface contact compatibility between Li and CF-LLZTO or LLZTO has been detailed presented by the cross-section SEM images. The SEM images in Fig. 1c demonstrate a close interfacial connection between the CF-LLZTO and Li metal, but the interface between pristine garnet and Li shows a void gap and point to point contact. In summary, the wettability of LLZTO is prominently improved by incorporating a pioneering (CFX)n layer.
https://doi.org/10.1016/j.electacta.2021.139767_p3_6 | To demonstrate the effect of (CFX)n layer on the electrochemical performance, the same batch of LLZTO samples were packaged to Li ¦CF-LLZTO¦ Li and Li ¦LLZTO¦ Li symmetric cells and tested. The impedance only of the interfacial impedance for the symmetric Li/garnet/Li cells with and without (CFX)n layer is 10 and 1350 Ω cm2, respectively (Fig. 2a, b). The interfacial impedance values of the Li ¦CF-LLZTO and Li ¦LLZTO cells are divided into 5 and 675 Ω cm2 respectively, on account of the two interfaces in symmetric cells. The much lower interface impedance is instrumental in the Li+ transfer across the Li ¦CF-LLZTO interface. The benefit of the low impedance interface in Li ¦CF-LLZTO is validated by critical current density (CCD) test. The CCD of pristine LLZTO electrodes is only 0.1 mA/cm2, while the modified LLZTO exhibits a high CCD of 1 mA/cm2 (Fig. 2c, d). In addition, the EIS spectra of the Li ¦LLZTO¦ Li cells and the Li ¦CF-LLZTO¦ Li cells at different temperatures was measured to calculate the activation energy (Ea) of the interface (Supplementary Fig. S7). According to the Arrhenius law, the Ea of the LLZTO¦ Li interface was calculated as 0.44 eV, but the value for CF-LLZTO¦ Li interface was 0.21 eV (Supplementary Fig. S8). The reduced Ea comes down to the fast migration and low energy barrier of Li+ in the interface containing LiF. This will be good for rapid Li+ transport across the modified interface for long-term and high rate cells operation. The symmetric Li ¦CF-LLZTO¦ Li cell in Fig. 2e was assembled to test long-term stability and it indicates a stable cycling as long as 2900 h at 0.38 mA/cm2 after stabilized at 0.05 mA/cm2 for 5 cycles. That gives evidence for the interface between Li metal and CF-LLZTO remaining long term sustainable excellent interface contact. Instead, the interface of Li ¦CF-LLZTO in Li ¦CF-LLZTO¦ Li cells still remains close contact after long-term cycling, which verifies the interface layer not peeling off and collapsing due to volume change (Supplementary Fig. S9). However, the Li ¦LLZTO¦ Li symmetric cells was shorted within 70 h of operation even at 0.05 mA/cm2 (Fig. 2f).
https://doi.org/10.1016/j.electacta.2021.139767_p3_8 | The elevated CCD and excellent long-term cycle stability demonstrate that the Li dendrite propagation has been enormously suppressed by the sustainable intimate interface connecting and in-situ formed LiF and amorphous carbon layer at the interface. The LiF presents low diffusion barrier of Li+ that facilitates fast transportation of Li+across the interface layer. The requisite effect of amorphous carbon and LiF makes the local ion electron field more evenly. The lithium affinity of (CFX)n and interfacial reaction ensured closed contact in the long-term cycling. Furthermore, the layered solid lubricant (CFX)n can tolerate volume change during deposition and stripping as lubrication function. According with the reduced interfacial resistance ensured by modifying of (CFX)n. A full cell composed of Li metal and CF-LLZTO and traditional LiFePO4 (LFP) cathode was further reassembled to investigate the impact of the (CFX)n layer on full cells. The impedance of the Li ¦CF-LLZTO¦ LFP cells (1381Ω cm2, at 25 °C) was smaller than that of Li ¦LLZTO¦ LFP full cells (2843 Ω cm2), Supplementary Fig. S10.
https://doi.org/10.1016/j.electacta.2021.139767_p3_9 | The cell exhibits an unprecedented and intriguing cycling behavior up to 700 cycles with a coulombic efficiency close to 99% and the capacity retention reaches 80% at 2C (Fig. 3a). After the cycling, the battery was disassembled and the CF-LLZTO was polished. Most remarkably, the surface of CF-LLZTO is clean and no black spots are observed, which verifies that the decay of capacity is assigned to the positive side (Fig. 3a). Specific voltage profiles of the Li ¦CF-LLZTO¦ LFP cell at 2C after 600 cycles were exhibited as Supplementary Fig. S11a. Meanwhile, Specific voltage profiles of the Li ¦LLZTO¦ LFP cell at 16 cycles and 0.5C were exhibited as Supplementary Fig. S11b. As can be seen from the Supplementary Fig. S11b, when the cell was short circuit, the voltage profiles showed overcharge up to 500 mAh g−1, which can attribute to lithium deposition in the solid electrolyte. But the voltage profiles of the Li ¦CF-LLZTO¦ LFP cell were not same as the Li ¦LLZTO¦ LFP cell which proved there was not lithium dendrite in the electrolyte. In summary, the capacity fast decay after 600 cycles in the LiFePO4 ¦CF-LLZTO¦ Li full cells which is not caused by anode lithium dendrite, is attributed to the deterioration of cathode.
https://doi.org/10.1016/j.electacta.2021.139767_p3_11 | That indicates CF-LLZTO possesses better ability to inhibit dendrite growth. On the contrary, Li ¦LLZTO¦ LFP full cell decayed within 16 cycles owing to the interface contact invalid between Li anode and LLZTO SSE even at 0.5 C (Fig. 3b). From the optical images of cycled LLZTO in Fig. 3b, several black spots are observed on the surface of pristine LLZTO which is attributed to the pristine LLZTO hardly preventing the propagation of lithium dendrites into SSE. The charging/discharging profiles at 2 C shows flat voltage platform with small polarization during 700 cycles and no subtle polarization growth (Fig. 3c). It can be concluded from the Fig. 3d that Li ¦LLZTO¦ LFP full cell can`t bear current greater than 1 C. In contrast, the CF-LLZTO based batteries displays outstanding rate performance up to 4C. Moreover, an excellent rate performance of Li ¦LLZTO¦ LFP cell is shown in Fig. 3e. We have verified the status of this proposing advantage against other modification methods as Table S1 [29]. In summary, all the electrochemical results demonstrate that the introduction of in situ-formed electronically and ionically mixed-conducting IL layer guarantees excellent interface contact and dendrite inhibition ability.
https://doi.org/10.1016/j.electacta.2021.139767_p3_12 | The long-term Li plating/stripping of CF-LLZTO based cells is mostly attributed to closed sustainable interfacial contact, homogenous electric distribution and LiF synergistically altering the Li growth pattern, which are evidenced by the comparisons of SEM images of LLZTO and CF-LLZTO based symmetric cells in 0.05 mA cm−2. Sharp different growth pattern is reflected after charging to 0.5 (Fig. 4a, e), 1 (Fig. 4b, f) and 2mAh cm−2 (Fig. 4c, d, g, h). For LLZTO based cells, the loose particles accumulation of Li is disclosed at the early stage of Li plating (0.5 mAh cm−2, Fig. 4a). As the charge capacity increases to 1 mAh cm−2(Fig. 4b), more granular Li, which continually increases and messily stacks on the surface of Li pellet, fails to compactly grow. Although till the capacity increases to 2 mAh cm−2(Fig. 4c), the SEM image reveals a loose and porous morphology, and entire surface of Li is covered by big Li particles. These Li growth pattern would dramatically promote Li dendrite growth even at small current density of 0.05 mA cm−2 (Supplementary Fig. S12). In sharp contrast, the CF-LLZTO cells displays a completely different growth behavior, beginning with the formation of cloud-like big Li chunks (Fig. 4e). As the charge capacity increases to 1 mAh cm−2(Fig. 4f), the Li chunks continually grow horizontally. Finally, at the plating capacity of 2 mAh cm−2(Fig. 4g), the Li chunks merge together into a dense Li layer which reveal a smooth surface. As a result, the cross-section of SEM image confirms a dense Li deposition layer of CF-LLZTO cells (Fig. 4h), but loose and porous deposition of Li of LLZTO cells (Fig. 4d). The fantastic Li deposition pattern of CF- LLZTO cells intensively retards the dendrite growth, and ensures extended period Li plating/stripping.
https://doi.org/10.1016/j.electacta.2021.139767_p3_14 | To figure out the role of the interface layer formed between Li and CF-LLZTO in the long-term Li plating/ striping, the composition of pristine (CFX)n and (CFX)n which reacted with Li (the reaction products denoted as CF and Li-CF) was analyzed by performing Raman spectra, XRD pattern and X-ray photoelectron spectroscopy (XPS). The XRD pattern of pristine (CFX)n was shown as a reference, which delivers the broad (002) reflections at 26.5° comparatively, the pattern of (CFX)n after reaction matches well with a pure phase of LiF (PDF no.04–0857), and it also show the same broad (002) reflections (Fig. 5a) [30]. As shown in Fig. 5b and 5c, in the XPS of pristine (CFX)n, the strongest peak at 289.8 eV corresponds to the sp3 hybridized carbon atom which bonds to F, the weak peak at 284.7 eV indicates trace unfluorinated carbon which belongs to sp2 hybridization, in addition, the weak peak locating at 288 eV of C–O is attributed to feeble oxidation of carbon atoms. In contrast, the C 1 s of the (CFX)n after reaction consists of the same peak at 284.7 eV which relates to incomplete reaction and 289.8 eV as pristine (CFX)n, but the latter delivers much stronger peak intensity than that of pristine (CFX)n induced by an abundance of F bonging to Li. Both the F 1 s of pristine (CFX)n and (CFX)n which reacted with Li show the peak at 688.9 eV corresponding to the C-F bonds, but the latter presents an additional strong LiF peak at 684.7 eV (Fig. 5d) [31]. The LiF peak reveals that fluorine atoms were extracted from graphene interlayer, which demonstrates fluorine atoms reacting with Li. The peak around 684.7 eV and 688.7 eV of F 1 s confirm the existence of LiF and part C-F bonds remains. The existence of LiF can be sufficiently evidenced by the chemical state variation of Li. The peak at 54.8 eV, according with Li 1 s of LiF, appears in Fig. 7e [19]. As shown in Fig. 5f, both pristine (CFX)n and (CFX)n which reacted with Li display a D-band peak at 1322 cm−1 corresponding to the defects in the sp3 carbon lattice, and a G-bands at 1580 cm−1 due to the in-plane sp2 stretching vibrations [32]. Comparing to the pristine (CFX)n with graphite structure, the weaker and wider peak at 1580 cm−1 reveal that the reaction between pristine (CFX)n and Li attains an abundance of defects. Besides, the ID/IG value of the (CFX)n after reaction Significantly increased, which indicated the increase of disorder degree of (CFX)n after reaction. That even illustrates that LiF and amorphous carbon were formed after the (CFX)n reacting with Li anode.
https://doi.org/10.1016/j.electacta.2021.139767_p3_16 | Transmission electron microscopy (TEM) was adopted to further probe the composition and distribution of the reaction products. On the basis of the XPS results, existence of LiF were proved by Fig. 6a, b. It can be observed that the resultant composed of numerous LiF nanoparticles and carbon matrix, forming a mosaic structure. The LiF nanoparticles embedded in an amorphous matrix establishes fast Li+ conduction between Li anode and LLZTO. The diffraction rings in Fig. 6a indicated polycrystalline of the resultant. An interplanar distance of 0.201 nm corresponded to the (2 0 0) plane of LiF (PDF no.04–0857) [12]. The high-resolution TEM (HRTEM) image in Fig. 6b is not very obviously observed, because the LiF nanoparticles is too small and the enormous amorphous carbon influences the clarity of images. Notably, the inverse Fourier transform (FFT) pattern from the selected domain in Fig. 6b further confirmed the existence of LiF.
https://doi.org/10.1016/j.electacta.2021.139767_p3_18 | The reaction between (CFX)n and Li metal can be written as (CF)n + nLi → (C)n + nLiF [33]. LiF compound is thermodynamically very stable, the change of Gibbs free energy is huge and the reacting is irreversible [34]. In the CF layer, the pz electron of C atom is transferred to the F atom [35]. As a result, the distorting of the planner hexatomic carbon ring occurs and the structure buckles [36]. For the Li intercalation, A part of F atom are extracted to form LiF, and the original sp3 of C atom turns back into sp2. So, the amorphous carbon emerges which presents good electronic conductivity (Fig. 7a). The CF layers have the characteristics of interlayer slip to mitigate volume change stress, showing the function of a solid lubricant. The lithiophilic (CFX)n adheres to anode resulting sustainable interface contact during dynamic stress changes. With (CFX)n modification, Li ¦CF-LLZTO interface which benefits from good interfacial contact, rapid Li+migration and homogeneous distribution of electric field exhibits dendrite-free deposition (Fig. 7b). On the contrary, the pristine Li ¦CF-LLZTO interface possessing poor interfacial contact and inhomogeneous distribution of electric field is full of dendrites (Fig. 7c). In a word, this synergies gained from the LiF, (CFX)n and amorphous carbon would create closed Li ¦CF-LLZTO interface and is indispensable for excellent electrochemical performance.
https://doi.org/10.1016/j.electacta.2021.139767_p3_20 | To reveal the mechanism of (CFX)n between LLZTO and Li anode, first-principles density functional theory based (DFT) calculations was employed to analyze the interaction of (CFX)n with Li. The mosaic interface layer composes of LiF, amorphous carbon and (CFX)n by in situ reaction between (CFX)n and lithium as shown in Fig. S13. The binding energy of Li metal on (CFX)n was up to 0.36 eV/Å2, which is higher than 0.114 eV/Å2 of Al2O3 interface layer (Fig. 7d) [18]. This result indicates a strong chemical binding between Li anode on (CFX)n (Supplementary Fig. S14). Therefore, the exceedingly good wettability of Li metal on LLZTO solid electrolyte is ascribed to the strong interface binding. Since LLZTO solid electrolyte is acknowledged to react with H2O and CO2 in air, which leads to a Li2CO3 layer coating the solid electrolyte surface. The interface binding of Li anode on Li2CO3 is also calculated as 0.02 eV/Å2, which is extremely less than that between Li metal and (CFX)n (Fig. 7e). The weak binding energy indexes to poor lithium affinity, which leads to low contact area and large interface impedance. This computation result is consistent with notable reduced interface impedance after introducing a (CFX)n coating.
https://doi.org/10.1016/j.electacta.2021.139767_p4_2 | In summary, through a novel and convenient strategy introducing a (CFX)n coating layer on LLZTO electrolyte, we successfully performed a high lithiophilic solid lubricant layer between LLZTO and Li metal. Benefiting from the reactivity between (CFX)n and lithium, and inherent lithium affinity of (CFX)n, the interfacial impedance reduces from 675 Ω cm2 to 5 Ω cm2. The in situ-formed LiF and amorphous carbon surrounding (CFX)n present fast Li+ and electronic conductivity through the interface. The lubricant and high lithiophilic (CFX)n inhibits volume stress change and maintains complete contact of the interface. Therefore, symmetric Li ¦Li cells with CF-LLZTO garnet exhibits enhanced CCD and long-term cycle stability up to 2900 h at 0.38 mA/cm2. The LiFePO4 ¦CF-LLZTO¦ Li full cells display excellent cycle and rate performance. The full cells with CF-LLZTO SSE exhibit unprecedented cycling up to 700 cycles with capacity retentions of 80% at 2 C. These results show that our work provides an effective strategy by introducing a mixed ion and electron-conducting, high lithiophilic, solid lubricant interface layer for interface design between Li metal and SSE, and could derive and extend to other more solid-state battery system.
https://doi.org/10.1016/j.electacta.2021.139772_p1_2 | Li-ion batteries specific energy density is now nearly approaching its theoretical values, after growing by about 7 Wh kg−1 per year in the last 25 years [1]. A rechargeable battery-specific energy density is primarily determined by electrodes specific capacity and operating voltage [2,3]. In this perspective, lithium metal anode represents the “holy grail” of battery research for its extremely high theoretical specific capacity (3860 mA h g−1), its lowest redox potential (−3.04 V vs. the standard hydrogen electrode), and low gravimetric density (0.534 g cm−3). On the other hand, metallic Li being thermodynamically unstable in all liquid electrolytes immediately forms a solid-electrolyte interphase (SEI) when immersed into electrolyte [4]. Peled was the first to describe this phenomenon of an ionically conductive and electrically insulating interface in 1979 [5]. As the reduction potential of most organic solvents is below 1.00 V vs. (Li/Li+), immediate reactions between Li and electrolyte take place in a time of milliseconds when bare Li is exposed to an electrolytic solution [4]. An ideal SEI should inhibit the further reaction between Li and electrolytes and suppress the Li dendrite formation. However, spontaneously formed SEI is fragile and heterogeneous with variable spatial resistance, which induces uneven Li-ions flow and random Li deposition underneath [6]. A well-known kinetic model proposes that the presence of Li-ions near Li-metal anode is due to the charge at high current density and drain of Li-salt anions. The ionic concentration approaches zero, from the positive electrode to the negative one, at a time called “Sand`s time” [7]. Consequently, lack of Li+ layer paired with local space charge layer is considered the main reason for dendritic Li growth [8]. Indeed, when ionic concentrations at the anode surface become zero, at Sand`s time, cations and anions in the liquid electrolyte show different behaviors, leading to excessive Li+ ions at the surface [9,10]. At this point, lithium nucleates and grows dendritically as a function of current density and interfacial elastic strength [8]. In the subsequent stripping process, thin Li dendrites may break from the roots forming the so-called “dead Li” [1,11]. Moreover, due to the intrinsic inhomogeneous nature of Li metal and its uncontrolled deposition behavior, Li-ion prefers to deposit on the hot spots because of fast reaction kinetic and shorter diffusion length [12,13].
https://doi.org/10.1016/j.electacta.2021.139772_p1_3 | Therefore, in order to improve the stability of Li metal to be eventually incorporated into practical application, efforts must be made to: (1) suppress the dendrite formation and growth, (2) accommodate and constrain the volume change, and (3) stabilize and optimize the surface SEI layer [14]. Decades of research on this topic drew the conclusion that the ideal SEI layer should possess high ionic conductivity, relatively small thickness, high Young`s modulus and homogeneous surface morphology for deposited lithium [8]. Monroe and Newman conducted different studies on the subject, and they stated that Li dendrites could be effectively suppressed when the interface Young`s modulus was about twice higher than the one of the Li anode [15]. Meanwhile, a polymer layer coating on Li foil or separator can serve as artificial SEI with higher shear modulus compared to SEI spontaneously formed in contact with liquid electrolyte. It can alleviate and guide the dendrite formation and improve the Coulombic efficiency, however, it cannot change the features of dendrite growth [16].
https://doi.org/10.1016/j.electacta.2021.139772_p1_4 | A solution to this problem is the use of a solid electrolyte with a very high Young`s modulus to efficiently block dendrite formation [14]. Solid ceramic electrolytes are stable and have high Li+ conductivity but the interface with the electrode is a problem as it is difficult to achieve good contact between electrolyte and electrode [17]. Solid polymeric electrolytes are an alternative that is being widely investigated since their softness compared to ceramic improves the contact with the electrode surface [18]. Moreover, by adjusting the degree of cross-linking of the polymers, the protective layers can further facilitate smooth plating/stripping of Li on the surface of anodes and enable solely Li+ transport [14]. Polymer electrolytes allow to use several additives to improve their properties, for example, ionic liquids are usually added to the polymer network to improve conductivity [19]. Inorganic fillers are added to different polymer-based electrolyte forming composite polymer electrolytes to improve mechanical strength and ionic conductivity where particle size, physical nature of the filler and filler ratio, play a significant role in the properties of the electrolyte [1]. For instance, a PEO (poly(ethylene oxide)) based CPE containing Al2O3 and LiTFSI was prepared and good results were obtained on lithium plating/stripping [20]. The effect of montmorillonite clay mineral additives on the stability and electrochemical performance of LiTFSI in a PVDF-HFP/PMMA/PNIPAM polymer matrix was also investigated observing very good results [21]. Using LiGe2(PO4)3 as an additive in polymer membranes based on a dimethacrylic-oligomer (BEMA) resulted in a highly stable lithium plating/stripping reversibility and significantly restrained Li dendrite growth [22].
https://doi.org/10.1016/j.electacta.2021.139772_p1_5 | In this work we present the preparation of a methacrylate-based polymer matrix, in a solvent-free, thermally induced radical polymerization, encompassing ZrO2 nanoparticles and activated with liquid electrolyte. This method allowed to obtain self-standing and flexible membranes with content up to 80 wt% of additive, demonstrating the feasibility of the “polymer in ceramic” approach. The use of high contents of the inorganic additive permit to enhance mechanical properties avoiding lithium dendrites nucleation and stabilizing Li stripping/platting, hence greatly improving Li metal cell safety. In particular, the optimized additive content of 63 wt% allows outstanding cycling performances at 1 C and room temperature.
https://doi.org/10.1016/j.electacta.2021.139772_p2_3 | The synthesis is performed in a controlled Ar atmosphere glovebox (O2 and H2O contents <0.5 ppm) to avoid oxygen inhibition to radical reaction. The precursor solutions contain the monomer butyl methacrylate (BMA, 99% Acros Organics), the crosslinking agent polyethylene glycol diacrylate (PEGDA575, Mn 575, Aldrich) in a proportion 10% wt., the thermo-initiator benzoyl peroxide (BPO, 75% Acros Organics) and eventually high-purity monoclinic ZrO2 nanoparticles (NPs) (TZ0 Tosoh Co., Tokyo, Japan) as an additive in different proportions. The mix is heated to 80 °C for 30 min and cast on a glass slide, then the temperature is kept constant at 45 °C for 20 h and finally increased to 100 °C for 2 h.
https://doi.org/10.1016/j.electacta.2021.139772_p2_5 | Thermal-stability and ZrO2 final content is assessed by TGA analysis, carried out between 25 and 800 °C at a rate of 10 °C•min−1 in air (TGA/SDTA-851 instrument, METTLER, Switzerland). Effective cross-linking is indagated through Fourier transform infrared spectroscopy (FTIR) experiments, on a NicoletTM iS50 FTIR spectrometer (Thermo Scientific TM) equipped with an attenuated total reflection (ATR) tool over the range 4000–400 cm−1 with a resolution of 4 cm−1 at room temperature. The morphologies of the NPs and membranes are observed by the field-emission scanning electron microscopy FE-SEM, ZEISS Supra 40.
https://doi.org/10.1016/j.electacta.2021.139772_p2_6 | The liquid electrolyte uptake (LEU) was obtained by measuring the weight of the dry membrane and the saturated membrane after immersion for 2 h in the electrolyte. The electrolyte uptake was calculated according to Eq. (1). (1) LEU = ([Me−M0]/M0) x 100 where M0 and Me are the weights of the membrane before and after immersion, respectively.
https://doi.org/10.1016/j.electacta.2021.139772_p2_8 | To obtain the LiFePO4 (LFP) electrode as cathode for the cell testing, a slurry is prepared composed of LFP, conductive carbon (C65), and binder (PVDF) mixed in N-methyl pyrrolidone (NMP) with a weight ratio of 7:2:1. Then the slurry is coated on Al foil and dried overnight at room temperature. The as-obtained electrode is cut into 18 mm diameter discs and dried under vacuum, at 120 °C for 4 h.
https://doi.org/10.1016/j.electacta.2021.139772_p2_10 | To determine ionic conductivity of the membranes, electrochemical impedance spectroscopy (EIS) measurements are performed between 100 kHz and 1 Hz at open-circuit-potential using a CHI potentiostat instrument, Cambria. Cells are assembled in EL-Cell (ECC-Std) with membrane discs of 2.545 cm2 sandwiched between two stainless steel blocking electrodes of the same area, and the cells are tested between 25 and 70 °C. The ionic conductivity is calculated at each temperature using Eq. (2). (2) σ= (l/A)* (1/RΩ) where l is the membrane thickness, A is the membrane surface area and RΩ is the resistance of the electrolyte measured at the high-frequency intercept on EIS spectra.
https://doi.org/10.1016/j.electacta.2021.139772_p2_11 | A Li/Li symmetrical cell configuration, with the corresponding membrane (swollen with liquid electrolyte: EC:DEC (1:1) LiPF6) sandwiched in between (ECC-Std), is used to study the effect of the membrane on the lithium plating/stripping phenomenon. A control-cell is assembled as follow Li/Celgard2500 + Liquid Electrolyte/Li (ECC-Std). The initial impedance of the fresh cells is measured in the frequency range from 100 kHz to 1 Hz at open circuit potential, followed by 10 cycles at a current density of 0.1 mA cm−2 and related discharge capacity of 0.1 mA•h−1 cm2, followed by EIS measurement, 10 cycles at a current density of 0.5 mA cm−2 and related discharge capacity of 0.5 mA•h − 1 cm2, followed by EIS measurement and 10 cycles at a current density of 1.0 mA cm−2 and related discharge capacity of 1.0 mA•h−1 cm2, followed by EIS measurement, using a CHI potentiostat instrument, Cambria. Afterward, both cells are resumed at a current density of 1.0 mA cm−2 and related discharge capacity of 1.0 mA•h−1cm2 for 60 cycles.
https://doi.org/10.1016/j.electacta.2021.139772_p2_12 | The electrochemical stability is evaluated by linear sweep voltammetry (LSV) performed with a SS/Membrane/Li cell (ECC-Std) at a scan rate of 0.5 mV•s−1 from 0.0 to 5.5 V vs. Li/Li+ at room-temperature. The lithium-ion transference number (tLi+) is measured by a potentiostatic polarization method using a symmetrical Li–Li cell (Li/Membrane/Li). The lithium-ion transference number tLi+ can be calculated by Bruce & Vincent model following Eq. (3) [23]: (3) tLi+ = [Is × (ΔV −I0 R0)]/[I0 × (ΔV −Is Rs)] Where I0 and IS are the initial and steady-state current, respectively. ΔV is the DC potential (10 mV) applied to chronoamperometry; R0 and RS are the interfacial impedance at initial and steady-state, respectively, which are measured with EIS.
https://doi.org/10.1016/j.electacta.2021.139772_p2_13 | For full-cell testing, LFP¦Membrane¦Li cells are assembled in ECC-Std test cells (EL-CELL GmbH, Germany). Galvanostatic cycling is performed to assess lifetime and rate performances on an Arbin BT-2000 battery tester. All the tests are carried out at room temperature.
https://doi.org/10.1016/j.electacta.2021.139772_p3_3 | Four different membranes are tested: BMA10PEGDA without additive and three samples with different amounts of ZrO2 NPs added during polymerization reaction. To determine NPs amount on each membrane as well the thermal stability, TGA measurements were performed. Fig. 1 shows TGA curves for the four membranes and for precursors BMA, PEGDA575 and ZrO2 NPs for comparison. BMA is completely evaporated around 100 °C, PEGDA575 is thermally stable until 400 °C and ZrO2 NPs do not show any changes through all temperature intervals. Membranes are thermally stable until 250 °C and completely discomposed at 480 °C. For membranes with additives, the percentage of added ZrO2 NPs are 38, 63, and 80 wt% for the samples called BMA10PEGDA38, BMA10PEGDA63, and BMA10PEGDA80 respectively. Download : Download high-res image (228KB)Download : Download full-size image Fig. 1. TGA measurements for precursors BMA (pink line), PEGDA (blue line), ZrO2 NPs (yellow line) and for the membranes BMA10PEGDA (black line), BMA10PEGDA38 (green line), BMA10PEGDA63 (red line) BMA10PEGDA80 (violet line) (For interpretation of the references to color in this figure legend, the reader is referred to the web version of this article.).
https://doi.org/10.1016/j.electacta.2021.139772_p3_4 | Pictures of the membranes are reported on Fig. 2. The BMA10PEGDA membrane is thin, transparent, and flexible enough to be folded without breaking (Fig. 2a). The membranes keep their flexibility even after ZrO2 NPs addition. The membranes are white (Fig. 2b–d) showing a homogeneous distribution of the NPs. All the membranes were reticulated onto a glass-slide, then peeled off and were perfectly self-standing. Download : Download high-res image (208KB)Download : Download full-size image Fig. 2. Pictures of the membranes self-standing and being bent: (a) BMA10PEGDA, (b) BMA10PEGDA38, (c) BMA10PEGDA63, (d) BMA10PEGDA80.
https://doi.org/10.1016/j.electacta.2021.139772_p3_5 | FTIR spectra for the precursors (ZrO2 NPs, BMA and PEGDA) and for the membranes are shown on Fig. S1. ZrO2 NPS show no peaks while BMA and PEGDA show the characteristic peak for C=C bond at 1636 cm−1 [24]. For all the membranes with and without NPs, the 1636 cm−1 peak fades away or disappears which verifies the complete polymerization of monomer and crosslinker in all the samples [25]. XRD spectra show that BMA10PEGDA has some crystallinity which is lost with ZrO2 addition (Fig. S2). The diffraction patterns of the three membranes with NPs show the ZrO2 diffraction pattern without modifications, so NPs crystallinity is not affected during the membrane preparation (Fig. S2).
https://doi.org/10.1016/j.electacta.2021.139772_p3_6 | FESEM micrographs made for BMA10PEGDA and BMA10PEGDA80 for surface and cross-section are reported in Fig. 3. BMA10PEGDA shows a smooth and regular morphology on the surface (Fig. 3a and b) with a globular structure on the cross-section image and a thickness of around 10 μm (Fig. 3c). For BMA10PEGDA80 the surface image shows spherics ZrO2 NPs agglomeration with a thin layer of polymer covering them (Fig. 3d and e). A solid mix of NPs with polymer is observed on the cross-section image and membrane thickness is around 60 μm (Fig. 3f). ZrO2 monoclinic NPs were observed with FESEM, the image shows regular spherical shapes with a diameter around 50 nm (Fig. S3). LEU was assessed for the different samples and is reported in Table S1. The value is much higher in the polymer matrix without additives compared to the other samples, this can be explained by the fact that such values represent a weight percentage on the total membrane weight (including eventual ZrO2 content) while the inorganic portion is not able to absorb any liquid electrolyte. Download : Download high-res image (1MB)Download : Download full-size image Fig. 3. FESEM micrographs for BMA10PEGDA (a–c), BMA10PEGDA80 (d–f) and ZrO2 NPs (i); c and f are cross section images of the membranes.
https://doi.org/10.1016/j.electacta.2021.139772_p3_8 | Ionic conductivity of the membranes was determined by EIS measurements in a temperature range from room temperature to 70 °C. Ionic conductivity dependence with temperature in Arrhenius expression for the membranes are shown on Fig. 4. For all the cases ionic conductivity increases when temperature increases, showing a linear dependence for all ranges studied excepted room temperature. The ionic conductivity notoriously increases by three orders of magnitude when ZrO2 NPs are added to the membrane. This improved conductivity was expected since ZrO2 is well known for its high dielectric constant [26]. Therefore, such increase of ionic conductivity can be attributed to an increase in ‘free’ ions concentration, thanks to a higher degree of salt dissociation, and of re-dissociation of ion aggregates [27]. Similar results were demonstrated by addition of plasticizers with various dielectric constants in a polymer matrix [28] or comparing the effect of varying dielectric constant on the ionic conductivity of PEMA/PVdF-HFP blend films [29]. Download : Download high-res image (267KB)Download : Download full-size image Fig. 4. Conductivity vs. temperature plot of BMA10PEGDA (red markers), BMA10PEGDA38 (green markers), BMA10PEGDA63 (purple markers) and BMA10PEGDA80 (blue markers). Celgard2500 was added as reference (black markers). Data obtained by impedance measurements (For interpretation of the references to color in this figure legend, the reader is referred to the web version of this article.).
https://doi.org/10.1016/j.electacta.2021.139772_p3_9 | In particular, comparing BMA10PEGDA38 with BMA10PEGDA63, ionic conductivity increases with ZrO2 content around one order of magnitude but decreases for BMA10PEGDA80. This behavior, already reported in literature with other kind of additives [30,31], can be explained using the percolation theory (see the Supporting Information for more details). In particular, we demonstrated that an optimum ZrO2 NPs concentration exists that allows the formation of a continuous percolation chain constituting an ideal pathway for Li ions at the interface between the polymer and the additive (Fig. S7) improving the conductivity of the membrane. Higher concentration would then create a physical obstacle for ionic conduction. Because BMA10PEGDA63 shows the highest ionic conductivity, further experiments were performed with this membrane and commercial Celgard2500 impregnated with liquid electrolyte (EC:DEC 1:1 1 M LiPF6), as a reference.
https://doi.org/10.1016/j.electacta.2021.139772_p3_10 | The decomposition of the electrolyte at upper voltage is a serious issue affecting both the performance and the safety of Li-metal batteries. Hence, an electrolyte with stable electrochemical window has great significance for the stable operation of such system. The electrochemical windows of BMA10PEGDA63 was assessed by LSV and compared to the one of the reference cell; the results are reported in Fig. S4. The results obtained are fairly similar with a stability window up to 4.5 V.
https://doi.org/10.1016/j.electacta.2021.139772_p3_11 | Transport numbers were determined by Eq. (3) using Bruce & Vincent method [23] for Celgard2500 and BMA10PEGDA63 swollen in the liquid electrolyte (with 148 wt% liquid electrolyte uptake). The transference number tLi+ plays an essential role in alleviating the concentration polarization, an important cause of overpotential in batteries [32]. A high tLi+ can mitigate the anion accumulation around the interface between electrode and electrolyte, in particular at high current density, thus allowing the electrode polarization to be restrained and lowering the corresponding polarization resistance [33]. The tLi+ value of the BMA10PEGDA63 was assessed by a combination of potential polarization and EIS at room temperature (Fig. 5b) and compared to the reference (Fig. 5a). The results show a value of 0.50 for BMA10PEGDA63 against 0.45 for the reference cell. Such an improvement explains the results obtained for the ionic conductivities, further demonstrating the synergy between the polymer matrix and the ZrO2 nanoparticles for fast Li+ ions transfer through the composite electrolyte. Therefore, BMA10PEGDA63 should allow a drastic decrease of concentration gradients, which have been demonstrated in the literature to be one of the principal causes of Li dendrite nucleation and growth [34]. Download : Download high-res image (307KB)Download : Download full-size image Fig. 5. Current-Time profile of Li/Celgard2500/Li (a) and Li/BMA10PEGDA63/Li (b). The insets show the AC impedance spectra before and after polarization.
https://doi.org/10.1016/j.electacta.2021.139772_p3_12 | Metal lithium stripping and deposition were investigated for symmetric Li/Li cells. Fig. 6 shows the galvanostatic curves for cycling at several current densities and EIS spectra that were taken every 10 cycles. The reference cell with Celgard2500 shows a peaking shape as a result of different kinetic pathways for reactions at the electrode/electrolyte interphase [13]. For an increase in current density, the potential profile shows inconspicuous shape changes but an increase in overpotential as a result of Ohm´s law. For each current density value, the overpotential decreases with cycle number, which could be attributed to an increase of the effective surface area, due to the dissolution-deposition process accumulated on the electrode surface [35]. The potential profile for the cell assembled with BMAPEGDA63 (Fig. 6c) shows no peaking shape, even more, the curves for the first 10 cycles show an “increasing arc” profile and after the first 10 cycles the profile is basically flat. This demonstrate a much easier plating/stripping process and stabilized interface [13] The overpotential keeps almost constant when current density increases, which indicates restrained Li dendrite growth and highly stable lithium plating/stripping reversibility [19,22]. Download : Download high-res image (968KB)Download : Download full-size image Fig. 6. Lithium symmetric cells electrochemical experiments for reference cell assembled with Celgard2500 and liquid electrolyte (a and b) and BMAPEGDA63 galvanostatic stripping and deposition at several current density and EIS spectra. e) Long galvanostatic cycling at 1 mA cm−2.
https://doi.org/10.1016/j.electacta.2021.139772_p3_13 | EIS spectra show a semicircle which, according to SEI model, is due to the surface film resistance (Rsf), where the migration of Li+ in the surface film is the rate-determining step of Li deposition/dissolution reactions [36]. This is confirmed because the characteristic frequency for each spectrum (Table S2) is much lower than that for the charge-transfer process of the Li/Li+ redox couple (several kHz) [36].
https://doi.org/10.1016/j.electacta.2021.139772_p3_14 | EIS spectra for the reference cell (Fig. 6b) show a big increase on the Rsf (low frequency process) after the electrode is cycled 10 times at 0.1 mA cm−2 with respect to the initial cell. This first increase on Rsf is due to the accumulation of new SEI and dead lithium at the interphase [36]. This SEI layer inhibits the chemical reactions that continue to occur on the surface of the active Li electrode and thus helps to improve related properties of the cell [31]. However, Rsf decreases after the electrode is cycled 10 times at 0.5 and 1.0 mA cm−2. The decrease on Rsf at higher currents is due to the increase of surface area, and confirmed by the decrease of overpotential on galvanostatic curves [35].
https://doi.org/10.1016/j.electacta.2021.139772_p3_15 | EIS spectra for the cell assembled with BMA10PEGDA63 show an increase in Rsf (low frequency process) after cycling the cell 10 times at 0.1 mA cm−2, and a decrease in Rsf after cycling at 0.5 and 1.0 mA cm−2 (Fig. 6d), just like the reference cell. However, the decrease in Rsf is less pronounced for the cell with BMA10PEGDA63 with respect to the reference. This indicates that, although there is an increase in the electroactive surface area due to the accumulation of structures during stripping-deposition cycles, this increase is attenuated for the cell with BMA10PEGDA63, confirming the effectiveness of the membrane in reducing the formation of high surface area lithium (HSAL).
https://doi.org/10.1016/j.electacta.2021.139772_p3_16 | Fig. 6e shows long cycling at 1.0 mA cm−2, the control cell presents short circuits after 46 h of cycling, while the cell assembled with BMA10PEGDA63 was cycled for 60 h without short-circuiting. This result demonstrates that the membrane effectively allows increasing the cell cyclability.
https://doi.org/10.1016/j.electacta.2021.139772_p3_17 | The cycling performance of the BMA10PEGDA63 in a complete cell was tested with LFP cathodes at room temperature. Fig. 7a shows the potential profile for a LFP-Li cell with Celgard and with BMA10PEGDA63. The overpotential for the cell assembled with the membrane is significantly smaller than for Celgard2500. As was previously discussed, the transport number for BMA10PEGDA63 (0.50) is higher than for Celgard2500 (0.45), due to its role in alleviating the anion accumulation. The higher tLi+ is thus responsible for the lower overpotential during battery cycling [32]. As a direct consequence, after 250 cycles at 1C, the capacity of the first one is still 140.18 mAh g−1 while the capacity of the second one is only 121.61 mAh g−1 (Fig. 7b). To further assess this difference, the voltage profile for the two cells for different cycle numbers at 1 C is reported in Fig. S5, and the voltage hysteresis is calculated at the fixed capacity of 60 mAh g−1 and reported in Table S3. The value of the overvoltage between charge and discharge is much lower, from the first cycle on, in the BMA10PEGDA63 cell, and remains smaller than half of the overvoltage of the Celgard2500 cell, up to the 250th cycle. Moreover, observing the values of the Celgard2500 cell, we can note that the overvoltage initially decreases between the 1st and the 25th cycles but successively increases constantly from the 25th to the 250th cycle. This phenomenon further confirms the previous results: in the Celgard2500 cell no stable interface is formed between the electrolyte and the Lithium anode, dendrites are formed and successively broken thus forming dead Li and progressively increasing the resistance of the interface and therefore the cell polarization. On the contrary, in the BMA10PEGDA63 cell the overvoltage remains low and quite constant over 250 cycles demonstrating a reduced polarization and confirming the influence of the higher tLi+ number with an improved Li+ transfer kinetics [37]. Fig. S6 shows capacity evolution for a long-term cycling at 0.1 C; for this lower rate both cells deliver almost the same capacity. The differences in the first cycles could be attributable to a phenomenon of cell formation in the one containing the Celgard2500 separator. After 70 cycles the BMA10PEGDA63 cell retains a capacity of 145.89 mAh g−1, while the Celgard2500 cell retains a capacity of 144.67 mAh g−1, thus not representing a noticeable difference. As was previously discussed, a high tLi+can mitigate the anion accumulation on the interface particularly for high current density; therefore, its effect is evident for higher current density and not obvious at lower ones. Download : Download high-res image (366KB)Download : Download full-size image Fig. 7. Voltage profile of LFP-Li cells with Celgard2500 (black) and BMA10PEGDA63 (blue) at 1 C (50th cycle), at room temperature (a), Discharge capacities of LFP-Li cells with Celgard2500 and BMA10PEGDA63 at 1 C, at room temperature (b).
https://doi.org/10.1016/j.electacta.2021.139772_p3_18 | The cells rate capability was also tested; and results are shown in Fig. 8. The BMA10PEGDA63 cell (Fig. 8b) holds outstanding rate capacities of 167, 163, 154, and 148 mAh/g at different rates from 0.1 to 1 C with a recovery of 162 mAh/g back at 0.1 C corresponding to 97% of capacity recovery, thus validating its good reversibility and cyclability. Meanwhile, comparing discharge and charge capacities, we can see that the coulombic efficiency remains almost 100%, illustrating that the composite electrolyte can afford high current density operation because of its excellent ability to limit Li dendrites growth and form a stable SEI film, in line with the previously detailed results. Consequently, the cell polarization trend can be restrained, thus lowering the corresponding polarization, enabling higher capacity retention at higher current density [33]. In comparison, the standard cell (with Celgard2500) demonstrated lower rate capacities of 161, 153, 144, and 132 mAh/g at the corresponding C-rates with a recovery of 155 mAh/g at 1 C, corresponding to 96% of capacity recovery (Fig. 8a). Download : Download high-res image (314KB)Download : Download full-size image Fig. 8. Capacity retention of LFP-Li cells with Celgard2500 (a) and BMA10PEGDA63 (b) at different C-rates at room temperature.
https://doi.org/10.1016/j.electacta.2021.139772_p4_2 | In conclusion, thanks to thermo-initiated, solvent-free, free radical polymerization, we were able to obtain cross-linked composite polymer electrolyte containing up to 80 wt% of ZrO2 NPs with optimal mechanical properties. The membrane containing the optimized content of 63 wt% of additive showed the best electrochemical properties with a high ionic conductivity and a high tLi+ number, confirming its ability to limit ionic concentration gradients in the electrolyte. This resulted in a much smoother Lithium plating and deposition process, as compared with a reference cell containing commercial Celgard and liquid electrolyte. Such optimal electrochemical properties, allowed to obtain stable cycling, at 1.0 C and at ambient temperature with a capacity as high as 140.18 mAh g−1 even after 250 cycles for LFP cathodes, thus demonstrating the efficiency of the “ceramic in polymer” approach as composite electrolyte for Li-metal batteries.
https://doi.org/10.1016/j.electacta.2022.139840_p1_2 | High-energy-density batteries (>300 Wh kg−1) are urgently needed for portable electronics, electric vehicles as well as smart electric grids. Lithium metal is a prospective anode material for high-energy-density batteries due to its high theoretical specific capacity (3860 mAh g−1) and the lowest reduction potential (−3.045 V vs. standard hydrogen electrode) [1], [2], [3]. However, dilemma exists in high energy-density Li metal batteries (LMBs) due to the high react activity of metallic Li and its dendritic deposition. Metallic Li can react with liquid electrolyte (LE) and form a solid electrolyte interfacial (SEI) layer, which is unstable and continuously dissolves/forms during discharge/charge processes, leading to the gradual depletion of LE and the accumulation of SEI layer. Even worse, the non-uniform Li deposition leads to Li dendrites with very large surface area, which further accelerates the consumption of LE [4], [5], [6]. Furthermore, Li dendrites may penetrate the separator to cause internal short circuit, resulting in safety hazard such as fire or explosion [7], [8], [9]. Employing solid electrolyte can prevent the consumption of LE, while some obstacles, such as low ionic conductivity, unstable SEI layer or too large interfacial resistance etc., still challenge the application in all solid LMBs [10], [11], [12]. Therefore, LMBs with LE are worthy of further studying.
https://doi.org/10.1016/j.electacta.2022.139840_p1_3 | SEI layer is originated from the reduction of LE by metallic Li, which is an ionic conductive, but electronic insulated layer [13]. The SEI layer on Li metal anode is unstable, which causes the performance deterioration of LMBs [14]. One way to solve this problem is to directly construct an electron insulate layer as artificial SEI layer on the Li metal anode, suppressing the contact of LE with metallic Li [15,16]. Inorganic layers such as amorphous Al2O3 [17,18] and N-doped graphene [19] etc. have been reported to tune the Li metal surface and affect the Li deposition. Some inorganic Li+ ion conductors such as Li3PO4 [20], [21], [22], [23], Li3N [24,25], LiF [26], [27], [28], LixSiOy [29], [LiBNH]n [30], silane coupling agent [31] and Li3P [32,33] etc. have also been reported to further improve the interface of Li metal anode/electrolyte and optimize the plating/stripping efficiency obviously. Although inorganic layer with high modulus can prevent the penetration of lithium dendrites, it may crack due to the huge volume fluctuation of Li metal anode during cycling, resulting in local non-uniform of the anode surface [34], [35], [36]. Polymer film, with the advantage of high flexibility and ductility, is another choice to construct an artificial SEI layer, since it is essentially insulated and more flexible [37,38]. Many kinds of polymer coatings have been applied to the surface of Li foil, such as self-healing polymer [39], [40], [41], poly(vinylidene fluoride) [42], poly (dimethylsiloxane) [43,44] and poly(acrylic acid) [45] etc., which are flexible and easier to keep their integrity during cycling, resulting in less side reactions. Although these polymers are excellent electron insulators as artificial SEI layers to prevent the direct contact of LE and Li metal anode, the Li+ ions transport is not specially considered due to the lack of functional groups for Li+ ions transfer.
https://doi.org/10.1016/j.electacta.2022.139840_p1_4 | It`s reported that single-ion polymer electrolyte with immobilized counter anions can promote preferential transfer of Li+ ions in aprotic organic solvents, leading to high Li+ transference number, which is believed to reduce the tendency to form ion concentration gradients, thereby increasing electrochemical efficiency of batteries [46,47]. Sulfonated tetrafluoroethylene copolymer (Nafion), the most successful material for proton exchange membrane, shows single-ion conductive behavior for Li+ with SO3– group bound to a rigid perfluorinated polymer backbone [48]. Studies have showed that lithiated Nafion film with lithium transference number closest to unity exhibits the greatest ability for promoting uniform electrodeposition and stopping dendrite proliferation in Li-Li symmetric cells [49], which demonstrates that reducing ion polarization in a bulk electrolyte with Li+ single-ion conductor is of great significant for producing dendrite-free electrodeposition of lithium [50]. Except Nafion, other sulfonated polymers were also studied. Weng et al. [51]. prepared lithium-exchanged sulfonated polyether ether ketone embedded with polyhedral oligosilsesquioxane as a coating layer on copper or lithium for achieving efficient and stable lithium plating-stripping cycles in a carbonate-based electrolyte. They revealed the remarkable ability of the ionomer coating to enable electric field homogenization over a considerably large lithium-plating surface. Polyvinyl alcohol (PVA) has good film-forming properties, as well as good chemical and thermal stability [52], which has been used as binder for Si anode [53,54]. And the sulfonated PVA (SPVA) has been used as a proton conductive membrane in a direct methanol fuel cell.
https://doi.org/10.1016/j.electacta.2022.139840_p1_5 | SPVA is an ionomer, and the proton conductive membrane can also serve as a conductor for Li+ ions. So, it`s of great interest to study the SPVA as an artificial SEI layer for Li metal anode. In this manuscript, PVA was sulfonated with sodium vinyl sulfonate, which was coated on Li and Cu foils to study the role of preventing LE corrosion and promoting uniform Li deposition.
https://doi.org/10.1016/j.electacta.2022.139840_p2_3 | SPVA was prepared according to the literature [55]. 4.3 g PVA was dissolved in deionized water at 90 °C, and then 3.0 g NaOH aqueous solution (50 wt%) and 12.0 g sodium vinyl sulfonate solution (25 wt%) were added. All processes were conducted in a N2-filled flask. The reaction lasted for 6 h at 90 °C and the solution was precipitated in a large amount of acetone at 0 °C. After that, the product was dissolved in deionized water at 90 °C, and the -SO3Na was exchanged to -SO3H using a cation exchange resin, which was precipitated in acetone again, and dried at 60 °C to obtain the SPVA sample. Samples with various sulfonated degree were synthesized by changing the mass of sodium vinyl sulfonate solution.
https://doi.org/10.1016/j.electacta.2022.139840_p2_5 | SPVA of various sulfonated degree was dissolved in dimethyl sulfoxide (DMSO) and dropped onto one side of PE separator to prepare SPVA covered PE composite separator (SPVA/PE). The thickness of SPVA layer was measured with the cross-sectional image of scanning electron microscopy (FE-SEM, SU8010, Hitachi). The capacitance (C) and conductance (G) of the SPVA/PE separator in LE (1 M lithium bis (trifluoromethanesulfonyl) imide (LiTFSI) in 1,3-dioxolane (DOL)/1,2-dimethoxyethane (DME) (1:1 v/v)) were measured with a Keysight 4990A Impedance Analyzer in an electrolytic cell (Fig. S1), operated over the frequency range from 20 Hz to 120 MHz, under an applied ac voltage of 0.05 V. Also, the C and G with and without PE separator in LE were also measured. Ionic conductivity of SPVA layer was calculated according to the dielectric theories of interfacial polarization of heterogeneous systems [56]. The calculation method for the electric parameters of the two constituted phases from the dielectric spectroscopy has been established and developed by Hanai et al. [57].
https://doi.org/10.1016/j.electacta.2022.139840_p2_7 | The 5% SPVA solution was spin-coated onto the surface of Li or Cu foil in a dry room with dew temperature of −60 °C. After that, they were dried at 60 °C for 5 h to obtain SPVA covered Li or Cu foil (SPVA/Li or SPVA/Cu) and transfer into an argon-filled glove box.
https://doi.org/10.1016/j.electacta.2022.139840_p2_9 | The morphologies were characterized with SEM. The Fourier-transform infrared (FTIR) spectrum was recorded using SHIMADZU IRAffinity-1 in the range from 4000 to 400 cm−1 to investigate the chemical structure of PVA and SPVA. The sulfonated degree was estimated by 1H NMR (JEOL 400 YH). XPS was explored on the Thermo Scientific ESCALab 250Xi (Thermo Fisher Scientific).
https://doi.org/10.1016/j.electacta.2022.139840_p2_11 | The LiFePO4 (LFP), carbon black (Super-P) and PVDF (5 wt% in N-methyl pyrrolidone) were mixed uniformly with a mass ratio of 8.5:1.0:0.5 to obtain a cathode slurry. Then the homogeneous slurry was cast onto carbon-coated Al foil, which was dried for 24 h in a vacuum oven under 50 °C. The area load of LFP was about 5.0 mg cm−2. The cathode was cut into disks with a diameter of 10 mm. LFP¦PE¦SPVA/Li coin cells were assembled with 30 μL LE dropped on the LFP cathode, and then a 16 μm PE separator and SPVA/Li foil were put on sequentially. The LE was comprised of 1 M LiPF6 in ethyl carbonate (EC)/dimethyl carbonate (DMC)/ethyl methyl carbonate (EMC) (1:1:1 v/v). The LE for Li¦PE¦SPVA/Cu and Li/SPVA¦PE¦SPVA/Li cells was comprised of 1 M LiTFSI in DOL/DME (1:1 v/v) with 1 wt% LiNO3. All procedures were carried out in an Ar-filled glove box.
https://doi.org/10.1016/j.electacta.2022.139840_p2_12 | The assembled batteries were cycled on a cell testing system (LANHE, CT2001A) at 25 °C. The Li-ion transference number ( ) was calculated by the chronoamperometry and electrochemical impedance spectrum (EIS) tests with the aid of an electrochemical workstation (Interface 1010E, Gamry) at 25 °C. A symmetric Li/SPVA¦PE¦SPVA/Li cell filled with 30 μl ether electrolyte (1 M LiTFSI in DOL/DME (1:1 v/v) with 1 wt% LiNO3) was tested. The DC potential of 10 mV was applied to polarize the symmetric cell, and the initial (Io) and steady (Is) currents were recorded. The cell resistances before (Ro) and after (Rs) polarization were acquired by EIS with a 10 mV amplitude at a frequency ranging from 106 to 10−1 Hz. The can be calculated by =Is(V-IoRo)/(Io(V-IsRs)).
https://doi.org/10.1016/j.electacta.2022.139840_p3_2 | Fig. 1a shows the synthetic procedures for preparing SPVA. Sodium vinyl sulfonate is grafted onto PVA via ether oxygen bond following Michael addition reaction. The sodium ions were exchanged to hydrogen ions with ion exchanging resin. The PVA-grafted sulfonic acid reacts with Li metal to form lithium sulfonate, which can promote the adhesion of SPVA coating layer to metallic Li when used as an artificial SEI layer on Li metal anode. FTIR was used to characterize the SPVA. The absorption bands at 1250 and 1145 cm−1 can be attributed to asymmetric and symmetric oxygen-sulfur vibration (O=S=O), and the absorption band at 1068 cm−1 can be assigned to the vibration of S-O [58]. Compared with PVA, the absorption band at 3480 cm−1 is weakened due to the reduction of -OH bonds (Fig. 1b). FTIR spectrum verifies the successfully grafting of vinyl sulfonate side groups onto PVA. 1H NMR spectrum was used to calculate the sulfonated degree [59]. Compared with PVA, the new peak of SPVA at 3.20 ppm (a´) can be assigned to the chemical shift of hydrogen atom on the carbon connected with side groups, and the peak at 8.34 ppm (b) can be attributed to the chemical shift of hydrogen atom on -SO3H group (Fig. 1c). The chemical shift of hydrogen on the carbon atom connected to the unreacted hydroxyl group is at 3.81 ppm. After calculating the peak areas at 3.20 ppm (a´) and 3.81 ppm (a), the graft ratio of the sulfonic acid group on the PVA is about 14%. Three SPVA samples with the sulfonated degree of 6%, 10% and 14% were prepared, named SPVA-6, SPVA-10 and SPVA-14, respectively. Since SPVA is aimed at using as an artificial SEI layer to protect Li metal anode, the ability for Li+ ions transport is crucial.
https://doi.org/10.1016/j.electacta.2022.139840_p3_4 | Fig. 2 shows the frequency dependence of the C and G of the LE system with and without PE separators and SPVA/PE separators. When no PE separator or PE separator was used in the electrolytic cell, no relaxation is observed. As SPVA/PE separators were clamped between the two compartments of the electrolytic cell, a distinct dielectric relaxation appears in the frequency range from 10 kHz to 2 MHz. Considering the difference in PE separator and SPVA/PE separators, the relaxation can be attributed to the SPVA layer, which is characterized by the interfacial polarization of SPVA layer in LE. So, the properties of SPVA layer can be analyzed with this relaxation. This sort of relaxation has five parameters, Cl, Ch, Gl, Gh, and f0, which have been indicated by the arrows in Fig. 2a and b. The dielectric parameters can be directly read from Fig. 2, and are showed in Table S1. From dielectric point of view, the cell system can be represented by a series combination of SPVA layer (capacitance (CSPVA) and conductance (GSPVA)) and LE (CLE and GLE), as illustrated in Fig. S2a, which can be measured in terms of the equivalent capacitance (C(f)) and equivalent conductance (G(f)) in parallel at each frequency, as showed in Fig. S2b. The phase parameters of the SPVA layer (CSPVA and GSPVA) and the LE (CLE and GLE) can be calculated according to the dielectric theories of interfacial polarization of heterogeneous systems [57, 60].
https://doi.org/10.1016/j.electacta.2022.139840_p3_7 | Where and are the complex capacitance of the film and the solution, respectively. Complex capacitance is defined as (2) Where f is the frequency of the applied ac voltage, and j is the imaginary unit, defined as .
https://doi.org/10.1016/j.electacta.2022.139840_p3_8 | Substituting Eq. (2) for Eq. (1) and rearranging Eq. (1), the capacitance C and conductance G, which can be observed experimentally, are expressed by the so-called phase parameters, , , , , as (3) (4) Where , angular frequency of the applied ac voltage. According to Eqs. (3) and (4), the relations of the phase parameters with the dielectric paraments, that is, the limiting values of C and G at high (subscript h) and low (subscript l) frequencies, are given by (5), (6), (7), (8), (9): (5) (6) (7) (8) (9) (10) (11) (12) (13) (14) (15) (16)
https://doi.org/10.1016/j.electacta.2022.139840_p3_9 | Where , character angular frequency, F m−1, t is the effective layer. The cell constant S/L was measured to be 2.414 cm, and L is the distance between the two electrodes. vacuum permittivity, B, D, a, and b, are introduced parameters for convenience of calculation. By use of these relations Eqs. (10-(16)), the phase parameters , , , (or , , , ) can be calculated in turn from the dielectric parameters. The results are showed in table 1. The calculated ionic conductivities of LE are around 6.60 mS cm−1, which is comparable to those obtained from other methods, manifesting the feasibility of the dielectric method. The ionic conductivity of SPVA increases with sulfonated degree, and σSPVA-14 is 1.59 × 10−3 mS cm−1. For an artificial SEI layer, it is difficult to measure the ionic conductivity in LE due to the ultrathin thickness. Also, it is hard to separate the ionic conductivity of the artificial SEI layer from that of LE. Here, we creatively calculate the ionic conductivity of SPVA coating layer in LE according to the theories of interfacial polarization in heterogeneous systems by dielectric method, which have provided a feasible method to evaluate the property of ultrathin artificial SEI layer.
https://doi.org/10.1016/j.electacta.2022.139840_p3_11 | was calculated by the chronoamperometry and EIS tests, which is 0.65 in Li/SPVA¦PE¦SPVA/Li cell, higher than that in the Li¦PE¦Li cell (0.36) (Fig. S3). Although σSPVA-14 is not very high, SPVA-14 shows preferred Li-ion conducting behavior in a certain degree, beneficial for reducing concentration polarization of anions and promoting uniform Li deposition. The electrochemical stable window was scanned with LSV. As shown in Fig. S4, the Li¦PE¦SPVA/SS is stable below 4.8 V (vs. Li+/Li), implying that the SPVA has a wide electrochemical stable window to meet the requirements for LIBs. The thermal stability of SPVA-14 was shown in Fig. S5. The SPVA-14 starts to decompose at ∼ 210 °C, indicating that the SPVA-14 can keep its integrity even under a high temperature.
https://doi.org/10.1016/j.electacta.2022.139840_p3_12 | Fig. 3a shows the SPVA morphology on the rough side of Cu foil. A dense layer with wrinkles is observed. The thickness of SPVA layer is about 1.0 μm (Fig. 3b). After the first Li deposition at 0.5 mA cm−2 and 1.0 mAh cm−2, the surface becomes un-homogeneous, but no cracks are observed (Fig. 3c). The cross-sectional image shows that Li deposits beneath the SPVA layer with no obvious dendrites, which does not penetrate the artificial SEI layer (Fig. 3d). The SPVA film is rigid and does not swell in LE (Fig. S6). So, SPVA can not be permeated by LE, which is beneficial to preventing corrosion of LE to Li.
https://doi.org/10.1016/j.electacta.2022.139840_p3_14 | The voltage profiles of Li-Cu cells are showed in Fig. 4a and b. After the 1st cycle of Li¦PE¦SPVA/Cu cell, more capacity is consumed before nucleation as showed in the insert of Fig. 4a, implying the consumption of Li by the SPVA layer. Larger nucleation potential (−0.088 V) and nucleation overpotential (0.057 V) are observed, indicating that the initial nucleation of Li deposition should be more difficult on the SPVA covered Cu foil. After nucleation, the Li deposition potential gradually increases with the electrodeposition capacity and stabilizes after 0.72 mAh, suggesting a slow activation process of SPVA layer. In the 1st cycle, the polarization potential between charge and discharge curves is about 52 mV in both kinds of cells. In the 50th cycle, the polarization potential are 14 mV and 32 mV in Li¦PE¦SPVA/Cu and Li¦PE¦Cu cells, respectively (Fig. S7). Much larger decrease of polarization potential is observed in Li¦PE¦SPVA/Cu cell, suggesting better Li+ ions conductivity in the artificial SEI layer than that in the naturally formed SEI layer by LE decomposition on Li plated Cu foil. In Li¦PE¦Cu cell, the polarization potential increases from 32 to 41 mV after 100 cycles, indicating the continuous consumption of LE with further accumulation of SEI layer on the Li plated Cu foil surface (Fig. 4b). Compared with the 50th cycle, no obvious increase of the polarization potential is observed in the Li¦PE¦SPVA/Cu cell (14 vs 17 mV) after 100 cycles. Hence, LE consumption on the Li deposited Cu foil surface should be in a much slower rate with the protection of SPVA layer. Another obvious advantage can be seen is that the nucleation overpotential is significantly reduced, which is beneficial to homogenizing the Li+ ions flux and promoting uniform Li deposition [61]. One possible cause may come from the fixed anions of SPVA, which might lead to Li plating behavior different from that in LE [62]. Another possible cause may lie in the formation of Li sulfonate, which may have promoted Li nucleation and reducing the nucleation overpotential [63]. Li¦PE¦SPVA/Cu cell has lower Coulombic efficiency (CE) in the first several cycles compared with that of the Li¦PE¦Cu cell. However, the CE can increase gradually and reach 98% after 100 cycles when cycled at 0.2 mA cm−2 (Fig. 4c). As the current density is increased to 0.5 mA cm−2, CE of 97% can be obtained, much higher than that of Li¦PE¦Cu cell (Fig. 4d), demonstrating that LE corrosion on freshly deposited Li has been reduced with the protection of SPVA layer.
https://doi.org/10.1016/j.electacta.2022.139840_p3_16 | The advantage of the SPVA layer in the Li-Cu cells could also be manifested by EIS. The Li¦PE¦SPVA/Cu cell has a larger initial internal resistance of about 434.2 Ω at first (Fig. 4e). After 1 cycle, the internal resistance decreases to 114.5 Ω. 100 cycles later, it is 37.2 Ω. While the internal resistance is 71.1 Ω in the Li¦PE¦Cu cell after 100 cycles (Fig. 4f). Smaller internal resistance in the Li¦PE¦SPVA/Cu cell agrees well with the lower polarization potential in Fig. 4b. Smaller polarization and internal resistance could be attributed to the role of SPVA in preventing LE decomposition and stabilizing the Li plated Cu foil surface.
https://doi.org/10.1016/j.electacta.2022.139840_p3_17 | X-ray photoelectron spectroscopy (XPS) was used to determine the composition variation of the SPVA layer after 100 cycles. Mainly C, O, Li and S elements are detected in the XPS survey spectra (Fig. S8). The C 1s peak at 284.8 eV is adopted as the reference to calibrate the peak positions. The peaks at 532.9 eV of O 1s show the existence of a large number of -OH groups in SPVA layer [64]. The peaks at 288.8 eV of C 1s, 534.5 eV of O 1s and 55.5 eV of Li 1s indicate the formation of C-OLi. The conversion of -OH groups to alkoxide is feasible [65]. The O 1s peak intensity of 534.5 eV is much lower than 532.9 eV, implying that a small part of hydroxide groups of PVA have been transformed to lithium alkoxy. The peaks at 167.9 eV of S 2p and 55.0 eV of Li 1s indicate the formation of -SO3Li, and the peak at 169.5 eV of S 2p suggest the existence -SO3H groups. The S 2p peak of 167.9 eV is smaller than that of 169.5 eV, indicating only part of the -SO3H groups have been transformed to -SO3Li [66]. The coexistences of -OH and COLi as well as -SO3H and -SO3Li verify that the reaction of SPVA with Li might take place only on the contact interface [67]. Peak belong to LiF and R-OCO2Li can also be observed, manifesting the decomposition of LE on the SPVA/Cu surface. Hence, the SEI layer on Cu foil is composed of decomposed LE and SPVA with hydrogen atom partially substituted by Li+ ions.
https://doi.org/10.1016/j.electacta.2022.139840_p3_18 | SPVA-14 was spin-coated and used as an artificial SEI layer on Li foil (SPVA/Li). The thickness of SPVA-14 is about 1.0 μm. Symmetric Li/SPVA¦PE¦SPVA/Li and Li¦PE¦Li cells were assembled to further evaluate the role of SPVA on protecting Li metal electrodes. Fig. 5 shows the voltage profiles of Li plating/stripping. When the Li/SPVA¦PE¦SPVA/Li cells are cycled at 0.5 mA cm−2, a large initial polarization can be observed. Then, the overpotential gradually stabilizes at 25 mV, and the cells could be stably cycled for more than 600 h. In contrast, the overpotential of Li¦PE¦Li cells could only stabilize at 32 mV for about 300 h. Then, obvious overpotential hysteresis is observed, indicating the instability of the SEI layer and its heavy accumulation on the Li foil surface (Fig. 5a). When the current densities are increased to 1.0 and 2.0 mA cm−2, the overpotentials of the Li/SPVA¦PE¦SPVA/Li cells slightly increase with current density, which are lower than those of the Li¦PE¦Li cells (Figs. 5b and S9). As the thickness of SPVA increases to 2.0 μm, the overpotentials of the Li/SPVA¦PE¦SPVA/Li cells will increase in the later cycle process, but the cell shows much stable cycle performance than the Li¦PE¦Li cell (Fig. S10). Smaller overpotential and longer stable cycle time in Li/SPVA¦PE¦SPVA/Li cells suggest that the SPVA layer has acted as an artificial SEI layer to prevent the corrosion of Li electrodes by LE and promote forming stable interface.
https://doi.org/10.1016/j.electacta.2022.139840_p3_20 | Large overpotential hysteresis during cycling means unstable interfacial layer and increased internal resistance, which might originate from the aggravated SEI layer by continuously consuming LE and forming “dead Li”. EIS was conducted to monitor the evolution of internal resistance, which was fitted with an equivalent circuit model with bulk resistance (Rb), interfacial resistance (RSEI) and constant phase element (CPESEI), charge transfer resistance (Rct) and constant phase element (CPEct), Warburg diffusion resistance (W), as showed in the insert of Fig. 5c and d. The fitted resistance values are showed in Table S2. Compared with Li¦PE¦Li cells, the Li/SPVA¦PE¦SPVA/Li cell has much larger initial RSEI (1125.4 Ω) due to the presence of SPVA layer on Li foil (Fig. 5c). After the 1st cycle, RSEI decreases to 142.8 Ω with the activation of SPVA. In the 50th cycle, similar RSEI and Rct can be observed in both the Li/SPVA¦PE¦SPVA/Li and Li¦PE¦Li cells, whereas they are smaller in Li/SPVA¦PE¦SPVA/Li cells after the 100th cycle. The smaller RSEI further verifies the role of SPVA layer in preventing LE corrosion and stabilizing Li electrodes surface, and the smaller Rct could manifest that stable interface with ionic conductivity is beneficial to Li plating and stripping. The results agree well with those obtained in Li-Cu cells (Fig. 4b).
https://doi.org/10.1016/j.electacta.2022.139840_p3_21 | Fig. 6 shows the Li foil morphology of symmetric cells after 50 cycles. In Li¦PE¦Li cells, the Li foil surface is covered with pulverized dendrites and obvious large cracks could be observed (Fig. 6a). The deposition layer is loose with the thickness of about 50.0 µm, which is easy to fall off and form “dead Li” (Fig. 6c). Whereas in the Li/SPVA¦PE¦SPVA/Li cells, the SPVA/Li has a dense and wrinkled surface (Fig. 6b), and no obvious Li dendrites are observed in the cross-sectional images (Fig. 6d). Moreover, the thickness of the deposition layer is only about 10.0 µm, demonstrating the role of SPVA in suppressing volume expansion. The results manifest that SPVA, as an artificial SEI layer, has effectively protected the Li metal electrode with stabilized interface by inhibiting the permeation of LE, promoting uniform Li deposition and suppressing excessive volume expansion. Li metal electrode with stable interface is of great significance for long-term cycle stability of LMBs.
https://doi.org/10.1016/j.electacta.2022.139840_p3_23 | LMBs were assembled with LiFePO4 as cathode material to evaluate the role of SPVA as an artificial SEI layer on Li metal anode. Fig. 7 shows the charge-discharge curves and cycle performance of the LFP¦PE¦SPVA/Li and the LFP¦PE¦Li cells between 2.5 and 4.0 V at 0.5 C and 25 °C. Both of the cells have initial capacities of about 142 and 146 mAh g−1, respectively (Fig. 7a). A slightly larger polarization is observed in the LFP¦PE¦SPVA/Li cells, which might originate from the activation process of SPVA layer. The LFP¦PE¦SPVA/Li cell could be stably cycled for more than 500 cycles with high average Coulombic efficiency (99.8%) (Fig. 7b), and only slight increase in polarization is observed (Fig. 7a). The capacity decays from 142 to 135 mAh g−1, showing a high capacity retention (95.1%) as compared with those reported in the literatures (Table S3).
https://doi.org/10.1016/j.electacta.2022.139840_p3_25 | The cycle performance has been greatly improved compared with the LFP¦PE¦Li cell, which deteriorates obviously after 200 cycles with much larger polarization (Fig. 7b). The fast capacity decay might be attributed to the unstable SEI layer on the Li metal anode. Due to the high reaction activity of freshly deposited Li dendrites, LE would be consumed continuously, and the fast capacity decay is the sign of exhaustion of LE or Li metal anode, which can also be reflected from the evolution of the galvanostatic charge-discharge profiles (Fig. S11). It can be seen that although the initial polarization is larger in the LFP¦PE¦SPVA/Li cells, the polarization keeps stable till 500 cycles. While obvious increase of the polarization is observed in the LFP¦PE¦Li cells gradually increases after 200 cycles. The stable polarization and cycle performance of LFP¦PE¦SPVA/Li cell indicates that the SPVA layer, as an artificial SEI layer on Li foil, can effectively prevent LE penetration and consumption, greatly promote forming stable interface on Li metal anode and obviously improve the cycle stability of LMBs.
https://doi.org/10.1016/j.electacta.2022.139840_p4_2 | SPVA was successfully synthesized. The ionic conductivity of SPVA coating layer in LE was studied with dielectric method, and σSPVA-14 is 1.6 × 10−6 S cm−1. SPVA-14 has a high of 0.65. When used as an artificial SEI layer on Cu and Li foils, Li deposits beneath the SPVA layer. The SPVA layer, as an artificial layer, could protect the Li deposition layer on Cu and Li foils with stabilized interface by inhibiting the permeation of LE, promoting uniform Li deposition and suppressing excessive volume expansion. The interfacial polarization and internal resistance in the symmetric cells can also be reduced with the stable artificial layer. Due to the protection of SPVA artificial SEI layer, the cycle performance of LFP¦PE¦SPVA/Li cell has been greatly improved, which could be stably cycled for more than 500 cycles. Although the performance of SPVA layer is inferior to Nafion as an artificial SEI layer, our strategy has provided an economic and feasible way to modify Li metal anode. It should be helpful for promoting the application of LMBs.
https://doi.org/10.1016/j.electacta.2022.139840_p6_2 | Image of an electrolytic cell for dielectric measurement; A circuit model of equivalent capacitance and conductance; Dielectric parameters obtained from Fig. 2; DC polarization curve and EIS of Li¦PE¦Li and Li/SPVA¦PE¦SPVA/Li cells with a constant potential (10 mV); The electrochemical stability window of Li¦PE¦SPVA/SS; The thermal stability of SPVA-14; Images of SPVA film; EIS fitted results of symmetric cells; Cycle performance of Li-Cu batteries; XPS of different element on the SPVA/Cu after 100 cycles.Voltage profiles and EIS spectra of symmetric cells; Voltage profiles of symmetric cells at 1.0 mAh cm−2; Galvanostatic charge-discharge curves; LFP battery performance in the literatures.
https://doi.org/10.1016/j.electacta.2022.139915_p1_2 | The efficient use of renewable energy resources is becoming increasingly necessary to solve various environmental issues. Since the electricity generated from solar and wind energy fluctuates according to the weather conditions, it is essential to develop a system which can control the electricity supply–demand disparity and stabilize the power grid. This need can best be satisfied by large-scale energy storage. Currently, various large-scale energy storage devices are under development, and among them, the redox flow battery (RFB) is considered to be very promising [1], [2], [3]. RFBs consist of cell stacks which perform the conversion between chemical energy and electrical energy, storage tanks for the liquid (or semi-solid) that preserves the chemical energy, and pumps which circulate the liquid between the tanks and the cells.
https://doi.org/10.1016/j.electacta.2022.139915_p1_3 | Therefore, unlike for conventional batteries, the power-generating part and storage part can be designed separately in RFBs. This striking feature can simplify the scaling-up of the energy capacity, reducing the cost, enhancing the safety, increasing the lifetime, and so on. One of the most extensively-developed RFBs is the vanadium RFB [4], which has already been put in practical use. However, it suffers from low cell voltage caused by the narrow electrochemical window when using aqueous electrolytes. Although this can be remedied by using non-aqueous electrolytes with broader electrochemical windows which yield high cell voltages, for instance, vanadium(III) acetylacetonate in acetonitrile (2.2 V) [5] and chromium(III) acetylacetonate in acetonitrile (3.4 V) [6], these organic RFBs possess low volumetric capacities due the limited solubility of the active materials in the electrolytes.
https://doi.org/10.1016/j.electacta.2022.139915_p1_4 | Using solid active materials that are insoluble in the electrolyte and remain in the tank may solve this problem [3,7]. In such a system, the active materials are reduced/oxidized not by the electrochemical reactions at the electrodes but by redox mediators in the electrolyte, which are circulated between the tank and the cell. The redox mediators are in turn electrochemically reduced/oxidized at the electrode in the cell stacks. That is, there are two steps in charging (or discharging) this battery using redox mediators and solid active materials. For example, when charging this battery, the following reactions will occur:
https://doi.org/10.1016/j.electacta.2022.139915_p1_7 | Negative electrode (4) (5) where Me is a transition metal, M is the active mass of the negative electrode, c-RM is the redox mediator for the positive electrode, and a-RM is the redox mediator for the negative electrode.
https://doi.org/10.1016/j.electacta.2022.139915_p1_8 | The chemical reactions shown in Eqs. (3) and (5) are driven by the differences between the redox potentials of the active materials and the redox mediator. Therefore, it is necessary for mediators to possess reversible redox couples whose potentials sandwich the redox potentials of the active materials.
https://doi.org/10.1016/j.electacta.2022.139915_p1_9 | Although the aforementioned works with using such a system have succeeded in realizing a high capacity RFB, its cell voltage is 2.65 V, which is lower than that of the standard lithium-ion battery. One of the reasons for this is that it uses TiO2 (1.8 V vs. Li) for the anode active material, which possesses a relatively high potential. Therefore, in order to increase the cell voltage, we should use an anode active material having a lower potential, such as graphite.
https://doi.org/10.1016/j.electacta.2022.139915_p1_10 | In this paper, we propose a redox mediator that can reduce/oxidize graphite to realize an RFB having high capacity and high cell voltage. Our concept for such a redox mediator for graphite stems from the works of Mizutani et al. on the alkali metal graphite intercalation compounds, which are prepared in organic solvents [8,9]. It is well-known that lithium metal can be dissolved in ether-based solutions in which specific aromatic compounds are dissolved. Mizutani et al. have found that LiC6 is formed when graphite is reduced in a 2-methyltetrahydrofuran (2-MeTHF) solution in which lithium metal is dissolved, using naphthalene or phenanthrene as the dissolving agent. However, they found that the LiC6 formation does not always occur, because the solvents are sometimes intercalated along with Li, for example, in the case of tetrahydrofuran (THF). In this work, we used a variety of aromatic compounds in 2-MeTHF and found that biphenyl is one of the most promising candidates for the redox mediator for graphite. Here, some comments on batteries using metallic lithium dissolved in a solution of biphenyl in THF proposed by Tan et al. may be in order [10, 11]. Although this anodic material possesses a relatively low potential (0.68 V vs. Li), the solution cannot be recharged and needs to be replaced if it is repeatedly used as a secondary battery. Furthermore, since it cannot reduce graphite, the system suffers from the issue of low volumetric capacity, as do ordinary organic RFBs. In this work, we demonstrate that a biphenyl/Li/2-MeTHF solution has extremely low potential (0.03 V vs. Li) and can reduce/oxidize graphite.
https://doi.org/10.1016/j.electacta.2022.139915_p1_11 | In addition to this anode system, we adopt olivine-type lithium iron phosphate LiFePO4 as the cathode active material, tetrathiafulvalene (TTF) as the cathode redox mediator, and propylene carbonate (PC) as the electrolyte. Note that our flow battery system requires only one redox mediator for each cathode and anode, whereas typical RFBs using redox mediators that have been reported in the literature [7] need two types of redox mediators, one each for the cathode and the anode. Although battery systems working with a single cathode redox mediator have been proposed [12,13], their anodic systems consist of lithium metal and do not use redox mediators.
https://doi.org/10.1016/j.electacta.2022.139915_p1_12 | Therefore, the RFB developed herein is novel in that it is (i) a 3 V-class RFB realized using solid active materials which are used in ordinary Li-ion batteries, and (ii) an RFB employing cathodic/anodic redox mediators, both of which can reduce/oxidize the active materials using a single species.
https://doi.org/10.1016/j.electacta.2022.139915_p2_3 | Tetrathiafulvalene(TTF), 2-methyltetrahydrofuran(2-MeTHF), biphenyl, and all aromatic compounds in Table 1 were purchased from TCI chemicals. All reagents, except for 2-MeTHF, used without further purification for all procedures mentioned in this work. 2-MeTHF was used following dehydration on a molecular sieve. Lithium tetrafluoroborate(LiBF4), lithium hexafluorophosphate (LiPF6), propylene carbonate(PC) were purchased from Kishida chemical Co. These chemicals were all battery grade and we used them without further purification. Table 1. Potentials of half-cells made using 0.1 M solutions of various aromatic compounds in 2-MeTHF. Mediators Structure Voltage [V vs. Li/Li+] Phenanthrene 0.03 Anthracene 0.05 Triphenylene 0.01 Fluorene 0.02 Acenaphthene 0.01 Acenaphthylene 0.01 Fluoranthene 0.01 2,2′-Bipyridine 0.40 3,3′-Bipyridine 2.50 4,4′-Bipyridine 1.22 2,4′-Bipyridine 0.54 cis-Stilbene 0.43 trans-Stilbene 0.30 1,10-Phenanthroline 1.78 Diphenylmethane 1.06 Triphenylmethane 3.10 Benzophenone 0.78 Acetophenone 1.29 Propiophenone 0.42 Butyrophenone 0.30 Valerophenone 0.31 Ethylenediamine 0.36 Biphenyl 0.00 2-Methylbiphenyl 0.00 3-Methylbiphenyl 0.00 4-Methylbiphenyl 0.00 3,3′-Dimethylbiphenyl 0.00 3-Ethylbiphenyl 0.00 4-Ethylbiphenyl 0.00 4-Tertbutylbiphenyl 0.00 4,4′-Bis(tertbutyl)biphenyl 0.00 o-Terphenyl 0.02
https://doi.org/10.1016/j.electacta.2022.139915_p2_5 | The Cyclic voltummetry (CV) measurement performed using an ALS 612E electrochemical analyzer (BAS Inc.) operated at a scan rate of 50 mV/sec. Glassy carbon was used as the working electrode, a platinum plate as the counter electrode, and Ag wire as the reference electrode. Measurement performed in a solution of 5 mM TTF and 1 M lithium tetrafluoroborate (LiBF4) in PC for the positive electrode side, and in a solution of 0.1 M biphenyl and 1 M lithium hexafluoroborate (LiBF6) in 2-MeTHF for the negative electrode side.
https://doi.org/10.1016/j.electacta.2022.139915_p2_6 | Open circuit voltage (OCV) measurement performed using an ABE Automatic battery evaluation device (Electrofield CO.). To obtain the potentials of aromatic compound solutions and the active material of the negative electrode system, we measured the OCV of laminate cells having a two-electrode system. For the measurement of the potentials of the solutions, the counter electrode was lithium metal and the working electrode was a copper plate and both electrodes were immersed in the 0.1M of various aromatic compounds in 2-MeTHF. The structures of the selected aromatic compounds and their measured potentials are shown on Table 1. Furthermore, the measurement of the potential of the active material, lithium metal was used as the counter electrode and a copper plate coated with graphite was used as the working electrode. Both electrodes were immersed in solutions of biphenyl in 2-MeTHF. Three solutions were made with different concentrations of biphenyl: 0.1, 0.5, and 1.0 M
https://doi.org/10.1016/j.electacta.2022.139915_p2_8 | Cell tests were performed using TOSCAT Charge / discharge evaluation device (TOYO SYSTEM CO., LTD). Charge-discharge tests were carried out using a test cell whose counter-electrode room and working-electrode room were separated by Li7La3Zr2O12 (LLZ) (TOSHIMA Manufacturing Co.). LLZ was employed because it has sufficient lithium conductivity(5.0 × 10−4∼2.0 × 10−3 S/cm) and can separate two different kinds of solutions completely. As for the half cell test at the positive electrode side, foamed SUS was used as the working electrode and lithium metal was used as the counter electrode. In the working-electrode side, 5 mM TTF and 1 M LiBF4 solution in PC was used, whereas in the counter-electrode side, the same solution was used without TTF. As the active material, a 0.416 g LiFePO4 electrode (166 mAh/g) covered by a polypropylene (PP) separator was installed in the working-electrode side. As for the half cell test at the negative electrode side, the counter electrode was made of lithium metal, and the room was filled using a 1.0 M solution of lithium hexafluorophosphate (LiPF6) in 2-MeTHF. The working electrode was a copper plate, and the room was filled using a solution of 1 M LiPF6, 0.1 M biphenyl and 0.14 M lithium metal in 2-MeTHF. Furthermore, chemically-charged LiC6 covered with porous PP separator which was out of contact with the electrode was installed in the working-electrode room. The experiment was carried out at room temperature (25 °C), with the charging cut-off voltage set at 0 V and the discharging cut-off voltage set at 1 V, and at the applied current of 10 μA in the constant-current mode.
https://doi.org/10.1016/j.electacta.2022.139915_p2_9 | As for the full cell test, the composition of our redox flow cell is shown in Fig. 1. The counter-electrode room and the working-electrode room were separated by LLZ. Foamed SUS was used as the electrode in the counter-electrode side and the working-electrode side. On the counter-electrode side, graphite covered with porous PP separator was used as the active material. We used a solution of 0.2 M biphenyl, 0.2 M lithium metal and 1 M LiPF6 solution in 2-MeTHF as the negative electrolyte. In the working-electrode side, the LiFePO4 electrode covered with porous PP separator was used as the active material, and a solution of 5 mM TTF and 1 M LiBF4 in PC was used as the positive electrolyte. The experiment was carried out at room temperature (25 °C), with the charging cut-off voltage set at 4.25 V, the discharging cut-off voltage set at 2.5 V, the charging current set at 0.1 mA, and the discharging current set at 0.1 mA. Subsequently, the cell was re-discharged at 0.05 mA to reduce any remaining oxidized TTF. Download : Download high-res image (155KB)Download : Download full-size image Fig. 1. The composition of the redox-flow cell
https://doi.org/10.1016/j.electacta.2022.139915_p2_11 | The graphite electrode was immersed in a solution of 1 M LiPF6, 0.2 M biphenyl, and 0.2 M lithium metal in 2-MeTHF for 2 d The XRD measurement was performed by a MiniFlex600 (Rigaku Corp.) using an unexposed cell in a dry atmosphere and Cu-Kα radiation.
https://doi.org/10.1016/j.electacta.2022.139915_p3_3 | 3.1.1. Redox potential and reversibility at the positive electrode To constitute the RFB system with redox mediators and solid active materials, it is essential for redox mediators not only to have reversibility of their redox reaction but also to sandwich the redox potential of the active materials with their redox potential. TTF is well-known as an electron-donor in the field of molecular electronics because the monoxide as well as the dioxide of TTF exhibit aromaticity and reversibility of redox reaction [14]. However, since the redox potentials of organic molecules are often affected by the solvent–supporting electrolyte system, we employed cyclic voltammetry (CV) to confirm the mediator`s redox potential and the reversibility of its redox couples. Then, we performed CV test and the result of TTF is shown in Fig. 2. Two reversible redox couples were confirmed at 3.31 V and 3.58 V vs. Li/Li+, and these peaks correspond to the redox reactions described in following equations: (6) (7) Download : Download high-res image (104KB)Download : Download full-size image Fig. 2. Cyclic voltammograms recorded using a three-electrode cell. A glassy carbon electrode was used as the working electrode (area 0.283 cm2), a Pt plate as the counter electrode, and Ag wire as the reference electrode in 5 mM TTF + 1.0 M LiBF4 solution in PC. The potential sweep rate was 50 mV s−1 and the temperature was 298 K. Note that the redox potential of LiFePO4 is 3.5 V, which is lower than the second redox potential described in Eq. (7) and higher than the first one described in Eq. (6). That is, the two redox potentials of TTF sandwich the redox potential of LiFePO4, and, according to our material concept, we can charge-discharge the battery using these materials. Therefore, we move on to the verification test for the positive electrode system.
https://doi.org/10.1016/j.electacta.2022.139915_p3_4 | 3.1.2. Chemical charge-discharge of LiFePO4 using TTF We demonstrated the charge-discharge test with half-cell to confirm charge/discharge LiFePO4 using electrochemically charged/discharged TTF. The result of the charge-discharge test for the positive-side half-cell is shown in Fig. 3. When LiFePO4 was added to the positive electrode side, the charge capacity was increased by 19.8 μAh compared to the case without active material. This capacity is equivalent to 28.4% of that of the added LiFePO4. Therefore, compared to the system without active material, the charge and discharge capacity is increased in the system having active material. This suggests that LiFePO4 is oxidized and reduced by TTF, that is, the mediation reaction occurs as expected. To make higher the utilization ratio of LiFePO4, we need to make higher the concentration of redox mediator in the electrolyte and to use the cell with flow system to help mass transport process. Download : Download high-res image (253KB)Download : Download full-size image Fig. 3. (a) Image of the half-cell used in the verification test. (b) Electrochemical performance of the positive-electrode side half-cell. The voltage profiles of the half-cell containing active material are shown in the red lines, and those without active material are shown in the blue lines. Foamed SUS was used for both the working and counter electrodes. A solution of 5 mM TTF and 1.0 M LiBF4 in PC was used in the working-electrode room, and the same solution without TTF was used in the counter-electrode room.
https://doi.org/10.1016/j.electacta.2022.139915_p3_6 | 3.2.1. Redox potential and reversibility at the negative electrode As mentioned in the Introduction part, it is well-known that ether-based solution in which biphenyl is dissolved can dissolve lithium-metal and can reduce graphite. Although it suggests that the solution has sufficient potential to reduce graphite, we examine the redox potential and the reversibility of biphenyl`s redox reaction by employing the CV measurement to confirm the mediator`s original redox potential and the reversibility of its redox couples. The CV of biphenyl is shown in Fig. 4. The single reversible redox couples were confirmed and its oxidation potential was 0.42 V, reduction potential was -0.02 V and vs. Li/Li+. Therefore, these peaks correspond to the redox reactions described in following equations: (8) (9) Download : Download high-res image (133KB)Download : Download full-size image Fig. 4. Cyclic voltammograms recorded using a three-electrode cell. A glassy carbon electrode was used as the working electrode (area 0.283 cm2), a Pt plate as the counter electrode, and Ag wire as the reference electrode in 0.1 M biphenyl and 1 M lithium hexafluoroborate (LiBF6) in 2-MeTHF. The potential sweep rate was 50 mV s−1 and the temperature was 298 K. The redox potential of LiC6 is 0.01 V vs. Li/Li+, which is higher than the reduction potential described in Eq. (8), and it suggests charged biphenyl has ability to reduce graphite. However, according to the Nernst equation, it suggests that we need to use much more amount of biphenyl comparing to the capacity of graphite when we charge-discharge the battery using these materials. Since the potential of solution would be determined by the concentration of reduced biphenyl, if the concentration of biphenyl is weak, the solution might be insufficient for the negative electrode system.
https://doi.org/10.1016/j.electacta.2022.139915_p3_7 | 3.2.2. OCV measurement of negative electrolytes dissolved in aromatic compounds Not only biphenyl, but also other specific aromatic compound ether solutions can also dissolve lithium metal and form a complex with the lithium ion. For example, a biphenyl solution of tetrahydrofuran can reduce graphite. We considered the reduction ability of lithium metal in relation to the potential of such solutions. Furthermore, the potential can be affected by the structure of the aromatic compound. Therefore, we measured each potential of three different aromatic compound solutions in 2-MeTHF. To obtain the potentials of the solutions, we measured the open circuit voltage (OCV) of laminate cells having a two-electrode system. The results of the OCV measurement are shown in Fig. 5. The cell voltage decreased with time and saturated nearly immediately. Other aromatic compounds exhibited a similar tendency. The results of the OCV measurements after 100 h are summarized in Table 1. Download : Download high-res image (180KB)Download : Download full-size image Fig. 5. OCV vs. time in a half-cell. The working electrode was a copper plate, and the counter electrode was lithium metal. The electrolyte was 0.1 M biphenyl, phenanthrene, 1,3,5-triphenylbenzene and 1 M LiPF6 solution in 2-MeTHF. The biphenyl derivatives possess lower potentials than the others, meaning that these compounds are promising mediators. Condensed ring aromatic compounds also have low potentials, however the solubility is lower and the materials are expensive than the biphenyl derivatives. Furthermore, biphenyl is the simplest structure in these kinds of molecules, we selected it as the redox mediator for the negative electrolyte.
https://doi.org/10.1016/j.electacta.2022.139915_p3_8 | 3.2.3. OCV measurement of the negative active material To evaluate the reduction of the negative active material electrochemically and to obtain the potential, we carried out the OCV measurement of laminate cells having a two-electrode system using graphite as the active material. The results of the OCV measurement with time are shown in Fig. 6. The cell voltage rapidly decreased and nearly saturated in 10 h This demonstrates that the higher the concentration of biphenyl is, the faster the cell voltage decreases, and suggests that the charging speed of graphite is affected by the concentration of biphenyl in the electrolyte. Download : Download high-res image (245KB)Download : Download full-size image Fig. 6. OCV profile vs time in a half-cell. The working electrode was graphite, the counter electrode was lithium metal, and the electrolyte solution was 1 M LiPF6 with 0.1, 0.5, or 1.0 M biphenyl in 2-MeTHF.
https://doi.org/10.1016/j.electacta.2022.139915_p3_9 | 3.2.4. XRD measurement of graphite following immersion in negative electrolyte Following the measurement of the potential of the graphite electrode, we confirmed the formation of LiC6 by visual observation of the change in the color of the electrode and using powder X-ray diffraction (XRD) measurements using Cu-Kα radiation. The color of the graphite turned golden yellow following its immersion in the negative electrolyte, which suggests that graphite was chemically reduced by the negative electrolyte, and the lithium ion was inserted to form LiC6. The XRD pattern of this graphite shown in Fig. 7 depicts a shifting of the peak for the (002) face from the 2θ angle of 26.5° to 24° This means that the layer-spacing of graphite changed following immersion, and the product was LiC6, because the peak for the (002) face at the diffraction angle 2θ for LiC6 is 24° [15]. Download : Download high-res image (192KB)Download : Download full-size image Fig. 7. XRD pattern of graphite following two days of immersion in the negative electrolyte.
https://doi.org/10.1016/j.electacta.2022.139915_p3_10 | 3.2.5. Discharge of graphite following chemical lithium insertion (LiC6) Biphenyl is reduced by LiC6 coexisting in solution with it, because LiC6 has a lower potential than biphenyl. Consequently, the Li ion is extracted from LiC6. To confirm this discharging process of LiC6 using biphenyl as a mediator, we carried out the verification test of discharging. The discharge voltage profile is shown in Fig. 8. The discharge capacity increased when LiC6 was installed in the cell. This increase in capacity is hypothesized to be derived from LiC6. The discharge mechanism can be explained as follows. Download : Download high-res image (235KB)Download : Download full-size image Fig. 8. Electrochemical performance of the negative-electrode side half-cell. The voltage profiles of the half-cell containing active material is shown by the red line, and that without active material is shown in the blue line. The counter electrode was lithium metal and the room was filled using 1.0 M LiPF6 solution in 2-MeTHF. The working electrode was a copper plate and the room was filled using a solution of 1 M LiPF6, 0.1 M biphenyl and 0.14 M lithium metal solution in 2-MeTHF. During the discharging process, the lithium-biphenyl complex is oxidized at the working electrode. This causes the concentration of neutral biphenyl to increase as the discharge reaction proceeds, and this in turn leads to the increasing potential of the solution. When the potential of the solution surpasses that of LiC6, biphenyl is reduced by LiC6, extracts the lithium ion and re-forms the lithium-biphenyl complex. This reaction continues until the LiC6 is completely converted into LiC12. Subsequently, with the progress of the discharge reaction, the concentration of the lithium biphenyl complex decreases and the potential of the solution increases. When the solution`s potential surpasses that of LiC12, biphenyl is reduced by LiC12, extracts the lithium ion and forms the lithium-biphenyl complex. Repeating this process, the lithium ions in graphite (LiC6, LiC12, LiC18) are extracted by biphenyl. After most of the lithium ions in LiC6 are extracted and the lithium-biphenyl complexes are oxidized, the discharge potential rises rapidly and the discharge reaction is terminated. In the battery system of Jia et al., two types of mediators are required for charge and discharge [7]. Since our system uses solutions containing aromatic compounds, and lithium metal changes their potential depending on the concentration of their complex in the solution, a single type of mediator is able to play the two roles of charge and discharge. Furthermore, since the deposited lithium metal is dissolved by biphenyl in the electrolyte solution while the battery is charging, this system can solve the lithium dendrite problem.
https://doi.org/10.1016/j.electacta.2022.139915_p3_12 | We combined the positive and negative electrode systems described above and carried out a proof-of-concept test on the flow-type cell. The charge-discharge voltage profile using a full cell is shown in Fig. 9. If it were not for the active material, the designed capacity of the positive electrolyte would be 0.7 mAh, since 3 mL positive electrolyte contains 5 mM TTF. However, the charge-discharge voltage curve shows that the capacity exceeded the theoretical capacity when the active material was absent. This suggests that the exceeded capacity was extracted from the added active materials, that is, the mediator molecules are oxidized/reduced at the electrode, following which, the mediators chemically oxidize/reduce the active materials. The mediation mechanism has actually occurred in this battery as we expected, using lithium-biphenyl solution and graphite as the negative electrode system. Thus, we have confirmed that it is possible to realize high capacities in 3 V-class redox flow batteries. However, coulombic efficiency is low 83.2% and it is caused by the low utilization of the LiFePO4,31% of theoretical capacity. These results suggest uncharged LiFePO4 remained a lot in the tank and they reduced charged TTF chemically leading to decreased smaller discharge capacity. Therefore, to accelerate chemical reaction between the redox mediator and the active material, making the redox mediator higher concentration in the solution is effective way to improve coulombic efficiency and the utilization of the active materials. Download : Download high-res image (169KB)Download : Download full-size image Fig. 9. Electrochemical performance of the redox-flow type full-cell. Foamed SUS was used for both the working and counter electrodes. The 5 mM TTF and 1 M LiBF4 solution in PC was used in the working-electrode room, and the counter-electrode room was filled with 1.0 M LiPF6, 0.1 M biphenyl and 0.14 M lithium metal solution in 2-MeTHF.
https://doi.org/10.1016/j.electacta.2022.139915_p4_2 | We proposed a novel high-capacity 3 V-class redox flow battery using LiFePO4 and graphite as the active materials, and TTF and biphenyl as the redox mediators. In this system, the charge-discharge reaction occurs through such a mechanism that the mediators in the electrolyte are oxidized/reduced electrochemically at the electrodes, and subsequently chemically oxidize/reduce the active materials. We performed verification tests for each half-cell and the full cell, using LiFePO4 and TTF for the positive electrode system, and graphite and biphenyl for the negative electrode system. Thereby, we confirmed that the solution of biphenyl and lithium metal in 2-MeTHF exhibits redox reactivity with graphite, and that the battery capacity is increased due to the addition of the solid active material on the positive and negative electrode sides. Furthermore, we found that TTF and biphenyl possessed the bifunction of charging and discharging solid active materials: in other words, these mediators made it possible to charge-discharge the battery using a single mediator in each positive and negative electrode system. In this way, we succeeded in demonstrating our new concept and it was shown that this system, using redox molecules in both electrode sides, enables us to create a novel high-capacity cum high-voltage redox flow battery. Although there are many technological issues to be conquered before it is put in practical use, this study can be considered as an important first step toward realizing a redox flow battery which matches the energy density of lithium-ion batteries.
https://doi.org/10.1016/j.electacta.2022.139997_p1_2 | Sodium-ion batteries (SIBs) have been recently proposed as a complement to lithium-ion batteries (LIBs) for large-scale energy storage application, because of their low cost, excellent performance, and the wide availability of sodium [1], [2], [3], [4], [5]. Owing to the much larger size and atomic weight of Na+ (1.06 Å, 22.99 g/mol) compared with Li+ (0.76 Å, 6.94 g/mol), the identification of a suitable intercalation electrode material that can ensure reversible (de)intercalation of sodium ions without a significant volume change and/or structural degradation has long been pursued [6]. To realise a working SIB technology, a crucial issue is to produce relevant Na+ host materials for both negative and positive electrodes [7], [8], [9], [10]. Until nowadays, a variety of materials, such as transition metal oxides [11], [12], [13], [14], [15], phosphates [16], [17], [18], Prussian blue analogues [19,20], carbodiimides [21,22], metal alloys [23], [24], [25], [26] and hard carbons [27,28], have been proposed as anode/cathode materials. Many of these materials exhibit good reversible capacity and cycling stability, demonstrating the practical feasibility of SIBs.
https://doi.org/10.1016/j.electacta.2022.139997_p1_3 | In particular, transition metal phosphates with the olivine crystal structure have gained a noticeable attention as SIB cathodes due to their worthy charge-discharge kinetics, high operation voltage, and safety properties [29], [30], [31], [32], [33]. Nevertheless, Ni, V, and most of all Co phosphates are not desirable as electrode materials for large-scale energy storage given their rareness/cost and their ecological/environmental impact. Iron, on the contrary, is abundant, widespread and much cheaper. Indeed, Fe-based cathode materials have motivated great attention for the development of safe and low-cost SIBs [34], and amongst them, iron phosphates have shown particularly attractive properties [35].
https://doi.org/10.1016/j.electacta.2022.139997_p1_4 | Differently from LiFePO4 (LFP), an excellent commercial cathode for LIBs with well-known properties [16], olivine (triphylite) NaFePO4 (NFP) is a metastable polymorph, the thermodynamic stable form crystallising with the maricite structure [36]. As a consequence, the direct synthesis of olivine NFP is practically impossible, and a common way to obtain it is by sodiating previously delithiated LFP [37]. In spite of the similar crystal structure, thermodynamics and kinetics for Na+ (de)insertion in olivine NFP are slightly different from the corresponding (de)lithiation process in LFP [38,39]. The low electronic conductivity of NFP, which has a strong impact on its cycling performance, can be improved by carbon coating, leading to a strong improvement of the electronic conductivity. However, the coating process must be applied to pristine LFP before its delithiation to avoid a possible reduction of the Fe3+ contained in FePO4. So, starting from commercial carbon-coated LFP can be a good option for obtaining FePO4/C by a one-step chemical delithiation. Alternative strategies to improve the electronic conductivity include doping and composite engineering by embedding the FePO4 particles into a conductive matrix. Fan et al. proposed a simple method to directly grow FePO4 nanoparticles on graphene nanosheets which demonstrated a reversible capacity of 92 mAh/g at 0.2 C with good rate capability [40]. Liu et al. showed that adequately mixing FePO4 nanoparticles with single-walled carbon nanotubes leads to enhanced electrochemical performance and improved cycling stability [41]. Similarly, Fang et al. demonstrated that mesoporous FePO4 nanospheres with conductive carbon exhibit a higher discharge capacity and better cycle stability [42].
https://doi.org/10.1016/j.electacta.2022.139997_p1_5 | In this work, a carbon-coated FePO4@C (FP@C) composite obtained by chemical delithiation of a commercial carbon-coated LFP@C precursor was evaluated as cathode material for SIBs. The optimised contact between the electrochemically active FePO4 particle and the outer conductive carbon coating acting as an effective electron transport pathway provides improved performance in comparison with the simple mixture of the two separate components, especially at high current rates. Such a promising cathode was assembled in full cell vs. a lead-based anode, Na15Pb4, previously obtained by electrochemical sodiation of Pb metal. Indeed, lead is a promising alloying negative electrode material which has recently shown excellent performance in SIBs, with higher gravimetric and volumetric capacities than traditional carbonaceous anodes [43,44]. Moreover, due to its widespread application in lead-acid systems, the recovery of Pb from spent batteries is a perfectly established technology, with a recycling rate exceeding 99%. Such a combination therefore represents an original and viable battery technology featuring long cycle life, excellent energy/power densities and safety.
https://doi.org/10.1016/j.electacta.2022.139997_p2_3 | The core-shell FP@C composite was prepared by the chemical oxidation process of a commercial carbon-coated lithium iron (II) phosphate (LiFePO4@C, Triphylite) by taking inspiration from the method of Armand and co-workers [45]. The wet chemical oxidation of commercial LFP@C was achieved in excess of (NH4)S2O8 (1.2 mole of (NH4)S2O8 per mole of LFP) starting from an aqueous suspension of 1 g of LFP in 50 ml of deionised water via the following reaction: (1)
https://doi.org/10.1016/j.electacta.2022.139997_p2_5 | It is worth noting that reaction (1) allows the recovery of Li+ as lithium sulphate. Therefore, this method could be very efficient in the recycling of spent LFP batteries (not used here) to convert them to FP to be used in Na-ion batteries and hence starting from waste materials instead of using fresh LFP.
https://doi.org/10.1016/j.electacta.2022.139997_p2_7 | X-ray diffraction (XRD) patterns were measured on a D8 Advance Bruker instrument using the monochromatic CuKα radiation (λ = 1.5406 Å). Full pattern matching refinement was carried out with the FullProf program using the pseudo-Voigt profile function. Raman spectra were collected with a Horiba LabRAM HR, with a 633 nm laser excitation beam. X-ray photoelectron spectroscopy (XPS) analysis was carried out on an ESCALAB 250 (ThermoElectron) spectrometer with Al Kα excitation source (1486.6 eV). Morphology and composition of the materials were characterized by using a scanning electron microscope (Hitachi S-4800) and a high-resolution transmission electron microscope (TECNAI G2 20 Twin, FEI) equipped with an Energy Dispersive X-ray (EDX) detector. 57Fe Mössbauer spectra were measured at room temperature (293 K) with a 57Co:Rh source and a Kr gas proportional counter. The spectrometer was operated with a triangular velocity waveform, and the spectra were fitted with superpositions of appropriate sets of Lorentzian lines using the PC-MOS computer program [46]. Thermogravimetric analysis (TGA) was performed under air flow in the temperature range of 20−800 °C using a Netzsch STA-449 F1 Jupiter analyser.
https://doi.org/10.1016/j.electacta.2022.139997_p2_9 | The electrochemical properties of the FP@C composite were studied in standard coin cells assembled in an argon-filled glove box. Electrode formulation was made using a mixture of carbon black and vapour-grown carbon fibres (VGCF-H) as conductive additives, and Poly(vinylidene fluoride) (PVdF) as the binder, suspended in 1-Methyl-2-pyrrolidinone (NMP, anhydrous, 99.5%). A slurry containing the active material (70%), the binder (12%) and the conductive additive (18%) was homogeneously mixed in a planetary ball-mill for 1 h, tape casted on an aluminium foil (18 µm), dried at room temperature for 12 h and finally at 80 °C under vacuum overnight. The final mass loading of active material on the electrode can be varied between 2 and 10 mg/cm2 by slightly modifying the viscosity of the initial slurry and the thickness of the doctor blade.
https://doi.org/10.1016/j.electacta.2022.139997_p2_10 | Electrochemical tests in half-cell were performed against a Na (Sigma-Aldrich, purity >99.9%) counter-electrode, using a 1 M NaPF6/diglyme electrolyte. Whatman glass-fibre was used as the separator. All tests were carried out at room temperature (25 °C) in the galvanostatic mode between 1.5 and 4.0 V vs Na+/Na at C/n rate (corresponding to the reaction of 1 mole of Na per mole of FP in n hours).
https://doi.org/10.1016/j.electacta.2022.139997_p2_11 | Electrochemical impedance spectroscopy (EIS) measurements were performed using three-electrode Swagelok-type cells. The FP@C electrode was assembled as the working electrode, while two separate foils of Na metal were used as counter and reference electrode.
https://doi.org/10.1016/j.electacta.2022.139997_p2_12 | Galvanostatic intermittent titration technique (GITT) measurements were performed in a 3-electrode Swagelok cell: the cell was charged for 1 h at a current rate of C/10, followed by open circuit relaxation up to the condition dv/dt=0.1 mV/h. The evolution of the quasi-equilibrium potential vs. capacity in NaxFePO4 obtained from the GITT results is shown in Fig. S4.
https://doi.org/10.1016/j.electacta.2022.139997_p2_13 | Finally, full cells were built with FP@C as cathode material and Na15Pb4 as anode. Na15Pb4 electrodes were obtained by electrochemical sodiation of Pb electrodes in half-cells vs. Na metal, as described in detail in ref. [47]: a slurry containing 98% Pb powder (Sigma–Aldrich, purity 99.95%, ∼325 mesh), 1% mixture of carbon black and vapour ground carbon fibres (VGCF-H) and 1%Poly(vinylidene fluoride) (PVdF, Solef 5130, Solvay) in 1-Methyl-2-pyrrolidinone (NMP, anhydrous, 99.5% Sigma–Aldrich) was homogeneously mixed in a planetary ball-mill for 1 h, tape casted on a 150 μm thick copper foil using the doctor blade method, dried at room temperature for 12 h and finally at 120 °C in vacuo overnight. The so-obtained Pb electrodes were then directly sodiated in coin cells against a pure Na (Aldrich) counter-electrode using a 1 M NaPF6/diglyme electrolyte. The electrode was then unmounted from the coin cell, rinsed twice in dyglime and dried in vacuo at room temperature before use. The modification of the viscosity of the initial slurry allows controlling the mass loading of anode active material, which can be varied between 1 and 10 mg/cm2. The m+/m- (positive/negative) mass ratio was chosen at 5:1, based on the practical reversible capacity of the two electrodes, which is about 100 and 480 mAh/g at C/10 for FePO4 and Na15Pb4, respectively (vide infra). For all full cell experiments, the C/n rate corresponds to the reaction of 1 mole of Na per mole of Na15Pb4 in n hours.
https://doi.org/10.1016/j.electacta.2022.139997_p2_14 | In situ XRD measurements were performed using a specifically designed in situ cell with an aluminium collector placed on beryllium window [48]. The in situ XRD cell was placed in an X`Pert Pro diffractometer with the Co Kα radiation. The cell was cycled at a low rate of C/30, and the interval between two successive X-ray patterns corresponds to 0.03 inserted or de-inserted Na+.
https://doi.org/10.1016/j.electacta.2022.139997_p3_3 | The X-ray diffraction pattern and the Raman spectrum of sample FP@C prepared by chemical delithiation of LFP@C are shown in Figs. 1 and S1. XRD shows the presence of pure orthorhombic heterosite FePO4 (space group Pnma) confirming the efficiency of the chemical delithiation. The refined cell parameters (a = 9.8184(2) Å, b = 5.7920(1) Å, c = 4.7835(1) Å are in good agreement with previous results [30,49]. As already shown in previous studies [50,51], the stretching modes of the PO43− anion visible in the Raman spectrum as narrow bands above 900 cm−1 are diagnostic of the (de)lithiation state of LiFePO4. The observed bands at 908, 959, 1068, and 1126 cm−1 thus confirm the presence of FePO4. The most intense peaks in the Raman spectrum in the 1200–1600 cm−1 range, on the other hand, are the typical D and G bands of carbon, generally attributed to disorder-induced modes related to structural defects in carbon and to the first-order scattering of the E 2 g phonon of C sp2 atoms, respectively [52]. The D-to-G band intensity ratio (R = ID/IG) can be used to evaluate the graphitization degree of carbon materials, and in this specific case the R value is 1.09, indicating a rather disordered carbon structure. Download : Download high-res image (324KB)Download : Download full-size image Fig. 1. (a) X-ray diffraction pattern (Cu Kα source) with Rietveld refinement and (b) Raman scattering spectrum (633 nm laser) of sample FP@C.
https://doi.org/10.1016/j.electacta.2022.139997_p3_4 | The XPS spectra of FP@C are shown in Fig. 2. The peaks at 725.8, 712.1, and 715.1 eV in the Fe 2p spectrum confirm the presence of Fe(III), whereas no Fe(II) is detected, at least on the surface of powder grains [53]. The P 2p spectrum, on the other hand, clearly shows a spin-orbit doublet with a dominant contribution at 133.3 eV, typical of the phosphate group of FePO4 [54]. The O 1 s spectrum shows the presence of two oxygen signals at 531.2 and 532.9 eV attributed to lattice oxygen and surface hydroxyls, respectively, while the C 1 s spectrum shows a dominant peaks at 284.4 eV, typical of carbon black, and two minor peaks at 286 and 288.3 eV, attributed to surface CO and carboxyl groups, respectively [53,54]. Download : Download high-res image (520KB)Download : Download full-size image Fig. 2. High-resolution XPS spectra of (a) Fe 2p, (b) P 2p, (c) O 1 s, and (d) C 1 s of the as-prepared FP@C.
https://doi.org/10.1016/j.electacta.2022.139997_p3_5 | The room temperature 57Fe Mössbauer spectrum of FP@C shown in Fig. 3 consists of a major quadrupole doublet with hyperfine parameters (Table 1) typical of the high-spin octahedral Fe(III) occupying the M2-site of heterosite. A minor component corresponding to about 13% of the iron, with hyperfine parameters in the typical range of high-spin Fe(III) likely located in M1 antisite or surface defects of FePO4 [55]. XPS and Mössbauer spectroscopy together testify the complete oxidation of the Fe(II) in LFP to Fe(III) by chemical treatment in both bulk and surface of FP@C particles. Download : Download high-res image (211KB)Download : Download full-size image Fig. 3. Room temperature 57Fe Mössbauer spectrum of sample FP@C. Table 1. Room temperature 57Fe Mössbauer hyperfine parameters of FP@C. Components δ (mm/s) Δ (mm/s) Γ (mm/s) Area (%) Site Comp1 0.43(1) 1.54(1) 0.24(2) 87(1) Fe(III) in B-site of FePO4 Comp2 0.41(1) 0.65(2) 0.45(3) 13(1) Fe(III) in A-antisite or surface defects of FePO4
https://doi.org/10.1016/j.electacta.2022.139997_p3_6 | The carbon content of FP@C was determined by TGA in air flow (cf. Fig. S2). Two mean sequential losses are observed around 100 °C and 500 °C, attributed to physisorbed water and carbon oxidation, respectively. The carbon content determined in this way is about 1.4 wt.%.
https://doi.org/10.1016/j.electacta.2022.139997_p3_7 | The SEM analysis of FP@C, shown in Fig. 4, reveals that FP@C consists of quasi-spherical particles with sizes ranging from 50 to 300 nm resulting from the aggregation of primary FePO4 nanoparticles. EDS analyses (cf. Fig. S3 and Table S1) confirm the average composition of FP@C with an element ratio Fe : P : O = 1 : 1 : 4, as expected for FePO4. The associated EDS elemental mapping (Fig. 4c–h) shows the homogeneous distribution profiles of Fe, P, O and C over the surface for the composite. Download : Download high-res image (2MB)Download : Download full-size image Fig. 4. (a and b) SEM images of sample FP@C. (c–h) Corresponding EDS elemental mapping. (Elements are indicated in the left bottom corners).
https://doi.org/10.1016/j.electacta.2022.139997_p3_9 | The performance of the FP@C composite as cathode material for SIBs was evaluated by galvanostatic cycling (Fig. 5). A first activation cycle is performed at C/30, with a discharge capacity exceeding 130 mAh/g, conforming to 0.78 inserted Na+, out of which only 0.61 can be recovered during the subsequent charge, corresponding to a reversible capacity of ∼ 110 mAh/g. This reversible capacity is significantly lower than the theoretical value of 178 mAh/g, which corresponds to the full (de)sodiation of FePO4, but remains in line with those of other composites obtained using more complicated synthetic strategies [41,56]. It should be noticed that the shape of the first discharge profile is clearly different from the following ones, underlining the importance of the activation step that occurs through a slightly different electrochemical path. Download : Download high-res image (386KB)Download : Download full-size image Fig. 5. Galvanostatic charge/discharge curves (a) and corresponding derivative (b) of FP@C in half-cell vs. Na in 1 M NaPF6/diglyme electrolyte at C/10 following a first activation cycle at C/30.
https://doi.org/10.1016/j.electacta.2022.139997_p3_10 | Cycle life and rate capability of FP@C are shown in Fig. 6. The specific discharge capacities attain values of 100, 96, 85, 75 and 63 mAh/g at C/10, C/5 C/2, C and 2C, respectively. The capacity is fully recovered upon returning to C/10. After the first activation cycle, the associated coulombic efficiency remains very close to 100% independent of the C-rate. Download : Download high-res image (775KB)Download : Download full-size image Fig. 6. (a) Rate capability of FP@C electrodes between C/10 and 2C. (b) Galvanostatic charge/discharge profiles at various current rates. (c) Cycling performance and Coulombic efficiency measured at 2C for 1000 cycles. (d) Galvanostatic charge/discharge profiles at various cycles.
https://doi.org/10.1016/j.electacta.2022.139997_p3_11 | The long-term capacity retention of FP@C was tested at 2C rate (cf. Fig. 6c). At this high rate, the capacity increases gradually during the first 80 cycles, and then remains virtually constant for the following 1000 cycles. The corresponding coulombic efficiency also remains very stable, close to 100% throughout the whole galvanostatic test. Such an increase in the capacity during the first cycles was already reported by Liu et al. in a recent study on FP/graphene composites, and tentatively attributed to the decrease of the FP particle size[56]. Indeed, as already mentioned above, the sodiation mechanism of FP is known to be different from the lithiation one, the former occurring with a lower rate constant, slower diffusion rate and higher activation energies[57]. In our case, we observe, during the first cycles, both a decrease of the polarisation with cycling, as well as a gradual amorphisation, at least during the first two cycles, as testified by the operando XRD study (vide infra). All these observations go in the same direction, and indicate that the gradual amorphisation of the material with the number of sodiation/desodiation cycles induces an improvement of the diffusion of Na+ in the FP channels. As a consequence, a decrease of the polarisation is observed which, given the slopy profile of the discharge curves, produces a slight increase in capacity and an increase of the number of cycles when the cycling rate is high. A similar trend, but for a smaller number of cycles, is observed also in the rate capability test shown in Fig. 6a.
https://doi.org/10.1016/j.electacta.2022.139997_p3_12 | In addition to the intrinsically structural properties of FP, its excellent electrochemical performance most probably comes from the carbon coating, which improves the electronic percolation and provides an adequate electrode porosity for the electrolyte to access the electrode surface, thereby significantly alleviating the polarisation during the frequent discharge/charge steps, particularly at higher current densities.
https://doi.org/10.1016/j.electacta.2022.139997_p3_13 | The dynamics of Na+ (de)insertion in FePO4 can be studied by following its solid-state chemical diffusion coefficient (DNa), a quantity that describes the property of ions transport under a concentration gradient. The Na+ diffusion in the lattice of host is typically the important rate-determining step during charge/discharge of SIBs, and determining DNa is therefore significant to recognize the fundamental kinetic property of electroactive material.
https://doi.org/10.1016/j.electacta.2022.139997_p3_14 | The DNa values for FP@C estimated by both GITT and EIS (cf. Figs. S4 and S5) in 3-electrode configuration range from 7.3 × 10−16 to 3.2 × 10−11 cm2/s, and from 1.7 × 10−13 to 1.4 × 10−10 cm2/s, respectively (cf. SI section for more details about the corresponding calculation methods). The values obtained by the two techniques, in good agreement between them, can be compared to previous literature report [58]. Tang et al. [59] reported the diffusion coefficient of LiFePO4 in the range of 10–14–10–18 cm2/s.
https://doi.org/10.1016/j.electacta.2022.139997_p3_16 | Operando XRD was used to investigate the insertion/extraction mechanism of Na+ in FP@C (Fig. 7). Before beginning the first discharge, all diffraction peaks can be indexed with those of the heterosite crystal structure. Upon discharging, a new set of peaks emerges, slowly replacing the gradually disappearing pattern of FePO4 through a pseudo-biphasic mechanism. The mechanism is not purely biphasic, since, during the discharge, the pattern of FePO4 is slightly modified with a gradual but steady shift of all reflections and a general increase of the linewidth before being totally consumed. The following charge, however, does not follow the same path, and at least one additional intermediate phase, which has a clear solid solution behaviour, appears along the desodiation. The formation of an intermediate phase with an average composition of Na2/3FePO4 has already been proposed by Galceran et al. [49], and its absence during the first sodiation can be clearly attributed to kinetic limitations, in agreement with previous literature [32]. So, the overall (de)sodiation can be expressed as the sequence of two bi‐phasic processes, the intermediate phase having a solid solution existence domain. At the end of the charge process, the XRD pattern of FePO4 is slightly modified as compared to pristine FePO4, with a slight shift of the reflections and a general increase of the linewidth. This indicates that pristine FePO4 undergoes a partial irreversible modification/amorphisation during the first charge, most probably retaining some of the inserted Na+ and thus named Na0+δFePO4. During the second discharge, the process also occurs via the formation of the Na2/3FePO4 intermediate, indicating that the kinetic limitations are lifted in the first sodiation process with the formation of the modified/amorphised Na0+δFePO4. (cf. Fig. S6). Download : Download high-res image (1MB)Download : Download full-size image Fig. 7. (a) Operando XRD analysis (Co Kα radiation) of FP@C vs. Na at C/10 during galvanostatic cycling. (b) Contour plot of the operando XRD results. The non-indexed peaks are due to in situ cell window.
https://doi.org/10.1016/j.electacta.2022.139997_p3_18 | Lead is usually not considered as a viable anode for ion battery applications due to its weight and toxicity. Nevertheless, thanks to its extensive use in lead-acid batteries, its rate of recycling exceeds 99%, one of the highest on Earth in terms of recycling rates and sustainability [60]. Recently, the electrochemical properties of lead as negative electrode for SIB have been highlighted. [44,61,62] Lead shows an excellent capacity retention of 464 mAh/g after 50 cycles with a capacity loss of only 1.5% in 1 M NaPF6/diglyme electrolytes, associating to a volumetric capacity of 5289 mAh/cm3, as well as very interesting high rate performance with current densities up to ∼2 A/g (cf. Fig. S7 for more information about the electrochemical behaviour of Pb in half cell vs. Na).
https://doi.org/10.1016/j.electacta.2022.139997_p3_19 | The promising properties of lead anodes prompted us to propose a SIB full cell device with FP@C as the positive electrode and Na15Pb4 (prepared by electrochemical sodiation of Pb metal) as the negative electrode with a NaPF6-diglyme electrolyte. Cell scheme, voltage profile and cycling properties of the FP@C/Na15Pb4 full cell are shown in Fig. 8. The mass balance of anode and cathode was estimated based on the reversible capacity of the two electrodes, which is about 100 and 480 mAh/g at C/10 for cathode and anode, respectively. The full cell with FP@C cathode and Na15Pb4 anode has a mass loading of 5.6 and 1.1 mg, respectively, with a slight excess of the Na15Pb4 anode in order to counter the irreversible loss of Na+ during the first discharge because of SEI formation and irreversible Na+ trapping in FePO4. Download : Download high-res image (629KB)Download : Download full-size image Fig. 8. (a) Scheme of the FP@C/Na15Pb4 full cell. (b) Galvanostatic charge/discharge curves of the FP@C cathode (black) and the Na15Pb4 anode (red) in the voltage ranges 1.5–4 V and 0–1.5 V vs. Na+/Na, respectively. (c and d) Charge-discharge signatures, capacity retention and coulombic efficiency of the FP@C/Na15Pb4 full cell at C/l0.
https://doi.org/10.1016/j.electacta.2022.139997_p3_20 | The initial discharge and charge specific capacities of the full cell are 96 and 67 mAh/g, correspondingly, with an initial coulombic efficiency of 70%. Even though this corresponds to a relatively large irreversible capacity loss of about 30% after the first cycle, the coulombic efficiency increases rapidly during the subsequent cycles, approaching 100%. At the same time, the capacity decreases only slowly, stabilising at about 50 mAh/g, with 76% capacity retention even after 100 cycles.
https://doi.org/10.1016/j.electacta.2022.139997_p4_2 | A core-shell FP@C electrode fabricated by a very simple chemical process starting from commercial LFP@C materials displays correct preliminary rate performance and cycling stability vs. Na+/Na, with a reversible capacity of ∼ 110 mAh/g, associating to 76% of its theoretical capacity at C/20. A reversible discharge capacity of 60 mAh/g is also maintained for more than a thousand cycles at the high rate of 2C. The carbon coating and the resulting composite electrode are responsible of this excellent battery performance. This kind of cathode material can be seen as a way to recycle spent LFP cathodes from LIBs.
https://doi.org/10.1016/j.electacta.2022.139997_p4_3 | FP@C provides excellent performance in full cell configuration vs. Na15Pb4, with a first discharge capacity of 96 mAh/g at C/10 and good cycle life with a 76% capacity retention after 100 cycles. These first results on this innovating system provide an excellent starting point for the development of commercial Na-ion batteries for large-scale energy storage applications starting from LFP recycled from spent LIBs and a highly recyclable Pb-based anode material.
https://doi.org/10.1016/j.electacta.2022.140060_p1_2 | In the last 30 years, the development of efficient lithium-ion batteries (LIBs) has paved the way towards the diffusion of many innovative and fundamental technologies such as portable electronics and electric vehicles which are completely changing our everyday life. The success of LIBs was achieved thanks to their ability of delivering energy density way higher than all the precedent competitors [1]. Nonetheless, the LIB energy density (around 250 Wh Kg−1) results one order of magnitude lower than the energy density of gasoline and the overall LIB performances, although excellent, still fall short of the requirements needed to compete with internal combustion engines, therefore postponing and hampering the compelling decarbonisation of this key sector [2], [3], [4].
https://doi.org/10.1016/j.electacta.2022.140060_p1_3 | Accordingly, the urgency for energy storage devices able to deliver higher values of specific capacity and energy density than the actual commercial LIBs has recently revived the attention on the lithium metal batteries (LMBs). The extremely negative potential (−3.04 V vs SHE), the low density (0.534 g cm−3), and the very high values of specific and volumetric capacity (3860 mAh g−1 and 2061 mAh g−1, respectively) make metallic lithium an ideal candidate for lightweight and performant batteries in the post-LIBs scenario [5]. In fact, substituting a graphitic anode with a Li one would improve the specific capacity of a lithium transition-metal oxide -based cell of ∼50%, and would raise its specific energy up to 440 Wh Kg−1 without any modification of the cathodic compartment.
https://doi.org/10.1016/j.electacta.2022.140060_p1_4 | Unfortunately, the use of metallic lithium as anodic material is plagued by several issues, amongst which uncontrolled dendrite growth is especially detrimental [6,7]. Upon cycling, inhomogeneous deposition of Li+ ions on the anodic surface induces the formation of metallic protrusions that, piercing the soft separators commonly employed for soaking liquid electrolytes and growing towards the cathode, can provoke the short circuit of the device after few cycles, with the consequent safety issues related to battery failure in the presence of flammable organic electrolytes [8], [9], [10]. This undesired phenomenon can be slowed or completely stopped by employing proper solid-state electrolytes (SSEs) that provide a physical obstacle against dendrite propagation, being more mechanically resistant than the liquid analogues. However, only SSEs presenting a sufficient elastic modulus are able to effectively prevent this issue [5]. Thus, despite of their excellent processability, purely polymeric SSEs such as poly(ethylene) oxide (PEO)-salt systems cannot represent a valid alternative in LMBs due to their intrinsic softness, that makes them too much prone to dendrite penetration [11]. Consequently, different strategies must be pursued in order to increase the modulus of polymeric electrolytes without sacrificing their valuable features.
https://doi.org/10.1016/j.electacta.2022.140060_p1_5 | One of the most interesting possibilities consists in the dispersion into the organic matrix of high-modulus ceramic fillers of various nature, spanning from inert nanoparticles (NPs), e.g. silica [12]or alumina [13], to ionically conductive, e.g. Na Super Ionic CONductor -NASICON species [14]. This approach permits to couple all the advantages of the polymeric ionic conductors with the increased toughness imparted by the inorganic dispersoids [15]. However, the incorporation of the desired amount of filler is not a straightforward task: high ceramic filler loadings usually result in bad homogeneity between the organic and the inorganic phases, eventually leading to low ionic conductivity and poor performances, while reduced contents of dispersoids are not able to endow the SSE with a sufficient resistance against dendrite.
https://doi.org/10.1016/j.electacta.2022.140060_p1_6 | Aim of this paper is the production of hybrid inorganic/organic fillers, able to guarantee a higher compatibility with the polymeric ion-conductive matrix even at relatively high ceramic filler loadings. Exploiting an approach successfully applied on titania NPs [16], short chains of poly(ethylene glycol) (PEG) of three different molecular weights (i. e. MW=750, 2000, 5000) were anchored on the surface of SiO2 NPs through the functionalization of both SiO2 surface and PEG moieties. Such hybrid fillers were then dispersed into high molecular weight PEO together with bis(trifluoromethane) sulfonimide lithium salt (LiTFSI) to obtain homogeneous ceramic-in-polymer SSEs with silica loadings up to 23 wt%. Such membranes presented ionic conductivities comparable to polymeric analogues at high temperature and outperformed PEO:LiTFSi at room temperature. Stability against dendrites penetration was enormously increased and nanocomposite SSEs sustained over 300 h of continuous stripping/plating, also thanks to a certain degree of self-healing, imparted by the widely reported reaction between lithium dendrites and silica [17], [18], [19]. Finally, an LMB, employing the most performant of these ceramic-in-polymer SSEs and LiFePO4 (LFP) as cathode, was able to deliver discharge capacities up to 156 mAh g−1 and to perform more than 55 cycles at 70 °C without showing any noticeable evidence of dendrite piercing.
https://doi.org/10.1016/j.electacta.2022.140060_p2_3 | Synthesis of the hybrid fillers. Tetraethyl orthosilicate (TEOS, ≥99.0%), sodium hydroxide (≥98.0%), ammonium hydroxide solution (NH4OH, 28 wt%), and triethylamine (> 99%) were purchased from Sigma-Aldrich; (3-aminopropyl)triethoxysilane (APTES, 98%), succinic anhydride (SA, 99.0%), (1-Hexadecyl)trimethylammonium bromide (CTAB, 98%), dichloromethane (DCM, 99%), toluene (99%), acetonitrile (anhydrous, 99.8%) were obtained by Alfa Aesar. Ethanol absolute alcohol (EtOH, 99.8%) and hydrochloric acid (HCl, 37%) were purchased from Honeywell and Sigma-Aldrich, respectively. Milli-Q water with a resistivity, ρ >18.2 MΩ cm was used. PEG methyl ether of different average molecular weight MW (PEGX, where X is the MW of PEG) were bought from Sigma Aldrich (MW=5000, PEG5K), TCI (MW=2000, PEG2K), and Alfa Aesar (MW=750, PEG750). All these chemicals were used as received, without any further purification.
https://doi.org/10.1016/j.electacta.2022.140060_p2_7 | The preparation of the polymer-grafted silica NPs consists of a four steps synthesis (Fig. 1). First, spherical and porous silica NPs were prepared (Fig. 1a) through a sol-gel approach [20]. 4.0 g of CTAB were dissolved in 1920 ml of Milli-Q water in a closed round-bottomed flask, by vigorously stirring at 70 °C. After 20 and 40 min, respectively, 14 mL of a 2 M solution of NaOH and 24 mL of TEOS were added. The reaction was completed in 2 h, and SiO2 NPs were filtered and washed with Milli-Q water. CTAB was removed from SiO2 mesopores by washing NPs in a EtOH/HCl solution (VEtOH = 300 mL, VHCl = 40 mL) at reflux twice for 24 h and 2 h, respectively. After filtration, SiO2 NPs were redispersed in Milli-Q water (5.0 wt%), and the resulting dispersion was neutralized by adding NH4OH. Then, SiO2 NPs were filtered and dried at 100 °C for 24 h. Download : Download high-res image (290KB)Download : Download full-size image Fig. 1. Schematic representation of SiO2@PEGX preparation through a four steps synthesis: a) preparation of SiO2 NPs; b) SiO2 NPs functionalization with APTES; c) functionalization of PEG chains with terminal -COOH groups (PEGX-COOH); d) SiO2 grafting with the pre-functionalized PEG moieties (SiO2@PEGX).
https://doi.org/10.1016/j.electacta.2022.140060_p2_8 | Subsequently, SiO2 NPs were functionalized through hydrolysis and condensation of APTES on SiO2 surface (Fig. 1b) [21]. 1.0 g of SiO2 was dispersed in 24 mL of toluene at 120 °C and 0.40 mL of APTES were added to the mixture and kept under vigorously stirring for 24 h. The APTES amount was selected in order to respect a molar ratio between APTES and the available surface OH groups on SiO2 (nOH) equal to 1:3 (nOH of SiO2 is equal to 5.2 mmol g − 1, as calculated from thermogravimetric analysis (TGA) according to Eq. S1 of the Supplementary Information, SI). The product (SiO2-APTES) was filtered, washed with toluene, and dried at 100 °C for 24 h. Before grafting PEG on SiO2-APTES NPs, PEG was reacted with SA (Fig. 1c), in order to create terminal carboxylic group in the PEG chains and therefore to enhance the interaction of PEG with the APTES amino groups. In this procedure, 2.5 g of PEG5K and 0.050 g of SA (PEG:SA molar ratio equal to 1:1) were dissolved in 8.0 mL of DCM. 10 ml of triethylamine was added as catalyst. The same conditions were applied to PEG 2 K and PEG750, by keeping equal PEG:SA molar ratio. The mixture was then vigorously stirred in a closed round-bottomed flask at reflux for 10 h and the product (PEGX-COOH) was isolated by a rotary evaporator.
https://doi.org/10.1016/j.electacta.2022.140060_p2_9 | At last, PEG was grafted on SiO2 surface by interaction between SiO2-APTES and PEG-COOH (Fig. 1d). 0.13 g of SiO2-APTES was dispersed in 24 mL of toluene in a round-bottomed flask and stirred at 100 °C for 15 min. Then, suitable amounts of PEGX-COOH (SiO2 amino groups:PEGX-COOH molar ratio of 1:1) were added to the mixture and left under stirring at 100 °C for 20 h. At the end, 50 mL of DCM was added to the flask to separate the final product (SiO2@PEGX) from the unreacted polymer. The mixture was then centrifuged (9000 right per minute (rpm), 15 min), washed with fresh toluene and DCM and dried at 100 °C for 24 h.
https://doi.org/10.1016/j.electacta.2022.140060_p2_11 | The size and morphological features of both the pristine SiO2 NPs and the derived SiO2 fillers were investigated through Scanning (SEM) and Transmission (TEM) Electron Microscopy, by using a Zeiss Gemini SEM 450 and a JEOL JEM 2100 Plus, respectively.
https://doi.org/10.1016/j.electacta.2022.140060_p2_12 | The porosity of SiO2 NPs before and after APTES functionalization was checked by nitrogen physisorption using a Micromeritics ASAP 2020 HD analyser, after degassing the samples at 100 °C under vacuum. Specific surface area (SSA) values were obtained using the Brunauer–Emmett–Teller (BET) model.
https://doi.org/10.1016/j.electacta.2022.140060_p2_13 | To verify both silica and PEG-COOH functionalization, Fourier Transformed Infrared (FTIR) Spectroscopy was performed in the Attenuated Total Reflectance (ATR) mode on a Thermo Fisher Scientific Nicolet iS20 in the wavenumber range 4000–550 cm−1 (resolution spectra 4 cm−1, 32 scans). TGAs were carried out on a Mettler Toledo TGA/DSC1 STARe System (temperature range 30–1000 °C, heating rate of 10 °C min−1 under constant air flux of 50 ml/min−1) to evaluate the amount of functionalizing groups grafted on the SiO2 surface (wt%) and the reaction yield for both SiO2-APTES and SiO2@PEGX according to Equations S1–3 in the SI. Elemental analysis (CHNS) was employed to further verify the grafted amount of APTES and PEGX with an Elemental VarioMICRO analyser (temperature of the combustion column = 1150 °C, reduction column = 850 °C). X-Ray Diffraction (XRD) diffractograms of SiO2-based fillers were collected using a powder diffractometer Rigaku Miniflex, equipped with a Cu source (1.54 Å) in the 2θ range of 20–80°
https://doi.org/10.1016/j.electacta.2022.140060_p2_14 | ζ-potential was evaluated to assess the SiO2 NPs surface changes during the synthesis process, by a Malvern Zetasizer Nano Series ZS90 instrument. The samples were diluted in milli-Q H2O (approximately 0.1 mg mL−1) at room temperature.
https://doi.org/10.1016/j.electacta.2022.140060_p2_16 | All the solid-state electrolytes were produced by solvent casting performed in an Ar-filled MBraun glove box (O2<0.1 ppm, H2O<0.1 ppm). Firstly, variable amounts of SiO2@PEGX were dispersed in the proper quantity of acetonitrile under vigorous stirring. Then, PEO4M and LiTFSI were added into the mixtures, always keeping the total [EO]:[LiTFSI] ratio equal to 10:1, and their dispersion was achieved by stirring at 60 °C for one night. All the prepared compositions are reported in Table 1. Then, the dispersions were poured onto PTFE dies to allow solvent evaporation. After 24 h, the membranes, having a thickness of about 100 μm, were carefully detached by the moulds and dried under vacuum to eliminate the residual traces of acetonitrile. Table 1. compositions of the nanocomposite SSEs. [EO]:[LiTFSI] ratio has been kept fixed to 10:1 and computed taking in account also the etheric units of grafted PEGX. Filler content (wt%) Filler Grafted PEG (wt%) PEO4M(wt%) Polymer (wt%) LiTFSI (wt%) 10 SiO2@PEG5K 1.8 53.1 54.9 35.1 10 SiO2@PEG2K 1.4 53.5 54.9 35.1 10 SiO2@PEG750 1.3 53.6 54.9 35.1 18 SiO2@PEG5K 3.3 47.1 50.4 31.6 18 SiO2@PEG2K 2.5 47.9 50.4 31.6 18 SiO2@PEG750 2.4 48.0 50.4 31.6 23 SiO2@PEG5K 4.1 43.4 47.6 29.4 23 SiO2@PEG2K 3.1 44.5 47.6 29.4 23 SiO2@PEG750 3.0 44.6 47.6 29.4
https://doi.org/10.1016/j.electacta.2022.140060_p2_17 | The thermal properties and the crystalline fraction of the membranes were investigated by differential scanning calorimetry (DSC) by a Mettler Toledo instrument. All the analyses were executed in the temperature range from −80 to +110 °C with a scan rate of 10 °C min−1 under N2 flux of 80 ml min−1.
https://doi.org/10.1016/j.electacta.2022.140060_p2_20 | The ionic conductivity of the solid-state electrolytes was determined by Potentiostatic EIS (PEIS) on Li/SSE/Li symmetric coin cells in the temperature range from −20 to +75 °C, and in the frequency range from 100 Hz to 1 MHz with a fixed wave amplitude of 10 mV. Stripping/plating tests were executed at the constant temperature of 70 °C on analogue symmetric coin cells, by applying different values of positive and negative current density, with intensity spanning from 50 to 500 µA cm−2, both for 0.5 h.
https://doi.org/10.1016/j.electacta.2022.140060_p2_21 | SiO2@PEG750 electrodes were obtained via doctor blading on Cu foils of NMP based slurries with 65 wt% of active material, 20 wt% of SuperP carbon black, and 15 wt% of PVDF as the binder. Half cells employing this electrode as cathode, lithium as anode and LP30 as electrolyte were discharged to 0.01 V vs Li/Li+ at a current density of 200 µA cm−2. Full cell tests were performed on a coin cell constituted by an LFP-based cathode (obtained from 80 wt% LFP, 10 wt% SuperP carbon black, 10 wt% PVDF slurry coated on Al foil via doctor blading), Li foil as anode and reference electrode, and our nanocomposite membrane as the electrolyte. The average loading of cathodic active material resulted of 2.6 mg cm−2. Galvanostatic Cycling with Potential Limitations (GCPL) analysis was performed at 70 °C in the potential range 2.8–3.7 V vs Li/Li+at different current regimes (0.05 C, 0.1 C, 0,2 C, 0,5 C, 1.0 C). All the coin cells were sealed in an MBraun argon-filled glove box (O2<0.1 ppm, H2O<0.1 ppm).
https://doi.org/10.1016/j.electacta.2022.140060_p3_3 | The morphology of pristine SiO2 NPs was preliminary investigated by SEM, that shows uniform silica nanospheres with an average diameter of ∼80 nm (Fig. 2a). TEM images highlight that SiO2 NPs are characterized by ordered mesoporous channels with a diameter of 3–4 nm (Fig. 2b-c), induced by the CTAB micelles acting as structure directing agent during the particles growth [20]. The N2 adsorption-desorption isotherm validates the SiO2 mesoporosity, with a type IV isotherm (Figure S1) and a very high SSA, ∼800 m2 g−1. Download : Download high-res image (863KB)Download : Download full-size image Fig. 2. a) SEM image of the spherical SiO2 NPs (diameter ∼80 nm); TEM micrographs of: b-c) pristine SiO2 at different magnifications; d-e) SiO2-APTES; f) SiO2@PEG2K showing the thin layer of polymer grafted on SiO2 surface.
https://doi.org/10.1016/j.electacta.2022.140060_p3_4 | After APTES functionalization, TEM analysis on SiO2-APTES reveals that APTES was partially able to penetrate the SiO2 mesoporosity and condensate as silica, as demonstrated by the loss of resolution of the mesoporous channels, more evident in the core of the NPs (Fig. 2d-e). The same observation is highlighted from the N2 physisorption analysis of SiO2-APTES (Figure S1), where the partially reduced SSA (up to ∼500 m2 g−1) and the different isotherm shape compared to SiO2 suggest that the functionalization step affected the SiO2 mesoporosity. At last, the addition of PEG brought to the formation of a thin organic layer covering SiO2 NPs, as shown for SiO2@PEG2K in Fig. 2f as an example, confirming the surface coverage of SiO2 with the organic units of PEG.
https://doi.org/10.1016/j.electacta.2022.140060_p3_5 | The XRD analysis confirms that both pristine SiO2 NPs and SiO2@PEGX are amorphous (Figure S2) without any crystalline phases formed during the filler synthetic process. The SiO2 NPs functionalization was assessed by comparing the ATR-FTIR spectra of SiO2-APTES and SiO2@PEGX with bare SiO2 (Fig. 3a). The addition of APTES led to the appearance of two weak peaks in the spectrum of SiO2-APTES ascribable to the symmetric and asymmetric stretching of -CH2 of the APTES propyl chain (νs and νas at 2860 and 2940 cm−1, respectively, see inset of Fig. 3a). In the SiO2@PEG5K spectrum (reported as an example) after the interaction of the COOH groups of PEGX with the -NH2 groups of APTES, the peaks at 2860 and 2940 cm−1 become more pronounced due to the additional -CH2 contribution given by the PEG chains; two new peaks associated to the formation of the amide group (Fig. 3b) at 1559 cm−1 (NH bending) and 1646 cm−1 (C=O stretching) appear and noteworthy, the peak at 1734 cm−1 of PEGX-COOH, associated to the C=O stretching of the free carboxylic groups (νCOOH) (Figure S3) completely disappears. This result demonstrates that PEGX, independently from their MW, is covalently bonded to the SiO2 surface exploiting the pre-functionalized amino groups. Download : Download high-res image (325KB)Download : Download full-size image Fig. 3. FTIR-ATR spectra of: a) SiO2, SiO2@APTES, and SiO2@PEG5K with an inset showing the region between 3100 and 2750 cm−1; b) PEG-COOH and SiO2@PEG5K in the range of 1800–1500 cm−1.
https://doi.org/10.1016/j.electacta.2022.140060_p3_6 | The ζ-potential analysis was further employed to confirm SiO2 functionalization (Table S3). In fact, the results show negative ζ-potential value of the pristine SiO2, correlated to the presence of surface hydroxide groups. This value becomes positive after the first functionalization (SiO2-APTES) and become even more positive after the second one (SiO2@PEG). This can be considered a further confirmation that the functionalization occurs properly.
https://doi.org/10.1016/j.electacta.2022.140060_p3_7 | The quantification of APTES and PEG on SiO2 NPs was carried out through TGA by the total weight loss between 150 and 1000 °C in the thermograms of both bare SiO2, SiO2-APTES and SiO2@PEGX (Fig. 4). According to equations S1–3 of the SI, the amount of APTES in SiO2-APTES is equal to 8.7 wt%, with a good reaction yield (88%, nominal APTES amount = 9.9 wt%), as further confirmed by CHNS analyses (Table S1 in the SI). Download : Download high-res image (246KB)Download : Download full-size image Fig. 4. Thermal profiles of SiO2 NPs, SiO2-APTES and SiO2@PEGX (X = 5 K, 2 K and 750).
https://doi.org/10.1016/j.electacta.2022.140060_p3_8 | After PEG grafting on SiO2 NPs, an increase of the weight loss during the TGA analyses was measured for all SiO2@PEGX, with PEG5K showing the highest increase (Fig. 4, Table 2). The PEG content (wt%) was calculated in-between 10 and 16 wt% for all SiO2@PEGX samples, even though the reaction yields were quite low (9–2%, Table 2), suggesting that the PEG chains may be hindered from approaching the SiO2 surface and reacting with -NH2 groups of APTES, likely due to their steric hindrance. Accordingly, the yields and the APTES:PEG molar ratio (Table 2) decreased by moving from PEG750 to PEG5K, due to the longest and most constrained PEG5K chains, which could hardly reach the -NH2 groups when other PEG units were already grafted. Table 2. Amount of PEG (wt%), reaction yield (%) and APTES:PEG molar ratio over SiO2 surface calculated from TGA profiles for SiO2@PEGX, according to Eq.S1–3 in the SI. Sample ΔW150–1000 °C (%) PEG (wt%) Reaction yield (%) APTES/PEG molar ratio SiO2@PEG5K 27 16 2 46 SiO2@PEG2K 22 11 4 26 SiO2@PEG750 21 10 9 11
https://doi.org/10.1016/j.electacta.2022.140060_p3_10 | The SiO2@PEGX fillers were used for the fabrication of the SSEs at different filler contents. All the membranes were characterised via DSC in order to evaluate the thermal effect imparted by different filler loading. In particular, Fig. 5 shows the DSC analysis of PEO4M:LiTFSI SSEs containing SiO2@PEG750, as representative sample. As already reported in literature [13], the filler addition lowers the melting point (Tm) of the polymer from 59 °C, measured for the pristine PEO4M, to 38 °C at 18 wt% (Table 3). Moreover, another consequence is the reduction of the SSE crystallinity [22] with the filler, leading to completely amorphous samples at 23 wt% of ceramic filler content (Table 3). In detail, samples with a filler content up to 10% presented a strong cold crystallization which totally disappeared at higher loadings. Simultaneously, the glass transition temperature (Tg) slightly increased upon insertion of silica NPs while resulted greatly affected by the addition of LiTFSI due to the strong interaction between Li-ions and the oxygen atoms of the polymer. Conversely, different lengths of grafted PEG chains did not affect in a noticeable way neither glass transition nor melting point (see Fig. S4). Download : Download high-res image (375KB)Download : Download full-size image Fig. 5. DSC analysis of SiO2@PEG750 based SSEs with different amounts of ceramic filler (10, 18 and 23%) in the range of a) Tg [−60, −20 °C] and b) Tm [−10, 75 °C]. Table 3. thermal properties and crystalline fraction obtained by DSC evaluations for SSEs containing different amounts of SiO2@PEG750 fillers compared with the polymeric references. Sample Tg (°C) Tm(°C) Crystallinity (%) PEO4M ≈−65 59 67 PEO4M:LiTFSI −44 46 38 SiO2@PEG750 SSE 10% −41 42 11 SiO2@PEG750 SSE 18% −40 38 5 SiO2@PEG750 SSE 23% −37 0
https://doi.org/10.1016/j.electacta.2022.140060_p3_11 | The modifications of the thermal properties strongly influence the transport properties of the electrolytes. In fact, in PEO the lithium conduction takes prevalently place in the amorphous part of the polymer while the conductivity of the crystalline domains results two orders of magnitude smaller [23]. Consequently, the suppression of crystallinity by filler addition can improve Li+transport into the polymer. This fact was confirmed by the behaviour of the ionic conductivity, σLi+, in the temperature range [−20, +75 °C] (Fig. 6). While the overall behaviour cannot be simply rationalized, it can be noticed that PEO4M:LiTFSI and SiO2@PEG750 SSE 10% conductivity can be fitted by two Arrhenius trends (Eq. (1)): (1) with a slope change in correspondence of the melting point of the crystalline fraction of the polymer which in both cases falls between 40°C and 50°C. Here, σ0 is a pre-exponential factor, Ea is the activation energy for ion transport, and the other symbols have the usual meaning [23]. The values of Ea obtained by the Arrhenius fit of the curves are shown in Table 4, and they are comparable to the one already reported in literature for analogue systems [24]. Higher Ea are observed below Tm due to the presence of poorly conductive crystalline domains while the values strongly decrease above the melting point of PEO. Interesting insights can also be obtained comparing the two SSEs that follow the Arrhenius fit: as a result of the amorphizing effect imparted by filler introduction, for T<Tm the Ea of SiO2@PEG750 SSE 10% results clearly smaller than the one of the polymeric counterpart. Download : Download high-res image (221KB)Download : Download full-size image Fig. 6. Arrhenius plots of PEO4M:LiTFSI electrolyte and of SiO2@PEG750-based SSEs with different ceramic amounts (10, 18 and 23%). Table 4. Conductivity parameters of tested SSEs obtained using two Arrhenius behaviours below and above Tm (for PEO4M:LiTFSI and SiO2@PEG750 SSE 10%) and by VTF fitting (for SiO2@PEG750 SSE 18% and SiO2@PEG750 SSE 23%). Sample Ea (eV)T<Tm Ea (eV)T>Tm T0 (K) EVTF (eV) PEO4M:LiTFSI 1.06 0.38 — — SiO2@PEG750 SSE 10% 0.87 0.44 — — SiO2@PEG750 SSE 18% — – 173 0.13 SiO2@PEG750 SSE 23% — — 162 0.17
https://doi.org/10.1016/j.electacta.2022.140060_p3_12 | When the amount of filler is ≥18 wt%, the transport properties instead follow the Vogel-Tamman-Fulcher model, which is typical of amorphous systems above the glass transition, in agreement with the thermal results (Eq. (2)): (2) where, B is a pseudo-activation energy, and T0 is an adjustable temperature parameter usually below Tg [23,25]. An example of VTF fit is reported in Figure S6, while extrapolated values of VTF parameters for SiO2@PEG750 SSE 18% and SiO2@PEG750 SSE 23%, congruently with literature [26], are reported in Table 4.
https://doi.org/10.1016/j.electacta.2022.140060_p3_13 | Overall, below the melting point of the crystalline polymer fraction, the introduction of intermediate filler loading (10 wt% and 18 wt%) endowed the nanocomposite SSEs with values of σLi+higher than the purely polymeric counterpart thanks to their lower crystalline fraction. Additionally, the performances at high temperature of these samples provided satisfying σLi+ (>10−4 S cm−1 at 70 °C), if compared to that of PEO4M:LiTFSI. The same promising features did not stand for high ceramic filler content of 23 wt% that provokes a strong decrease of the ionic conductivity. As already reported for thermal properties, different Mw of grafted PEG in SiO2@PEGX only marginally affected σLi+ (Figure S5).
https://doi.org/10.1016/j.electacta.2022.140060_p3_14 | Even if the total ionic conductivity at high temperature decreases, SiO2@PEGX fillers enhance the transference number tLi+, i.e., the contribution of lithium ions to the overall conduction. In particular, the values of tLi+evaluated at 70 °C with Bruce-Vincent method [27] passed from 0.11, for PEO4M:LiTFSI electrolyte and in good agreement with the literature [28], up to 0.29 in SiO2@PEG750 SSE 18%.
https://doi.org/10.1016/j.electacta.2022.140060_p3_16 | 3.3.1. Stripping/plating Nanocomposite SSEs were assembled into symmetric Li/Li cell to evaluate their resistance against dendrite penetration at 70 °C. Regarding this aspect, two different analyses were performed. Firstly, 10 stripping/plating cycles per each value of increasing current density (jcurr = 50–100–200–300–400–500 µA cm−2), followed by a final test at 100 µA cm−2 to verify the integrity of the electrolyte were performed, for a total of 70 stripping-plating complete cycles. Then, a constant stripping-plating cycling at jcurr of 200 µA cm−2 was maintained until failure of the device, to assess the long-term stability behaviour of the SSEs. The best performances were obtained at the intermediate ceramic filler content of 18 wt%, due to the trade-off between resistance against dendrite piercing and good conductive properties. The results of the two functional tests relative to SiO2@PEG750 SSE 18% are shown in Fig. 7. The different overpotential between the two cells is mainly due to the higher thickness (200 µm vs. 110 µm) of the PEO4M:LiTFSI respect to the SiO2@PEG750 SSE composite. The cells with pristine PEO membranes are able to stably sustain only jcurr ≤ 100 µA cm−2, whereas they underwent short-circuit, as the voltage drops to very low values due to dendrite penetration, just after 3 h of operation at 200 µA cm−2. (Fig. 7a, black curve). In contrast, the cell based on SSE can sustain current densities up to 500 µA cm−2 without any significant failure, demonstrating significant resistance against puncturing (Fig. 7a, red curve). Additionally, healing properties are noticeable at 400 and 500 µA cm−2 as the potential returns to the original overvoltage value after several cycle from the short circuit event. Moreover, the membrane functionality is fully restored because lowering the current to the original values (100 µA cm−2), the behaviour is very similar to that at the beginning of the test. During the long cycling at 200 µA cm−2, still a practical current density for LIBs and LMBs (Fig. 7b), the cell was able to sustain more than 350 h of operation and showed the first short/healing event after more than 200 h (inset of Fig. 7b). This self-healing capability, which takes place without the need of any external trigger, is indeed intriguing and deserves further attention. Download : Download high-res image (455KB)Download : Download full-size image Fig. 7. a) Comparison between stripping-plating analyses at different current densities performed on PEO4M:LiTFSI and SiO2@PEG750 SSE 18%. b) Continuous stripping-plating measurement at 200 µA cm−2 on SiO2@PEG750 SSE 18% with an inset showing the profile in correspondence of one of the healing effects. Whereas a better resistance to dendrites formation can be explained by the increased toughness of hybrid SSEs obtained via filler blending, a sort of synergetic action must be invoked to rationalise the self-healing properties. Several different Li/electrolyte/Li cells assembled using SiO2@PEG750 (inset of Fig. 7b and S7 in SI) demonstrated the spontaneous ability of reinstating their operation after dendrite-induced short-circuit. This phenomenon may be related to the already described chemical interaction of lithium dendrites with silica fillers [17,18]. Such interaction, enhanced by the high superficial area of porous nanofillers, can disrupt the metallic contact established between the two lithium electrodes, so reinstating the correct operativity of the device. To the best of our knowledge, even if similar examples were already reported in the literature for other reactive separators [29,30], this is the first time that such a ‘dendrite eating’ behaviour is shown for all-solid state systems. Considering the current interest devoted to the topic of self-healing in batteries [31,32], this original approach can pave the path to new concepts towards long-lasting next-generation energy storage devices. Anyway, even if several lithiation processes of SiOx materials have been already largely investigated and verified [33,34], the extension of such reactions to PEG-capped particles cannot be taken for granted due to the presence of the superficial compatibilizing polymeric layer that can act as a barrier against them. Consequently, to verify the reactive properties of fillers with lithium, fabricated with SiO2@PEG750 as the active material was cycled vs Li using commercial LP30 as the electrolyte. The results, shown in Figure S8, prove the effective electrochemical reactivity of lithium towards PEG-grafted silica nanoparticles which are able to deliver more than 400 mAh g−1 during the first cycle when used as cathodic material in a half-cell vs. metallic Li discharged at 70 °C. Therefore, the presence of grafted polymer chains on SiO2 surface should not be able to prevent the chemical reaction between lithium and SiO2@PEGX fillers (partial reduction of Si4+ [20]) when the propagating dendrites touch the filler particles. The electrical continuity of the lithium filaments is thus interrupted increasing the time required for the establishment of internal short circuits guaranteeing anyway an important extent of lithiation, albeit irreversible. However, this mechanism needs to be further investigated also by means of in situ techniques that are beyond the scope of this work
https://doi.org/10.1016/j.electacta.2022.140060_p3_17 | 3.3.2. Li/SSE/LFP full cell Finally, the SiO2@PEG750 SSE 18% membrane was tested at 70 °C in a lithium metal anode cell with LFP as cathodic material to verify its galvanostatic cycling behaviour. The performances of the electrolyte were evaluated at different current rates, performing 30 charge/discharge cycles at growing current rate, from 0.05 to 0.2 C, followed by additional cycles with fixed charging at 0.05C and with a variable discharge rate of 0.2, 0.5, and 1.0 C to verify the long-term stability of the membrane at a current density similar to the one exploited for the previous stripping/plating testing (Table S2). Five final cycles at 0.05 C were then executed (Fig. 8). The results highlight the good stability performance of SiO2@PEG750 SSEs. Download : Download high-res image (517KB)Download : Download full-size image Fig. 8. a) Charge/discharge profiles of Li / SiO2@PEG750 18% / LFP full cell operating at 70 °C. b) Coulombic efficiency and capacity of the cell vs. the cycles. The plateau at around 3.4 V, related to Fe2+/Fe3+ redox couple matches the reported LFP value [17] and demonstrates a reduced overpotential also at higher current regimes, which is not straightforward in solid state electrolytes. The low specific discharge capacity (94 mAh g−1) observed for the first cycle at 0.05 C can be explained by the need for assessment of the cathodic interface that improved cycle after cycle as the specific capacity rapidly reached values up to 156 mAh g−1. At first, cycling issues coupled with a loss of efficiency were observed when operating the device at 0.2C. At this C rate the delivered current density results equal to 76 µA cm−2 (see TableS2 for a comparison between C rate and current density) and lies largely within the previously demonstrated stability range of the SSE. Thus, the problem does not result related to the Li/SSE interface but more likely to the sluggish kinetic of charge of the cathodic materials in presence of a polymeric electrolyte [35], [36]. As a matter of fact, this specific drawback was effectively addressed charging the device with a lower current (0.05C) and then discharging it at the desired C rate. In this way, the previously observed reduced Coulombic Efficiency (CE) (<90%) was avoided and satisfying discharge specific capacities with CE≈99% were achieved also at higher discharge regimes of 0.2 C, 0.5 C and 1.0 C, even if coupled with an overall capacity fading observed upon progressive cycling.
https://doi.org/10.1016/j.electacta.2022.140060_p4_2 | Increasing the modulus of polymeric electrolytes without sacrificing their valuable features represents a pivotal issue for making polymeric SSEs, such as PEO-salt systems, a valid alternative in LMBs. To address this challenge, herein, we report a polymer-grafted silica nanoparticle approach, based on the anchor of short chains of PEG having different molecular weight on the surface of SiO2 porous NPs. The use of ceramic SiO2@PEG fillers demonstrated its validity as a way to improve the compatibility between inorganic fillers and organic matrix in nanocomposite SSEs even at high ceramic filler content. Thanks to their improved toughness and to a ‘dendrite-eating’ process that still requires mechanistic investigations, such SSEs are able to strongly reduce the detrimental penetration of lithium dendrites in lithium metal batteries without paying a strong decrease of their transport properties. In particular, symmetric Li/SSE/Li cells are able to operate stably at 70 °C for more than 350 h, due to these two synergetic effects imparted by fillers addition.
https://doi.org/10.1016/j.electacta.2022.140161_p1_2 | Olivine-type lithium iron phosphate LiFePO4 (LFP) is a promising cathode material for the large-scale application of lithium ion batteries (LIBs) in (hybrid) electric vehicles because of its low cost and enhanced safety. However, LFP displays noticeably poor rate capability, which limits its application in high power density LIBs, since LFP has a low electronic conductivity of 10−9 S cm−1 at room-temperature [1,2]. To solve this problem, many strategies have been tried to compensate for the kinetic limitations of LFP. It is generally believed that the poor conductivity and ion diffusion kinetics of LFP can be effectively improved by coating conductive carbon materials and decreasing particle sizes. In addition, the introduction of heterogeneous elements, whether in bulk doping or doping in the conductive carbon layer, can greatly improve the conductivity of LFP [3], [4], [5], [6]. However, the performance of LFP after single modification at high current density is not satisfactory. Therefore, it is still imperative and challenging to overcome the shortcoming of LFP and construct an LFP-based composite material that can enhance the kinetics of ion and electron transport towards high-performance LIBs.
https://doi.org/10.1016/j.electacta.2022.140161_p1_3 | Considering the slow kinetics of Li ion diffusion in LFP, the key of promoting ion transport is to limit LFP particles to nanoscale [7], [8], [9]. Apart from size, the integration of LFP and special carbonaceous materials with high conductivity is an effective strategy to ameliorate the overall conductivity of composite materials. Therefore, the excellent electronic conductivity of graphene or carbon nanotubes is focused on and used in combination with LFP. Previously, there were many reports on the combination of graphene or carbon nanotubes and LFP [10], [11], [12], [13], [14]. However, the high cost of graphene and carbon nanotubes limits their large-scale applications. Furthermore, the preparation process of these composite materials is often complex, which further increases the cost. Therefore, it is of great importance to find a low-cost and excellent conductive carbon material as the conductive layer of the composite material.
https://doi.org/10.1016/j.electacta.2022.140161_p1_4 | Beer is called "liquid bread", which contains a large amount of carbohydrate, together with a certain amount of protein with N and P elements. As far as we know, there are a large amount of expired beer around the world every year. The cost is almost negligible if the expired beer is utilized as carbon source. Herein, we directly use expired beer as the carbon source for LFP to prepare in-situ N, P co-doped carbon-coated LFP composite materials (LFP/N,P-C) through the carbothermic reduction method. Compared to conventional sp2 carbon material, the N, P co-doped carbon has improved conductivity due to the presence of heteroatoms. In addition, the strong steric hindrance ability from the expired beer leads to limited particle size. Therefore, the N, P co-doped carbon layer contributes to enhancing electronic conductivity and reducing the energy barrier of ion diffusion. By constructing the uniform N, P co-doped carbon coating layer on LFP, the LFP/N,P-C shows distinguished electrochemical performance. It is believed that the solution is feasible for other cathode or anode materials, and it would enhance the power density of LIBs.
https://doi.org/10.1016/j.electacta.2022.140161_p2_2 | The LFP/N,P-C materials were prepared by a carbothermal reduction method, as described below. FePO4 (Adamas, AR 99.5%) and Li2CO3 (Adamas, AR 99.5%) were added in beer at stoichiometric molar ratio and then mixed with sand milling at 2500 rpm for 8 h. The prepared slurry was dried overnight under vacuum at 80°C. Then, the LFP/N,P-C materials were obtained by sintering the precursor at 680°C for 8 h in N2 atmosphere. Different volumes of beer were used, i.e. 100 mL, 150 mL, 200 mL, and the obtained materials are denoted as LFP/N,P-C-1, LFP/N,P-C-2, LFP/N,P-C-3, respectively. For comparison, a conventional carbon-coated LFP/C was prepared by using 6.033 g glucose (20 wt.% vs. FePO4) (Aladdin, AR 99%) to substitute beer, without changing the other parameters.
https://doi.org/10.1016/j.electacta.2022.140161_p2_3 | The crystal structure was characterized by X-ray diffraction (XRD, Rigaku D/Max-2500 V/PC). X-ray photoelectron spectroscopy (XPS, Thermo Scientific, Escalab 250xi) was used to determine the chemical properties. The morphology was examined by JEOL JSM-7610F scanning electron microscope (SEM) and FEI Talos 200S transmission electron microscope (TEM). Thermo gravimetric analysis (TGA) was conducted with TA SDT Q600 in a dry air flow from room temperature to 750°C at a heating rate of 10°C min−1. The graphitization degree of carbon was validated using a laser Raman spectrometer (T6400, Jobin Yvon corp.). Micromeritics TriStar II 3020 instrument was utilized to analyze the specific surface area and pore size distribution by brunauer-Emmett-Teller (BET) method and Barrett-Joyner-Halenda (BJH) model.
https://doi.org/10.1016/j.electacta.2022.140161_p2_4 | The cathode was composed of active material, conductive carbon (Super P, SP) and binder (polyvinylidene fluoride, PVDF) at a mass ratio of 8:1:1 with aluminum foil as the current collector. The electrode paste was prepared by using N-methyl-2pyrrolidone (NMP) as the dispersion solvent, and after drying at 80°C for 12 h, the electrode sheet was cut into small pieces with a diameter of 12 mm. The mass loading of the active material was 1.5-2.0 mg cm−2. 1 M LiPF6 and ethylene carbonate (EC)/ dimethyl carbonate (DMC)/ diethyl carbonate (DEC) at a volume ratio of 1/1/1 was employed as the electrolyte. Lithium metal disc and Celgard 2400 microporous membrane were used as the anode and the separator, respectively. CR2025-type coin cells were assembled in a glove box (water and oxygen < 0.1 ppm). Charge/discharge measurements were conducted with constant current/constant voltage mode (CC/CV) within a voltage window of 2.5-4.2 V on battery test system (CT3001A, Land). Cyclic voltammetry (CV) and electrochemical impedance spectroscopy (EIS) were performed on the electrochemical workstation (CHI660E). The voltage range of the CV measurement was set as 2.5-4.2 V and the EIS was conducted with an amplitude of 5 mV from 100 kHz to100 mHz. The ZSimpWin software was used to analyze the equivalent circuit and other related parameters.
https://doi.org/10.1016/j.electacta.2022.140161_p3_2 | The schematics of the interactions between the carbon source and the raw materials during grinding and calcination is illustrated in Fig. 1. The long chains of polysaccharides in beer contain many hydroxyl groups, which can enhance the adsorption of the raw materials during sand milling. Besides, the gaps between the long chains hold a few monosaccharides, so that the carbon coating would be more homogeneous. This process also avoids the growth of crystal particles during sintering. In contrast, a single monosaccharide molecule contains less hydroxyl groups, which exhibits weak adsorption power, resulting in an unsatisfactory coating effect. Therefore, the single monosaccharide carbon source cannot prevent the growth of particles in the subsequent sintering process, causing difficulties in rapid deintercalation/intercalation of lithium ions.
https://doi.org/10.1016/j.electacta.2022.140161_p3_4 | TGA was used to determine the carbon content in the composite material, as shown in Fig. S1. All samples were raised from room temperature to 750ºC under air atmosphere. In comparison, a bare LFP sample without carbon coating was prepared, and its XRD pattern is shown in the Fig. S2. In the TGA measurements, the weight gain, caused by the oxidation of ferrous ions in the LFP, and the weight loss, due to the oxidation of carbon material and the release of CO2, constitute to the weight change in the TGA curves [15], [16], [17]. The identification of the carbon content in the samples can be obtained by comparing the TGA curves of all the materials with bare LFP. According to the above analysis, the carbon contents of the LFP/C, LFP/N,P-C-1, LFP/N,P-C-2 and LFP/N,P-C-3 are 3.7 wt.%, 2.6 wt.%, 3.1 wt.% and 5.4 wt.%, respectively.
https://doi.org/10.1016/j.electacta.2022.140161_p3_5 | The morphologies of the as-prepared materials are displayed in Fig. 2a–d. The LFP/N,P-C-1 displays a particle size of 300-400 nm, which is similar to that of the LFP/C, though the latter has a higher carbon content than the former (Fig. 2a and b). The morphology of the above two materials is much different from that of the LFP/N,P-C-2 and LFP/N,P-C-3. With the increase of beer volume, the LFP/N,P-C-2 and LFP/N,P-C-3 show much smaller particles with the size of only tens of nanometers (Fig. 2c and d). It is noting that using beer instead of glucose plays important role in downsizing the particles. Even though the LFP/N,P-C-2 shows much smaller particles than the LFP/C, its carbon content is actually lower (3.1 wt.% vs. 3.7 wt.%). This indicates that the long-chain polysaccharides and monosaccharides in beer have better adsorption ability, forming a strong steric barrier effect that can separate the particles during the sanding process and limit the melting and growth of the particles during the subsequent calcination process. In comparison with the LFP/N,P-C-2 and LFP/N,P-C-3, the latter exhibits more compact structures, which is attributed to its more carbon content. However, the thick carbon layer may increase the resistance of Li ions during the transmission process and make the electrolyte difficult to infiltrate in the material. Besides, with the increase of beer addition, the particle size no longer changes, indicating that the carbon content of the LFP/N,P-C-2 sample is already enough. To further prove the effective effect of beer on downsizing particles, the LFP/C composites with different carbon contents were prepared via varying the contents of glucose, i.e. 4.525 g (15 wt.% of FePO4), 6.033 g (20 wt.% of FePO4) and 7.541 g (25 wt.% of FePO4), named as the LFP/C-1, LFP/C-2 and LFP/C-3, respectively. Their SEM images are shown in Fig. S3. As can be seen, with the increase of glucose amount, the particle size of the material does not change significantly, and the relatively large particles are obtained. It is worth noting that as the carbon content increases, more residual carbon particles are observed between the LFP particles, which undoubtedly proves that the monosaccharide substance cannot be well adsorbed on the surface of the LFP precursor during the grinding process. As a result, the composite material prepared using glucose has larger particle size than the composite material from beer. The BET specific surface area was also measured, and the results show that the LFP/N,P-C-2, and LFP/N,P-C-3 have larger specific surface area than the LFP/C and LFP/N,P-C-1 (Fig. S4), which prove that the particle sizes of the LFP/N,P-C-2 and LFP/N,P-C-3 are indeed smaller than those of the LFP/C and LFP/N,P-C-1.
https://doi.org/10.1016/j.electacta.2022.140161_p3_7 | The TEM images in Fig. 2e–h show that the particle sizes of the LFP/C and LFP/N,P-C-1 are between 300-400 nm, while the LFP/N,P-C-2 and LFP/N,P-C-3 exhibit much smaller particles with the size of tens of nanometers. The results are consistent with the SEM results Fig. 2.i and l show the high-resolution TEM (HRTEM) images of the four samples. The d spacing values of the LFP/C, LFP/N,P-C-1, LFP/N,P-C-2 and LFP/N,P-C-3 are 0.260 nm, 0.351 nm, 0.255 nm, 0.390 nm, corresponding to the (220), (111), (311) and (210) crystal planes of LFP, respectively, which are consistent with previous literature [18], [19], [20], [21], [22].
https://doi.org/10.1016/j.electacta.2022.140161_p3_8 | The existence of N and P elements in beer, in addition to C and O, can be clearly proved in the energy dispersive spectral (EDS) mapping of the expired beer by drying on the substance, as shown in Fig. 2m. Due to the low content of N in the expired beer, the mapping signal of N is not obvious, but the boundary still can be observed. This special N, P contained carbon source can form an in-situ N, P doped carbon layer during calcination, which can not only enhance the electric conductivity of the material but also reduce the energy barrier of ion penetration [23]. In addition, heteroatom doping can adjust the electronic structure of carbon materials [24], enhance chemical activity, and facilitate the contact between carbon material and active material [25].
https://doi.org/10.1016/j.electacta.2022.140161_p3_9 | Fig. 3a shows the XRD patterns of the LFP/C and LFP/N,P-C samples with different carbon contents. Obviously, the diffraction peaks of all the samples can be perfectly indexed to the olivine-type LFP phase (PDF#81-1173) with the orthorhombic Pnma space group [4,26]. No carbon diffraction peaks are observed, either due to the low carbon content or the amorphous form of carbon in the samples. In addition, the diffraction peaks of all the samples are sharp and no impurities are found, revealing that all materials have high crystallinity and purity. Raman spectroscopy was used to reveal more useful information about the graphitization of the carbon coating layer. As shown in Fig. 3b, all the four samples show PO43− vibration characteristic peaks at 944 cm−1 [26,27], and the peaks of the LFP/N,P-C-2 and LFP/N,P-C-3 are significantly weaker than those of the LFP/C and LFP/N,P-C-1. This phenomenon indicates that the LFP/N,P-C-2 and LFP/N,P-C-3 are evenly coated with carbon that shields the Raman signal, while the LFP/C and LFP/N,P-C-1 are not completely covered by the coating layer. In addition, two strong signals at 1342 cm−1 and 1598 cm−1, attributed to the D-band and G-band of carbon, respectively, are observed in all the four samples. It is generally believed that the intensity ratio of the D-band to G-band (ID/IG) represents the graphitization degree of carbon [26,28]. The ID/IG value of the LFP/C is 0.833, while those of the LFP/N,P-C-1, LFP/N,P-C-2 and LFP/N,P-C-3 are 0.809, 0.810, 0.806, respectively, lower than that of the LFP/C. This also shows from the side that the graphitization degree of the beer-derived carbon is higher than that of the glucose-derived carbon, and the contribution of high-graphitization carbon to electronic conductivity is greater than that of ordinary carbon [22,29]. The sp2 type carbon that has a high degree of graphitization is derived from the amino acids and vitamins in beer [30,31].
https://doi.org/10.1016/j.electacta.2022.140161_p3_11 | XPS was performed to determine the chemical properties of the LFP materials. As shown in Fig. 3c, the characteristic peaks of Li 1s, P 2p, O 1s and C 1s, located at 55.8, 133.9, 532.0 and 284.8 eV, respectively, are observed in the survey XPS spectra of both the LFP/C and LFP/N,P-C-2. A peak at 400.2 eV, which is assigned to N 1s, can only be observed in the spectrum of the LFP/N,P-C-2, indicating that the N-contained coating layer is formed when using beer as the carbon source Fig. 3.d shows the high-resolution Fe 2p XPS spectra of all the four samples. The signal peaks at the binding energies of 711.0 eV and 724.5 eV correspond to Fe 2p3/2 and Fe 2p1/2, respectively, and the binding energy gap between them is 13.5 eV, which is very close to previous literature [10,32]. Moreover, two typical satellite peaks at the binding energies 714.2 eV and 728.1 eV are observed, which confirms that all Fe ions in the four samples are in a divalent form. Furthermore, the Fe 2p3/2 peaks of the LFP/N,P-C samples have a negative shift due to the increase in the electron coupling effect. As shown in Fig. 4, the carbon atoms co-doped with N and P are in an electron-rich state, so a strong electron coupling is formed between the carbon layer and the bulk material. In the high-resolution C 1s XPS spectra of both the LFP/C and LFP/N,P-C-2 (Fig. 3e), the peaks at the binding energy values of 284.8, 285.9, and 288.7 eV are assigned to C-C interactions, i.e. C-C, C-O/C-N and C=O, respectively [5,33]. On the contrary, the peaks at 286.8 eV in the LFP/N,P-C-2 is attributed to C-P, which are absent in the spectrum of the LFP/C [34]. This N, P co-doped carbon layer can effectively improve the electronic conductivity and realize the rapid transfer of electrons. In addition, the high-resolution N 1S XPS spectrum of the LFP/N,P-C-2 is displayed in Fig. 3f, which can be divided into four components centered at 398.4 eV, 400.1 eV, 400.9 eV and 401.8 eV, representing the pyridinic, pyrrolic, graphitic and oxidation of N atoms, respectively [35,36]. The P-C signal peak located at the binding energy of 135.6 eV is also observed in the P 2p spectrum of the LFP/N,P-C-2 [37], as shown in Fig. S5.
https://doi.org/10.1016/j.electacta.2022.140161_p3_13 | To investigate the phase change during fast charging, ex-situ XRD measurements were conducted. The electrodes were collected from the cells charged/discharged at 2 C to different state of charges (SOCs), and the XRD patterns with the 2θ range of 16-24° are shown in Fig. 5a and b. All reflections of both the two electrodes at open circuit voltage (OCV) belong to LFP. With the increase of voltage, the diffraction peak corresponding to the T(200) crystal plane of LFP gradually decreases, replaced by the increase of the H(200) crystal plane, which represents the phase change to the heterosite phase (FP). Interestingly, for the LFP/C composite, the diffraction peaks of T(200) and T(210) are still distinct at 4.2 V SOC, indicating that the phase transformation is not complete at the end of charge. This is mainly because that the particle size of the LFP/C material is too large, which leads to its slow ion diffusion kinetics. While, for the LFP/N,P-C-2, the triphylite phase is not observed at the end of charging, indicating that the method of using monosaccharide and polysaccharide as carbon source to control particle size effectively improves the kinetic of charging/discharging process. In the process of discharging from 4.2 to 2.5 V, the H(200), T(200) and T(210) peaks display the opposite trend from the charge process.
https://doi.org/10.1016/j.electacta.2022.140161_p3_15 | The structure evolution of the LFP/C and LFP/N,P-C-2 at 2 C was further studied by ex-situ TEM Fig. 5.c–h show the HRTEM images of the LFP/C and LFP/NP-C-2 electrodes at different SOCs. At OCV, clear lattice fringes corresponding to the (210) plane of the triphylite phase are observed for both the two electrodes (Fig. 5c and d). After charging to 4.2 V, as shown in Fig. 5e and f, both the two electrodes display lattice fringes consistent with the (200) crystal plane of the heterosite phase. The difference is that some lattice fringes belonging to the (210) crystal plane of the triphylite phase still can be observed in the charged LFP/C electrode, but absent from the charged LFP/N,P-C-2 electrode. This phenomenon strongly indicates that the incomplete phase transition occurs in the LFP/C electrode during high-rate discharge/charging process, which would result in low capacity. The LFP/N,P-C-2 shows complete phase transformation between the triphylite phase and the heterosite phase, which is in good agreement with the ex-situ XRD results. During discharge, the heterosite phase is transformed to the triphylite phase (Fig. 5g and h). As shown in Fig. 5i, during the charge/discharge process, the delithiation/lithiation reactions are accompanied by the mutual transformation between the triphylite phase (LFP) and the heterosite phase (FP) [38,39].
https://doi.org/10.1016/j.electacta.2022.140161_p3_16 | Fig. 6a shows the voltage curves of the LFP/N,P-C-2 cell at different rates from 0.1 to 10 C (1 C = 170 mA•g−1). It delivers high specific capacities of 155, 155, 152, 149, 144, 133 and 123 mAh•g−1 at discharge rates of 0.1, 0.2, 0.5, 1, 2, 5 and 10 C, respectively. Although the superiority is not obvious at low rates, it becomes pronounced at high rates. For example, the specific capacities of the LFP/C, LFP/N,P-C-1 and LFP/N,P-C-3 at 10 C are only 79 mAh•g−1, 65 mAh•g−1 and 112 mAh•g−1, respectively, as displayed in Fig. S6. Moreover, the LFP/C, LFP/N,P-C-1, LFP/N,P-C-2 and LFP/N,P-C-3 cells were charged/discharged at high rates of 10 C and 20 C, and the obtained cycling performance is shown in Fig. S7. It is observed that the LFP/N,P-C-2 cell maintains a discharge capacity of 113 mAh•g−1 even at 20 C, showing excellent fast charge-discharge performance. During sand milling, saccharides, amino acids and vitamins in beer can interact with the precursor, forming steric hindrance effect, which hinders the growth of LFP particles in the subsequent calcination process. For the LFP/N,P-C-1, the amount of beer is not enough, while for the LFP/N,P-C-3, the carbon layer is thick, which impedes lithium ion transportation. According to the initial charge/discharge curves of the LFP/C, LFP/N,P-C-1, LFP/N,P-C-2 and LFP/N,P-C-3 cells at 0.1 C (Fig. S8), it can be found that the first Coulombic efficiency of the LFP/N,P-C-1 is 93.6%, which is lower than those of the other three cells. Meanwhile, its polarization voltage is 103.6 mV, which is the largest among them. The results may be due to the low carbon content in the LFP/N,P-C-1 material, resulting in insufficient electron transport dynamics. In addition, the polarization voltages of the LFP/N,P-C-2 and LFP/N,P-C-3 electrodes are small, which can be attributed to the synergistic effect of the N,P co-doped carbon coating and the limited particle size.
https://doi.org/10.1016/j.electacta.2022.140161_p3_18 | In order to understand more about the effect of carbon sources on the electrochemical kinetic process, EIS was carried out Fig. 6.b displays the Nyquist plots of the LFP/C, LFP/N,P-C-1, LFP/N,P-C-2 and LFP/N,P-C-3 cells, where the semicircle in the high frequency region represents the charge transfer impedance (Rct) of the electrode material, and the straight line in the low frequency region corresponds to the Warburg impedance (Zw) generated by the diffusion of Li ions in electrodes [38], [39], [40]. The first point where the semicircle in the high-frequency region intersects the abscissa axis matches to the ohmic impedance. All the plots were fitted and calculated based on the equivalent circuit model. The above fitting EIS data are listed in Table 1. It can be observed that the interfacial resistance of the LFP/N,P-C-2 is the smallest among them. The N, P co-doped carbon on the surface of the composite can provide higher electronic conductivity than that of the ordinary carbon. The N doping can effectively regulate the surface chemistry and electron donor capacity of carbon materials [41]. In addition, the P doping can cause defective structures of carbon material with low ionization energy, which can reduce charge transfer resistance [42].
https://doi.org/10.1016/j.electacta.2022.140161_p3_20 | CV was performed at a series of scan rates within a voltage range of 2.5-4.2 V to investigate the effect of carbon sources on the transfer of Li+ ions Fig. 6.c shows the comparison of the CV curves of all the cells at a scanning rate of 0.1 mV•s−1. It is observed that the voltage gaps between the oxidation and reduction peaks of the LFP/N,P-C-2 and LFP/N,P-C-3 are only 0.18V, which are much smaller than those of the LFP/C (0.34 V) and LFP/N,P-C-1 (0.38 V). Moreover, the redox peaks of the LFP/N,P-C-2 and LFP/N,P-C-3 are the sharpest and symmetrical, indicating that they exhibit stronger kinetics than the LFP/C and LFP/N,P-C-1. In addition, the CV curves of the LFP/C, LFP/N,P-C-1, LFP/N,P-C-2 and LFP/N,P-C-3 cells at different scan rates are shown in Figs. 6d and S9. The reduction peak and oxidation peaks of the LFP/N,P-C-2 at different scanning speeds are the highest in intensity and highly symmetrical, indicating its highest delithiation/lithiation capability [43]. The LFP/N,P-C-3 cell presents similar intensity and symmetry with the LFP/N,P-C-2 cell, while the LFP/C and LFP/N,P-C-1 cells show distinct difference. With the increase of the scanning speed, the oxidation peak shifts toward higher voltage, while the reduction peak moves to lower voltage, indicating the larger polarization at higher rates. In comparison, the increase in the polarization of the LFP/N,P-C-2 electrode is much smaller than those of the LFP/C and LFP/N,P-C-1 electrodes.
https://doi.org/10.1016/j.electacta.2022.140161_p3_21 | Fig. S10 draws the plots using the peak current values from the CV curves of the LFP/C, LFP/N,P-C-1, LFP/N,P-C-2 and LFP/N,P-C-3 cells against the square root of scanning rates to calculate the lithium ions diffusion coefficient in the electrode. The diffusion coefficient of lithium ions (DLi) in the electrode can be calculated by the Randles-Sevcik equation [28,44,45]: where Ip represents the peak currents value (A) at different scan rates, n is the number of electrons transferred per mole of molecule in the transition between triphylite phase and heterosite phase during charge and discharge (n = 1 mol), A is the area of the electrode sheet (cm2), C0 reflects the molar concentration of Li+ in the electrode material on the current collector (mol•cm−3), DLi is the diffusion coefficient of lithium ions we expect to know in electrode material (cm2•s−1), and v is the scanning rate (V•s−1). The cathodic and anodic DLi values were calculated using the formula and the slope after fitting in Fig. S10, and the results are shown in Table 1. After calculation, the cathodic and anodic DLi values of the LFP/N,P-C-2 are 9.209×10−9 and 5.486×10−9 cm2•s−1, respectively, which are higher than 1.406×10−10 and 1.146×10−10 cm2•s−1 of the LFP/C, 6.780×10−10 and 4.577×10−10 cm2•s−1 of the LFP/N,P-C-1 as well as 7.726×10−9 and 4.028×10−9 cm2•s−1 of the LFP/N,P-C-3. The results show that under the same conditions, the lithium ion diffusion rate of the LFP/N,P-C-2 is the highest among the electrodes, due to the sufficiently small particle size and the reasonable carbon content with nitrogen and phosphorus doping.
https://doi.org/10.1016/j.electacta.2022.140161_p3_22 | Fig. 6e exhibits the cycling performance of the LFP/C, LFP/N,P-C-1, LFP/N,P-C-2 and LFP/N,P-C-3 cells at 5 C. As can be seen, all the four cells show high Coulombic efficiency and capacity retention during 1000 cycles. The main difference is the specific capacity, which follows the sequence of the LFP/N,P-C-2 > LFP/N,P-C-1 > LFP/C > LFP/N,P-C-3. To verify the practical application of the LFP/N,P-C proposed in this work, the cycling measurements were performed using the electrodes with high mass loading. In Fig. S11, the cycling performance of the LFP/C and LFP/N,P-C-2 (the mass loading of the active material is about 4.6 mg•cm−2) is displayed. As can be seen, the LFP/C and LFP/N,P-C-2 show slightly decreased capacities compared to the cells using the low-mass-loading electrodes. As mentioned above, the particle size constraint is beneficial for the rate capacity. The low temperature performance of LFP/C and LFP/N,P-C-2 was further compared at different discharge rates at both 0°C and -20°C. As can be seen from Fig. 7a and b, when the measuring temperature is set as 0°C or -20°C, the LFP/C exhibits far lower capacities compared to those of the LFP/C measured at 25°C. Especially at -20°C, the capacity of the LFP/C is as low as 10 mAh•g−1 at 5 C. For the LFP/N,P-C-2 electrode, under such a high rate of 5 C, it keeps capacities of 102 and 38 mAh•g−1 at 0°C and -20°C, respectively. The performance of the LFP/N,P-C-2 was compared with some LFP materials reported in literature, especially at low temperature, and the results are listed in Table S1 [12,[46], [47], [48], [49], [50], [51], [52], [53]]. The results show that the LFP/N, P-C-2 exhibits excellent performance in a wide temperature range, which is attributed to the synergistic effect of the small particle size and the coating with N,P-co-doped carbon. The results show that even at extremely low temperatures, the N, P co-doped carbon coated nano LFP has improved electrochemical performance compared to the others, which opens a feasible way for the application of LFP.
https://doi.org/10.1016/j.electacta.2022.140161_p4_2 | In summary, nano LiFePO4 wrapped with a uniform N,P co-doped carbon layer was successfully prepared via an environmentally friendly method, using the expired beer as the carbon source. The monosaccharides and polysaccharides in beer effectively limited the particle size of the material. In addition, the N, P co-doped carbon constructed a highly conductive network, contributing to the rapid electron transport of the entire cathode. Benefitting from the limited particle growth and the conductive network, the composite material exhibited excellent electrochemical performance under various conditions. The carbon coating method developed in this work is promising for the development of high-power-density LIBs.
https://doi.org/10.1016/j.electacta.2022.140187_p1_2 | Silicon (Si) has been regarded as a promising anode material for high-energy-density lithium-ion batteries due to its outstanding theoretical capacity of 4200 mA h g−1 for Li4.4Si, environmental benignity, natural abundance, low-cost and non-toxic [1], [2], [3], [4], [5]. However, Si electrodes suffer from massive volume change (>300%) during repeated cycles, loosening the contact among Si particles, and subsequently bringing about electrical isolation of Si [6]. The considerable volume variation pulverizes the Si particles, causing the damage of electrical connection of electrodes and the formation of additional solid electrolyte interphase (SEI) layer on the fresh surface of Si [7]. It also results in the continuous damage and generation of SEI layer [8,9]. These problems give rise to the capacity fading rapidly of Si anodes. Moreover, the poor ionic transportation of Si anodes increases the polarization, leading to low utilization of Si and inferior rate performance [10].
https://doi.org/10.1016/j.electacta.2022.140187_p1_3 | To tackle these challenges, researchers mainly concentrate on the preparation various Si with different morphology, such as Si nanoporous [11], Si nanotubes [12] and Si nanowires [13]. These strategies have substantial progress in enhancing the cycling performance of Si electrodes. However, the cycling stability of Si anodes still far away from the demands of commercial application. More researches are necessary to improve the electrochemical performance of Si electrodes.
https://doi.org/10.1016/j.electacta.2022.140187_p1_4 | Binders, which are used to adhere the active materials, conductive carbon and current collector, play an important role in improving the electrochemical properties of electrodes. An appropriate binder can buffer the volume change of Si particles, keep the structural stability of Si anodes, enhance the Li-ion diffusion and prominently improve the cycling performance of electrodes. However, because of the weak van der Waals between polyvinylidene fluoride (PVDF) and Si particles, traditional PVDF binder can not tolerate the large volume change of Si particles, eventually leading to poor cycling stability of Si anodes [14]. Additionally, the volatile toxic N-methyl-2-pyrrolidone (NMP), applied as the solvent of PVDF, pollutes the environment [15]. In order to replace the PVDF, researchers have devoted to achieve more effective binders for Si anodes. It has found that linear polymers possessing functional groups, such as sodium alginate (SA) [16], carboxymethyl cellulose (CMC) [17], poly (acrylic acid) (PAA) [18] and polyvinyl alcohol (PVA) [19], can significantly enhance the adhesion among the components of electrodes, preserving the cycling performance of electrodes during repeated lithiation/delithiation process. The functional groups of these polymer binders form hydrogen and/or covalent bonds with the hydroxyl groups on the surface of Si particles [20]. Unfortunately, the linear polymer chains slide easily during expansion/shrinkage of Si particles, causing the fall of Si particles from electrodes, and subsequently breaking the integrity of electrodes. To overcome this problem, binders with three dimensional network have been developed through cross-linking interaction, including cross-linked poly(ethyleneimine) (PEI) and PAA (cxPAA-PEI) [21], cross-linked PAA and PVA [22], cross-linked PAA and glycerol (PAA-GL) [23], chitin double-cross-linked hydrogel [24], cross-linked dextrin [25] and gradient hydrogen-bonding polymer binder (PAHT) [26]. Besides, self-healing polymers [27], [28], [29], [30], [31], conductive polymers [32], [33], [34] and polyrotaxanes binders [35] can also mitigate the Si volume variation and enhance the electrochemical performance of Si anodes. However, the silicon anodes at present do not meet the requirements of demands. More effective binders should be explored.
https://doi.org/10.1016/j.electacta.2022.140187_p1_5 | Porous structure in electrode materials has been used to improve the electrochemical performance, because it can both tolerate the volume change and increase the Li-ion diffusion during repeated cycling process [11,36,37]. Whereas rare porous binder has been employed to enhance the electrochemical performance of electrodes. Herein, a novel binder (P-ppCMC) with cross-linked and porous structure was prepared simply by partially protonated CMC and template methods. The cross-linked structure of P-ppCMC binder increases the adhesion and restrains the volume change of active materials. The porous structure effectively accommodates the volume expansion of active materials, keeping the integrity of electrodes. Moreover, the porous structure supplies a Li-ion diffusion channel, leading to high Li-ion diffusion and improving the rate performance of electrodes. Therefore, this binder simultaneously shows high adhesive property, strong capability of accommodating volume variation and fast Li-ion transportation, which are vital for achieving high capacity and rate performance of electrodes. The electrochemical performance of Si electrodes with 10 wt% P-ppCMC (the weight ratio of P-ppCMC in silicon anode is lower than most of literature [38], [39], [40], [41]) has been remarkably improved.
https://doi.org/10.1016/j.electacta.2022.140187_p2_3 | Si and tin (Sn) were prepared based on previous reports [42,43]. The detail fabrication processes of Si and Sn are described in Supporting Information. 3.0 mL aqueous solution of cetyltrimethylammonium bromide (CTAB, 0.04 M) was added slowly to 5.0 mL CMC (8.0 wt%, average Mw ≈ 90 000, Sigma-Aldrich) aqueous solution under vigorous stirring. After stirring for 2 h, the CMC emulsion was obtained. Then CMC emulsion (0.2000 g), Si or Sn (0.0800 g), carbon black (Super P, 0.0100 g) and hydrochloric acid (HCl, 0.6 M, 23.8 μL) were blended to form a homogeneous slurry. The resulting slurry was coated onto copper foil, and dried in a vacuum oven at 60 °C for 12 h. The binder containing CTAB is named as ppCMC-CTAB. In order to remove the CTAB, the obtained product was immersed in ethanol for 3 days, where the ethanol was exchanged three times. Finally, the Si electrodes were achieved by drying at 60 °C for 12 h. The final weight ratio of Si, carbon black and binder was calculated to be 8:1:1. The electrodes with CMC-CTAB binder, used as the comparison anodes, were prepared under the same condition as the fabrication of P-ppCMC based electrodes without the process of adding hydrochloride acid and removing CTAB. The CMC based slurry was prepared by blending Si, carbon black and CMC (8:1:1 by weight) in deionized water. The mass loading of Si in each electrode is about 1 mg cm−2. For the LiFePO4 (LFP) cathode preparation, a slurry of 90 wt% of LFP, 5 wt% super P and 5 wt% PVDF binder was coated onto aluminum foil, and then dried at 100 °C under vacuum. The n/p ratio defined by the capacity ratio between anode and cathode was 1.2.
https://doi.org/10.1016/j.electacta.2022.140187_p2_5 | The electrochemical measurements were carried out on CR2032 coin cells using Celgard-2300 as separator, and 1.0 M LiPF6 in dimethyl carbonate/fluoroethylene carbonate/ethyl methyl carbonate (DMC:FEC:EMC = 1:1:1 v/v%) as electrolyte. For the half-cell, the lithium wafer was applied as reference/counter electrodes. The LFP cathode was utilized for the full-cell. The coin cells were assembled in an argon-filled glove box. The Galvanostatic charge/discharge tests of half-cell were performed on a CT2001A cell tester (LAND, China) between 0.01 and 1.2 V at 30 °C. The cycling measurements of full cells were conducted at 0.2 C (1 C = 170 mAh g–1) between 2.5 and 4.2 V except the first cycle. The first cycle was charged at constant current of 0.03 C till the voltage was 4.2 V, then charged at constant voltage of 4.2 V till the current reached 0.003 C. Subsequently, it was discharged at 0.03 C. Cyclic voltammogram (CV) and electrochemical impedance spectroscopy (EIS) tests were conducted on a Solartron 1470E electrochemical workstation at room temperature. The CV tests were performed in the voltage of 0.01–1.2 V and at scanning rate of 0.05 mV s−1. The frequency range of EIS tests was from 1 MHz to 0.01 Hz. The electrochemical performance tests of electrodes were performed on half-cell unless otherwise stated.
https://doi.org/10.1016/j.electacta.2022.140187_p2_7 | The Fourier transform infrared (FTIR) spectra were conducted on a Thermo Nicolet 5700 with a range from 4000 to 400 cm−1 in transmittance mode. Thermogravimetirc analysis (TGA) was conducted by the simultaneous thermal analysis instrument (METTLER TOLEDO TGA/DSC 3+). X-ray photoemission spectroscopy (XPS) was conducted on a Thermo K-Alpha XPS system (Thermo Scientific, USA). Electrolyte uptake of electrodes with different binders was investigated by immersing the electrodes in DMC/EMC/FEC (1:1:1 v/v%) for 48 h at room temperature. The electrolyte uptake was calculated by dividing the amount of absorbed solvent into the original weight of electrodes without copper foil. The morphology of binders and electrodes was characterized by using Hitachi SU-80 field emission scanning electron microscope (SEM). The adhesion performance of binders was tested by peeling strength using an electric universal testing machine (SUNS, UTM2102, China) with a rate of 50 mm min−1 under ambient atmospheric conditions. The peeling force was conducted at an angle of 180o. Mercury intrusion porosimetry (MIP) was measured on an Autopore IV 9500 mercury porosimetry (Micromeritics, U.S.A).
https://doi.org/10.1016/j.electacta.2022.140187_p3_2 | As shown in Fig. 1a, the P-ppCMC binder with sodium carboxylate groups, cross-linked and porous structure was simply fabricated through protonation and template methods using CMC, diluted HCl and CTAB. Through protonating process, some of sodium carboxylate groups in CMC were turned into carboxyl groups (Fig. S3) [42]. The carboxyl and hydroxyl groups in partially protonated CMC forms hydrogen bonds, leading to the cross-linked structure of P-ppCMC. The porous structure of P-ppCMC was formed via template method where surfactant of CTAB, self-assembling into micelles in water, was applied as template. The CTAB was removed using alcohol. When P-ppCMC is utilized as binder for electrodes in lithium-ion batteries, the sodium carboxylate groups in the P-ppCMC are beneficial to uniformly disperse active materials. The cross-linked structure increases the adhesion capability and mechanical property. Both of cross-linked and porous structure inhibit the volume variation of active materials, keeping the integrity of electrodes during repeated cycling process. In addition, the porous structure offers pathway for Li-ion, accelerating the Li-ion diffusion during lithiation/delithiation process (Fig. 1b). High Li-ion diffusion reduces the polarization of electrodes during the cycling process, improving the rate performance of electrodes.
https://doi.org/10.1016/j.electacta.2022.140187_p3_4 | The morphology of P-ppCMC and CMC was investigated by SEM. The SEM image of P-ppCMC shows a large amount of pores with different sizes, while nothing was observed in the SEM image of CMC (Fig. 2a and b). The abundant pores in the binder are due to the CTAB surfactant which forms micelle templates. The average porous diameter and porosity, tested by MIP, are about 65 nm and 32.1%, respectively.
https://doi.org/10.1016/j.electacta.2022.140187_p3_6 | In order to confirm the CMC was partially protonated, the XPS of CMC and protonated CMC was performed. In the O1s XPS spectrum of partially protonated CMC, a new peak at 536.7 eV is observed compared to that of CMC, implying that the partially protonated CMC was obtained (Fig. S4).
https://doi.org/10.1016/j.electacta.2022.140187_p3_7 | FTIR spectra of CTAB, CMC and P-ppCMC are shown in Fig. 2c. In the spectrum of CTAB, the stretching bands of –CH2 are located at around 2847 and 2920 cm−1. The peak of trimethylammonium head-group of CTAB is at approximately 3016 cm−1. For the CMC, the peaks at 1304, 1422, 1624 and 3443 cm−1 are attributed to the –C–O of hydroxyl group, –COONa (symmetric and asymmetric) and –OH. The peaks around 1413, 1589 and 3300 cm−1 in the spectrum of P-ppCMC are assigned to the symmetric and asymmetric stretching vibration of –COONa and stretching vibration of –OH, which shift to lower wave numbers compared with those in the spectrum of CMC. These indicate that more interchain hydrogen bonds are formed. The peak attributed to the –COOH (at 1736 cm−1) is observed, suggesting that the CMC was partly protonated. Besides, the characteristic peaks of CTAB are absent from the FTIR spectrum of P-ppCMC, implying that the CTAB has been completely removed.
https://doi.org/10.1016/j.electacta.2022.140187_p3_8 | Tensile tress and elongation at break of binder are vital to keeping the integrity of electrodes during repeated lithiation/delithiation process. Strong tensile stress of binder is beneficial to inhibit the volume change of Si. High elongation at break of binder prevents from forming cracks in the electrodes. The P-ppCMC binder shows similar elongation at break with CMC, while its tensile strength is stronger than that of CMC, owing to the hydrogen bonds of P-ppCMC (Fig. S5).
https://doi.org/10.1016/j.electacta.2022.140187_p3_9 | The digital photograph of electrodes with ppCMC-CTAB and P-ppCMC binders was taken to study the effect of removing CTAB process on integrity of electrodes (Fig. S6). There is no obvious different between ppCMC-CTAB- and P-ppCMC-based electrodes, suggesting that the removing CTAB process does not damage the electrodes. This is due to that partially protonated CMC does not dissolve in ethanol.
https://doi.org/10.1016/j.electacta.2022.140187_p3_10 | The adhesive ability of binders with active materials, current collector and conductive additives plays an important role in improving electrochemical properties. High adhesion of binders keeps the integrity of electrodes, leading to high capacity and stable cycling performance during repeated charge/discharge process [44]. The adhesion capability of binders can be quantified by peeling measurements, as illustrated in Fig. 2d. The average peeling strength of P-ppCMC based electrode is nearly the same as the ppCMC-CTAB, implying the removing process of CTAB does not affect adhesive property of P-ppCMC binder. The average peeling strength of P-ppCMC based electrode is higher than that of CMC based electrode, resulting from the hydrogen bonds of P-ppCMC. The hydrogen bonds of binder resist the slide of molecular chains, restrain the crack growth and instantly restore the fracture of destruction due to the volume change of active materials, keeping the intact of electrodes during cycling process.
https://doi.org/10.1016/j.electacta.2022.140187_p3_11 | High Li-ion diffusion in an electrode is vital for reducing the polarization during lithiation/delithiation process, obtaining high capacity and cycling stability [45]. The Li-ion diffusion is affected by the behavior of binders in electrolyte owning to that the electrodes are flooded with electrolyte. The behavior of binders in electrolyte can be evaluated by electrolyte uptake [46]. High electrolyte uptake of electrodes is beneficial to diffusion of Li-ion to the Si particles through the binder to ensure fast Si interconversion kinetics [47]. The electrolyte uptake of the P-ppCMC based electrode (42%) is higher than that of CMC based electrode (6%), due to plentiful pores in the P-ppCMC.
https://doi.org/10.1016/j.electacta.2022.140187_p3_12 | The content of P-ppCMC binder in electrode was confirmed by TGA. As shown in Fig. S7, the weight loss before 290 °C corresponds to the decomposition of P-ppCMC. The content of P-ppCMC in electrodes is determined to be 9.77 wt%, which is nearly to the result of calculation.
https://doi.org/10.1016/j.electacta.2022.140187_p3_13 | Low charge-transfer resistance (Rct) between electrolyte and active materials is crucial to obtain outstanding lithium storage ability and rate performance. The Rct is related to ionic and electronic resistance due to that Li-ion and electron are brought to interface reaction sites by charge transfer reaction [34]. The effects of P-ppCMC on the Rct of Si anodes were investigated by EIS tests (Fig. 3a). In the Nyquist plots of electrodes before cycling, a depressed semicircle appears at high frequency, representing the Rct. An inclined line observed at low frequency corresponds to the Warburg coefficient. It is observed that the P-ppCMC based electrode has a lower Rct than that of CMC based electrode, deriving from the cross-linked and porous structure of P-ppCMC.
https://doi.org/10.1016/j.electacta.2022.140187_p3_15 | Because Warburg impedance is related to the Li-ion diffusion in electrode, the Li-ion diffusion can be accessed by Warburg part in the Nyquist plots. Fig. 3b shows the linear relationship between the real component of impedance (Z’) and square root of angular speed (ω−0.5) for Si electrode. The Li-ion diffusion is inversely proportional to Warburg coefficient (obtained from the slop of the plot) [48]. The slop of P-ppCMC based electrode is lower than that of electrode with CMC, implying the faster Li-ion diffusion of the electrode with P-ppCMC. This is owing to the porous structure which supplies the transportation pathway for Li-ion.
https://doi.org/10.1016/j.electacta.2022.140187_p3_16 | The EIS of electrodes with P-ppCMC and CMC after 100 cycles at 0.5 A g−1 was further measured. As shown in Fig. 4a, the Nyquist plots display two depressed semicircles in high frequency and in middle frequency, representing the resistance of solid electrolyte interphase and the Rct. The high frequency semicircle and the middle frequency semicircle overlapped for the P-ppCMC based electrode [49,50]. The Rct of P-ppCMC based electrode is prominently smaller than that of CMC based electrode. This stems from the cross-linked and porous structure of P-ppCMC, which maintains the integrity of electrode during repeated cycling process.
https://doi.org/10.1016/j.electacta.2022.140187_p3_18 | The electrochemical stability of P-ppCMC was studied by CV measurements (Fig. 4b). In the CV curves of Si anode with P-ppCMC, the peaks at 0.17 and 0.01 V represent the formation of LixSi. The peaks located at 0.35 and 0.49 V correspond to the delithiation process of LixSi to Si. No unexpected peak is observed, confirming the electrochemical stability of P-ppCMC in the voltage range of 0.01-1.2 V. Furthermore, from the 3rd to 5th cycles, CV profiles of Si anode using P-ppCMC almost overlap compared with those of Si anode with CMC (Fig. 4c). This indicates that the P-ppCMC based electrode provides higher structural stability and electrochemical reversibility than CMC based electrode, deriving from the cross-linked and porous structure of P-ppCMC. In addition, at the 3th CV curve, the potential difference between the oxidation and reduction peaks of electrode with P-ppCMC is lower than that of electrode with CMC (Fig. S8). This confirms that the P-ppCMC is beneficial to reduce the polarization resistance of electrode [51], leading to rapid lithation/delithiation process for P-ppCMC based electrode. The open-circuit voltage to 1.2 V of Si anodes with CMC and P-ppCMC binder were tested to study the reduction of FEC (Fig. S9). Compared to the curve of Si anode with CMC, a larger peak around at 1.5 V appears in the curve of Si anode with P-ppCMC, implying P-ppCMC binder promotes FEC reduction to form a stable SEI [52,53].
https://doi.org/10.1016/j.electacta.2022.140187_p3_19 | The superior rate capacity of Si anode using P-ppCMC was taken at different current densities (Fig. 4d). The reversible capacities of P-ppCMC based electrode stabilize at 2816, 2701, 2596, 2487, 2158, 1707 mA h g−1 at current densities of 0.1, 0.2, 0.5, 1, 2 and 5 A g−1, respectively. The capacity reaches up to 2700 mA h g−1 when the current density was returned to 0.05 A g−1. In contrast, the CMC based electrode exhibits capacities of 2169, 1732, 1397, 890 and 339 mA h g−1, when the current density varied from 0.1 to 5 A g−1. The outstanding rate performance of P-ppCMC based Si anode is attributed to the excellent Li-ion diffusion resulting from the porous structure of binder. Fast Li-ion diffusion of P-ppCMC reduces the polarization of Si anode, especially at high current density. Low polarization means fast kinetic reaction with small barrier [54].
https://doi.org/10.1016/j.electacta.2022.140187_p3_20 | As shown in Fig. S10, the increasing charge and decreasing discharge plateaus of CMC based and P-ppCMC based electrodes with the enhancing current densities are due to the kinetic effects of anodes. At high current density of 5 A g−1, the plateau of electrode with CMC almost disappears, while the plateau of electrode with P-ppCMC is clearly observed. Moreover, the discharge/charge profiles of electrode using P-ppCMC show similar shapes under different current densities, suggesting the outstanding rate performance of this anode. These results are ascribed to the P-ppCMC with abundant pores, reducing the polarization of electrodes during lithiation/delithiation process.
https://doi.org/10.1016/j.electacta.2022.140187_p3_21 | The effectiveness of P-ppCMC on the electrochemical performance of electrode was tested with half-cell batteries at the voltage range of 0.01-1.2 V. The initial two cycles of Si anodes with different binders were tested at a current density of 0.05 A g−1. Fig.S11 shows the first lithiation/delithiation curves of Si anodes with P-ppCMC and CMC binders. The P-ppCMC based and CMC based Si anodes exhibit lithiation specific capacities of 3852 and 3253 mA h g−1, with Coulombic efficiency of 85% and 69%, respectively. The capacity loss of Si anodes is mainly due to that the decomposition reaction of LiPF6-based electrolyte on the surface of Si anodes to form SEI layer. The excellent initial capacity of P-ppCMC based Si anode is attributed to the porous structure of P-ppCMC, which increases the electrolyte uptake of electrode and enhances the alloying degree of Si. The higher Coulombic efficiency of electrode with P-ppCMC, furthermore, reveals that the P-ppCMC reduces the SEI layer formation and improves the interfacial stability, resulting from less disintegration of Si.
https://doi.org/10.1016/j.electacta.2022.140187_p3_22 | The advantageous effect of P-ppCMC on cycling stability of electrodes was demonstrated through long-term cycling behavior of Si anodes at 0.5 A g−1 with the first two cycles at 0.05 A g−1 (Fig. 4e). After 200 cycles, reversible capacity and capacity retention of P-ppCMC based Si anode maintain at 1835 mA h g−1 and 77%, which are much higher than those of CMC anode (491 mA h g−1 and 27%). The capacity of CMC-CTAB based Si anode drops dramatically to 125 mA h g−1 after 100 cycles at the same condition. The outstanding cycling performance of P-ppCMC based electrode is ascribed to the porous and cross-linked structure of P-ppCMC, preventing the break of binder and keeping the integrity of Si anode. The hydrogen bonds instantly repair the fracture of electrode during the cycling process. Besides, the excellent Li-ion diffusion of P-ppCMC increases the utilization of Si.
https://doi.org/10.1016/j.electacta.2022.140187_p3_23 | The cycling performance of P-ppCMC based Si electrode was also investigated at 1 A g−1 (Fig. S12). After 100 cycles, the electrode presents a reversible capacity of 1982 mA h g−1 with a capacity retention of 90.5%, resulting from the porous structure of P-ppCMC which enhances the Li-ion diffusion of electrode. The porous structure and hydrogen bonds of P-ppCMC, furthermore, maintain the conductive network of electrode, causing excellent cycling performance at high current density.
https://doi.org/10.1016/j.electacta.2022.140187_p3_24 | In order to investigate the commercial application of P-ppCMC binder for lithium-ion batteries. The full-cell was fabricated employing the Si anode and LFP cathode (Si//LFP). The cycling and rate performance of LFP are discussed in Supporting Information. The full-cell of Si//LFP exhibits a discharge capacity of 100 mAh g−1 after 100 cycles at 0.2 C (Fig. S14a). The Coulombic efficiency reaches up to 99% after the first initial 5 cycles. The charge/discharge curves of Si//LFP full-cell shows discharge capacity of 141 mA h g−1 at 0.1 C, corresponding to Coulombic efficiency of 82% (Fig. S14b). The Si//LFP full-cell shows good rate performance (Fig. S14c). It displays discharge capacities of 145, 141, 135, 123, 109 mA h g−1 at 0.1, 0.2, 0.5, 1, 2 C, respectively.
https://doi.org/10.1016/j.electacta.2022.140187_p3_25 | To further understand the vital role of P-ppCMC in improving the electrochemical performance of electrodes, the surface morphologies of P-ppCMC based and CMC based Si anodes before and after 150 galvanostatic cycles at 0.5 A g−1 were recorded by SEM. The SEM images of Si anodes with P-ppCMC and CMC at pristine state shows that the Si particles dispersed well in the P-ppCMC and CMC binders (Fig. S15). However, clear changes in the images are observed for the electrodes with P-ppCMC and CMC after 150 cycles (Fig. 5a and b). The Si particles in the CMC based electrode are pulverized and aggregated, indicating that plenty of SEI layer is formed, leading to poor cycling performance (Fig. 5a). Moreover, some of Si particles fall off after 150 cycles, owing to the large volume change and pulverization of Si during repeated charge/discharge cycles. However, Si particles in P-ppCMC based electrode only smash to little particles, suggesting that the P-ppCMC buffers the volume variation of Si and is conducive to the formation of stable SEI layer (Fig. 5b). This result is contributed to the porous and cross-linked structure of P-ppCMC which relieve the volume expansion of Si.
https://doi.org/10.1016/j.electacta.2022.140187_p3_27 | The surfaces of electrodes containing P-ppCMC and CMC were further measured at low magnification (Fig. 5c and d). A few spindly cracks appear on the surface of electrode with P-ppCMC after 150 cycles, while large cracks are observed on the surface of CMC based electrode. The significant difference is because of the porous structure and hydrogen bonds of P-ppCMC. The pores of P-ppCMC provide more space for the volume change of electrode. The hydrogen bonds inhibit the volume variation, and repair the destruction and fracture of electrode.
https://doi.org/10.1016/j.electacta.2022.140187_p3_28 | Fig.S16 shows the thickness variation of Si electrodes before and after 150 cycles. The thickness of both electrodes is about 10 μm at pristine. After 150 cycles, the thickness of CMC and P-ppCMC based electrodes is 26.6 and 21.5 μm, respectively. The dramatically difference of thickness after 150 cycles is contributed to the porous and cross-linked structure of P-ppCMC. Besides, stable layer on P-ppCMC based electrode results to the lower thickness increment of P-ppCMC based anode. In addition, some cracks are observed on the cross-sectional image of electrode with CMC, whereas the P-ppCMC based electrode keeps smooth. This phenomenon suggests that the cross-linked and porous structure of P-ppCMC alleviate the volume change of Si. Additionally, the hydrogen bonds restore the destruction of electrode.
https://doi.org/10.1016/j.electacta.2022.140187_p3_29 | To demonstrate the universality of P-ppCMC binder in increasing electrochemical performance of electrodes, the cycling performance of Sn anodes with CMC and P-ppCMC was measured at a current density of 200 mA g−1 (Fig. 6). The capacity of P-ppCMC based Sn anode maintains at 611 mA h g−1 after 100 cycles, while the capacity of Sn anode with CMC drops to 311 mA h g−1. The excellent cycling performance of Sn anode with P-ppCMC is resulting from the porous and cross-linked structure of P-ppCMC.
https://doi.org/10.1016/j.electacta.2022.140187_p4_2 | In summary, a low-cost multifunctional P-ppCMC binder with cross-linked and porous structure has been fabricated by partially protonated and template methods. The partially protonated CMC enables the formation of cross-linked structure of P-ppCMC binder, leading to high adhesion and strong mechanical property. The cross-linked and porous structure of P-ppCMC tolerate the volume variation of Si during lithiation/delithiation process, keeping the integrity of electrodes. The porous structure also provides pathway for Li-ion, resulting to fast Li-ion diffusion in Si anodes. In favor of these advantages, this binder significantly improves the cycling and rate performance of Si anodes. The reversible capacity of Si anode with P-ppCMC binder stabilizes at 1835 mA h g−1 after 200 cycles at 0.5 A g−1. This binder also effectively improves the cycling stability of Sn anodes (611 mA h g−1 after 100 cycles at 200 mA g−1). This study supplies a new strategy to design effective binders for electrodes.
https://doi.org/10.1016/j.electacta.2022.140212_p1_2 | Compared with traditional lithium-ion batteries (LIBs), lithium metal as the anode possesses higher theoretical capacity (3860 mAh g−1) [1], [2], [3], [4], [5] and low electrochemical potential (−3.04 V vs. the standard hydrogen electrode). It can be used to develop lithium metal batteries (LMBs) with high energy density [6], [7], [8], [9]. However, active lithium metal can react with solvents and produce lithium dendrites during the cycling [10], [11], [12]. Those negative effects including low Coulombic efficiency (CE), rapid capacity decay, and even safety issues greatly restrict the development of LMBs [7,[13], [14], [15], [16]]. In the cycling of LMBs, as the lithium deposits and strips off, the formed solid-electrolyte interface (SEI) is easily broken [17], which will lead to the formation of lithium dendrites [14,15,18]. The continuous growth of lithium dendrites will pierce the separator and cause safety problems [19]. Therefore, the formation of a high mechanical strength, dense, and even SEI is an important factor in determining the electrochemical performance of LMBs [20]. The functional electrolytes can be used to regulate the interface of lithium metal anode and effectively improve the cycling performance of LMBs [13,21]. However, we are still facing many obstacles exploring the most proper additives to design functional electrolytes.
https://doi.org/10.1016/j.electacta.2022.140212_p1_3 | Up to now, it is known that adding functional additives into the electrolytes is a simple and effective method to regulate the SEI through the interaction of electrolyte and lithium anode in the formation stage [22]. At the lithium metal-electrolyte interface, the solvation sheath diffuses with lithium ions [14,15,23]. When it comes into contact with the surface of the lithium metal, the solvation sheath structure will be reduced to form the main components of the SEI [14]. Thus, the structure of the solvation sheath is the key to form an SEI film with excellent regulation performance [24]. Nowadays, LiNO3 is gradually used as an electrolyte additive in LMBs. It is because LiNO3 can promote to produces a uniform spherical electrodeposition of lithium on the lithium metal anode [5]. Therefore, LiNO3 can help to improve the cycling stability of LMBs, which promote the application of LiNO3. Zhang [25] et al. used LiNO3 as an electrolyte additive to assemble Li¦¦NCM523 batteries to form an SEI containing LiF and LiNxOy. The batteries still had a capacity retention of 83% after 150 cycles. Wang [26] et al. dissolved LiNO3 in dimethyl sulfoxide (DMSO) and used LiNO3-DMSO solution as an additive for carbonate electrolyte. The assembled Li¦¦NCM811 batteries had a Coulombic efficiency of 99.83% after 200 cycles. These results reflect that the addition of LiNO3 enables the batteries to generate a SEI rich in LiF and LiNxOy during the cycling, which helps to inhibit the formation of lithium dendrites and improve the cycling performance. Whereas, the addition of LiNO3 does not effectively solve the problem of solvent decomposition during the cycling process. Solvent decomposition will cause the production of by-products, promote the accumulation of "dead lithium" and weaken the cycling performance of LMBs. Jiang [27] et al. added 1 wt% trialdehyde meta-triphenol (TFP) into 1,3-dioxolane (DOL)/ethylene glycol dimethyl ether (DME) (v/v = 1:1) solution containing 1 M LiTFSI and 2 wt% LiNO3 to assemble Li¦¦LFP batteries. Through 1H NMR spectra, FTIR spectra and other experiment results, it was indicated that the hydroxyl group in TFP could form –OH⋅⋅⋅O hydrogen bond with oxygen in DME, and form -OH⋅⋅⋅F hydrogen bond with F in LiTFSI to reduce free solvent molecules and suppress solvent decomposition. Meanwhile, it could promote the decomposition of LiNO3, forming a strong SEI rich in LiF, LiNxOy and other inorganic substances, inhibiting the growth of lithium dendrites, effectively improve the cycling performance of Li¦¦LiFePO4 batteries. Luo [28] et al. added 1 wt% caffeic acid (CA) to a DOL/DME (v/v = 1:1) solution containing 1 M LiTFSI and 2 wt% LiNO3 to assemble Li¦¦LFP batteries, and CA will polymerize on the surface of Li. At the same time, the hydrogen bonds formed between CA and solvents promoted the decomposition of LiNO3, facilitated the formation of multi-component SEI with high mechanical strength, which inhibited the growth of lithium dendrites.
https://doi.org/10.1016/j.electacta.2022.140212_p1_4 | In this work, inspired by above results, p-hydroxybenzoic acid (HBA) containing carboxyl and phenolic hydroxyl groups is developed as an electrolyte additive to regulate the interface structure, improve the CE, and prolong the cycling of LMBs. According the structure characteristics, it is assumed that HBA forms intermolecular hydrogen bonds with ether solvents and LiTFSI in ether electrolytes, effectively reducing free solvent molecules in the solvent, forming a unique solvation sheath structure, and promoting the formation of SEI rich in LiF components. Benefiting from the unique solvation sheath structure, the Li¦¦LFP battery still maintains a high capacity retention during long cycling. This strategy focuses on regulating the structure of the solvation sheath, and also provides a new choice for future selection of new functional additives for LMBs.
https://doi.org/10.1016/j.electacta.2022.140212_p2_3 | DME, DOL and LiTFSI were all provided by Guangzhou Tinci Materials Technology Co., Ltd. HBA (>99%) and LiNO3 were purchased from Beijing Innochem Science & Technology Co., Ltd. LiTFSI and 2 wt% LiNO3 were dissolved in DME: DOL (mass ratio of 1: 1) to obtain a blank electrolyte with a concentration of 1 mol L−1 in an Ar-filled glove box. The HBA-based electrolyte was prepared by adding 1 wt% HBA into the blank electrolyte. LiFePO4 (LFP) active materials were purchased from BTR New Energy Materials Inc., China, lithium foils (diameter: 16 mm, thickness: 600 μm) were purchased from Guangdong Canrd New Energy Technology Co., Ltd. Separators were Celgard2500 polypropylene (PP) with a thickness of 25 μm, a porosity of 55%, and a pore size of 0.064 μm.
https://doi.org/10.1016/j.electacta.2022.140212_p2_5 | The preparation of LFP cathode was to mix LFP active materials, Super P, and polyvinylidene difluoride (PVDF) powders according to the mass ratio of 8:1:1, and then add anhydrous N-methyl-2-pyrrolidone (NMP) to make the slurry. The slurry was coated on the aluminum foil and then vacuum dried at 70 °C for 12 h. The LFP cathode was punched into 12-mm disks. The mass load of LFP cathode was 2.83 mg cm−2. The batteries were assembled in a glove box filled with argon, and the water and oxygen contents in the glove box were less than 0.1 ppm. The working electrode of the Li¦¦LFP batteries was a LFP cathode with a diameter of 12 mm, and the counter electrode was a lithium foil with a diameter of 16 mm. The working electrode of the Li¦¦Cu batteries was a Cu foil with a diameter of 12 mm. The Li¦¦LFP and Li¦¦Cu CR2032 coin batteries were all assembled by using PP separators, the amount of electrolyte for each battery was 50 μL.
https://doi.org/10.1016/j.electacta.2022.140212_p2_7 | The cycling tests were carried out at room temperature (25 °C) using a CT-4008T instrument (Neware, China). The cycling voltage range of Li¦¦LFP batteries was 2.5–4.0 V. The batteries were activated at a constant current of 0.5 C and then were cycled at a constant current of 1 C. The cycling voltage range of Li¦¦Cu batteries was 0–1 V, the current density was 0.5 mA cm−2, and the lithium deposition capacity was 1.0 mAh cm−2. The cyclic voltammetry (CV) measurement was tested using an electrochemical workstation (CHI660E, Chenhua, Shanghai) at a scanning rate of 0.1 mV s−1, and the scanning voltage range of the Li¦¦LFP batteries were 2.5–3.8 V to reduce oxidative polymerization of HBA on the cathode. The EIS spectra of the batteries was recorded using an auto electrochemical workstation (PGSTAT 302 N, Metrohm, Switzerland) with a frequency range of 100 kHz-0.01 Hz and a voltage disturbance of 10 mV.
https://doi.org/10.1016/j.electacta.2022.140212_p2_9 | The hydrogen bonds in the electrolyte were characterized by a 600 MHz Fourier Transform Nuclear Magnetic Resonance Spectrometer (NMR; Bruker AVANCE NEO, Germany). The samples were taken in a glove box filled with argon, and then dispersed in CDCl3 for 1H NMR spectra testing. The cycled batteries were disassembled in a glove box, DME was used to rinse the LFP cathodes and lithium anodes for 3–5 times to clean the residual lithium salt and the product of the side reaction of the electrolyte on the surface of the electrodes, and then put the rinsed electrodes in the vacuum chamber and vacuum dry. The surface morphology of the electrodes was characterized by scanning electron microscopy (SEM; HITACHI SU8010, Japan) and transmission electron microscopy (TEM; JEM-2100HR, JEOL). The active materials were scraped off the cycled LFP cathode, and then, the powders were uniformly dispersed in ethanol by sonication. Then, a drop of liquid was dropped on the copper mesh and irradiated with an infrared lamp to dry the alcohol on the surface of the particles for about 20 min. After drying, the samples could be tested by TEM. The chemical composition of the surface of the electrodes was characterized by X-ray photoelectron spectroscopy (XPS; AXIS SUPRA, Japan).
https://doi.org/10.1016/j.electacta.2022.140212_p2_11 | All calculations were performed using the Gaussian 09 software package and Multiwfn [29]. The B3LYP method of density function theory and the 6–311 g basis set were used to optimize the structures of molecules. The highest occupied molecular orbital (HOMO)/lowest unoccupied molecular orbital (LUMO) energies of DME, DOL, LiTFSI and HBA were calculated at the same level.
https://doi.org/10.1016/j.electacta.2022.140212_p3_3 | Appropriate additives are the key to optimize the interface of lithium metal electrode regulated by functional electrolyte. A proper functional electrolyte formulation can meet the increasing requirements. Additives play their role in the electrolyte by participating in the reaction. The HBA structure was shown in Fig. 1a. In order to analyze the redox behavior of HBA in solution, after preliminary optimization of the composition of solvent, solute, and additive, we first performed DFT calculations on DME, DOL, LiTFSI, HBA, and LiNO3, and obtained their HOMO and LUMO results, to preliminarily evaluate the oxidative stability of various molecules in the electrolyte. As shown in Fig. 1b, the HOMO energy level of HBA (−6.83 eV) was slightly lower than that of DME (−6.76 eV). It could be indicated that DME had a tendency to be preferentially decomposed. HBA had a higher oxidative stability, which indicated that HBA was not easily decomposed, therefore, it could maintain its own structure, and help to form hydrogen bonds. Besides, the LUMO energy level of HBA (−1.61 eV) was lower than that of DME (1.24 eV), DOL (0.91 eV) and higher than LiTFSI (−4.21 eV), which indicated that HBA had a tendency to be preferentially reduced over DOL and DME during the reduction reaction process, thus stabilized the solvent system. The HOMO of LiNO3 was −7.81 eV and the LUMO was −2.14 eV. After calculation, the energy gap of LiNO3 was 5.67 eV, DME was 8.01 eV and the DOL was 7.88 eV. It could be known that the wider the energy gap is, the more stable the molecule is. LiNO3 had the narrowest energy gap, which indicated that LiNO3 could be easily decomposed over other molecules. The DFT calculation results were helpful to understand the working process of HBA to promote the formation of interfacial film. Download : Download high-res image (652KB)Download : Download full-size image Fig. 1. (a) The structure of p-hydroxybenzoic acid (HBA) after optimization. (b) Energy level for the different molecules. (c) 1H NMR spectra of DME in CDCl3 with or without present of HBA, LiTFSI or LiTFSI-HBA. (d) CV curve of Li¦¦LFP batteries with the different electrolyte.
https://doi.org/10.1016/j.electacta.2022.140212_p3_4 | Next, by analyzing the force between molecules, the effect of HBA on the electrolyte was evaluated. In the formulation design, it was hoped that the HBA could form intermolecular hydrogen bonds with the solvent. The results of the electrolyte with 1H NMR proved that the expected hydrogen bonds were formed in the electrolyte, as shown in Fig. 1c. Compared with DME, the chemical shift of DME-LiTFSI moved to a lower field. This was due to the electron withdrawing the effect of Li+ and the combination of Li+ with oxygen in DME, leading to the deshielding effect of the H atom in the DME [30]. In the DME-HBA electrolyte, the conjugated structure in the HBA had a shielding effect on the H in the DME, which caused the chemical shift of the DME in the nuclear magnetic to move to the higher field. When both LiTFSI and HBA existed in DME, the chemical shift was not much different from that of pure DME [27]. This shown that in the DME-LiTFSI-HBA system, hydrogen bonds were formed between HBA and LiTFSI to stabilize the DME solvent.
https://doi.org/10.1016/j.electacta.2022.140212_p3_5 | To evaluate the impact of HBA on the performance of lithium metal anodes, cyclic voltammetry (CV) was performed on Li¦¦LFP batteries. In the CV test, in order to reduce the polarization of the Li¦¦LFP batteries, the test voltage range was set from 2.0 V to 3.8 V, and the scan speed was set to 0.1 mV s−1, the results were shown in Fig. 1d. The batteries with HBA showed a higher overpotential and higher plating/stripping current during the first cycle of oxidation. The higher current peak demonstrated that HBA effectively promoted the decomposition of more LiNO3 during the first cycle, leading to an enhanced electrochemical kinetic [31]. Besides, in the second redox cycle, the current peak of the battery with HBA dropped slightly, but was still higher than that without HBA. It was because the formed SEI with HBA additive could continue to promote the conversion reaction between Li+ and Li effectively.
https://doi.org/10.1016/j.electacta.2022.140212_p3_6 | To evaluate the influence of HBA on the regular performance, the electrochemical performance of the Li¦¦LFP batteries with different electrolytes was tested at 25 °C between 2.5 V and 4.0 V. The results were shown in Fig. 2 Fig. 2a was the result of the long cycling performance of the batteries with different electrolytes. The initial Coulombic efficiency (ICE) of the Li¦¦LFP batteries with the blank electrolyte at 0.5 C was 92.87%, while the Li¦¦LFP batteries with HBA obtained an ICE of 94.03%, which indicated that HBA reduced the decomposition of the electrolyte and the loss of active lithium ions during the initial activation cycle. After 500 cycles at a current density of 1 C, the capacity retention of the batteries without HBA was only 69.30%, while the capacity retention of the batteries with HBA was still 86,70% Fig. 2b and 2c indicated the charge-discharge curves of the batteries with different electrolytes. It could be observed that with the process of the cycling, the capacity of the batteries with blank electrolyte dropped much more than that with HBA, with the increasing polarization. This was because during the long cycling process, the HBA-based electrolyte did not decompose too much. The experimental results showed that HBA could be better contribute to the long cycling performance of Li¦¦LFP batteries. Download : Download high-res image (862KB)Download : Download full-size image Fig. 2. (a) Cycling stability and coulombic efficiency of Li¦¦LFP batteries at 1 C. (b, c) Charge-discharge curve of Li¦¦LFP batteries cycled in different electrolytes between 2.5–4.0 V.
https://doi.org/10.1016/j.electacta.2022.140212_p3_7 | In order to study the influence of HBA on the electrode interface, the EIS of Li¦¦LFP batteries with two electrolytes was tested after 5 cycles of initial activation and 200 cycles. The EIS results were shown in Fig. 3a and b. After fitting the EIS data, the resistance data of each part after fitting was shown in Table 1. In the ultra-high frequency (UHF) part, the impedance spectra and the coordinate axis are the ohmic impedance (RΩ) of the batteries, which are related to the batteries themselves [32,33]. The semicircular diameter of the high frequency region generally indicates the interfacial impedance of the battery (RSEI) [34,35]. The semicircle diameter in the mid-frequency region represents the charge-transfer resistance (Rct) [36,37]. After 5 cycles of initial activation, the RSEI of the batteries with the HBA-based electrolyte was lower while the Rct was larger than that without HBA. This was because the SEI formed with the blank electrolyte was relatively fragile during the activation cycling, while a relatively strong SEI was formed with the HBA-based electrolyte, which consumed more active lithium. Therefore, the impedance of batteries with HBA-based electrolyte was higher than that without HBA, as shown in Fig. 3a. After 200 cycles, as shown in Fig. 3b, the Rct of the batteries with or without HBA decreased significantly, this was because LiNO3 decomposed to form a SEI to contribute to the transformation of Li+. However, the RSEI of that without HBA increased much more than that without HBA, indicating that HBA could form a low impedance interfacial film during the cycling. Download : Download high-res image (624KB)Download : Download full-size image Fig. 3. (a, b) EIS spectra of Li¦¦LFP batteries after activation and 200 cycles. (c) Rate performance of Li¦¦LFP batteries between 2.5 and 4.0 V. Table 1. The impedance fitting data of batteries with different electrolytes after 5 cycles of activation and 200 cycles cycling. Cells Electrolyte Cycle RΩ (ohm) RSEI (ohm) Rct (ohm) Li¦¦LFP Blank-electrolyte 5th 1.652 5.328 151.00 200th 2.830 157.8 48.21 HBA-based electrolyte 5th 3.718 3.718 213.4 200th 3.485 61.70 55.98
https://doi.org/10.1016/j.electacta.2022.140212_p3_8 | Moreover, the Li¦¦LFP batteries with HBA exhibited a better rate performance than that without HBA, as shown in Fig. 3c. Under the small current densities, the discharge capacity of batteries with HBA was higher than that without HBA. It could be indicated that HBA could promote the formation of an interfacial film in the first cycle under the small-rate cycling conditions. When the current density increased, the capacity of the batteries with HBA was still higher than that without HBA. At the rate of 5 C, there was little difference in the discharge capacity of batteries with or without HBA. When the batteries were cycled again at a small current density, the battery containing HBA still exerted a higher specific capacity. These results illustrated that the RSEI of the batteries with HBA was lower, which contributed to the rate performance.
https://doi.org/10.1016/j.electacta.2022.140212_p3_9 | The Li¦¦Cu batteries cycling test was carried out to evaluate the influence of HBA on the stability of the lithium metal anode during the long-term repeated stripping/plating process. The results were shown in Fig. 4 Fig. 4a showed the CE of Li stripping/plating process of Li¦¦Cu batteries under the test voltage range from 0 V to 1 V and the current density of 0.5 mA cm−2. Compared with the batteries with the blank electrolyte, the Li¦¦Cu batteries with the HBA-based electrolyte exhibited a higher and more stable CE of the Li stripping/plating process in 200 cycles. In the first cycle of activation, the ICE of batteries with blank electrolyte and HBA-based electrolyte were 88.6% and 87.2%, respectively. During this process, the batteries with different electrolytes both needed to consume a part of lithium to form SEI. After the initial activation cycle, the batteries with the HBA-based electrolyte achieved a CE of Li stripping/plating higher than 97%, and could run continuously for more than 200 cycles, while the batteries without HBA had a gradual decrease in CE after 90 cycles, violent fluctuations began to appear. Download : Download high-res image (682KB)Download : Download full-size image Fig. 4. (a) Coulombic efficiency of repeated Li stripping/plating obtained from Li¦¦Cu batteries with different electrolytes at a current density of 0.5 mA cm−2 with a specific areal capacity of 1.0 mAh cm−2. (b, c) Selected plating/stripping profiles for Li metal on a Cu electrode in different electrolytes.
https://doi.org/10.1016/j.electacta.2022.140212_p3_10 | In addition, from the charge-discharge curve of the Li¦¦Cu batteries, as shown in Fig. 4b and 4c, it could be seen that in the first cycle of activation, the overpotential of the batteries with blank electrolyte was 27.2 mV, which was higher than that with the HBA-based electrolyte (25.9 mV). During the subsequent cycles, the overpotential of the batteries containing HBA dropped rapidly. These results indicated that as the charge-discharge cycle progressed, HBA could promote the formation of a stable interfacial film, reduce the polarization of Li¦¦Cu batteries, and extend the cycling life of the batteries.
https://doi.org/10.1016/j.electacta.2022.140212_p3_12 | In order to find out the reasons for the effects of HBA on the improvement of each electrochemical property of batteries, SEM and TEM characterizations of the LFP cathodes and lithium metal anodes after 50 cycles in different electrolytes were carried out Fig. 5a and 5b were the morphology images of the LFP cathode after 50 cycles with blank electrolyte and HBA-based electrolyte respectively at a current density of 1 C. It could be seen that after the cycling, there was an uneven surface with many tiny cracks when the blank electrolyte was used, while the surface of LFP cathode with HBA was smoother and with less cracks. Download : Download high-res image (2MB)Download : Download full-size image Fig. 5. SEM images of (a) LFP cathode with blank electrolyte, (b) LFP cathode with HBA-based electrolyte after 50 cycles, (c) Li plated on Cu substrate with blank electrolyte, (d) Li plated on Cu substrate in HBA-based electrolyte. TEM images of LFP cathodes after 50 cycles with (e) blank electrolyte, (f) HBA-based electrolyte.
https://doi.org/10.1016/j.electacta.2022.140212_p3_13 | Fig. 5c and d were SEM images of Li deposited on copper foil under the conditions of a current density of 1 mA cm−2 with a deposition capacity of 3 mAh cm−2. It could be seen that the deposited lithium in blank electrolyte had many irregular pits and different sizes, resulting in a loose surface. While the lithium deposited with the HBA-based electrolyte was very dense and less irregular pits with a smoother surface Fig. 5e and 5f were the TEM images of batteries with blank electrolyte and HBA-based electrolyte after 50 cycles, respectively. An uneven CEI film with a thickness of about 25–40 nm was formed on the surface of the cycled LFP cathode with blank electrolyte, while after adding HBA, the thickness of the CEI film was about 10–15 nm, with a thin and dense morphology.
https://doi.org/10.1016/j.electacta.2022.140212_p3_14 | Combining the electrochemical cycling performance and impedance results, it could be concluded that during the charge and discharge process, the blank electrolyte continued to decompose, causing a large number of by-products to adhere onto the surface of the cathode. Therefore, the CEI formed without HBA on the cathode was thick and uneven. At the lithium metal anode, the electrolyte had high reactivity with lithium metal, which caused the reduction and decomposition of the electrolyte on the surface of lithium metal. Thus, the lithium dendrites and an unstable SEI occurred and the impedance of the batteries increased, so that the capacity and capacity retention of the batteries continued to decrease as well. After adding HBA, the impedance of the batteries effectively reduced, and the capacity of the batteries also effectively increased. Thus, it could be preliminarily confirmed that HBA could inhibit the decomposition of solvent molecules and form a stable, uniform and dense electrode-electrolyte interfacial film to improve the performance of batteries.
https://doi.org/10.1016/j.electacta.2022.140212_p3_15 | To further investigate the behavior of HBA at the electrode-electrolyte interface and verify that it actually participates in the formation of SEI and CEI films, XPS measurement was performed on the LFP cathodes and Li metal anodes of Li¦¦LFP batteries with different electrolytes after cycling at room temperature. Fig. 6 shows the XPS spectra of Li metal anodes. Firstly, in the C 1s spectrum (Fig. 6a), the peaks at 284.7 eV, 286.6 eV, 288.6 eV, 290.2 eV and 293.2 eV are attributed to CC, CO, CO, Li2CO3 and CF3 respectively. The peak intensities of CC, CO and CO in the lithium metal anode with HBA were lower than that without HBA, which indicated that after cycling, HBA could prevent the decomposition of solvents on the anode surface. Besides, in the O 1s spectrum of lithium metal anode surface (Fig. 6b), the peaks at 533.2 eV and 531.5 eV are related to the decomposition products of CO and CO respectively. The peak intensities of decomposition products of the cycled anode with HBA were also lower than that without HBA, which was also consistent with the C 1s spectrum. Download : Download high-res image (572KB)Download : Download full-size image Fig. 6. XPS spectra of (a) C 1s, (b) O 1s, (c) N 1s, (d) F 1s for the Li electrodes after 50 cycles in the different electrolytes.
https://doi.org/10.1016/j.electacta.2022.140212_p3_16 | In the N 1s spectrum, as shown in Fig. 6c, it is observed that the peak signals of LiNxOy at 399.5 eV of cycled anodes with or without HBA were equivalent. However, the peak signal of Li3N at 397.4 eV was only observed in the HBA-based electrolyte, which indicated that HBA could not only promote the decomposition of LiNO3 into LiNxOy, but also promote the decomposition of LiTFSI into Li3N. Besides, the peak of NO2− at 401.2 eV was only observed in the blank electrolyte. That could be indicated that in the blank electrolyte, LiNO3 could not be decomposed as much as possible so that there was a small amount of NO2− on the surface of Li anode. In the HBA-based electrolyte, LiNO3 could be fully decomposed to form a N-rich SEI. In the F 1s spectrum, as shown in Fig. 6d, compared to the surface of anode cycled with blank electrolyte, the peak intensity of LiF (684.9 eV) of the batteries with HBA was much higher. Therefore, it could be concluded that HBA contributed to the formation of dense SEI rich in LiNxOy, Li3N and LiF.
https://doi.org/10.1016/j.electacta.2022.140212_p3_17 | Fig. 7 shows the XPS spectra of C 1s, O 1s, N 1s and F 1s for the LFP cathodes with or without HBA after 50 cycles at room temperature. In the C 1s spectrum of the LFP cathode (Fig. 7a), the peak signal at 290.2 eV is related to Li2CO3. It was observed that the peak intensity of Li2CO3 of the surface with HBA was lower than that with blank electrolyte. In the O 1s spectrum (Fig. 7b), the peak at 531.5 eV is attributed to CO. The peak intensity of CO of the batteries with HBA was much lower. It could be observed that the peak intensities of CO (286.6 eV, C 1s; 533.0 eV, O 1s) of the surface with HBA were slightly higher than that with blank electrolyte. This was because HBA exhibited the lower LUMO than DOL and DME, therefore, a portion of HBA in electrolyte could be reduced during the cycling process to form CEI, leading a higher peak of CO. The Li2CO3, CO and CO are all corresponding to the decomposition products of the electrolyte [12,33]. It could be shown that solvent molecules in blank electrolyte tended to decompose on the LFP surface. Download : Download high-res image (571KB)Download : Download full-size image Fig. 7. XPS spectra of (a) C 1s, (b) O 1s, (c) N 1s, (d) F 1s for the LFP electrodes after 50 cycles in the different electrolytes.
https://doi.org/10.1016/j.electacta.2022.140212_p3_18 | In the N 1s spectrums shown in Fig. 7c. The peak intensities of LiNxOy (400.0 eV) of the cycled anodes with or without HBA were equivalent. And the peak intensities of LiNO3 (404.0 eV) of the cycled electrode with blank electrolyte was higher than that with HBA. It could be confirmed that after adding HBA, LiNO3 could fully decompose. In the F 1s spectrum, as shown in Fig. 7d, the peak intensity of LiF of the batteries with HBA was lower than that with blank electrolyte. This was because the battery with blank electrolyte consumed much more active lithium to form a thicker CEI film. It could be indicated that HBA could contribute to the stable CEI and suppress the decomposition of electrolyte.
https://doi.org/10.1016/j.electacta.2022.140212_p3_19 | Finally, based on functional electrolyte design, electrochemical performance evaluation and various characterization results, the schematic illustration for the functions of the HBA additive in the Li¦¦LFP batteries could be concluded, as illustrated in Fig. 8b. Due to the HBA contained carboxyl and phenolic hydroxyl groups, it was easy to form intermolecular hydrogen bonds with LiTFSI and DOL/DME in the electrolyte. Through the hydrogen bonds between molecules, a unique solvation sheath structure could be formed, effectively reduced the amount of free solvent molecules. As the long cycle progresses, thanks to the solvation sheath structure, the decomposition of solvent molecules could be effectively inhibited, reducing the accumulation of by-products and lithium dendrites on the electrode surface. Therefore, combined with the analysis results of electrochemical tests, SEM, TEM and XPS spectra, it could be known that HBA promoted the decomposition of NO3− and TFSI−, and forms SEI and CEI containing LiF, LiNxOy, and Li3N Fig. 8.a is the decomposition of LiNO3 and LiTFSI referenced by Hou [38] et al. and Eshetu [39] et al. Contributed to the dense CEI and SEI, the generation of lithium dendrites could be inhibited, thereby effectively improved the cycling performance of the batteries. Download : Download high-res image (460KB)Download : Download full-size image Fig. 8. (a) The reaction equations of LiNO3 and LiTFSI. (b) Schematic illustration for the functions of the HBA additive in the Li¦¦LFP batteries.
https://doi.org/10.1016/j.electacta.2022.140212_p4_2 | It was demonstrated that adding a small amount of HBA to the mixture of DOL and DME solvents as a functionalized electrolyte could effectively improve the electrochemical performance of Li¦¦LFP batteries. Compared with batteries with blank electrolyte, HBA-based electrolyte promoted to form a solvation sheath structure by forming intermolecular hydrogen bonds. The solvation sheath structure could effectively reduce the decomposition of free solvent molecules, and optimize the cycling and rate performance of Li¦¦LFP batteries. At the same time, various characterization tests had proved that HBA could promote the decomposition of LiNO3 on the electrode surface to form a strong and dense SEI film and CEI film, inhibit the generation of lithium dendrites. After 500 cycles, there was still a capacity retention of 86.70%, which indicated that HBA help to prolong the cycling life of Li¦¦LFP batteries. As a new type of additive to improve the performance of LMBs, HBA has a promising future for the application of LMBs. Meanwhile, this work also provided a new way for the development of new LMBs additives.
https://doi.org/10.1016/j.enbuild.2015.12.034_p1_2 | With the improvement of people`s living standard, energy consumption of HVAC systems takes an important part of electricity consumption, causing energy shortage, environment pollution and other urgent strategy problems of our country. The study of a new type of advanced HVAC systems and equipment of residential and commercial buildings is the important task of current air conditioning technology [1]. Hybrid-power gas engine heat pump system (HPGHP) has been put forward by air conditioning and refrigeration laboratory from Southeast University. HPGHP system combines hybrid-power technology with gas heat pump technology, which mainly consumes the clean natural gas and is supplemented by the battery bank functioned as the auxiliary energy source [2], [3]. The system can keep the gas engine running in the economic zone as far as possible when indoor loads fluctuant frequently, thus reducing system exhaust emissions as well as improving fuel economy [4].
https://doi.org/10.1016/j.enbuild.2015.12.034_p1_3 | As an important component of hybrid-power system, power battery matching and performance have a great influence on power distribution and economy of whole system [5]. In hybrid electric vehicles (HEVs) technology, batteries often encounter instantaneous power demand, thus they tend to perform frequent charge and discharge operations, which have an adverse effect on battery life and energy conversion efficiency of system [6], [7], [8]. Similarly, HPGHP battery is not always fully charged or completely discharged, due to working modes switching used to regulate the frequent variation of external load [9]. In order to overcome this deficiency, special requirements of HPGHP power battery are proposed, which include high power charge-discharge capacity, high charge-discharge efficiency, relative stability, and so on.
https://doi.org/10.1016/j.enbuild.2015.12.034_p1_4 | In respect of HPGHP battery, Wang and Cai [9] have tested a parallel-type hybrid-power gas engine-driven heat pump system which uses lead-acid battery as the auxiliary power source to drive the heat pump, they find hat fuel-consumed flow rate changes in 280–340 g (kW h)−1 and thermal efficiency of the drive system is maintained between 0.23 and 0.28 with the increasing compressor speed. Wang et al. [10] have established energy management scheme of lead-acid battery pack. In addition, Jiang [11] has built model of lead-acid battery and concludes that the charging efficiency keeps at 0.9 when the charging current value is below 30A, and the average discharging efficiency is about 0.93 when the discharging current is less than 50 A.
https://doi.org/10.1016/j.enbuild.2015.12.034_p1_5 | However, the lead-acid battery cannot always ensure a high dynamic efficiency and economical performance because of its low energy density and power density as well as low charging–discharging efficiency. So, it is necessary to make further research on battery matching of the HPGHP. Table 1 shows performance comparison of three kinds of batteries mainly used in hybrid cars, which indicates that Lithium-ion battery has higher energy density, higher power density and longer cycle life. In addition, it is more environmentally friendly [12]. Groot and Zhang have studied that the LiFePO4 type has been considered to be one of the most suitable batteries for high-power automotive applications due to its attractive combination of safety, long cycle and calendar life and good performance [13], [14]. For a comprehensive, LiFePO4 battery has higher charging–discharging than lead-acid battery. As is shown in Fig. 1, the average charging efficiency and discharging efficiency of LiFePO4 battery is respectively 0.968 and 0.971, about 13.32% and 3.97% higher than lead-acid battery.
https://doi.org/10.1016/j.enbuild.2015.12.034_p1_8 | It can be inferred from the literatures that, LiFePO4 battery is the best choice of HPGHP. This paper builds a novel hybrid-power gas engine heat pump system which takes LiFePO4 battery as the auxiliary power source to drive the compressor. Logic threshold control strategy has been put forward based on the economic zone of the engine and SOC value of the LiFePO4 battery. Experimental research is carried out to analyze the power efficiency and economical performance of LiFePO4 battery HPGHP system. Advantageous performances of LiFePO4 battery HPGHP are especially compared with the previous lead-acid battery HPGHP.
https://doi.org/10.1016/j.enbuild.2015.12.034_p2_3 | Model of HPGHP system based on LiFePO4 battery is divided into three parts: power-driven system, heat pump system and heat reclaimed system. Fig. 2 is the principle diagram of the hybrid-power gas heat pump system based on LiFePO4 battery. Power-driven system consists of two power sources, among which gas engine is the primary power source and the LiFePO4 battery is the secondary power source. Motor and gas engine use a coaxial parallel-type connection, which can drive the heat pump system by transmission gear. Heat pump system mainly includes compressor, outdoor heat exchanger, indoor heat exchanger and expansion valve which can be operated as a cooling device in the summer and a heating device in the winter. Heat reclaimed system mainly consists of flue gas heat exchanger, jacket cooling water heat exchanger and hot water. The technical parameters of main devices utilized in the HPGHP system are shown in Table 2. Download : Download full-size image Fig. 2. Operating principle diagram of HPHP system based on LiFePO4 battery. Table 2. Technical parameters of main devices. Device Parameter Value Gas engine Type LJ276 M Speed range (rpm) 500–4800 Rated power (kW) 12.5 Rated torque (N m) 31.9 Motor/generator Type PMSM Speed range (rpm) 500–5300 Rated speed (rpm) 3000 Rated power (kW) 6 Rated torque (N m) 20 Peak efficiency (%) 92 LiFePO4 battery pack Type AJ-60 V 100 Ah Voltage level (V) 60 Capacity (Ah) 100 Rated current (A) 50 Connection type 1 parallel, 19 serial Compressor Type Bitzer 4UFRY Volume (L) 0.4 SPEED range (rpm) 500–2600 Rated speed (rpm) 1480 Refrigerant R134a
https://doi.org/10.1016/j.enbuild.2015.12.034_p2_5 | Lithium battery/prime mover hybrid technology is mainly applied in hybrid vehicles. The baseline control strategy, fuzzy control strategy, instantaneous optimal control strategy and global optimization control strategy have been adopted in hybrid electrical vehicles [15]. In this article, HPGHP uses logic threshold control strategy which combines the economic zone of the engine with the SOC value of the LiFePO4 battery to achieve the minimum gas consumption rate of the engine as well as the high charging–discharging efficiency of the battery. Fig. 3 shows the universal characteristic curve of the gas engine which is simulated by the experimental data. Speed range and torque range of the economic zone can be determined from Fig. 3. When speed ranges from 2500 to 3600 rpm, torque ranges from 19 to 26 N m, the gas consumption rate can be controlled within 320 g/kW h. In order to maintain battery performance and extend its life, SOC value should be considered in the control strategy. As is shown in Fig. 4, battery charging–discharging internal resistance is small as well as essentially unchanged when SOC value is in the range of 0.3–0.8. When SOC value is lower than 0.1, battery internal resistance will increase rapidly with the decreasing SOC value. VOC–SOC curve of LiFePO4 battery pack at 0.5 C is shown in Fig. 5, which indicates that open-circuit voltage can keep unchanged when SOC value remains between 0.3 and 0.8. Inversely, it varies greatly when SOC value is lower than 0.3 or higher than 0.8. In conclusion, SOC value should be controlled in the range of 0.3–0.8 to achieve better battery performance. Download : Download full-size image Fig. 3. Universal characteristic curve of gas engine. Download : Download full-size image Fig. 4. Battery charging–discharging internal resistance at 25 °C. Download : Download full-size image Fig. 5. VOC–SOC curve of LiFePO4 battery pack at 0.5 C under 25 °C.
https://doi.org/10.1016/j.enbuild.2015.12.034_p2_6 | Fig. 6 shows the flow chart of logic threshold control strategy of the drive system. The demand speed Ndrive and the demand torque Tdrive of the drive system are defined as the recognition parameters of the whole system, which can be predicted from compressor speed, compressor power and the transmission device. There are five operating modes of HPGHP system: when SOC value of the battery pack is lower than the minimum value SOClow, HPGHP system operates in mode A, gas engine runs to charge the battery; when SOC value is higher than SOClow, demand speed Ndrive and demand torque Tdrive are both in economic zone of the engine, which means Ndrive is within the specified interval (Nmin, Nmax) as well as Tdrive is within the specified interval (Tmin, Tmax), HPGHP system operates in mode D, compressor is driven by gas engine alone; when SOC value is within the specified interval (SOClow, SOChigh), Ndrive is in economic zone but Tdrive is lower than the minimum value Tmin, HPGHP system operates in mode C, the engine drives compressor and charges the battery at the same time; whereas, if demand torque Tdrive is higher than the maximum value Tmax, HPGHP system operates in mode E, gas engine and motor drives the compressor together; if SOC value is higher than maximum value SOChigh, the HPGHP system operates in mode B, motor drives the compressor alone to prevent overcharge. Download : Download full-size image Fig. 6. The flow chart of logic threshold control strategy.
https://doi.org/10.1016/j.enbuild.2015.12.034_p2_7 | The boundary conditions under different operating modes of HPGHP system are shown in Table 3. Automated mechanical transmission (AMT) is chosen as the transmission device of the drive system. We set multistage gear transmission ratios in different operating modes. As shown in Table 3, the gear transmission ratio is 3, 3, 2, 1.6, respectively when HPGHP system operates in mode B, mode C, mode D, mode E. Table 3. Boundary conditions under different operating modes of HPGHP system. Operating modes Boundary conditions Transmission ratio Mode A SOC < SOClow – Mode B SOC > SOClow & N > Nmax or N < Nmin 3 Mode C SOC > SOChigh & Nmin < N < Nmax & T < Tlow 3 Mode D Nmin < N < Nmax & Tmin < T < Tmax 2 Mode E SOC > SOClow & Nmin < N < Nmax & T > Tmax 1.6
https://doi.org/10.1016/j.enbuild.2015.12.034_p3_3 | Due to experimental conditions, heating performance in winter was mainly tested in this experiment. The specific outdoor parameters of test condition are shown in Table 4. Experimental data collected in this experiment are as follows: inlet and outlet temperature of indoor heat exchanger, outdoor heat exchanger, plate-type heat exchanger and flue gas heat exchanger; water flow rate of the pump; evaporating pressure and condensing pressure; motor speed and motor torque, which can be read from PC software; SOC value, current and voltage of the battery, which can be read from battery energy management system. All the measured data are recorded by data acquisition instrument and analyzed to evaluate the system performance. So the uncertainties of measured parameters (temperature, pressure, flowrate) are fixed values which are related to the measuring instrument themselves, as is shown in Table 5. Table 4. Outdoor parameters of test condition. Outdoor dry bulb temperature Evaporating temperature Condensing temperature 9 °C −3 °C 45 °C Table 5. Uncertainty of the measured parameters. Device Parameter Range Uncertainty (%) Pre-calibrated K type thermocouples Temperature (°C) −10 to 120 1 Pressure gauges and MPM480 Evaporating pressure (MPa) 0 to 1.0 2 Condensing pressure (MPa) 0 to 2.5 2 Coriolis mass flowmeter Chilling water flow rate (m3 h−1) 0.1 to 0.6 2 Cooling water flow rate (m3 h−1) 0.2 to 1.2 2
https://doi.org/10.1016/j.enbuild.2015.12.034_p3_4 | Calculated parameters can be achieved through the indirect measurement error transfer theory, which can be expressed as the following equations: (1) (2) (3) where y is the calculated parameter, xi is measured parameter. Δxi is absolute uncertainty of xi, Δy is absolute uncertainty of y, Δy/y is relative uncertainty of y. ∂f/∂xi is error transfer coefficient.
https://doi.org/10.1016/j.enbuild.2015.12.034_p3_7 | We can get heat transfer of all the heat exchangers using the following formula: (4) where Q is the volume flow, m3 s−1; ρ is density, kg m−3; cp is the specific heat capacity, kJ(kg °C)−1; tH is the higher temperature of heat exchanger, °C; tL is the lower temperature of heat exchanger, °C.
https://doi.org/10.1016/j.enbuild.2015.12.034_p3_9 | From the data collection instrument, we can get the inlet and outlet temperature, the heat transfer of the indoor heat exchanger, outdoor heat exchanger inlet and outlet temperature, the evaporating pressure and condensing pressure. So, we can get the indicated power and shaft power of the compressor through the following expressions: (6) (7) where qm is refrigerant mass flow rate, kg/s; Pn is heat transfer of indoor heat exchanger, kW; hyo is export enthalpy value of compressor, kJ/kg; hyi is import enthalpy value of compressor, kJ/kg; hni is import enthalpy value of indoor heat exchanger, kJ/kg; ηm is mechanical efficiency of the compressor, which is 0.87 in this paper.
https://doi.org/10.1016/j.enbuild.2015.12.034_p3_10 | Gas engine output power is related to the operating modes of the whole system. When HPGHP system operates in mode D, power and economic analysis of the HPGHP is the same as conventional GHP. The output power (Pf), fuel consumed rate (gy), thermal efficiency of gas engine (ηf) and the energy conversion efficiency of whole system (ηry) can be calculated respectively by formulas (8), (9), (10), (11). (8) (9) (10) (11) where ηg is transmission efficiency of gearbox, which is 0.92 in this paper; ηfg is transmission efficiency between the engine and gearbox; ηyg is transmission efficiency between the gearbox and compressor; Gr is fuel consumption, kg h−1; hr is low calorific value of the fuel, kJ/kg.
https://doi.org/10.1016/j.enbuild.2015.12.034_p3_11 | When HPGHP system operates in mode C, the engine works in the economic zone to drive compressor and charges the battery at the same time. The output power of gas engine should be calculated by two parts, one part of the output power drives compressor of heat pump; another part drives generator to recharge the battery pack. Because the battery`s stored energy ultimately can be turned into the power to drive the compressor, so the change of the battery power should be included in the calculation of the economic analysis of HPGHP system. Therefore, we need to turn the change of SOC value into output power and fuel-consumed rate. The article uses the concept of equivalent output power of gas engine ( ) and equivalent fuel-consumed rate ( ) in the calculation process, as is shown in Eqs. (12), (13). (12) (13) where (SOC2–SOC1) represents the value of battery change, Qb is rated capacity of battery, A; ηbf is battery discharging efficiency; ηn is inverter efficiency, which is 0.90 in this paper; ηd is motor efficiency, which is 0.88 in this paper; ηdg is transmission efficiency between the motor and gearbox.
https://doi.org/10.1016/j.enbuild.2015.12.034_p3_12 | Meanwhile, equivalent thermal efficiency of gas engine ( ) and equivalent energy conversion efficiency ( ) can be expressed as Eqs. (14), (15): (14) (15) where is equivalent fuel consumption, kg h−1; ηbc is battery charging efficiency.
https://doi.org/10.1016/j.enbuild.2015.12.034_p3_13 | When HPGHP system operates in mode E, the compressor power demand is higher than the power that the engine can provide in the fuel economic zone, gas engine continues to work in the economic zone, the lacking part is satisfied by the motor driven by the battery. The original stored electrical energy of the battery is the source of the fuel chemical energy in the gas driven and charge condition. So, SOC value variation still should be taken into calculation of the economic analysis of HPGHP system. , , and are still applied to analyze power and efficiency of HPGHP system, which can be respectively achieved through the following expressions (16), (17), (18), (19): (16) (17) (18) (19)
https://doi.org/10.1016/j.enbuild.2015.12.034_p4_3 | Fig. 7 describes the relation between heating capacity, COP of heat pump and the speed of compressor. It can be seen that the heating capacity increases with increasing compressor speed but COP of heat pump decreases. With the increase of compressor speed from 700 rpm to 2500 rpm, both the heating capacity and COP show an approximately linear trend. As is shown in the figure, heating capacity increases from 14.52 to 33.13 kW, while coefficient of performance decreases from 4.76 to 3.25. Download : Download full-size image Fig. 7. The relation of compressor speed, heating capacity and COP of heat pump in three operation modes.
https://doi.org/10.1016/j.enbuild.2015.12.034_p4_5 | With the auxiliary power of LiFePO4 battery, the gas engine can always run in the economic zone, so that the power system can achieve a high thermal efficiency as well as a low fuel-consumed rate, no matter in the low-load region or in the high-load region. Due to the high charging–discharging efficiency of LiFePO4 battery, power system can save more energy than the lead-acid battery system, especially in mode C and mode E, which need high energy storage or release efficiency.
https://doi.org/10.1016/j.enbuild.2015.12.034_p4_6 | Fig. 8 shows gas engine thermal efficiency curves of LiFePO4 battery HPGHP system and lead-acid battery HPGHP system. The engine thermal efficiency of both HPGHP systems in the all three modes increased firstly to a maximum value, and then decreases with the increasing compressor speed. The experiment results show that engine thermal efficiency of LiFePO4 battery HPGHP system reaches its maximum value approximately 0.268, 0.282 and 0.291 when the system is operated in mode C, mode D and mode E. Compared with the corresponding value 0.235, 0.277 and 0.27 of lead-acid battery HPGHP system, LiFePO4 battery HPGHP system can always keep the gas engine more effective than lead-acid battery HPGHP system in different loads. The average growth rates are respectively 13.2%, 2%, and 7.6% in mode C, mode D and mode E. Download : Download full-size image Fig. 8. The relation between thermal efficiency of gas engine and compressor speed.
https://doi.org/10.1016/j.enbuild.2015.12.034_p4_7 | Fuel-consumed rate is the ratio of the fuel consumed flow and the out power of gas engine. From the mathematic formula of engine thermal efficiency ηf and fuel-consumed rate gr in third chapter of this article we can know that fuel-consumed rate is inversely proportional to engine thermal efficiency. Fig. 9 describes the relation between fuel-consumed rate and compressor speed of both LiFePO4 battery HPGHP system and lead-acid battery HPGHP system. Both curves decreased firstly to a minimum value and then increased with the increasing speed of compressor. Compared the minimum fuel-consumed rate value 291 g(kW h)−1, 276 g(kW h)−1 and 268 g(kW h)−1 of LiFePO4 battery HPGHP system with the corresponding value 331 g(kW h)−1, 282 g(kW h)−1 and 288 g(kW h)−1 of lead-acid battery HPGHP system, we can conclude that using LiFePO4 battery as the auxiliary power source of power system can be more energy-saving. The average reduction rates of fuel-consumed rate are respectively 11.28%, 1.66% and 6.56% in low-load region, medium-load region and high-load region. Download : Download full-size image Fig. 9. The relation between fuel-consumed rate and compressor speed.
https://doi.org/10.1016/j.enbuild.2015.12.034_p4_9 | This article mainly discusses the energy conversion efficiency and energy recovery of HPGHP to measure economical performance of the new system. Fig. 10 shows the energy conversion efficiency curves of LiFePO4 battery HPGHP system, lead-acid battery HPGHP system and conventional GHP system. All of the three curves have the same fluctuating trend with the increasing compressor speed in three working modes. The average energy conversion efficiency value of LiFePO4 battery HPGHP system is about 0.208, 0.203 and 0.162 in mode C, mode D and mode E. Compared with the corresponding average value 0.168, 0.2, 0.13 of conventional GHP system and 0.195, 0.2, 0.147 of lead-acid battery HPGHP system, the energy conversion efficiency of LiFePO4 battery HPGHP is about 24.02%, 1.55%, 24.55% higher than conventional GHP and 6.6%, 1.2%, 10.2% higher than lead-acid battery HPGHP under low-load condition, medium-load condition and high-load condition. Obviously, applying LiFePO4 battery technology into HPGHP system can achieve an obvious energy saving effect, especially when heat pump system operates in low-load condition and high-load condition. Download : Download full-size image Fig. 10. The relation between energy conversion efficiency and compressor speed.
https://doi.org/10.1016/j.enbuild.2015.12.034_p4_10 | As a new gas-driven heat pump, the hybrid-power gas engine heat pump system not only can save more fuel energy, but also can retain another obvious advantage of conventional gas heat pump: energy recovery [9]. Fig. 11 displays relation between reclaimed heat and compressor speed of both HPGHP and GHP system. Heat reclaimed from jacket, heat reclaimed from exhaust and total reclaimed heat are closely related to the compressor speed. Conventional GHP reclaimed heat monotonically increases with the compressor speed, while HPGHP reclaimed heat has a reductive fluctuation when compressor runs from 1200 rpm to 1950 rpm, so HPGHP reclaims less heat than traditional GHP. The calculated data show that the average total reclaimed heat of LiFePO4 battery HPGHP system is respectively 12.43% and 10.2% lower than conventional GHP in jacket and exhaust heat exchanger. As a result, the total reclaimed heat of LiFePO4 battery HPGHP is 11.82% lower than GHP, owing to that the engine speed is lower than conventional GHP under high-load condition when gas engine and motor drives the compressor together. Download : Download full-size image Fig. 11. The relation between reclaimed heat and compressor speed.
https://doi.org/10.1016/j.enbuild.2015.12.034_p5_2 | On the foundation of the test bench of lead-acid battery hybrid-power gas engine heat pump built by Wang, a novel LiFePO4 battery HPGHP system has been proposed to improve the energy conversion efficiency, which combines lithium battery technology with hybrid power technology in the heat pump system.
https://doi.org/10.1016/j.enbuild.2015.12.034_p5_3 | Compared with the previous lead-acid battery system, experimental research and performance study of the novel system verify that the dynamic efficiency and economical performance of LiFePO4 battery HPGHP are improved. Experiment results show that COP decreases from 4.76 to 3.25 and heating capacity increases from 14.52 to 33.13 kW when compressor speed increases from 700 rpm to 2500 rpm; equivalent engine thermal efficiency reaches its maximum value approximately 0.268, 0.282 and 0.291 and equivalent fuel-consumed rate reaches its minimum value about 291 g (kW h)−1, 276 g (kW h)−1 and 268 g (kW h)−1 when the system is operated in mode C, mode D and mode E. Equivalent energy conversion efficiency of LiFePO4 battery HPGHP is about 24.02%, 1.55%, 24.55% higher than conventional GHP and 6.6%, 1.2%, 10.2% higher than lead-acid battery HPGHP separately for low-load condition, medium-load condition and high-load condition. The total reclaimed heat is 11.82% lower than GHP under the same load.
https://doi.org/10.1016/j.enbuild.2015.12.034_p5_4 | LiFePO4 battery has been proven to be the most suitable auxiliary power source for HPGHP system by the test, owing to its superior performance and high charging–discharging efficiency. In future studies, energy management scheme of LiFePO4 battery pack is supposed to be set up. On the other hand, optimization matching on drive system of LiFePO4 battery HPGHP system need to be established in further research.
https://doi.org/10.1016/j.enconman.2011.07.009_p1_2 | Under the pressure of energy shortage and environmental pollution, pure electric vehicles (EVs) and hybrid electric vehicles (HEVs) have been attracted more and more attention for the purpose of energy saving and environmental protection. Various power batteries such as lead-acid, nickel metal hydride (Ni-MH) and lithium-ion (Li-ion) are available simultaneously for EVs and HEVs application. Thermal safety is a key issue for the power battery research and development because a number of cells are installed inside battery pack or module [1], [2], [3], [4], [5], [6], [7], [8]. Pesaran [9] has found that the best range of operating temperature for these power batteries are between 25 and 40 °C, and desirable temperature distribution from module to module is below 5 °C. Sato [10] pointed out that battery temperature above 50 °C will lower the charging efficiency or the longevity properties. For the last decade, many scientists and automobile manufacturers have devoted considerable efforts to promote battery thermal energy management (BTEM) in EVs and HEVs power system [11], [12], [13], [14], [15], [16], [17], [18], [19], [20], [21]. It is worth mentioning that the US National Renewable Energy Laboratory (NREL) and Illinois Institute of Technology’s (IIT) researchers have done a lot of works on BTM including cooling and heating such as traditional air cooling, liquid cooling and novel phase change material (PCM) cooling by means of experiment and simulation and combination of them [9], [19], [20], [21], [22], [23]. All of these researches showed that thermal energy management was essential for the power batteries no matter lead-acid, Ni-MH and Li-ion for the application of EVs and HEVs.
https://doi.org/10.1016/j.enconman.2011.07.009_p1_3 | The PCM used for BTM system, first demonstrated by Al-Hallaj and Selman [24] and patented by Al-Hallaj and Selman [25], was demonstrated a better performance than conventional BTM system especially for large-scaled batteries or operating at high discharge rates or stressful and abuse conditions [2], [3], [4], [23], [26]. A well selected PCM would be nontoxic, not corrosive, stable, large latent heat and low cost, but suffered from a low thermal conductivity. To resolve the conflict of large heat storage capacity and low thermal conductivity of traditional PCMs, composite PCMs have been widely used such as inserting a metal matrix or expanded graphite into the paraffin. Most of the works were investigated mainly on increasing the thermal conductivity of PCMs and confirmed the better cooling effectiveness of PCM thermal energy management system compared with other BTM systems at different discharge rates, operating temperatures and ambient temperatures [11], [18], [19], [20], [21], [22], [23]. With the importance of BTM becoming more and more significant, the thermo-mechanical properties of the PCM contain tensile and compression behaviors, bursting and thermal conductivity were systematic experimental studied recently [27]. In addition, computational fluid dynamics (CFDs) and finite element methods (FEM) were recommended for the investigation of the battery thermal behavior and management and many mathematical models were used for optimizing the design of thermal energy management [3], [7], [18], [28], [29], [30]. Reasonable model plays an important role for the design of BTM system.
https://doi.org/10.1016/j.enconman.2011.07.009_p1_4 | On previous analysis and experiments, the battery thermal behaviors including heat generation, charge and discharge reaction, constant and dynamic current characterization and corresponding temperature distribution were widely discussed. Different dimensional models under various conditions were also developed. Most of the works focus on low capacity cylindrical cells such as Sony 18650 (1.8 Ah) Li-ion and thermal energy management packs or modules were constituted by these cells. It is easily found from the references that the thermal conductivity of the PCMs were assumed or defined as a constant value (16.6 W m−1 K−1) [11], [18], [19], [23]. Moreover, the mathematical models both for battery and the thermal energy management system were complicated. And in terms of cycle life a desired life time is more than 1000 cycles that ageing mechanisms are even more complicated and important [31]. In the literatures there are no results available about thermal energy management performance of ageing batteries and thermal behavior concerning thermal conductivity between the PCM and the cell itself. In this paper, in order to understand the temperature response of ageing rectangular batteries with a larger capacity, several commercial LiFePO4 batteries were selected to test in single or battery pack. Thermal behavior of the BTM system was discussed by numerical simulating with a three-dimensional (3-D) model. In this model, the heat sources were simplified according to the unsteady temperature response obtained in the experiments.
https://doi.org/10.1016/j.enconman.2011.07.009_p2_3 | The commercial rectangular LiFePO4 battery (118 mm in length, 63 mm in width and 13 mm in height), supplied by Guangzhou FULLRIVER Battery New Technology Co., Ltd. China, with a nominal capacity of 8 Ah was used to investigate the thermal behavior. The highest desired charge and discharge rates of Li-ion battery for EVs, suggested by “863 Program” (Ministry of Science and Technology, China), are 4 C and 5 C. Hence, the special BS-9360 series secondary battery detection device (0–30 A, Guangzhou Qingtian Industrial Co., Ltd. China) and the YTD-3200 battery performance testing instrument (0–100 A, Zhejiang Yuan Electronic Technology Co., Ltd. China) were supplied to charge and discharge.
https://doi.org/10.1016/j.enconman.2011.07.009_p2_4 | The physical model of the battery pack and the data acquisition system is shown in Fig. 1. The battery pack which consisted of nine cells with 3S × 3P (S, Series; P, Parallel) design was selected and the PCM could be filled with the inter-cell gaps. Five K-type thermocouples were placed at the surface of each cell, one at the center and the others at the corner symmetrically. The values of temperature were collected per second by repeater and converters and recorded automatically to computer. All the cells used as ageing batteries were placed with full charged for almost 18 months at room temperature. Before thermal study the cells were discharged and tested circularly at low current. The cell was charged first at 2 A with a voltage cut-off limit of 3.8 V followed by charged at 0.5 A with the same voltage cut-off limit, then discharged until the voltage drops to 2.1 V. Download : Download full-size image Fig. 1. Physical model and the data acquisition system.
https://doi.org/10.1016/j.enconman.2011.07.009_p2_5 | The actual capacity of the ageing batteries were mainly in the range of 7.0–7.2 Ah according to the cycle test results. Nine cells were labeled from no. 1 to no. 9 and experimental data of them was shown in Table 1. All the values per cell were obtained by testing separately and discharged at 35 A, that is, approximately 5 C in terms of actual capacity. The maximum temperature difference of single cell was 12.6–23.1 °C and the highest temperature was 65.5–76.5 °C. The long time excessive high temperature and temperature difference revealed that the temperature distribution in the cells and battery pack were uneven that would increased the disadvantageous effect of power battery application in EVs and HEVs. The increasing demand for rapidly charge and discharge and abuse condition requires well design and more effective BTEM system. Therefore, it is necessary to analyze the thermal behavior with the relation of thermal conductivity. Table 1. Experimental data of the cells. No. 1 2 3 4 5 6 7 8 9 T0 (°C) 23.5 23.7 24.0 24.4 23.5 24.4 24.4 24.0 24.4 Tmax (°C) 73.0 65.5 67.4 66.9 76.5 68.6 73.0 68.6 65.8 ΔTmax (°C) 19.3 13.5 14.0 13.1 23.1 14.5 18.6 14.2 12.6 tdis (s) 721 705 707 733 710 722 721 729 714 tanc (s) 467 403 437 461 497 460 468 466 410 t (ΔT ⩾ 5 °C) (s) 798 714 750 711 804 729 793 751 698 t (T ⩾ 50 °C) (s) 900 758 811 815 1019 888 937 885 764
https://doi.org/10.1016/j.enconman.2011.07.009_p2_7 | It is very important to know the mechanism of the degradation of the batteries performance in high temperature and discharge current. Li-ion battery heat may generate in solid electrolyte interface film [32], electrolyte and anode decomposition [33], the reaction of cathode and electrolyte or adhesive [34], [35], [36]. The processes of the decomposition and reaction are very complex and many works have been done to discuss the mechanism. Assuming a binary electrolyte and neglecting the enthalpy of mixing and phase change effects, the heat generation over all reactions term can be expressed by Eq. (1) [37]. It may be more accurate but seems very complicated. (1)
https://doi.org/10.1016/j.enconman.2011.07.009_p2_8 | Huang et al. [38] have found that the heat produced at the positive electrode was about three times more than that of overall battery. It can be assumed that particular for large scale battery the temperature near electrode should be visible higher than the place far from electrode. Based on the published work and the assumption in this study, the cells were discharged at 15, 20, 25, 30 and 35 A, respectively. Fig. 2 shows the experimental temperature response of one cell discharge at 30 A and 35 A. At the end of discharge the temperature near positive electrode achieved maximum and then the heat dissipated from the cell by natural cooling. Several minutes later, the temperature in the center became the highest. In the whole discharge process, the temperature of electrode including anode and cathode were higher than other location. The experimental results were well matched with the assumption. Download : Download full-size image Fig. 2. Experimental temperature response with discharge time (no. 7): (a) 30 A, (b) 35 A.
https://doi.org/10.1016/j.enconman.2011.07.009_p2_9 | The purpose of BTEM is to control the temperature in the cell and battery pack or module in appropriate range and make the temperature difference in the whole unit as low as possible. The methodology in this study was formulated based on the thermal characteristic and not considered the complex reaction in the cell. The heat generated in the cell during discharging for simulation was calculated by Eq. (2) [15]. The formula of temperature profile was fitted according to the tested results. To simplify the heat generation, the Eq. (3) was selected. Fig. 3 shows the polynomial fitting under different ‘n’ value based on the experimental data. The curves are matching well in the figure. The adjusted R-Square (Adj. R-Square) was higher than 0.999 when the value of ‘n’ is 3 and the precision could be ensured. As the temperature near electrode were higher, the heat generated in the cell were simplified to two heat sources near electrode and diffused to overall cell by conduction and radiation. (2) (3) Download : Download full-size image Fig. 3. Polynomial fitting under different ‘n’ value based on the experimental data.
https://doi.org/10.1016/j.enconman.2011.07.009_p2_10 | To analyze the thermal behavior more realistic, all the cells were fitted in conformity to the tested data. Table 2 shows the coefficient of polynomial fitting of the cells discharge at 35 A. B0, the intercept, can be seen as the initial temperature. The effective heat capacity method [39], the phase change process treated as a temperature dependent change in the specific heat of the PCM, was used for simulation. The heat generation in the PCM BTM system is described by Eqs. (4), (5). The mass of the PCM required for each cell could be calculated by Eq. (6). (4) (5) (6) Table 2. Polynomial fitting of the cells discharge at 35 A. No. Adj. R-Square B0 B1 B2 B3 1 T5 0.9995 25.373 0.11792 −1.35273E−4 8.98142E−8 T4 0.9998 24.914 0.10232 −1.27952E−4 9.33642E−8 2 T5 0.9998 24.767 0.11355 −1.60099E−4 1.14735E−7 T4 0.9997 25.773 0.10689 −1.57328E−4 1.20499E−7 3 T5 0.9997 26.446 0.10904 −1.50424E−4 1.10401E−7 T4 0.9994 27.529 0.10439 −1.46607E−4 1.09511E−7 4 T5 0.9998 25.292 0.09594 −1.33361E−4 1.00568E−7 T4 0.9992 26.141 0.10657 −1.61771E−4 1.24220E−7 5 T5 0.9989 26.499 0.16831 −2.61884E−4 1.75517E−7 T4 0.9997 25.980 0.11637 −1.50012E−4 1.01103E−7 6 T5 0.9994 27.247 0.12302 −1.94349E−4 1.13238E−7 T4 0.9998 25.495 0.11412 −1.66001E−4 1.20714E−7 7 T5 0.9994 26.665 0.12808 −1.80452E−4 1.24048E−7 T4 0.9997 25.475 0.10815 −1.42482E−4 1.01078E−7 8 T5 0.9997 26.154 0.12162 −1.84142E−4 1.33465E−7 T4 0.9994 27.048 0.11343 −1.65913E−4 1.20221E−7 9 T5 0.9998 25.532 0.09996 −1.43575E−4 1.08790E−7 T4 0.9994 26.727 0.10677 −1.61346E−4 1.23597E−7
https://doi.org/10.1016/j.enconman.2011.07.009_p2_12 | The CFD software FLUENT was used to simulate in this paper. The computational meshes were generated using Gambit, the pre-processing software packaged with FLUENT. The computational domain for a single cell was divided into four parts: two small parts for heat sources, one for the cell itself and the wrapped part for PCM. The computational domain for the battery pack consisted of nine cells was divided into 28 parts and the total number of grid was 103,253. For simplicity, the following assumptions were made in the analysis: (1) the density change of the PCM due to solid–liquid phase change was negligible; (2) the melting point of the PCM was a constant value rather than a range; (3) the specific heat and thermal conductivity of the cell and PCM were constant; (4) the PCM was homogenous and isotropic; (5) the radiation heat transfer inside the battery pack was neglected; (6) the initial temperature of the battery pack and the cells were same and the model was 3-D.
https://doi.org/10.1016/j.enconman.2011.07.009_p2_16 | The governing equations were solved numerically by means of the control volume method. Geometric size and computational parameters are listed in Table 3. Most of the parameters are collected from the references. This model was presented in Refs. [21], [30] for simulating thermal abuse application of Li-ion battery and shown to be in great agreement between simulation and experiment. Table 3. Geometric sizes and parameters used in simulation. Parameters Value Cell length (cm) 11.8 Cell width (cm) 6.3 Cell thickness (cm) 1.3 Cpa (kJ kg−1 K−1) 1006.43 Cpc (kJ kg−1 K−1) 1.0 CpsPCM (kJ kg−1 K−1) 1.77 CplPCM (kJ kg−1) 195 Experiment capacity (Ah) 7.1 ± 0.1 h (W m−2 K−1) 1 ka (W m−1 K−1) 0.0242 kc (W m−1 K−1) 3 (W m−1 K−1) nkcell kPCM (W m−1 K−1) nkcell Nominal capacity (Ah) 8.0 Nominal voltage (V) 3.2 T0 (°C) 24.0 Tm (°C) 50.0 Tk (k) 323.15 ρa (kg m−3) 1.225 ρc (kg m−3) 2450 ρPCM (kg m−3) 910
https://doi.org/10.1016/j.enconman.2011.07.009_p3_3 | It is no doubt that more heat generated with the increasing of discharge current. To demonstrate the influence of PCM in the BTM system, the heat generation was determined by the experiment data of discharging at 35 A. The melting point of the PCM was assumed at 50.0 °C. Before the PCM filled in the battery pack, the inter-cell gaps were full of air and the heat was dissipated by air natural cooling (no cooling). The simulated temperature response of one cell (kPCM:kc = 1:1), such as labeled no. 7, is shown in Fig. 4. The curves show the change process of the maximum temperature with time in the battery pack with and without PCM. Before phase changing, the profile of the two curves is consistent but the PCM cooling is slightly higher as a little larger heat capacity. The temperature in the PCM battery pack increased slowly owing to the high heat capacity of the PCM during melting, and the temperature difference decreased significantly. At t < 400 s, it is worth noting that the maximum temperature and temperature difference not decreased markedly. At 400 s < t < 600 s, the temperature difference decreased linear but still exceeded 5 °C. The maximum temperature in the cell during melting is 54.94 °C, that is, 4.94 °C higher than the melting point of the PCM. Concerning hysteresis in the heat transfer was caused by the thermal resistance in the cell itself. It is sure that the thermal conductivity both in the cell and PCM are very important for thermal control and distribution. Reducing internal thermal resistance of the cell and improving the thermal conductivity of the PCM as well as understanding fully the relationship between them are positive for BTM. Download : Download full-size image Fig. 4. Simulated temperature response with and without PCM cooling.
https://doi.org/10.1016/j.enconman.2011.07.009_p3_5 | To reduce the thermal resistance for heat transfer enhancement, various PCMs were prepared and the thermal character was investigated, even exact values were performed in some literature. In this section, the ratio of thermal conductivity (kPCM:kc or :kc) is adjusted to discuss the thermal performance. Fig. 5 shows the simulated temperature response under different ratio of thermal conductivity. The parameters of heat transfer from PCM to air were the same as from cell to air, and the value of kPCM:kc or :kc was the only variable parameter. At 0 < :kc < 0.5, the curve shows the temperature response of thermal conductivity increment in cell; it is well known, more heat release with the increase of thermal conductivity in the cell. Unsatisfactory, the thermal conductivity of the cell improve at the cost of capacity. Moreover, the heat capacity of the cell is very low compared with PCM. Among 1 ⩽ kPCM:kc ⩽ 10, the curve shows the relevant variation in the PCM battery pack. The change of the maximum temperature is not very significant because the time constant existing in the cell; and it is consistent with the previous analysis. From kPCM:kc = 4, the temperature difference in the whole pack is below 5 °C. At kPCM:kc ⩾ 6, the temperature difference is falling not fast. The reason may be including two parts: thermal resistance in the cell and a restricted heat transfer capacity of air natural convection on the surface of PCM. The increment of thermal conductivity in the PCM enhances the heat transfer into the PCM and quickens the heat to release from the cell to PCM. Download : Download full-size image Fig. 5. Simulated temperature response with kPCM:kc.
https://doi.org/10.1016/j.enconman.2011.07.009_p3_7 | Fig. 6 presents the contours of the temperature distribution in 3-D module. Assumed all the cells were discharged at 35 A for 720 s. The values of temperature near electrode of each cell and the temperature gradient of a cell were signed in Fig. 6a; the values of temperature on the outer surface of the battery pack were signed in Fig. 6b. The cells were arranged regularly but the heat sources were assigned randomly in the 3-D module. The different maximum temperature of each cell and the uneven temperature distribution in the whole unit may increase the significance of this work. The heat dissipation will be obstructed more or less by the interaction of the different cells especially in center. Download : Download full-size image Fig. 6. Simulated temperature contours of 3-D module: (a) cells in the battery pack and (b) outer surface of the battery pack.
https://doi.org/10.1016/j.enconman.2011.07.009_p3_8 | Fig. 7 shows the simulated temperature distribution into the PCM at Y = 0.023 m, XZ cross-section, where the temperature appeared more disequilibrium (Tk = 273.15 + Tm, kPCM:kc = 4). The temperature difference in the PCM (−0.04 m < x < 0.04 m) is not exceed 0.8 °C after the PCM melted. As the heat transferred in multiple directions and the thickness of the PCM was thin, the thermal resistance of the PCM could not lead a large temperature difference into the PCM. From the microscopic view, the temperature distribution of the PCM near the electrode displayed a bit of fluctuation that was affected by the heat generation of electrode. For a more rigorous design, the volume of the PCM can be larger near the electrode and lower away from the electrode. Another possibility is that the pack will be designed with a cross arrangement to avoid local heat concentration. Download : Download full-size image Fig. 7. Simulated temperature distribution inside the PCM.
https://doi.org/10.1016/j.enconman.2011.07.009_p3_9 | Fig. 8 shows the temperature distribution of the cell at Y = −0.023 m, XZ cross-section, where the temperature appeared higher. The maximum temperature difference in the PCM (−0.0315 m < x < 0.0315 m) is about 4.6 °C higher than the melting point. The results are accordant with the data in Fig. 4 as the time constant existing in the cell. It can be clearly seen that the temperature near the electrode is higher. On the case of the thermal resistance in the cell cannot be avoid, the thermal conductivity of the PCM should improve to enhance the heat transfer. On the other hand, the PCM with a lower melting point can be selected or prepared to decrease the maximum temperature in the entire unit. As noted in the introduction, the maximum temperature in the cell should not exceed 50 °C. Based on the above analysis, the PCM with melting point lower than 45 °C will be more effective for BTM. Download : Download full-size image Fig. 8. Simulated temperature distribution of the cell.
https://doi.org/10.1016/j.enconman.2011.07.009_p4_2 | To discuss the thermal behavior of the ageing commercial rectangular LiFePO4 batteries, the 3-D modules of single cell and battery pack with thermal energy management function by using PCM were formulated, respectively. The heat sources were simplified according to the experimental results of the cells discharged at 35 A. Under different kPCM:kc and :kc, the heat transfer efficiencies were discussed. The previous methods to improve the thermal conductivity of PCM are mainly by inserting particles with high thermal conductivity into the matrix. The thermal conductivity increases with the decrease of the latent heat. Therefore, a proper kPCM:kc is necessary for a well designed BTM system.
https://doi.org/10.1016/j.enconman.2011.07.009_p4_3 | As the thermal resistance is existing in the cell and the air natural convection heat transfer capacity is limited, a certain temperature difference cannot be avoid. The PCM with melting point lower than 45 °C will be more effective for heat dissipation with a desired maximum temperature below 50 °C of the battery pack, and the temperature difference in the whole unit will be decreased before PCM melting. Improving the thermal conductivity of PCM increases the heat release from cells to PCM and shortens the duration of unit under high temperature difference.
https://doi.org/10.1016/j.enconman.2011.07.009_p4_4 | The results in this study cannot be used to determine the relation between cells and PCM for all batteries because the ageing mechanism may be different in diverse materials of Li-ion battery. The future work will include expanding the discussion of the thermal energy management characteristic coupled with various heat generation behaviors versus different thermal resistance of the cells and PCM, and the effect of thermal resistance on the cycle performance of EVs and HEVs.
https://doi.org/10.1016/j.enconman.2016.09.081_p1_2 | One of the most important technologies in the areas of portable and mobile applications is lithium-ion batteries which was initially conceived in the 1970s and have been extensively used in the electronic devices in small and large scale applications since around 1990s. This is due to the fact that they have high specific energy density and specific power of up to 3.7 nominal Volts, long cycle life and low self-discharge rate with high discharge voltage [1], [2]. Each battery cell is consisted of two porous structure electrodes on the cathode and anode and one separator which are drawn in the electrolyte which is an organic solvent with dissolved lithium salt. The cathode is made of different materials depending on the manufacturers while the anode is mainly consisted of graphite, with silicon and titanium based materials. The separator is made of a polymeric membrane with porous structure from which lithium ions can pass. The basic mechanism of the reaction between cathode and anode is that charged lithium ion is shuttled back and forth during the charge and discharge as illustrated in Fig. 1 [3]. Their applications in small electronic devices are in mobile, camera, laptops, and also in transport technologies such as Battery Electric Vehicles (BEVs), Plug-in Hybrid Electric Vehicles (PHEVs) and Hybrid Electric Vehicles (HEVs). The battery pack in all electric vehicles is a key component for gasoline savings potential. Although Lithium ion batteries have some advantages over NiCd or NiMH cells which have a cell voltage of 1.2 V, there are some drawbacks for developing lithium ion batteries such as overheating which causes thermal runaway, safety issues and instability due to the decomposition of electrodes at elevated temperature. The consequences may be in form of vehicle fires, laptop explosions, plane crashes and unexpected landing. One of the most significant factors affecting the safety, performance and life cycle of the batteries is temperature which is a key issue in the operation of the cells. During the charging and discharging processes a large amount of heat is continuously generated inside the cells causing an increase of surface temperature which causes life time deterioration to the pack’s performance and power supply. This is more significant in large scale battery packs in which many cells are connected together in series or parallel and the temperature difference between the cells may cause a premature failure of the battery pack and even may cause an explosion or fire in the system. Fig. 2 shows some situations which cause fire or explosion in the battery pack [4]. Therefore, a more efficient, simpler and less expensive thermal management system (TMS) can help to overcome this problem by maintaining the battery pack at optimum temperature and control the surface temperature between the cells which would assist in the further development of affordable battery packs.
https://doi.org/10.1016/j.enconman.2016.09.081_p2_2 | The main objective of a Thermal Management System (TMS) is to keep the battery pack at an optimum and uniform temperature during the charging and discharging processes at different climate conditions. Two traditional TMS operations have been extensively used in the EVs in recent years to overcome this problem: – Forced air cooling – Direct/indirect liquid cooling
https://doi.org/10.1016/j.enconman.2016.09.081_p2_3 | Both traditional heat dissipation methods have some disadvantages such as additional spaces in the vehicle for the cooling system and power wasting for additional components such as fans and pumps. Therefore a novel TMS would be required to overcome the disadvantages of the traditional thermal management techniques.
https://doi.org/10.1016/j.enconman.2016.09.081_p2_5 | Phase change materials (PCMs) are substances that store and release a large amount of energy during the melting and solidification processes at nearly constant temperature. They have an ability to absorb a large amount of energy in a small volume. This helps controlling the system temperature and provides more uniformity to the system. They are developed for various applications such as building thermal comfort, thermal protection, cooling and heating storage system, air conditioning, solar collectors and solar heating systems. Extensive reviews on the application of PCM types have been published by Farid et al. [5] and Zalba et al. [6]. One of the disadvantages of using PCMs in thermal energy storage systems is their low thermal conductivity which causes low rate of heat transfer from the system to the environment by PCMs. Different techniques have been reported in the literature to overcome this problem such as adding metallic powder and nano-materials to the PCM, embedded metal foams and metal wire mesh plates within the PCM. Khateeb et al. [7] investigated the thermal conductivity of PCM by using aluminum foams. They showed that thermal conductivity of the PCM can be increased using aluminum foams with the following correlation: (1) In which keff is thermal conductivity of the composite, k is thermal conductivity of PCM and ε is volume fraction of PCM in the composite.
https://doi.org/10.1016/j.enconman.2016.09.081_p2_6 | Copper foams have been used by Zhao et al. [8] to enhance the thermal conductivity of paraffin wax (RT58). Their experimental results reveal that the heat transfer and temperature uniformity of the composite of PCM and copper foam is much higher than PCM alone.
https://doi.org/10.1016/j.enconman.2016.09.081_p2_7 | Application of phase change materials as TMS in Li-ion batteries has been studied by Al-Hallaj and Salman [9] for the first time using paraffin wax with melting point of 30–60 °C. The physical properties of the PCM are shown in Table 1. They concluded that the surface temperature of the cells have been decreased considerably by using PCM as TMS in the battery pack. A prototype PCM/graphite composite as shown in Fig. 3 has been evaluated experimentally by Kim et al. [10] under geometric and vehicle-simulation-based drive cycles. Their results show that PCM can provide a peak-temperature limiting benefit in vehicle applications however, to avoid temperature increase during the cycles the overall battery thermal management solution must rely on the active cooling or on limiting the battery’s power output or both. Table 1. Physical properties of paraffin wax used by Al-Hallaj and Salman [9]. Paraffin wax Property Melted Solid Density, kg/m3 822 910 Heat capacity, J/kg K 1770 1770 Thermal conductivity, W/m K 0.21 0.29 Melting temperature, °C 56 56 Heat of fusion, kJ/kg 195 195 Download : Download full-size image Fig. 3. Schematic diagram of a battery module using PCM/graphite [10].
https://doi.org/10.1016/j.enconman.2016.09.081_p2_8 | Mills et al. [11] and Sabah et al. [12] investigated the capacity reduction of lithium-ion batteries for 300 cycles under C/3 in charge and 1 C in discharge process. They found that using PCM the capacity decrease for each cycle reduces to 0.09 W h while this value for without PCM is 0.2 W h.
https://doi.org/10.1016/j.enconman.2016.09.081_p2_9 | A composite of cupper foam and paraffin has been studied as a TMS for temperature control of a cell of 24 lithium-ion batteries of model 42110 by Rao et al. [13]. Parafin with melting point of 37 °C, thermal conductivity of 0.2 W/m K, and latent heat of 180 kJ/kg K has been used as a phase change material. Their results reveal that using a cell box without TMS in charge process with the rate of 3 C and 5 C the maximum surface temperatures reach to 65.1 °C and 89.79 °C respectively which were much higher than the safe temperature of the cell which is 50 °C. Using a TMS system at room temperatures of 29 °C and 33 °C the surface temperature reduces to 40.89 °C and 42.3 °C for 5 C. This proves the capability of the TMS for surface temperature reduction of the batteries and feeble effect of ambient temperature on the TMS.
https://doi.org/10.1016/j.enconman.2016.09.081_p2_10 | Li et al. [14] studied the application phase change materials in a TMS for lithium-ion batteries using a composite of metallic foam and commercial paraffin with melting point of 42–49 °C, latent heat of 270 J/g and thermal conductivity of 0.2 W/m K. Their results show that using a natural convection and TMS system the maximum surface temperature of cell number 5 and 9 in charging process reaches to 42 °C and 37 °C respectively. In the discharge process this temperature reaches to 68 °C for number 5 which is higher than maximum allowable temperature of the cell. Using a TMS system the maximum temperature for cells number 5 and 9 reduced to 33 °C and 30 °C respectively which is a good success for the thermal management of the cells.
https://doi.org/10.1016/j.enconman.2016.09.081_p2_11 | Graphene-enhanced hybrid PCM has been applied by Goli et al. [15] for thermal management of Li-ion batteries and concluded that thermal management of and reliability of Li-ion batteries can be improved using hybrid phase change materials with graphene fillers. Thermal conductivity of the composite is increased more than two orders of magnitude when compared with PCM without fillers. The conclusion is a significant decrease in the temperature rise inside a typical Li-ion battery pack.
https://doi.org/10.1016/j.enconman.2016.09.081_p2_12 | A combination of paraffin wax as PCM and aluminum foams has been used by Chen et al. [16] for the thermal conductivity enhancement of TMS in lithium-ion batteries. They concluded that free convection is the dominant mechanism of heat transfer in paraffin without aluminum foams and as a result the melted paraffin is accumulated in the front section of the container while in the case of PCM and aluminum foams due to the conduction heat transfer inside the composite, the melting process is very uniform on the hot surface of the batteries. This proves the higher thermal conductivity of the composite in comparison to the pure paraffin.
https://doi.org/10.1016/j.enconman.2016.09.081_p2_13 | A two dimensional model for the TMS of lithium-ion batteries has been presented by Qu et al. [17] in which a composite of a PCM and cupper foams has been applied for thermal conductivity augmentation. The experimental studies have been performed in two discharge rates of 1 C and 3 C and a comparison has been made between the PCM and a composite of PCM and cupper foams. They showed that by using the composite of PCM and cupper the surface temperature of the batteries decreases from 72 °C and the end of discharge process to 46 °C which verifies an acceptable performance for the TMS in lithium ion batteries.
https://doi.org/10.1016/j.enconman.2016.09.081_p2_14 | A combination of paraffin with melting point of 46–52 °C and four aluminum foams with voidage of 70–90%, in an insulated quartz container has been used by Wang et al. [18] for the thermal management of LiFePO4 batteries with 16.5 A h nominal capacity. Three cooling systems have been studied in their investigation; cooling with air, TMS with pure paraffin and TMS with paraffin and aluminum foams with surface temperatures of 36 °C, 29.5 °C, and 7.4 °C respectively. The results clearly show the positive effects of using composite as a TMS.
https://doi.org/10.1016/j.enconman.2016.09.081_p2_15 | Numerical simulations for the TMS of lithium ion batteries have been performed by Alipanah and Li [19] using octadecane, pure gallium and octadecane-Al foam composite. Their numerical investigation revealed that the discharge time before the average battery surface temperature reaches above 60 °C increases with an increasing thickness (7.5–15 mm) of the TMS. They also showed that the surface temperature of the battery is more uniform and the discharge time is 4.7 times longer when gallium is used as a PCM, compared with those with octadecane for all thickness at the heat flux of 600 W/m2 and thickness of 12.5 mm. Adding the Al-foam of 0.88 porosity to the octadecane caused 7.3 times longer discharge time compared to the pure octadecane.
https://doi.org/10.1016/j.enconman.2016.09.081_p2_16 | A battery like simulator has been fabricated by Karimi et al. [20] for the simulation of heat generation in a typical lithium ion battery. Ag nanoparticles and metal matrix have been added to the PCM for the heat transfer enhancement. Their investigation showed that the metal matrix-PCM composite decreases the maximum temperature difference between the cell surface and PCM composite by up to 70%. They also concluded that the composites containing Ag nanoparticles have shown better thermal performance than other composites.
https://doi.org/10.1016/j.enconman.2016.09.081_p2_17 | Cooling of lithium ion batteries of racing solar car using multiple PCMs has been investigated by Moraga et al. [21]. Four types of PCMs named as capric acid, eicosane, decahydrated sodium carbonate and octadenace have been located in one or three layers around the battery. Their results revealed that the dominant heat transfer mechanism in the battery with PCM is conduction and melting initiates after seven minutes reaching the totally liquid phase after 14.25 min. They also showed that from the different configuration of PCM around the battery, the multiple PCM including 5 mm of capric acid, 2.9 mm of decahydrated sodium carbonate, 4.3 mm of eicosane and the configuration with a single layer of 14.3 mm decahydrated sodium carbonate reduce the maximum temperature of the battery about 20.9 and 23.2 K respectively compared to the temperature reached by the bare battery.
https://doi.org/10.1016/j.enconman.2016.09.081_p2_18 | A 3-D based battery thermal model has been performed on the thermal management of a composite board in a battery TMS by Yan et al. [22]. The composite board under investigation is consisted of three parts with a sandwich structure which contains a heat conducting shell, an insulation panel and phase change material. Their results show that the composite board can significantly improve the heat dissipation capability and the uniformity of the temperature, while it can enhance the heat insulation capability of the battery pack to prevent the thermal runaway propagation. They also concluded that increasing the latent heat of PCM can greatly improve the thermal performance of the composite board, thus the PCM with a latent heat of 1125 kJ/kg and the phase change temperature between 303.15 K and 323.15 K are recommended to be used in the battery thermal management.
https://doi.org/10.1016/j.enconman.2016.09.081_p2_19 | The mechanism of heat transfer in the dynamic cycling of lithium-titanate batteries has been studied by Wang et al. [23]. They investigated the mathematical modeling of the system based on the coupled model of 3-D thermal model and one-dimensional electrochemical model, the thermal behaviours of lithium-titanate battery under the discharge-charge cycling with various current. They concluded that the temperature if the battery surface increases with the increasing cycling rate. Based on the heat generation during the constant-current discharge and constant-current and constant-voltage charge process two temperature peaks have been observed and the radiative heat transfer is estimated to contribute 42% to the total heat transfer.
https://doi.org/10.1016/j.enconman.2016.09.081_p2_20 | Paraffin with melting point of 40–50 °C has been applied as a PCM for the TMS in most of the reported studies in the literature. In this study a TMS has been designed and constructed for lithium ion batteries model LiFEPO4 38120 which produces more heat during the discharge process in comparison to other types. A new combination of PCM and aluminum wire mesh plates with a very high voidage values as a thermal conductivity enhancer has been used for the thermal management system of Lithium-ion battery pack in this work. The aluminum wire mesh plates have a priority over the aluminum foams with a cellular structure consisting of solid metal the PCM cannot completely fill the pores for the uniformity of phase change materials during the phase change. Polyethylene glycol 1000 (PEG1000) with melting point of 35–40 °C has been selected as a non-flammable and non-toxic PCM for the system. This is one of the advantages of the new system to the conventional systems in which paraffin has been used as PCM. No report has been published in the literature for this combination as TMS. Thermal conductivity of aluminum is very much higher than PEG1000 (203 W/m K compared to 0.23 W/m K for PEG1000) and this would help better heat dissipation from the cell surface to the PCM. The mechanism of heat dissipation between the cell surfaces to the PCM is by conduction and is directly related to the thermal conductivity of PCM and aluminum network. The system has been tested experimentally for the hot temperature environment in the range of 50–55 °C.
https://doi.org/10.1016/j.enconman.2016.09.081_p3_3 | PEG1000 with purity of 99.99% has been purchased from KPX, Green Chemical, a Korean company. Aluminum sheet have been purchased from the local market. The batteries, the charging and discharging devices have been provided by an Iranian Battery manufacturer during the tests. Fig. 4 shows the DSC analysis of PEG1000 which is produced by a DSC system model 200 F3 Maia manufactured by NETZSCH-GERÄTEBAU GMBH, Germany. Physical properties of PEG1000 are listed in Table 2. The characteristics of batteries (type LiFePO4 model 38120) are shown in Table 3. Download : Download full-size image Fig. 4. DSC analysis of Poly Ethylene Glycol (PEG1000). Table 2. Physical properties of PEG1000. Average M.W. 950–1050 Viscosity at 100 °C, cSt 17.2 Solubility in water at 20 °C, by wt.% 80 (kg/m3) @ 60 °C 1092.7 (W/m K) 0.23 (J/kg) 158,992 (°C) 35–40 (J/g °C) 2.142 Table 3. Characteristics of battery layers LiFePO4 model 38120. Layer (mm) (kg/m3) (W/m K) (J/kg K) Positive electrode 91 1500 1.48 1260 Negative electrode 142 2660 1.04 1437 Separator 40 492 1 2055 Aluminum foil 20 2700 160 900 Cooper foil 20 8700 400 385 δi is thickness, r is density, k is theramal conductivity and cp is heatcapacity.
https://doi.org/10.1016/j.enconman.2016.09.081_p3_5 | A complete battery pack used for the experimental data collection is illustrated in Fig. 5. A box made of plexy glass with dimensions of 17 ∗ 12 ∗ 18 cm with six cylindrical holes has been used as a container in which six battery cells with radial interval of 13 mm have been installed and the gaps between the cells has been filled with PEG1000 as a PCM. For the thermal conductivity enhancement, aluminum wire mesh plates have been placed between the cells inside the PCM as shown in Fig. 5, Fig. 6. The box has been insulated with a fiber glass sheet to minimize the heat loss to the surroundings. Thermocouples of K type have been attached to the cell surface at the top, middle and bottom of the cell and have been used to measure the cells surface temperature. The optimum constant voltage for the charging process has been obtained to be 2 A or 0.2 C. The charge of the batteries has been performed using Kimia-Stat instrument and took about 5–6 h. The charging process has been continued until the voltage difference of the batteries has been reached to 3.7 V. The discharge of the batteries at different rates of 1 C, 2 C, 3 C, and 4 C has been performed using a GB cell model AL2505010K with 1–50 V, 1–250 A, and continuous power of 10 kW as shown in Fig. 7. The accuracy of the system is 0.01 V and 0.1 A. Three thermocouples have been attached to each battery before discharge process to measure the cell surface temperature. An oven model of UFE 400 made by a German company, Memmert with the accuracy of 0.1 °C has been used for the high temperature environment testing between 20 °C and 100 °C. Download : Download full-size image Fig. 5. Battery pack filled with PEG1000 and aluminum wire mesh plates. Download : Download full-size image Fig. 6. Photograph of a battery pack with thermal management system. Download : Download full-size image Fig. 7. Charge and discharge GB cell model AL25050110.
https://doi.org/10.1016/j.enconman.2016.09.081_p3_8 | In this equation in latent heat of PEG1000, T1 is solid temperature, and Tm is melting temperature of PEG1000. Based on Eq. (1) the mass of PCM has been calculated for each cell to be 96 g with the total mass of 576 g for the pack of batteries. For the calculation of heat generation from each cell can be calculated from the following equation: (3)
https://doi.org/10.1016/j.enconman.2016.09.081_p3_9 | The cells have been discharged with the rate of 3 C and the generated heat (Qdisch) has been calculated using a constant hot water bath. The procedure is detailed in [24]. Seven temperature points have been measured between 30 °C and 60 °C in zero to 1200 s and the temperature profile has been obtained. The ambient temperature has been fixed at 26 °C. The heat transfer coefficient has been calculated by [12]: (4)
https://doi.org/10.1016/j.enconman.2016.09.081_p3_10 | The Nusselt and heat transfer coefficient have been calculated from Eq. (4) and the results are shown in Table 4. Table 4. Calculated Nu and heat transfer coefficient at different time of discharge process. t (s) 0 240 480 720 960 1200 Nu 6.3723 7.4253 8.359 8.9736 9.3826 9.8966 h 4.4 5.2 5.8 6.3 6.6 7.1
https://doi.org/10.1016/j.enconman.2016.09.081_p3_14 | Some preliminary tests have been performed on the batteries to find out the maximum surface temperature during the charge and discharge processes. The results also showed that the maximum discharge rate for such batteries is 3 C. Six batteries have been fitted in the box with 3s2p (three in series and two in parallel) connection. The batteries must be fitted with regards to their resistances. Ten thermometers model PT100 have been attached to the batteries at different positions. The batteries have been discharged at room temperature with the rate of 1 C, 2 C, and 3 C and the data has been recorded after 1, 2, and 3 min. The experimental runs have been performed in three conditions at room temperature; PCM with aluminum wire mesh plates, PCM without aluminum wire mesh plates and bare batteries. The high temperature of 50–55 °C has been achieved using the oven.
https://doi.org/10.1016/j.enconman.2016.09.081_p3_16 | A two dimensional mathematical model has been developed in cylindrical geometry for one of the cells in COMSOL 5.1 for the temperature distribution of the battery surface. Following simplification assumptions have been considered in the model: – The initial temperature of the cell and TMS has been considered constant. – TMS has been considered to be completely insulated. – Constant density and heat capacity of PCM. – Radiation heat transfer has been considered to be negligible. – Voidage uniformity inside the box.
https://doi.org/10.1016/j.enconman.2016.09.081_p3_17 | Each cell has been considered as a solid cylinder with heat source and the amount of heat given to the cell in W/m3 is the same as the heat dissipated by the cell during the discharge process which takes about 20 min at room temperature. The dimensions of the solid cylinder and the PCM jacket have been fixed as real values of the experimental setup. Due to the consideration of highest power for the cell which corresponds to the highest surface temperature, the results of the model have been compared to cells with a maximum surface temperature. Three conditions have been set in the software as; battery without PCM, battery with PCM and battery with PCM and aluminum wire mesh plate. For each case the temperature increase has been calculated vs. time for rate of 3 C i.e. I = 60 A. All the parameters for the thermal management system such as box dimensions, properties for the PCM and aluminum, and voidage have been used as data for the modeling. The surface temperature has been taken as an average value.
https://doi.org/10.1016/j.enconman.2016.09.081_p4_3 | The temperature distribution of the batteries for three different conditions of PCM with aluminum wire mesh plates, PCM without aluminum wire mesh plates and no PCM for the ambient temperature are shown in Fig. 8, Fig. 9, Fig. 10, Fig. 11. Temperature profiles of the system during discharging process are represented in Fig. 8. As can be seen from the temperature profiles in the figure the starting temperature of 30 °C which corresponds to the start of the phase change material melting is the same for all three conditions and reaches to 56 °C after 30 °C minutes which is the maximum temperature of the cell surface without PCM. Temperature profiles in Fig. 8 clearly indicate that the cell surface temperatures are reduced about 8.2 °C and 11.2 °C for PCM alone and PCM with aluminum wire mesh plates respectively in comparison to the bare batteries. Download : Download full-size image Fig. 8. Temperature profiles of the cells using PCM and aluminum wire mesh plates at rate 2 C. Download : Download full-size image Fig. 9. Cell temperature profiles during the discharge rate of 3 C in ambient condition. Download : Download full-size image Fig. 10. Maximum temperature difference at discharge rate of 2 C and ambient temperature. Download : Download full-size image Fig. 11. Maximum temperature difference at discharge rate of 3 C and ambient temperature.
https://doi.org/10.1016/j.enconman.2016.09.081_p4_4 | Temperature distributions of the cell surfaces at discharge rate of 3 C in ambient temperature conditions are presented in Fig. 9. As indicated in the figures the surface temperatures are higher than previous case (discharge rate of 2 C) which corresponds to the higher energy dissipation from the cells. The maximum cell surface temperature with no PCM is 62.5 °C which results lower efficiency and life time of the cells. Application of PCM with aluminum wire mesh plates can reduce this temperature to 46.5 °C. It is also clear from Fig. 8, Fig. 9 that the temperature of the PCM alone increases faster than other two processes. This is due to the fact that the main mechanism of heat transfer here is by conduction and this is lowest in the PCM alone than the others. Therefore the slope of the profile is higher than other two processes at the beginning of the discharge process.
https://doi.org/10.1016/j.enconman.2016.09.081_p4_5 | One of the most important parameters in the operation of Lithium ion batteries is temperature uniformity during the operation which effects on the capacity and performance of the system. The maximum allowable temperature difference for the optimum operation of the battery pack is 5 °C. Fig. 10, Fig. 11 represent the maximum temperature difference during discharge rates of 2 C and 3 C at ambient temperature condition. As illustrated in Fig. 10 the maximum temperature differences are 2.6 °C, 4 °C, and 6.7 °C for systems with TMS, PCM only and without TMS respectively. This proves that TMS can provide better uniformity which results higher performance in the system. These differences are 3.9, 4.2, and 9.5 for system with TMS, PCM only and without TMS system respectively as illustrated in Fig. 11.
https://doi.org/10.1016/j.enconman.2016.09.081_p4_7 | An oven has been used to perform the experimental runs at hot temperature of 50–55 °C and the results are illustrated in Fig. 12, Fig. 13, Fig. 14, Fig. 15, Fig. 16. A preliminary test has been performed on the cells with and without PCM to study the temperature increase with time at high temperature inside the oven and the result is shown in Fig. 12. As indicated from the temperature profiles the system without PCM including fiber glass insulation around the box reaches to the maximum temperature of 36 °C after 80 min (much lower time with no insulation) while the same temperature has been reached by a composite system of PCM and aluminum wire mesh plates after 360 min or six hours. This proves that the battery pack operates in a much more safer and efficient conditions at longer operation period when the PCM and aluminum wire mesh plates added to the system. Download : Download full-size image Fig. 12. Comparison of the cell average temperatures with and without PCM at hot temperature. Download : Download full-size image Fig. 13. Cell surface temperature profile at hot temperature condition and rate of 2 C. Download : Download full-size image Fig. 14. Cell surface temperature profile at hot temperature condition and rate of 2.5 C. Download : Download full-size image Fig. 15. Maximum temperature difference at discharge rate of 2 C and hot temperature. Download : Download full-size image Fig. 16. Comparison of the modeling results with experimental data for battery with PCM.
https://doi.org/10.1016/j.enconman.2016.09.081_p4_8 | Temperature distributions of the cells during the discharge rate of 2 C at hot temperature with and without PCM/aluminum wire mesh plates are depicted in Fig. 13. The maximum temperature of the cells without TMS reaches to 58.3 °C (2.3 °C higher than the maximum temperature at ambient condition) while the surface temperature of the cell with TMS reduces to 44.5 °C i.e. 13.8 °C lower than the bare battery system as illustrated in the figure.
https://doi.org/10.1016/j.enconman.2016.09.081_p4_9 | The maximum temperature of the cells without and with PCM/aluminum wire mesh plates during the discharge process with rate of 2.5 C are shown in Fig. 14. As seen from the profiles of the figure the maximum temperature has been reached to 63.8 °C which is an extreme temperature for the operation of such batteries. This is reduced to 48.2 °C when operates under TMS which indicated much more safer and efficient conditions for the system.
https://doi.org/10.1016/j.enconman.2016.09.081_p4_10 | Fig. 15 represents the maximum temperature difference during discharge rate of 2 C at hot temperature condition. As illustrated in the figure the maximum temperature differences are 3.5 and 5.2 °C for systems with and without TMS respectively. This proves that TMS can provide better uniformity which results higher performance in the system.
https://doi.org/10.1016/j.enconman.2016.09.081_p4_11 | The results of the mathematical model has been shown in Fig. 16, Fig. 17, Fig. 18 for discharge rate of 3 C in three cases as battery without PCM, battery with PCM and battery with PCM and aluminum wire mesh plates. The model data have been compared with the experimental data. As can be seen from Fig. 16, Fig. 17 the model can accurately predicts the cell surface temperatures and in comparison with the experimental data a good agreement has been achieved. Download : Download full-size image Fig. 17. Comparison of the modeling results with experimental data for battery with PCM + Al wire mesh plates. Download : Download full-size image Fig. 18. The results of COMSUL simulation after 900 min of discharge process.
https://doi.org/10.1016/j.enconman.2016.09.081_p5_2 | A composite system of phase change material and aluminum wire mesh plates as a thermal conductivity enhancer has been set up for the thermal management system of lithium ion batteries during charge and discharge processes. From the experimental analysis of the system following conclusions have been reached: 1. TMS can reduce significantly the surface temperature of the battery pack during the operation. 2. The maximum temperature difference in all operation of the battery pack is lower than 5 °C with is the maximum allowable temperature difference for such systems. 3. Adding aluminum wire mesh plates to the system can increase the thermal conductivity of the system. 4. Using TMS at hot temperature (50–55 °C) can keep the temperature of the battery pack for six hours in optimum condition. 5. TMS is an efficient method that can effectively control and manage the heat dissipation from the battery pack during the charge and discharge processes. 6. The results of the two dimensional mathematical model built in COMSOL at room temperature condition are in good agreement with the experimental data with acceptable deviation which proves the accuracy of the model.
https://doi.org/10.1016/j.enconman.2018.09.025_p1_2 | Under the pressure of green-house gas and energy shortage, the electrification of transport plays an important role to meet the objective of the Paris Agreement enforced in November 2016. With high specific energy, long cycle-life and low self-discharge rate, Li-ion batteries (LIBs) are normally used as the energy supporting device integrated within electric vehicles (EVs) and hybrid electric vehicles (HEVs). Thanks to improvement in battery technologies and vigorous support by the governments, EVs employing LIBs are cannibalizing the market share of conventional fuel powered vehicles. A recent 2018 report by Frost & Sullivan highlighted that the market has reached the 1.2 million sales mark for the first time [1]. In China, there is a goal for EVs to account for 20% of vehicle sales by 2025 according to a car development guideline released from government [2]. The International Energy Agency (IEA) also forecasts that the EV stock is projected to reach 4 million units by 2030 based on the current market development in Nordic EV outlook 2018 [3].
https://doi.org/10.1016/j.enconman.2018.09.025_p1_3 | Although EVs continue to surge ahead in top gear, there are some challenges including the life as well as the dynamic performance of the vehicle, which leads to EVs have not been widely adopted by consumers. In view of the battery has a high energy density but a low power density, the use of other energy storage elements with high power density could complement the battery to sustain the high power needed for relatively short durations [4]. The energy storage element could be a flywheel or a super capacitor, they are also used in many fields including Solar photovoltaic (PV) [5] and wind energy systems [6], [7]. To manage the intermittency produced by the wind turbine generator, super capacitor is used as energy storage or combined with the battery into the hybrid energy storage system (HESS) for a doubly fed induction generator (DFIG) [8], [9]. For example, Döşoğlu et al. [10] proposed the combination of the super capacitor and static synchronous compensator could maintain the wind farm bus voltage within desired limits during a fault of the power system.
https://doi.org/10.1016/j.enconman.2018.09.025_p1_4 | For the Li-ion battery itself, one of the most significant factors affecting the safety, immediate performance and lifespan is the operating temperature. In general, high temperature caused by the continuous heat accumulation in cells during cycling accelerates the depletion of running battery materials and increases the risk of thermal runaway [11], [12], [13]. Väyrynen and Salminen et al. [14] suggested that the acceptable operating temperature for LIB is −20 °C to 60 °C. In addition, the temperature gradient among cells in module is also of great concern. Yang et al. [15] investigated the effect of temperature non-uniformity between cells and demonstrated that the unbalanced discharging and the ageing rate in battery is appreciably increasing as the temperature difference among cells increases. In order to avoid severe temperature gradient, the maximum temperature difference in a module should not exceed 5 °C [16]. As such, to relieve the rapid temperature rises whilst limiting the temperature distribution, a qualified and feasible battery thermal management (BTM) is essential for the battery module to ensure the safety, performance and durability of the battery.
https://doi.org/10.1016/j.enconman.2018.09.025_p1_5 | In consideration of these requirements, numerous efforts have been devoted to design more efficient and advanced BTM systems which can be classified into several types based on the terms of cooling medium such as air cooling [17], [18], [19], liquid cooling [20], [21], [22], phase change material (PCM) cooling and the combination of them. With its simple structure, light weight and low cost, air cooling can provide an effective cooling performance in most cases, but the poor thermal conductivity of air constrains the applications in extreme environment or abuse conditions [23]. Comparing to air cooling, liquid cooling which has a higher thermal conductivity is a more attractive option for BTM. But its need for the circulation of coolants would increase structure complexity and the parasitic power costs for battery module need to be addressed to facilitate wide practical application. As an innovative solution for BTM system, PCM cooling utilizing latent heat during the phase change process can be traced back to Selman’s work [24] which revealed that the paraffin PCM showed a much better thermal performance than conventional BTM systems. Therefore, PCM thermal management systems receive extensive attention and exploration in recent years due to the characteristics such as simplicity, low cost and stable chemical property.
https://doi.org/10.1016/j.enconman.2018.09.025_p1_6 | Although considered as the most promising potential alternative of the traditional BTMs [25], [26], PCM such as the paraffin is significantly constrained because of its low thermal conductivity (normally less than 0.4 W m−1 K−1) which determines the thermal efficiency. Therefore considerable research efforts have been invested to improve the effective thermal conductivity of PCM. One method is suspending thermally conductive fillers into PCMs. Carbon fiber, discussed by Samimi et al. [27], was added into paraffin which enhances the thermal conductivity (105% average enhancement); and the thermal performance of mixtures was beyond the air and pure PCM cooling. In addition to adding fillers, saturating PCMs into porous media is also a potential method, such as aluminum foam and expanded graphite (EG) matrix, which can create the thermal conductive networks [28]. Al-Hallaj et al. [29] designed the combination of aluminum foam and PCM and applied it into LIB module. Results indicated the enhancement of PCM on the thermal performance by adding aluminum foam led a significant temperature drop of about 50% compared to natural convection cooling. It is worthy to note that utilizing EG matrix not only can enhance the thermal conductivity, but also reduces the leaking after the paraffin melts due to its capillary forces. Jiang et al. [30] embedded the paraffin into the EG and reported that an EG loading fraction of 30 wt% raise the PCM thermal conductivity to 13.85 W m−1 K−1, while the leakage ratio was significantly decreased to 0.38 wt%. Therefore, the enhanced thermal conductivity and ability to prevent leakage after PCM melts render the porous matrix a promising alternative for BTMs application with increasing demands for the utilization of Li-ion batteries in abuse condition. However, a potential problem that should be taken into accounts is that the repeated melting/solidifying process might induce inhomogeneity or even module crack of the composite PCMs [31], [32].
https://doi.org/10.1016/j.enconman.2018.09.025_p1_7 | In addition to the aforementioned techniques, finned structure as a highly efficient heat transfer device with excellent characteristics such as enhancement of the heat exchange area, simplicity of framework and ease of fabrication, has been widely used to enhance PCM heat storage for applications such as electronic equipment [33], space and solar thermal storage [34], [35], [36]. In the field of latent heat thermal energy storage (LHTES), many studies [36], [37], [38], [39], [40] verified that the presence of fins which increase the heat transfer area of PCM can improve the thermal performance of LHTES system. Further, Mahmoud et al. [41] investigated a single cavity and different fins array in a PCM-based heat sink units. The results showed that increasing the number of fins could improve the heat distribution into the PCM, which is more significant at higher heating power levels. When it comes to the application of fin structure into the thermal management of LIB, the related study is still rare. Wang et al. [42] investigated the thermal behavior of a mock-up cylindrical battery with paraffin and fin structure through experimental measurements and benchmarking with other thermal management techniques. It is found that the PCM-fin system had advantages of good thermal performance with prolonged work time. However, to the best of our knowledge, the performance of PCM inserted fin configurations has not been systematic studied for real batteries, especially for battery modules. In addition, detailed optimization study for the design of PCM-fin structure within the battery module can have significant effect and should be further investigated to facilitate practical application.
https://doi.org/10.1016/j.enconman.2018.09.025_p1_8 | The present study numerically investigated the thermal performance of a passive thermal management system combining PCM and fins designed for prismatic LIB module under 40 °C. For model validation, carefully designed experiments were performed. A single battery was tested with four cooling methods including PCM-fin structure. The good consistency between the simulation results and the experiments data illustrates high accuracy of the model. Analysis to compare the thermal characteristics of the PCM-fin against the pure PCM, subjected to same rapid discharging conditions, was then conducted through numerical simulation on a 5-cell battery module. This was followed by parametric study in which the affecting factors such as PCM species, fin thickness, fin spacing and PCM thickness were changed systematically to optimize the BTM system. Finally, the charging-discharging cycle test to rank the feasibility and effectiveness of the PCM-fin structure against pure PCM and PCM/EG cooling approaches, was conducted.
https://doi.org/10.1016/j.enconman.2018.09.025_p2_3 | The passive thermal management system was designed in this work to estimate the thermal response and the heat dissipation performance of PCM-fin structure for prismatic battery during discharge process. A commercial 10Ah LiFePO4 (LFP) battery was selected as the unit cell. Fig. 1 shows the schematic of passive cooling system for the battery module. Five prismatic cells and PCM-fin structure were closely placed in an aluminum battery box. PCM-fin structure consisted of two parts, a specialized aluminum heat sink and the PCM. For the specialized heat sink, a certain number of straight fins were uniformly spaced between two baseplates. Among them, PCM was filled, and h represented the PCM thickness as shown in Fig. 1(b). Download : Download high-res image (295KB)Download : Download full-size image Fig. 1. Schematic of passive cooling system for the battery module: (a) side view, (b) top view.
https://doi.org/10.1016/j.enconman.2018.09.025_p2_4 | As high heat transfer coefficient of the aluminum and straight fins increase the heat exchange area of PCM [42], heat generated in the cells can be quickly absorbed by the PCM. The basic parameters of LFP battery and aluminum materials can be seen in Table 1. Three different paraffin waxes, n-docosane (PCM44), n-tetracosane (PCM50) and n-pentacosane (PCM54) were selected as the phase change materials. These three PCMs have close physical properties except their melting temperature, as shown in Table 2. The Multiphysics code COMSOL was utilized to simulate the thermal performance of the system. Table 1. Specifications and parameters of LFP battery and aluminum materials. Parameter Value Capacity (Ah) 10 Mass of cell (g) 235 Voltage (V) 3.2 Internal resistance (mΩ) 6 Width of cell (mm) 82 Thickness of cell (mm) 11 Height of cell (mm) 138 Specific heat of aluminum (J kg−1 K−1) 900 Thermal conductivity of aluminum (W m−1 K−1) 201 Density of aluminum (kg m−3) 2700 Table 2. Physical properties of paraffin wax (n-docosane, n-tetracosane, n-pentacosane) [43], [44], [45]. Property n-docosane n-tetracosane n-pentacosane Melting temperature (°C) 44 50 54 Melting range (°C) 2 2 3 Latent heat (kJ kg−1) 249 255 235 Specific heat, solid (J kg−1 K−1) 2150 2148 2150 Specific heat, liquid (J kg−1 K−1) 2275 2273 2180 Thermal conductivity, solid (W m−1 K−1) 0.21 0.21 0.21 Thermal conductivity, liquid (W m−1 K−1) 0.15 0.15 0.152 Density, solid (kg m−3) 791 796 814 Density, liquid (kg m−3) 771 770 724
https://doi.org/10.1016/j.enconman.2018.09.025_p2_6 | For a prismatic battery, the 1D-electrochemical and 3D-thermal coupling models have been developed through the finite element method (FEM). In this model, Pseudo Two-dimensional (P2D) model was employed to form the 1D-electrochemical part, in which only 1D transport from one electrode through the separator to the counter electrode was considered and it was assumed that the active solid phase material consists of mono-sized spherical particles [46]. Meanwhile, the chemical and electrochemical reactions in the internal components of the battery generate heat which results in the temperature increase of battery during cycling. Based on the theories as mentioned above, Table 3 summarizes the electrochemical reactions, the heat equilibrium equation and corresponding boundary conditions. Table 4 shows the values of material parameters used in this simulation. Table 3. Governing equations of thermal-electrochemical model [47], [48]. Physical mechanism Equations Mass conservation of Li+ species Solid phase Boundary conditions Electrolyte phase Boundary conditions Charge conservation Solid phase Boundary conditions Electrolyte phase Boundary conditions Butler-Volmer kinetics equation Exchange current density Over-potential Energy conservation Heat transfer equation Boundary conditions Thermal conductivity Internal generated heat Reversible heat Irreversible heat Internal heat-generation equation Table 4. Parameters used in the thermal-electrochemical model [49], [50]. Materials Density Specific heat Thickness Heat conductivity (kg m−3) (J kg−1 K−1) (mm) Coefficient (J m−1 K−1) LFP electrode 1500 1260.2 0.092 1.48 Graphite electrode 2660 1437.4 0.059 1.04 Separator 492 1978.16 0.02 0.334 Aluminum foil 2702 903 0.016 238 Copper foil 8933 385 0.009 398 Electrolyte 1290 133.9 – 0.45 Tab of negative electrode 2702 903 1 238 Tab of positive electrode 8933 385 1 398 Aluminum laminate film 1636 1376.947 1 0.427
https://doi.org/10.1016/j.enconman.2018.09.025_p2_7 | For accounting the non-uniformity of temperature distribution to represent the non-uniform heat source of real battery, additional heat sources of electrode tabs were added in this study, which were respectively made of aluminum and copper. During the cycling process, the heat generation rate of Joule heat generated by tabs can be determined as follows [49]: (1) where QAl/Cu and VAl/Cu are the heat generation rate and volume of electrode tabs; RAl/Cu is the resistance of electrode tabs. Hence, the total heat generation rate can be determined as follows: (2)
https://doi.org/10.1016/j.enconman.2018.09.025_p2_9 | When different materials come into contact, real contacts occur only at the top of the interfacing asperities which are called the micro-contacts [51]. The micro-contacts are generally located far from each other making the real contact area (a summation of all micro-contact areas) only a small portion of the nominal contact area [52]. Besides, the gaps between the micro-contacts are filled with interstitial air. The heat transfer between different materials can generally cause a significant temperature drop, which is called as thermal contact resistance (Rc) [53]. In this study, after batteries generating heat, PCM as the main heat-dissipating material was used to absorb heat conducted by the specialized aluminum heat sink. In order to improve the accuracy of this model, the thermal contact resistance which exists in the contacting surface of different materials was considered.
https://doi.org/10.1016/j.enconman.2018.09.025_p2_10 | Rc contains three parts, i.e., the micro-contact resistance, the micro-gap thermal resistance and the radiation heat resistance. In general, the micro-contact resistance and the micro-gap thermal resistance are the main thermal resistance, which cannot be neglected. It is acknowledged that the radiation heat resistance is insignificant if the surface temperatures are under 700 K. Table 5 shows the detailed equations for the thermal contact resistance. It can be seen that the thermal contact resistance is mainly governed by the effective roughness, the interstitial air and the contact pressures. In this study, it is assumed that a single variable is the equivalent root-mean-squared (RMS) roughness effecting the values of Rc, while other factors are constant. Table 6 lists the parameters used to calculate the values of Rc. Table 5. Governing equations of thermal contact resistance [52]. Subject equations Explanations The micro-contact resistance a single micro-contact resistance: the overall micro-contact resistance: The micro-gap thermal resistance , , , The overall thermal contact resistance Thermal contact conductivity Table 6. Parameters used to compute the thermal contact resistance [52], [54]. Parameter Value Battery-Al contact, RMS surface roughness, σ (um) 15 Al-PCM contact, RMS surface roughness, σ (um) 50 Al-Al contact, RMS surface roughness, σ (um) 2 The equivalent mean absolute surface slope, m 0.12 External pressure, Pf (kPa) 25 Vickers micro-hardness coefficient for aluminum, c1 (GPa) 6.23 Vickers micro-hardness coefficient for aluminum, c2 −0.23 Thermal accommodation coefficient, α 0.78 Specific heat ratio, γ 1.4 Prandtl number, Pr 0.69 Mean free path constant, CΛ (m) 62.8 × 10−9 Gas pressure, Pg (atm) 50 Thermal conductivity of gas, kg (W m−1 K−1) 0.0299
https://doi.org/10.1016/j.enconman.2018.09.025_p2_12 | For the phase change materials region, the thermo-physical properties of PCM are dependent on the state of PCM. Thereinto, the specific heat capacity (Cp) of PCM can be described as follows: (3) where CPCMS, CPCML and LPCM are heat capacity of solid PCM, heat capacity of liquid PCM and latent heat of PCM. TPCM, Ts and Tl respectively stand for the temperature of PCM, the initial temperature of phase transition and the end temperature of phase transition. θ represents the volume fraction of liquid PCM, which is described as follows: (4)
https://doi.org/10.1016/j.enconman.2018.09.025_p2_15 | Boundary condition at the interface between battery and baseplate of specialized aluminum heat sink relies on the energy conservation: (6) where kb and kAl are the thermal conductivity of battery and heat sink, kc,B-A is the thermal contact conductivity between the battery and the aluminum baseplate, and represents temperature gradient.
https://doi.org/10.1016/j.enconman.2018.09.025_p2_18 | The energy equation at the boundary between the battery box and the ambient was given by: (8) where kbox and Tbox represent the thermal conductivity and temperature of battery box, h is the natural convection heat transfer coefficient, whose value is 10 W m−2 K−1 in this simulation.
https://doi.org/10.1016/j.enconman.2018.09.025_p2_19 | Before the numerical simulation, the sensitivity analysis of grid number on the simulation results was conducted. Three grid number, i.e., 433,358, 893,151 and 3,095,108 were used. Fig. 2 shows the simulated maximum temperature responses of the battery surface within the module with PCM-fin structure at different gird numbers. It can be seen that there is almost no discrepancy between the numerical temperatures of the battery at different grid numbers, so the grid number of 433,358 was used in this study to balance the computational costs and simulation accuracy. Download : Download high-res image (132KB)Download : Download full-size image Fig. 2. Maximum temperature responses of the battery surface under the module with composite PCM-fin structure at different values of grid sizes.
https://doi.org/10.1016/j.enconman.2018.09.025_p2_21 | In order to verify the accuracy of the model in simulating the temperature variation, a 10 Ah LFP battery with same size as simulated cell was selected for this work. The discharge rates were 1C, 1.5C, 2C and 3C under different thermal management modes. Fig. 3 illustrates the schematic of the experimental system to measure the thermal performance of single battery with PCM-fin structure. The battery was vertically put in the center of an aluminum box with the size of 160 × 145 × 68 mm. Download : Download high-res image (136KB)Download : Download full-size image Fig. 3. Schematic diagram of single battery with PCM-fin structure.
https://doi.org/10.1016/j.enconman.2018.09.025_p2_22 | A pair of heat sinks with fins were directly attached to the battery, and PCM enwrapped the battery and heat sinks to form thermal enhancement structure. The box was placed in the thermostat incubator, for which the ambient temperature fluctuation was controlled within ±1 °C. Other thermal management modes were the natural convection without PCM and heat sink, pure PCM and heat sink without PCM, respectively. It is noted that the experimental paraffin (purchased from Daqing Refining & Chemical Co., Ltd, Daqing, China) was n-pentacosane as shown in Table 2.
https://doi.org/10.1016/j.enconman.2018.09.025_p2_23 | Before the experiments, the liquid PCM was filled in the box which had installed the battery mold (or/and the heat sinks). The preliminary battery tests under the continuous 0.5C cycling were conducted by the battery cycler. 0.5 mm K-type thermocouples with 1 s response time and ± 1.0 °C accuracy were arranged on five different locations of battery (the tabs of electrode, near the top of battery, on the middle, near the bottom of battery) to record the temperature, as shown in Fig. 4. Then, the battery took the place of the mold in the box after the solidification of the PCM. Download : Download high-res image (359KB)Download : Download full-size image Fig. 4. Sketch of the experimental system and thermocouples locations in single battery.
https://doi.org/10.1016/j.enconman.2018.09.025_p2_24 | During the experiments, the thermostat incubator temperature was set to 40 °C. The ambient temperature was measured by a thermocouple inserted into the thermostat incubator. As shown in Fig. 4, all thermocouples lead wires were connected to the outside temperature acquisition module whose data was stored in the PC, through the reserved hole on the top of thermostat incubator. The 5 continuous charge-discharge cycles by the battery cycler was set as follows. For each cycle, the battery was first charged from 2.5 V to 3.6 V at 0.5C, then a constant voltage charge process was conducted with cutoff current of 30 mA. After laying-aside time of 40 min, the battery was discharged to 2.5 V at different current rates. After the same laying-aside time, the first step was executed again until 5 cycles end.
https://doi.org/10.1016/j.enconman.2018.09.025_p3_3 | Experiments and simulations were carried out for single cell contained in the aluminum box under different thermal management modes, natural convection without PCM and heat sink, pure PCM, heat sink without PCM, and PCM-fin structure. In order to reduce experimental measurement errors, the average temperature evolutions in five locations of the single cell were calculated among the 5 discharge cycles.
https://doi.org/10.1016/j.enconman.2018.09.025_p3_4 | Fig. 5 shows the comparisons of the inhomogeneous temperature contours and evolution history obtained from prediction and measure during 3C discharge. A significant decrease of the battery surface temperature was observed from natural convection to using the heat dissipation materials. The temperature of T3 for natural convection was 66.4 °C, as shown in Fig. 5(a). Comparatively, the temperature of T3 in the case of heat sink without PCM was 56.1 °C due to the improvement of the surface heat transfer capability, as indicated in Fig. 5(b). Attributing to the characteristics of heat absorption with high latent heat, pure PCM module restricted the temperature of T3 under 54.9 °C depicted in Fig. 5(c). However, PCM-fin structure module got the temperature of 51.6 °C observed in Fig. 5(d), which was the lowest in four cases, and the temperature uniformity was also better than other modules. The main reason is the heat generated from battery can more quickly conduct to interior PCM owing to aluminum fin structure increasing the heat exchange area of PCM, while the pure PCM can only slowly conduct heat due to its low thermal conductivity. It can be clearly seen from Fig. 5 that the predictions agree well with the experimental results, indicating the rationality of battery heat generation, thermal contact resistance and thermal management model used in simulation. Download : Download high-res image (921KB)Download : Download full-size image Fig. 5. Comparisons of the inhomogeneous temperature contours and evolution history obtained from prediction and measure during 3C discharge under different thermal management modes: (a) natural convection, (b) heat sink without PCM, (c) pure PCM and (d) PCM-fin structure.
https://doi.org/10.1016/j.enconman.2018.09.025_p3_5 | To further demonstrate the ability of the proposed design in terms of efficiency, effectiveness and accuracy in controlling the temperature of the battery, a series of experiments and numerical simulations were conducted for different discharge conditions. Fig. 6 depicts the comparison of the predicted and measured T3 temperatures for the battery under four thermal management modes at 1C, 1.5C and 2C discharge rates. The following observations can be made: (1) In comparison with other cooling methods, the rate of temperature rise with PCM-fin structure is the slowest for the same discharge rate. Further examination of Fig. 6 also showed that the temperature rise of the battery is quickly suppressed at the early stage of the discharge process; and the thermal performance is excellent during the subsequent discharge process. Such result demonstrates the efficiency of PCM-fin structure in controlling the temperature of battery. (2) For the final temperature rise of each discharge process, the one with PCM-fin structure demonstrates its superiority over that with the other three cooling methods in the effectiveness of heat dissipation, especially a significant temperature drop of about 60% comparing to natural convection cooling at different discharge rates. (3) The predicted values of the temperature and its change trends under different conditions are in very good agreement with the measurements, demonstrating the accuracy and reliability of the current numerical model and its capacity to be used to assist the design of cooling techniques for battery thermal management. Download : Download high-res image (441KB)Download : Download full-size image Fig. 6. Comparison of the predicted and measured T3 temperatures for the battery under four thermal management modes with different discharge rates: (a) 1C, (b) 1.5C and (c) 2C.
https://doi.org/10.1016/j.enconman.2018.09.025_p3_6 | These results demonstrated that the PCM-fin structure provided effect cooling to control the temperature rise of LIB during discharge, and has great potential to be exploited for practical applications.
https://doi.org/10.1016/j.enconman.2018.09.025_p3_8 | The appropriate phase change temperature is essential for improving the efficiency of battery cooling during discharge process. In this section, PCM44, PCM50 and PCM54 were compared in terms of their performance in controlling the battery temperatures. The physical properties of these three PCMs were listed in Table 1. The thickness of PCMs between each battery was set as 10 mm, and the initial temperature of battery module was 40 °C. Fig. 7 shows the temperature contours of the four cases (without PCM, PCM54, PCM50 and PCM44) at the end of the 3C discharge under natural convection. The temperature of the case without PCM was much higher than the other cases, and all cases with PCM demonstrated obvious reduction of heat accumulation due to the latent heat. Among them, PCM44 alleviated the heat accumulation of module more efficiently than PCM54 and PCM50. These results seem to indicate that the latent heat of PCM 44 is exploited more than other two PCMs due to its low melting temperature. Download : Download high-res image (237KB)Download : Download full-size image Fig. 7. Temperature contours of the four cases: (a) without PCM, (b) PCM54, (c) PCM50 and (d) PCM44, respectively, at the end of the 3C discharge under natural convection.
https://doi.org/10.1016/j.enconman.2018.09.025_p3_9 | To further facilitate the comparison, the maximum temperature (Tmax) on battery surface within the module at each case were extracted as shown in Fig. 8. It can be seen that Tmax of module without PCM was up to 68.6 °C. However, Tmax for PCM54, PCM50 and PCM44 were 62.8 °C, 60.5 °C and 57.2 °C, which were 5.8 °C, 8.1 °C and 11.4 °C lower than that without PCM, respectively. In order to understand this phenomenon, the liquid factions of PCMs during the 3C discharge process were also presented in Fig. 8. It can be found that the onset time of phase change for PCM44, PCM50 or PCM54 was 169 s, 575 s or 839 s, respectively. The onset time of phase change for PCM44 was much earlier than that of other two PCMs, which means the longer time to exploit the latent heat of PCM during the whole discharge process. The liquid fractions of PCM 44, PCM 50 and PCM 54 in the end of discharge process was 43.34%, 20.53% and 22.75%, which further indicate that the latent heat of other two PCMs is much less exploited than PCM 44. It means that PCM44 exhibits better performance as compared to PCM50 and PCM54 in reducing the module temperature, which can be ascribed to the lowest phase change temperature. From these effects, PCM44 was employed in following simulations. Download : Download high-res image (202KB)Download : Download full-size image Fig. 8. Maximum temperature (Tmax) on battery surface within the module and the liquid fraction of different PCMs during 3C discharge process.
https://doi.org/10.1016/j.enconman.2018.09.025_p3_10 | Fig. 9 shows the evolution of Tmax and the minimum temperature (Tmin) on battery surface within the module and the corresponding temperature change rates for the case of PCM44. From the dotted curves, it is found that the maximum temperature change rates appeared at the early stage of discharge process, whose time point was defined as Point A. Then, the temperature change rates gradually decreased with the evolution of discharging until reaching the time of the minimum temperature rates as Point B. After a period of the plateau, the temperature change rates increased again, whose time point was defined as Point C. Therefore, the three points divided the whole discharge process into four segments. In the first segment, a rapid rise of Tmax from 40 °C to 43 °C which is minimum temperature of phase transition was observed, as shown in Fig. 9(a). In this segment, heat conduction is the main manner of heat dissipation through PCM. As a result, heat generated from battery accumulates quickly leading to the faster temperature ramp-up rate. Download : Download high-res image (361KB)Download : Download full-size image Fig. 9. (a) Evolution of Tmax, the minimum surface temperature of battery module (Tmin) and the corresponding temperature rates under the case with PCM44. (b) Schematic of middle cross section (M-M) of battery module.
https://doi.org/10.1016/j.enconman.2018.09.025_p3_11 | Fig. 10 demonstrates the computed liquid fraction of PCM layers in the middle cross section of battery module (as shown in Fig. 9(b)) corresponding to the Point A, B, C and the end time of discharge. From the Fig. 10(a), no phase change was found in the layer of PCM, which verifies the above deduction. In the AB segment, the temperature rate of Tmax was slow down in Fig. 9(a). The main reason is the PCM adjacent to the upper surface of the batteries started to absorb the heat flux as latent heat of fusion, and the phenomenon was visualized in the liquid fraction of Point B in Fig. 10(b). With the increasing area of PCM adjacent to the battery surface was exploited, a stage of Tmax growing linearly was observed during BC segment. It demonstrates that the rate of PCM storing thermal energy during this segment is fastest in the whole discharge process. As shown in Fig. 10(c), the PCM adjacent to battery surface was completely melted in the end of BC segment, which means the heat has to pass through liquid PCM to deeper layer of PCM. In the final segment, heat accumulation quickly occurred at the surface of batteries triggering the rate of Tmax rising again owing to the limited convection magnitude of liquid PCM. Compared with Point C, the liquid fraction of end time shown in Fig. 10(d) was not obviously discrepant except the width of liquid PCM. From these results, it implies that lot of PCM in central section is not fully exploited due to its low thermal conductivity. Download : Download high-res image (355KB)Download : Download full-size image Fig. 10. The computed liquid fraction in the middle cross section (M-M) of battery module for the pure PCM case at different time points A, B, C and end time.
https://doi.org/10.1016/j.enconman.2018.09.025_p3_13 | PCM-fin structure can effectively increase the heat exchange area of PCM to effectively enhance the heat transfer in the PCM. In this section, the design of fin structure including fin thickness (l) and fin spacing (d) was investigated to find the best dimension to restrain the temperature rise of cells. Fin thickness (l) was set as 0.5 mm, 1 mm, 1.5 mm and 2 mm respectively, and fin spacing (d) was constant as 2.5 mm. Fig. 11 shows the temperature contours of the battery module with different fin thicknesses at the end of 3C discharge. For the case of pure PCM, the temperature in the central layer of PCM was basically approaching to 40 °C, which was minimum in all cases. Whereas the batteries still presented high temperature. Compared to this case, other cases with fins got the better temperature performance for the batteries with the function of utilizing the latent heat in central section of PCM layer. Download : Download high-res image (334KB)Download : Download full-size image Fig. 11. Temperature contours of the module with different fin thickness at the end of 3C discharge.
https://doi.org/10.1016/j.enconman.2018.09.025_p3_14 | Fig. 12(a) demonstrates the distribution of Tmax in the battery module under different fin thicknesses at the end of 3C discharge, and Fig. 12(b) shows the maximum temperature of tabs and the temperature difference (ΔT) of battery module. Apparently, the maximum temperature of tabs and the ΔT both were beyond the specified range in the case of l = 2 mm, which could result in significant capacity loss of battery. With the decrease of fin thickness, Tmax, ΔT and the maximum temperature of tabs decreased, specially ΔT and the maximum temperature of tabs were well controlled under 5 °C and 60 °C, when k was 1 mm or 0.5 mm. These results illustrate that although thicker fin can enhance thermal conduction, the increasing fin thickness inevitably leads to a decrease in the volume of PCM within a heat sink of fixed width and thickness. Consequently, it results in a corresponding reduction in the amount of heat that the PCM can absorb. When the fin spacing is constant, the smaller fin thickness, the more number of fins than the thicker fin could increase the heat exchange area with PCM, thus the performance of heat dissipation is improved. As shown in Fig. 12(a), it was observed that the temperature distribution was inconsistent in every case, which presented the situation of high temperature appearing in the edge of battery module and low temperature emerging at the middle part. It is caused by the arrangement of the heat sinks, as shown in Fig. 1, cells in edge of battery module were only equipped with heat sink with fin on one side, while the middle cells contacted with heat sinks on both sides. Download : Download high-res image (297KB)Download : Download full-size image Fig. 12. (a) Distribution of Tmax in the module, (b) the maximum temperature of tabs and the temperature difference (ΔT) of the module, with different fin thicknesses at the end of 3C discharge.
https://doi.org/10.1016/j.enconman.2018.09.025_p3_15 | In PCM-fin structure, the fin spacing (d) is another important factor. Six types of fin spacing, which changed from 1 mm to 3.5 mm and l = 0.5 mm was chosen to study the influence on the fin spacing. As listed in Table 7, it can be seen that the decrease of fin spacing leads to the increase of fin number and heat dissipation ratio, which reduces the volume fraction of PCM accordingly. The heat dissipation ratio in this work was defined by the ratio of the heat exchange area of the baseboard with fin structure to that of the baseboard without fin. Table 7. Summary of the fin structure data under different fin spacing. Fin spacing (mm) Fin number Volume fraction of PCM (%) Heat dissipation area ratio Final liquid fraction (%) 1 55 67.26 7.33 90.06 1.5 41 75.6 5.75 83.05 2 33 80.35 4.86 77.21 2.5 27 84 4.17 72.37 3 23 86.3 3.71 70.01 3.5 20 88.1 3.375 68.42
https://doi.org/10.1016/j.enconman.2018.09.025_p3_16 | Fig. 13(a) displays the distribution of Tmax in the battery module under different fin spacing at the end of 3C discharge, and Fig. 13(b) illustrates the maximum temperature of tabs and the temperature difference (ΔT) of battery module. It can be seen that the change of temperature distribution with the decrease of fin spacing was nonlinear. At first, Tmax, ΔT and the maximum temperature of tabs reduced gradually with the decrease of fin spacing from 3.5 mm to 2.5 mm. It is because that the latent heat of PCM can be better utilized due to the reduction of fin spacing improving the heat exchange area with PCM, while the volume fraction of PCM has little effect from 88.1% to 84% in this segment as shown in Table 7. Nonetheless, the maximum temperature of tabs, Tmax and ΔT began to increase as the fin spacing continued to decrease from 2.5 mm to 1 mm, which also means the fin number further increasing. Although the increased fin numbers lead to the increase of the heat transfer area, it also causes the excessive reduction of the volume of PCM. As shown in Table 7, the volume fraction of PCM decreased from 84% to 67.26% in this segment. Meanwhile, the liquid fraction of PCM rapidly increased at the end of discharge because of the reduction in latent heat of PCM. It reveals that the negative influence of decreasing volume of PCM is more significant than the positive effect of increasing the heat transfer area on thermal performance of the module. Therefore, the results demonstrate that the configuration with the fin spacing of 2.5 mm has more advantage in controlling the temperature rise of the battery module than other cases. In contrast, the performance of heat dissipation in the case with d = 2.5 mm is better than d = 2 mm, and it also reduces the difficulty of manufacturing process compared to the cases with 2 mm. Download : Download high-res image (290KB)Download : Download full-size image Fig. 13. (a) Distribution of Tmax in the module, (b) the maximum temperature of tabs and the temperature difference (ΔT) of the module, with different fin spacing at the end of 3C discharge.
https://doi.org/10.1016/j.enconman.2018.09.025_p3_18 | The PCM was set between the fins whose thickness determines the space between adjacent batteries, and also influences the energy density of module. In this section, the effect of different PCM thickness were investigated. The influence of PCM thicknesses with 6 mm, 8 mm, 10 mm, 12 mm and 14 mm were simulated. Fig. 14 illustrates the temperature contours of battery module with different PCM thicknesses at the end of 3C discharge. Apparently, with the augment of PCM thickness from 6 mm to 10 mm, the temperature distribution was remarkably improved. Download : Download high-res image (345KB)Download : Download full-size image Fig. 14. Temperature contours of module with different PCM thicknesses at the end of 3C discharge.
https://doi.org/10.1016/j.enconman.2018.09.025_p3_19 | Fig. 15(a) shows the maximum temperature of tabs under different PCM thicknesses at the end of 3C discharge. Fig. 15(b) shows the temperature difference (ΔT) of battery module and the PCM liquid fraction at the end of 3C discharge. When the thickness was 6 mm, the maximum temperature of tabs was 62.18 °C and the temperature difference of battery module was 6.55 °C, which were both exceed the desired range. Download : Download high-res image (271KB)Download : Download full-size image Fig. 15. (a) Maximum temperature of tabs, (b) Temperature difference (ΔT) of battery module and the PCM liquid fraction, under different PCM thicknesses at the end of 3C discharge.
https://doi.org/10.1016/j.enconman.2018.09.025_p3_20 | Fig. 15(b) shows that the PCM liquid fraction in h = 6 mm was nearly 100%, which means that the PCM has completely melted in the final stage of discharge. It indicates that in this case, a rapid accumulation of heat in the later period and rapid temperature rise of the battery occurred. Therefore, the PCM with the thickness of 6 mm is not sufficient for controlling the temperature rise of the battery. As the PCM thickness increased to 8 mm, the maximum temperature of tabs and the temperature difference of battery module were also not in the desired temperature range, although the temperature distribution was much better than the case of h = 6 mm.
https://doi.org/10.1016/j.enconman.2018.09.025_p3_21 | For the case of h = 10 mm, the maximum temperature of the tabs decreased to 59.06 °C, and the temperature difference was limited in 4.7 °C, which means h = 10 mm can maintain the suitable temperature performance. However, when the thickness further increased, the temperature distribution reduced at a lower rate as shown in Fig. 14. Moreover, the maximum temperature of tabs and the temperature difference of battery module were only decreased by 0.73 °C and 0.37 °C at the thickness between 10 mm and 14 mm, as shown in Fig. 15. Such results imply that although the thicker PCM can lead a lower temperature and temperature differences of batteries, the effect of the thicker PCM than 10 mm in this study is minor. In addition, the thicker the PCM is, the heavier and more complex the structure of heat sink is, as well as higher cost in the practical applications. Consequently, these results imply that a PCM thickness of 10 mm is enough in this study.
https://doi.org/10.1016/j.enconman.2018.09.025_p3_23 | In comparison with pure PCM, PCM-fin structure can enhance the heat exchange area of PCM by uniformly allocating straight fins into PCM, but it will decrease the volume of PCM between two baseplates. In this section, the thermal behaviors of pure PCM and PCM-fin structure within the module during discharge were analyzed and compared to further confirm the effect of fins structure on thermal performance. Fig. 16(a) demonstrates the evolution of Tmax and PCM liquid fraction under the cases of pure PCM and PCM-fin structure during 3C discharge. It is observed that Tmax of PCM-fin structure was greatly reduced by attaching fins, while the liquid fraction of PCM eventually was 72.37%, nearly twice the value of the pure PCM case at the end of discharging. By examining the representative time points as described in Section 3.2, Point A, B, and C were identified in the curve of Tmax for the case of PCM-fin structure. It can be found that the time to reach Point A was the same in both cases as shown in Fig. 16(a). The reason lies in that the edge of PCM layer contacting with the aluminum baseplate firstly absorbed heat released by the batteries in the initial stage of discharge, such process is independent of the fin structure. Download : Download high-res image (380KB)Download : Download full-size image Fig. 16. (a) Evolution of Tmax and PCM liquid fraction, (b) schematic of monitored cross section, under the cases of pure PCM and composite PCM-fin structure.
https://doi.org/10.1016/j.enconman.2018.09.025_p3_24 | Fig. 17 shows the computed liquid fraction of PCM layers in the middle cross section of battery module (as shown in Fig. 16(b)) corresponding to Point A, B, C and end time in the case of PCM-fin structure. The liquid fraction can be found as nearly zero at Point A as shown in Fig. 17(a), which was the same as the case of pure PCM. However, as Tmax continued to exceed the minimum temperature of phase transition, the case of PCM-fin structure reduced the battery temperature ramp-up rate at the same discharge condition. The time of Point B was also advanced comparing to the pure PCM case. The reason is that the heat can be timely transferred into the deeper layers of PCM through the conduction of fins. Therefore, it is clearly seen that the upper layer of PCM almost started to phase change as shown in Fig. 17(b), while the phenomenon was only observed on the upper edge of PCM in the case of pure PCM due to the low thermal conductivity. Download : Download high-res image (404KB)Download : Download full-size image Fig. 17. The computed liquid fraction in the middle cross section (N-N) of battery module for the case of composite PCM-fin structure at different time points A, B, C and end time.
https://doi.org/10.1016/j.enconman.2018.09.025_p3_25 | The BC segment in which Tmax grew linearly was almost forming the temperature plateau in the case of PCM-fin structure, whose temperature rise was merely 1.3 °C. A study by Eftekhar et al. [55] explains that natural convection is the dominant mode of heat transfer during the PCM melting process, and fin induces a naturally buoyant flow in their neighborhood causing rapid melting of the PCM. As a result, most of latent heat in the upper layer of PCM was exploited while the lower half of the PCM layer just began to undergo phase transition, as shown in Fig. 17(c). What’s more, the work time of BC segment was also prolonged. Fig. 17(d) indicates that the heat released by the batteries can be absorbed by the whole layers of PCM during the discharge, and the availability of latent heat is great augmented, when the exchange heat area is increased by the fins. Although the introduction of fins slightly reduces the PCM volume, the fins influence the thermal behavior of PCM due to improved heat conduction and natural convection. In particular, PCM-fin structure further enhanced the thermal performance of the battery module by restraining the temperature rise in the mid-late discharging process. The final PCM liquid fraction achieved to 72.37% and was much higher than that of the pure PCM case, which was 43.32%. It demonstrates that PCM-fin structure can significantly improve the thermal performance of battery.
https://doi.org/10.1016/j.enconman.2018.09.025_p3_27 | Under continuous cycles, the heat accumulated during cycling might not be effectively dissipated arising from the limitation of heat transfer between PCMs and ambient, and consequently leads to potential failures of BTM using PCMs. In order to investigate the thermal performance of the as-designed PCM-fin structure in a practical application, the battery modules equipped with pure PCM, PCM/EG and PCM-fin, respectively, were simulated under 5 continuous cycles. All PCM was n-docosane and the ambient temperature was 40 °C. To conduct a fairer comparison, the parameters in the PCM/EG system were presented by Sarı et al. [56], whose work also chose n-docosane as experimental PCM. It is important to note that the melting temperature of PCM/EG was 43 °C which was lower than that of pure PCM as 1 °C. Fig. 18 shows a charging and discharging pattern with rates of 0.5C and 2C, respectively. Download : Download high-res image (135KB)Download : Download full-size image Fig. 18. Testing currents of charge and discharge during the cycles.
https://doi.org/10.1016/j.enconman.2018.09.025_p3_28 | Fig. 19 shows the variations of Tmax and liquid fraction with time for cycle test under different BTMs. Fig. 19(a) shows that the maximum temperature of each cycle for pure PCM system increased gradually, and the temperature exceeded 50 °C in the final two discharge process. Although the temperature rise was lower than pure PCM system in early stage of cycling, PCM/EG system presented much bigger amplitude of temperature variation. PCM/EG system underwent a higher temperature rise after the third cycle. For the PCM-fin system, a stable temperature profile after the first cycle was obtained and then the initial temperature and Tmax stayed at about 43 °C and 48 °C in each cycle. Download : Download high-res image (362KB)Download : Download full-size image Fig. 19. (a) Variations of Tmax with time, (b) variations of liquid fraction for modules in different thermal management systems during the cycle test.
https://doi.org/10.1016/j.enconman.2018.09.025_p3_29 | As shown in Fig. 19(b), the degree of phase change in PCM/EG system was higher than other systems after the first discharge due to the lower melting temperature and high thermal conductivity. This contributes a better performance on controlling the temperature rise than pure PCM system in the early stage of cycling. Nonetheless, the heat transfer efficiency between PCM/EG and the ambient was not able to dissipate promptly the absorbed heat from PCM to ambient during the following charge and rest time. As a result, the initial liquid fraction of PCM/EG system was 31.9% and 60.2% at the second and third discharge, respectively. This means almost all latent heat of PCM has already been exploited in the third cycle, which might lead to failure of BTM in the following cycles. Comparing with PCM/EG, pure PCM system has more PCM volume that means more latent heat can be utilized. However, the PCM liquid fraction was consistently below 100% during the cycles. The module in pure PCM cannot meet the suitable temperature rising limits due to the low thermal conductivity.
https://doi.org/10.1016/j.enconman.2018.09.025_p3_30 | The case of PCM-fin structure demonstrates not only much improved thermal performance during discharge process, but also significant effect on the solidification process during the charge and the rest period. The average declining liquid fraction during this period in each cycle was 34%, which was twice than that in case of pure PCM. It can be explained that conduction is the dominant mode of heat transfer during the solidification process of PCM, and the presence of fins enhances the heat transfer efficiency between PCM and ambient due to improved heat conduction and large heat transfer surface. In the field of latent heat thermal energy storage, the finding was also discovered in the study of Stritih et al. [36]. They found about 40% reduction in solidification time due to the presence of fins, and proposed that the optimizing effect of fins on solidification process is better than the melting process of PCM. These points prove that PCM-fin structure can improve thermal performance and prolong the duration of thermal control for the battery module under continue cycles by enhancing natural convection and heat conduction of PCM.
https://doi.org/10.1016/j.enconman.2018.09.025_p4_2 | A novel PCM-fin structure based BTM system was proposed for a prismatic LFP battery module. A 1D-electrochemical and 3D-thermal coupled model for LFP/C battery module was firstly designed and the thermal contact resistance was considered between different materials during the heat transfer process. Four different cooling methods including air, fin, pure PCM and composite cooling for single LIB cell were investigated through carefully designed experiments, to verify the effectiveness of the composite design and the accuracy of the coupled model. In order to optimize the passive BTM system, a battery module with five cells was selected to study the influences of pure PCM under different melting temperature, fin thickness, fin spacing and PCM thickness on the thermal performance. Maximum temperature on battery surface and temperature difference within the battery module were monitored. Further numerical studies also were conducted involving 5 continuous charge-discharge cycles to study the effect of PCM-fin structure on endurance under the adverse conditions. The concluding remarks could be made as follow: (1) PCM with lower melting temperature can improve the thermal performance of LIB, however the improvement is limited due to the relatively low thermal conductivity. Utilizing the PCM-fin structure could obtain the lowest temperature and the best temperature uniformity than other cooling cases in this study owing to the increasing heat exchange area of PCM by fin. (2) Decreasing fin thickness could reduce the maximum temperature and temperature difference of battery module by increasing the heat exchange area with PCM. The fin spacing is also an important factor, which should be carefully considered when designing the PCM-fin structure. Fins with excessively small spacing would contribute to the negative influence of decreasing the volume of PCM, which is more significant than the positive effect of increasing the heat transfer area. (3) Increasing appropriately the PCM thickness could improve the thermal performance and is more efficient than other factors. After the PCM thickness exceeded the critical value of 10 mm, the enhancement of the heat dissipation efficiency was insignificant in the thermal management system investigated in this work. (4) The latent heat of PCM can be fully utilized due to improved heat conduction and natural convection of the PCM-fin structure. Compared with pure PCM, PCM-fin structure with optimization design can increase the final PCM liquid fraction by 29.05%, and reduce the maximum surface temperature of battery module by 36.4%. (5) In the cycle test, PCM-fin structure can decrease the solidification time of PCM during the heat dissipation period. As a result, it reduces the failure risk in passive thermal management systems using PCMs.
https://doi.org/10.1016/j.energy.2013.03.050_p1_2 | Different types of electric vehicles, including all-electric vehicles (hereinafter battery-only electric vehicles; BEVs), are the most relevant field of developing non-conventional engine technologies. This is strongly supported by evidence from an analysis of scholarly and academic research papers [1], [2], [3], [4], [5], [6], [7], [8], [9], [10], [11], [12], which also hint at the rapid increase in the importance given to these technologies in recent years.
https://doi.org/10.1016/j.energy.2013.03.050_p1_3 | Basically, conventional diesel and petroleum engines powered vehicles are more efficient at relatively higher loads [13], [14], [15]. However, most of the time they are usually operated at lower engine loads and hence they do not have better overall efficiency [13], [14], [16]. The solution is the use of electric vehicles, which are more energy-efficient and emit no tailpipe pollutants from the onboard source of power. Even so, BEVs have not been successful so far because of technical and economic challenges that limit market penetration (limited range and lack of recharging infrastructure, added weight of batteries, reduced load capacity, higher cost) [16]. BEV`s potential social and environmental appeal, the passenger vehicle companies concluded that battery-only electric vehicles were not a viable business investment and shifted their emphasis to the development of other clean transport technologies for serial production [17]. However, recent BEV and battery programs in many parts of the world (China, France, Lithuania, Japan, Canada, etc.) indicate that there is a renewed interest in battery-only powered passenger automobiles. The industry`s successful efforts to absorb the scientific ideas and knowledge led to the emergence of electric vehicles as one of the promising alternative to improve the sustainability of transportation energy and air quality especially in urban areas [18].
https://doi.org/10.1016/j.energy.2013.03.050_p1_4 | Similarly to the scientific concepts presented in this paper, the impact of driving cycle and all-electric range on energy capacity and additional mass has been analyzed for electric two-wheelers intended exclusively for the Indian market [18]. The Romanian case study also discusses the key findings on cumulative energy consumption for the four analyzed vehicles during the new European driving cycle (UN ECE R101) which corroborate our research methodology in some aspects [19]. Through the gradual replacement of IC engine vehicles for electric ones and plug-in hybrids, electric drive vehicles can contribute significantly to lessen the dependence of the transport sector on imported oil as well as contributing to the development of a more resilient energy supply. Therefore, many articles look at the importance to rapidly introduce electric-drive vehicles to global automobile markets as a viable alternative for reducing air pollution and greenhouse gas emissions as well [20], [21], [22]. For the purpose of certification of externally chargeable BEVs, the United Nations Economic Community for Europe (UN ECE) has laid down rules to determine the electric energy consumption and electric range. A detailed description of the requirements is described further.
https://doi.org/10.1016/j.energy.2013.03.050_p1_6 | The (Urban Driving Cycle) UDC has been first introduced in 1970 as part of United Nations Economic Community for Europe vehicle regulations; the recent version is defined by ECE R83, R84 and R101. The UDC has been devised to represent city driving conditions, and is characterized by maximum speed of 50 km/h, low engine load and low exhaust gas temperature. The (Extra Urban Driving Cycle) (EUDC), introduced by ECE R101 in 1990, has been designed to represent more aggressive, high speed driving modes. The maximum speed of the EUDC is 120 km/h; low-powered vehicles are limited to 90 km/h.
https://doi.org/10.1016/j.energy.2013.03.050_p1_7 | BEVs, unlike hybrid electric vehicles do not contain an internal combustion engine. Hence, operation modes of an all-electric vehicle drive and at the same time energy demand for movement need to be evaluated according to minimal dynamic indicators of the vehicle`s movement under certain conditions prescribed in the above mentioned standards [23]. Fuel consumption of passenger vehicles designed to operate in the EU countries are determined on the basis of the (New European Driving Cycle) NEDC, described in detail in regulation UN ECE R101 [23]. NEDC describes combined urban and extra-urban conditions (see Fig. 1). Download : Download full-size image Fig. 1. Vehicle`s movement cycle approved by UN ECE R 101 directive [3].
https://doi.org/10.1016/j.energy.2013.03.050_p1_8 | NEDC, indicated in the directive UN ECE R 101, consists of four typical urban cycles of vehicle driving and one typical extra-urban cycle. Conditions of both cycles are described in Table 1 [23]. Table 1. Movement cycles prescribed in UN ECE R 101 directive. Testing cycle Cycle description Urban (see Fig. 1) Cycle is carried out in laboratory on the stand imitating road (automobile`s wheels stand on inertial flywheels generating resistance) at ambient temperature 20°–30 °C. The testing starts by driving at urban cycle with cold engine. The Urban Driving Cycle consists of periods of acceleration, movement at constant speed, deceleration and idle in turn. At the urban cycle maximum vehicle movement speed is 50 km/h, average speed is 19 km/h, over four UDCs the distance of 4 km is covered in turn. Extra-urban (see Fig. 1) Vehicle movement at Extra-Urban Driving Cycle is carried out immediately after four urban cycles. More than half of EUDC consists of movement at constant speed. At other time periods the vehicle is accelerating and decelerating. In EUDC practically there are no idle periods. In the Extra-Urban Driving Cycle maximum vehicle movement speed is 120 km/h, average speed is 63 km/h; over EUDC the distance of 7 km is covered.
https://doi.org/10.1016/j.energy.2013.03.050_p1_9 | In order to evaluate the movement of the vehicle within (urban communication system) UCS it is necessary to evaluate the city`s infrastructure. Street and road network is considered as a static part of the urban transport, while vehicles using this network are its dynamic part [24]. UCS must ensure a common communication without ignoring any population group (those who use a vehicle, those without, healthy people, disabled people, workers, retirees, children, etc.). In the view of these differences between the groups, concrete requirements to elements of subsystems of UCS and communication technical infrastructure are formulated in Normative Technical Construction Documents of the Republic of Lithuania [24]. Accordingly, transport system must ensure favorable conditions for the carriage of cargo and the absolute communication to police, medical, fire and other important service vehicles. The main classification of communication lines (streets) is given in Table 2 [24], [25]. Table 2. Streets classification. Group Category Index Design speed, km/h Number of traffic lanes pc. Main purpose Motorized traffic Fast traffic streets A1 100 4–6 Urban long and constant traffic connections and connections with main country roads. Transit traffic. A2 80 4–6 Main streets B1 70 4–6 Connection with urban functional zones, regions, centers, large traffic stages. Connections with country roads. B2 60 2–6 Auxiliary streets C1 60 2–6 Functional and compositional axes of city plan. Main passenger public transport lines. City internal traffic connections. C2 50 2–4 Auxiliary streets D1 40 2 Local functional and compositional axes. Flows dividing into small areas, access roads to individual buildings and other facilities. D2 30 1–2 Non-motorized traffic Main pedestrian and bicycle traffic streets, paths, pavements E1 30 2–4 Walking on foot, cycling and other bio-traffic modes between different parts of the city, connection with the city centre, places of work and recreation. Not far connections with the suburban zone. E2 30 2–4 Auxiliary pedestrians and bicycles traffic paths, lanes and pavements F1 30 2–4 Local communication between the home groups, local centers. F2 30 1–2
https://doi.org/10.1016/j.energy.2013.03.050_p1_11 | Kaunas (coordinates: 54°54′N 23°56′E) with nearly 337 thousand inhabitants is the 2nd largest city (after Vilnius, the capital) in the country [25] and the 97th largest city of Europe. The city covers a total area of 157 km2 with population density of over 2100 persons per square kilometer. It is situated on a low-lying plain which is surrounded by densely populated three small hills: Aleksotas, Žaliakalnis and Šilainiai. There are approximately 1500 streets in the city with a total length of 900 km. The city center is surrounded by the ring of the densely populated areas and the dense employment areas (see Fig. 2). Download : Download full-size image Fig. 2. Kaunas urban planning and employment density map (blue circles on the map identify the highest density of jobs in the most densely populated areas) [26], [27]. (For interpretation of the references to colour in this figure legend, the reader is referred to the web version of this article.)
https://doi.org/10.1016/j.energy.2013.03.050_p1_12 | The number of private cars per 1000 population in 2007 was 487 in Kaunas district and 446 in the city [25], [26]. A vehicle range of less than 50 km appears to cover approximately 75% of all daily driving (mostly to work and back on the same route), based upon the 2011 survey data [27]. Despite the relatively good condition of the circular road system, the city areas suffer from reduced accessibility during peak hours and overly increased air pollutant concentrations from light-duty vehicles, especially during the autumn and winter months.
https://doi.org/10.1016/j.energy.2013.03.050_p1_13 | Hence, for the time being, and for some time to come, the solution of these problems relies, most likely, on electric vehicles [1], [2], [3], [4], [5], [6], [7], [8]. In urban traffic, the concept of smarter travel outcomes is an important factor for the improvement of traffic and more particularly for a healthier living environment. Using this concept it could actually solve two problems partially: urban air pollution and dependence on the world`s oil. In the light of these facts, in 2008, (Kaunas University of Technology) KTU stated a need for demonstration activity to be carried out to show how sustainable transport can be implemented in the Lithuanian context and develop an example of best practice in sustainable transport in LIT cities. R&D activities were conducted by KTU over a period of 2008–2011.
https://doi.org/10.1016/j.energy.2013.03.050_p1_14 | The objectives of the research are as follows: (i) to develop an all-electric passenger vehicle and to test it for Kaunas city under standardized UN ECE R101 (urban cycle) test conditions, taking into account people‘s daily average needs for mobility, (ii) to assist the development of demonstration activity that can deliver smarter travel outcomes (BEVs) at both national and local level, achieving real and measurable future changes in citizens travel choices and behavior.
https://doi.org/10.1016/j.energy.2013.03.050_p2_3 | The large multi purpose vehicle from French car-maker Renault, model Renault Espace (hereinafter BEV-Espace), the internal combustion engine of which was replaced by the electric one was used for testing (Fig. 3). 1995 cm3, 2165 cm3 and 2849 cm3 petrol engines and 2068 cm3 diesel IC engines were installed in the Espace vehicles since they went into production in 1984. Current automobile was equipped with petrol IC engine of the largest capacity. Technical parameters of the vehicle studied are shown in Table 3. Download : Download full-size image Fig. 3. Experimental BEV-Espace. Table 3. Technical parameters of the BEV-Espace. Description Technical parameters Initial parameters of vehicle (Renault Espace with internal combustion engine) Model V6J63805 Working displacement, cm3 2849 Fuel type 95 gasoline (EN 228) Max. power, kW 112 Parameters of prototype all-electric vehicle (Renault Espace) Supply voltage, V 144 Fuel type Electric power Max. power, kW 50 Nominal power, kW 30 Specification of the battery cell of LiFePO4 Rated capacity, Ah 130 Nominal voltage, V 3.2 Highest charged voltage, V 3.65 controlled by battery management system Lowest discharged voltage, V 2 controlled by battery management system Standard charge 26 A × 6 hour Rapid charge 130 A × 1.2 hour Max. continuous discharge current, A 260 Max. pulse discharge current for less than 5 s, A 390 Cycle life 100% DOD (depth of discharge), cycles 2000 80%DOD, cycles 3000 60% DOD, cycles 4000 Internal resistance, mili Ohm Less than 1.2 (fully charged under 1000 Hz) Self-discharge, % per month Less than 3 Working temperature range, °C −35 to +75 Working humidity range, % Less than 98
https://doi.org/10.1016/j.energy.2013.03.050_p2_4 | The selection of the battery for BEV is complicated process and depends on many factors [28]. In simplest terms, the battery must fit tinto the space available and meet the energy storage requirements (kWh). In addition, the battery for typical traction application must satisfy the cycle life requirements both for shallow cycling in the charge sustaining mode and operation, and deep discharge in the charge depleting mode. The final consideration is concerned with the practitioners focus on meeting the cell-to-cell monitoring, thermal management, and safety requirements coupled with the initial and life cycle cost of the battery [28], [29].
https://doi.org/10.1016/j.energy.2013.03.050_p2_5 | Scientists propose that LiFePO4, despite its lower energy density, is the only lithium battery safe enough for automobile applications. Automakers such as GM and Renault (Nissan) have elected to use (Lithium Manganese Oxide) LiMnO2 batteries in their vehicles [30]. In addition, LiFePO4 is renowned for having a much longer useful lifetime (number of charge/discharge cycles) than the other Lithium chemistries [30], [31], [32]. As described by Nelson et al. (2007) [31] and Nemry et al. (2009) [32], the LiFePO4 electrode is more stable and does not generate O2 during heating and, thus, appears to be safer at this time than the LiNi0.8Co0.15Al0.05O2 and LiFePO4 electrodes. In addition, LiFePO4-graphite system shows promise of a slightly lower raw material cost [31], [32]. Based on above mentioned, the Lithium iron phosphate LiFePO4 battery elements with the following overall dimensions: length – 182 mm, width – 56 mm, height – 278 mm, weight – 3.08 ± 0.1 kg have been selected as an energy source for experimental vehicle. In order to ensure supply voltage 144 V, the battery consisted of 44 elements.
https://doi.org/10.1016/j.energy.2013.03.050_p2_7 | Based on the above description of the battery cell of LiFePo4 (3.08 ± 0.1 kg), the weight of the battery bank is 135.5 ± 4.4 kg without taking into account the attachment elements, the total weight is 150 ± 4.6 kg. Weight distribution of the BEV-Espace at different configuration is shown in Table 4. Table 4. Weight distribution of the tested vehicle. Description Parameters of vehicle with internal combustion engine Parameters of vehicle with electric engine Without batteries With batteries Weight empty, kg 1342a (1420b) 1217 1368 Loading of front axle, kg 920 (64.8%)b 706 (58%) 906 (66%) Loading of rear axle, kg 500 (35.2%)b 511 (42%) 462 (34%) Maximum permitted weight, kg 2140a (2220b) Maximum loading of front axle, kg 1100 (49.5%b) Maximum loading of rear axle, kg 1120 (50.5%b) Loading weight, kg 650 Roof loading, kg 60 a Data from registration certificate. b Data from vehicle user manual.
https://doi.org/10.1016/j.energy.2013.03.050_p2_8 | Analysis of weight distribution revealed that after replacement of petrol engine of 2849 cm3 capacity with electric one total weight of the vehicle decreases by 203 kg. The imbalance occurred because it was necessary to remove the primary components of the vehicles`: (i) cooling system (radiator, thermostat & housing, water pump, cooling fan, radiator hoses and heater hoses), (ii) exhaust system (exhaust manifold, engine pipe, catalytic converter, exhaust brackets, muffler and components such as the resonator and tail pipe), and (iii) fuel supply system (fuel tank, fuel pump, fuel filter, fuel pressure regulator, throttle body and the injection system) as well. In this case, the front axle has been unloaded by 214 kg, and the rear axle has been additionally loaded by 11 kg. A slight redistribution of BEV-Espace weight could have negative impact on vehicle controllability and drum brake system operation therefore it was necessary to mount the battery bank in engine`s compartment to achieve the weight distribution determined by a manufacturer. Installation of 130 Ah LiFePO4 battery bank decreases the total weight of the BEV-Espace by 52 kg while unloading the front and rear axles by 14 and 38 kg accordingly. This has led us to achieve a 65/35 weight distribution (see Table 4) determined by a manufacturer (see Fig. 3).
https://doi.org/10.1016/j.energy.2013.03.050_p2_10 | The total power that should be supplied to the wheels has been determined by the equation [33]: (1) where: Fsum – the power required for overcoming the resistance forces; v – the speed at a certain moment of time.
https://doi.org/10.1016/j.energy.2013.03.050_p2_11 | The power required for overcoming the resistance forces of BEV-Espace is as follows [33]: (2) where: m⋅a – the force of inertia; mgf⋅cosα – the rolling resistance; mg⋅sinα – the resistance experienced by the vehicle as it travels uphill; cwA(ρ/2)v2 – the aerodynamic resistance (m – the vehicle weight; a – acceleration; g – the force of gravity; f – the rolling resistance coefficient; α – the uphill slope; ρ – the density of air; cw – the aerodynamic resistance coefficient; A – the Midel area; v – the vehicle speed).
https://doi.org/10.1016/j.energy.2013.03.050_p2_13 | The calculation algorithm is developed on the basis of the analysis of power required for overcoming the resistance forces. Power demand variation is calculated when the BEV-Espace is moving along segments of Partizanų st., Jonavos st. and Savanorių ave. at two loading modes: 1. Unloaded vehicle with a driver, weight – 1443 kg. 2. Fully loaded vehicle, weight – 2140 kg.
https://doi.org/10.1016/j.energy.2013.03.050_p2_15 | The amount of energy required to the selected traction drive depends on its mode of operation. Once the vehicle is moving under urban traffic conditions (speed-dependent), its traction drive is running in the extended range mode (frequent accelerations, moving at constant speed, deceleration, idle running). With average power consumption (P) rate known the average energy consumption (E) and its self-cost for a certain distance traveled have been estimated. Hence, the average power expended by the engine to perform its work (W) is equal to the work divided by the time (t) [33]: (4) (5)
https://doi.org/10.1016/j.energy.2013.03.050_p2_18 | Vehicle power demand and energy consumption are calculated on the basis of its movement monitoring data collected at experimental test campaign during working days in April, 2011. In order to evaluate the impact of uneven traffic distribution during morning and evening peaks and afternoons, the testing time was scheduled for 7:30–8:30 (morning peak hours), 12:00–13:00 (afternoon peak hours) and 16:30–17:30 (evening peak hours). The monitoring was performed during vehicle movement in traffic mixed with cars, buses and motorcycles by the selected route in both forward and reverse directions between the chosen points. Total distance traveled was 14.2 km.
https://doi.org/10.1016/j.energy.2013.03.050_p2_19 | The chosen route along Kaunas streets contained main and public purpose streets crossing different functional districts (residential, downtown, commercial purpose). During the experimental tests, movement parameters were determined by driving the automobile VW Passat (total weight 1489 kg including driver, passenger and about 40 l fuel in the tank) equipped with analyzers and parameter register memory. To define instantaneous automobile speed and acceleration measurements, the highly configurable logging instrument, type DL1 KK3 data logger (with the gyro option and data analysis package for Windows) was used. The DL1 MK3 stores data from a number of sources including its built in high accuracy GPS and accelerometers, wheel speeds, shaft speeds, engine speeds, temperatures, pressures, lap times, etc. The antenna of the GPS system has been mounted on the highest point of the vehicle for the purpose to have a clear view of the sky in all directions.
https://doi.org/10.1016/j.energy.2013.03.050_p2_21 | The Dept of Transport Engineering at Kaunas University of Technology follows an approved process optimization technique for establishment of the BEV-Espace exploitation parameters, thorough described by Starevičius (2007) [33], Makaras (2011) [34] and Pielikis (2012) [35]. All calculations were performed with the help of computer programs Statistics 6.0 and MS Excel. The comparison of the results of numerical and experimental analysis coupled with the evaluation of the statistical testing results (Table 5) indicates that they are within the limits of confidence interval with 95% confidence level. Table 5. Comparison of the results of numerical vs. experimental analysis*, and statistical testing results of the mean BEV-Espace speed in the experimental trials**[24]. A vehicle powered by internal combustion engine Parameter Value Comparison parameters of the results of numerical and experimental analysis in case of the powertrains operation at different regimes* Mean relative error between the results of experimental and numerical analysis, % 3.3 Mean difference between the results of experimental and numerical analysis, m/s −0.93 Root mean square deviation 0.97 Evaluation parameters of mean speed of the BEV-Espace determined at experimental testing in case of the powertrain operation at different regimes** Mean of relative errors, % Min. intensity 9.4 Max. intensity 6.3 Mean of differences, m/s Min. intensity 1.17 Max. intensity 1.08 Root mean square deviation Min. intensity 0.49 Max. intensity 0.37 Average confidence interval for mean speed (probability 0.95), m/s −1.35 to 1.04 Average confidence interval for mean speed (probability 0.99), m/s −2.25 to 1.73
https://doi.org/10.1016/j.energy.2013.03.050_p3_3 | The values of a driving speed and energy amount necessary for the BEV-Espace movement depend on traffic conditions [36]. From speed dependences on vehicle displacement and daytime we can draw conclusions about traffic conditions (traffic jams) and evaluate operation of communication system in three chosen streets (Fig. 4). Download : Download full-size image Fig. 4. Dependence of BEV-Espace speed on distance traveled and daytime: a) in Partizanų st., b) in Jonavos st., c) in Savanorių ave.
https://doi.org/10.1016/j.energy.2013.03.050_p3_4 | During morning peak hours in Partizanų st. the vehicle was stopped twice (Fig. 4a). In the afternoon and evening time it is stopped twice at the crossing of two perpendicular streets crossing each other. As it can be seen, the driving speed of the BEV-Espace in Jonavos st. tends to remain relatively constant and vehicle is stopped just at the beginning and end of the selected segment (Fig. 4b). In Savanorių ave. (Fig. 4c) frequent vehicle brakings at crossings are observed; their periodicity varies between 200 m and 400 m.
https://doi.org/10.1016/j.energy.2013.03.050_p3_6 | The calculation results obtained have shown that the largest power is necessary when the BEV-Espace is starting movement or increasing its movement velocity (Fig. 5). For vehicle with an unladen weight 1443 kg, the (maximum instantaneous power) MIP did not exceed 46 kW. Download : Download full-size image Fig. 5. Dependence of BEV-Espace (weight: 1443 kg) power demand on distance traveled: a) in Partizanų st., b) in Jonavos st., c) in Savanorių ave.
https://doi.org/10.1016/j.energy.2013.03.050_p3_7 | The largest momentary power was defined in Partizanų st. during morning peak hours and afternoon when it was 45.6 kW and 45.8 kW, correspondingly (Fig. 5a). The most even variation in power demand was observed in Jonavos st., where MIP did not exceed 41.8 kW (Fig. 5b). For almost 95% of this street segment, the electrical power demand for the BEV-Espace varies between 10 and 20 kW. In Savanorių ave. because of frequent braking and acceleration cycles constant power variation between 0 and 40 kW is observed (Fig. 5c). The largest MIP was defined during afternoon – 42.4 kW.
https://doi.org/10.1016/j.energy.2013.03.050_p3_8 | When the BEV-Espace weight increases up to 2140 kg (Fig. 6), the MIP increases to 66.9 kW, which was determined in Partizanų st. during daytime (Fig. 6a). In Jonavos st. an average power demand varies between 15 and 30 kW (Fig. 6b). Because of frequent braking and acceleration cycles prevailing road and traffic conditions in Savanorių ave, power variation did not change significantly, and varies between 0 and 40 kW (Fig. 6c). However, the MIP defined during daytime increased from 42.4 kW to 62.0 kW. Download : Download full-size image Fig. 6. Dependence of BEV-Espace (weight: 2140 kg) power demand on distance traveled: a) in Partizanų st., b) in Jonavos st., c) in Savanorių ave.
https://doi.org/10.1016/j.energy.2013.03.050_p3_9 | Generalized analysis of power demand revealed that with weight increment by 48.3% (from 1443 kg to 2140 kg), average power increased by 43.6%, and the MIP by 46.4%. The average power mostly increased in Partizanų st. – to 45.0% during morning peak hours, while the least increase was observed in Jonavos st. – 41.4% during morning peak hours. The largest change of maximum instantaneous power was determined in Savanorių ave. during evening peak hours – 47.5%, in other streets this change was close to the average (Table 6). Table 6. Power demand of the BEV-Espace. Street/test cycle Daytime, h Average speed, km/h Weight – 1443 kg Weight – 2140 kg Average power, kW The largest power, kW Average power, kW The largest power, kW Partizanų St. 7:30–8:30 27.2 7.20 45.55 10.45 66.70 12:00–13:00 28.6 7.37 45.80 10.63 66.90 16:30–17:30 29.7 9.13 34.90 13.21 51.20 Jonavos St. 7:30–8:30 44.9 14.46 38.50 20.45 56.37 12:00–13:00 54.9 14.72 37.29 20.87 54.33 16:30–17:30 44.9 14.06 41.81 20.10 61.19 Savanorių ave. 7:30–8:30 35.1 12.41 41.70 17.81 60.99 12:00–13:00 25.2 7.70 42.39 11.09 62.03 16:30–17:30 28.5 7.97 39.41 11.51 58.15 Urban cycle – 18.2 4.19 13.80 6.00 19.71 Extra-urban cycle – 63.2 13.5 42.20 16.57 52.07 The highest value of the measured parameter for each test case is shown in bold.
https://doi.org/10.1016/j.energy.2013.03.050_p3_10 | From the obtained calculations of power demand it was found that by typical urban cycle, power demand (vehicle weight is 1443 kg) is less than in the examined Kaunas streets and it does not exceed 14 kW, while the BEV-Espace accelerates up to 50 km/h (Fig. 7a). Lower value of the maximum instantaneous power can be explained by the fact that a typical urban cycle prescribes lower acceleration intensity than during real testing. Download : Download full-size image Fig. 7. Dependences of BEV-Espace (weight: 1443 kg) speed and power demand on distance traveled: a) at urban cycle, b) at extra-urban cycle.
https://doi.org/10.1016/j.energy.2013.03.050_p3_12 | Investigation of the resistance forces acting on a moving vehicle revealed (see Table 6) that with weight increment of 48.3%, the average and largest power of the BEV-Espace in urban cycle increased by 43.2% and 42.8% respectively, and in extra-urban cycle – by 22.7% and 23.4% correspondingly. Comparisons of the calculation results of power demand between Kaunas streets and a typical urban cycle prove that with weight increment of 48.3%, in both cases the power demand increases by 43–47%. This increment for the vehicle moving in extra-urban cycle is almost twice lower.
https://doi.org/10.1016/j.energy.2013.03.050_p3_13 | It was established that the selected engine with maximum power of 50 kW meets typical conditions of urban and extra-urban movement cycles, when the BEV-Espace weight is 1443 kg. When the weight increases to 2140 kg, the vehicle operating in extra-urban cycle reaches speed of 120 km/h slower because of power shortage that is 4.1%.
https://doi.org/10.1016/j.energy.2013.03.050_p3_15 | The assay of resistance forces acting on a moving vehicle showed that average energy consumption for the BEV-Espace of 1443 kg weight in the selected streets makes up 0.31 kWh/km. With weight increment of 48.3%–2140 kg average energy consumption increases to 30.4%, i.e. to 0.44 kWh/km. Nevertheless the average power in Jonavos st. was the largest compared with Partizanų st. and Savanorių ave. (45% and 35%, correspondingly), energy consumption in it is about 15% lower than in the above mentioned streets (Table 7). Table 7. Energy demand on the BEV-Espace. Street/test cycle Daytime, h Average speed, km/h Time, min. Distance covered, km Energy, kWh/km (Weight – 1443 kg) Energy, kWh/km (Weight – 2140 kg) Partizanų St. 7:30–8:30 27.2 5.08 1.88 0.32 0.47 12:00–13:00 28.6 4.89 0.32 0.46 16:30–17:30 29.7 3.78 0.31 0.44 Jonavos St. 7:30–8:30 44.9 1.93 1.74 0.27 0.38 12:00–13:00 54.9 1.93 0.27 0.38 16:30–17:30 44.9 2.21 0.30 0.43 Savanorių ave. 7:30–8:30 35.1 3.47 2.1 0.34 0.49 12:00–13:00 25.2 5.40 0.33 0.48 16:30–17:30 28.5 4.63 0.29 0.42 Average 35.4 3.25 0.31 0.44 Urban cycle – 18.2 6.67 – 0.23 0.33 Extra-urban cycle – 63.2 19.67 – 0.21 0.26 Combined cycle – 33.5 3.25 – 0.22 0.29 The highest value of the measured parameter for each test case is shown in bold.
https://doi.org/10.1016/j.energy.2013.03.050_p3_16 | Energy consumption according to UN ECE R 101 driving cycle is calculated for three cases: typical urban driving, typical extra-urban driving and combined driving, which contains four typical urban cycles and one extra-urban cycle (see Table 7) [37]. Evaluation of energy consumption due to resistance forces acting on a moving vehicle showed that with weight increment of 48.3%, average energy consumption in Kaunas streets increases by 29.3%. Analyzing the typical urban, extra-urban and combined cycles, energy consumption with increased weight increases by 30.3%, 19.2% and 24.1% correspondingly. Comparison of energy consumption (kWh/km) of the BEV-Espace moving by Kaunas city streets and the typical urban cycle showed that energy consumption in Kaunas streets is higher by 33.9% (Fig. 8). Download : Download full-size image Fig. 8. Dependence of relative energy consumption on BEV-Espace weight at various segmented patterns of movement.
https://doi.org/10.1016/j.energy.2013.03.050_p3_18 | In order to assess energy demand and choose battery parameters, without the above presented analysis of resistance forces it is necessary to evaluate energy loss in transmission and electric drive. It is assumed, that loss in transmission is 6% while loss in electric drive is 15%. On the basis of these data energy of the batteries is calculated (Table 8). Table 8. Batteries energy of the BEV-Espace. Movement mode Batteries energy, kWh/km Weight – 1443 kg Weight – 2140 kg Kaunas streets average 0.38 0.53 Urban cycle 0.28 0.40 Extra-urban cycle 0.25 0.32 Combined cycle 0.26 0.35
https://doi.org/10.1016/j.energy.2013.03.050_p3_19 | From the obtained results it can be seen that energy consumption of the BEV-Espace moving in extra-urban mode is by 8.7% lower than in urban mode and by 4.5% lower than in combined cycle, when the vehicle weight is 1443 kg. For the vehicle moving in Kaunas streets the power used by batteries is by 32.3% (weight – 1443 kg) and 40.7% (weight – 2140 kg) higher, than during moving in extra-urban cycle. Since battery of 130 Ah capacity has been chosen for the experimental vehicle, and electric drive was adapted to 144 V, the total energy amount accumulated in the batteries was 18.72 kWh. With respect to this the covered distance by the all-electric vehicle in different modes is estimated (Fig. 9). Download : Download full-size image Fig. 9. Dependence of distance traveled by the BEV-Espace on its weight at various segmented patterns of movement.
https://doi.org/10.1016/j.energy.2013.03.050_p3_20 | From the diagram shown in Fig. 9 it is clear that with the selected batteries the largest distance covered by the BEV-Espace (weight 1443 kg) is 73.1 km when the vehicle is moving at extra-urban mode; the shortest distance is 35.0 km, when the BEV-Espace (weight 2140 kg) is moving in Kaunas streets.
https://doi.org/10.1016/j.energy.2013.03.050_p3_22 | As it has been said previously, the largest power of the selected electric drive is 50 kW. In Kaunas city streets, the maximum instantaneous power for the BEV-Espace with 1443 kg weight does not exceed 45.8 kW, but when the weight increases to 2140 kg, the highest MIP exceeds 50 kW in all examined streets. Analysis of the vehicle movement at UN ECE R 101 driving cycles showed that for the BEV-Espace of 1443 kg weight the highest MIP does not exceed 42.2 kW; with its increment up to 2140 kg, the maximum instantaneous power achieves 52.07 kW when driving at extra-urban mode. Power demand of the vehicle moving at urban mode does not exceed 19.71 kW.
https://doi.org/10.1016/j.energy.2013.03.050_p3_23 | In order to assess whether the selected electric drive is able to ensure movement of the BEV-Espace at investigated modes, engine`s performance was analyzed, with the evaluation of its operation when moving at different modes. The analysis showed that the highest engine`s power of 1443 kg weight vehicle moving at typical cycles does not exceed 14.63 kW (urban mode) and 44.73 kW (extra-urban mode). In order to assess whether the selected electric drive is able to perform with sufficient effectiveness at the investigated modes, there was defined the period of time, over which the engine must develop the power higher than 50 kW, with the vehicle weight exceeding 2140 kg (Table 9). Table 9. Assessment of the engine loading* and the maximum power required check**. Street/test cycle Daytime, h Average speed, km/h Segment covering time, min. Distance covered, km Time period (min.), when power demand exceeds 30 kW* Time period (s), when power demand exceeds 50 kW** Weight – 1443, kg Weight – 2140, kg Weight – 1443, kg Weight – 2140, kg Partizanų St. 7:30–8:30 27.2 5.08 1.88 0.24 0.52 – 12.0 12:00–13:00 28.6 4.89 0.12 0.39 – 5.0 16:30–17:30 29.7 3.78 0.08 0.33 – 2.0 Jonavos St. 7:30–8:30 44.9 1.93 1.74 0.03 0.13 – 1.5 12:00–13:00 54.9 1.93 0.06 0.23 – 2.0 16:30–17:30 44.9 2.21 0.07 0.30 – 2.0 Savanorių ave. 7:30–8:30 35.1 3.47 2.1 0.23 0.56 – 12.0 12:00–13:00 25.2 5.40 0.24 0.59 – 11.0 16:30–17:30 28.5 4.63 0.19 0.50 – 2.0 Urban cycle 18.2 3.25 1.0 0.0 0.0 – 0.0 Extra-urban cycle 63.2 6.67 7.0 0.5 0.8 – 7.0 The highest value of the measured parameter for each test case is shown in bold.
https://doi.org/10.1016/j.energy.2013.03.050_p3_24 | From the given analysis it is clear that the most complex movement for the BEV-Espace of 2140 kg would be in Partizanų st. and Savanorių ave., where braking/acceleration modes are frequent. In these streets the power shortage was determined for no longer than 12 s. This engine power shortage in Jonavos st. would last for 2 s. When driving at a typical urban cycle the power shortage was not recorded, at extra-urban mode – for 7 s. Comparison of total time of the investigated streets segments with power shortage shows that this duration does not exceed 5.8%, besides, it gets longer with increasing time of covering segments (Table 9).
https://doi.org/10.1016/j.energy.2013.03.050_p3_25 | While being operated the studied vehicle does not have to carry unnecessary baggage that greatly affects its acceleration dynamics and the distance. In city driving, nearly 50% of the energy needed to power vehicle goes to acceleration. Unnecessary braking wastes that energy. Besides avoiding extreme acceleration, the distance covered by a single loading could be greatly increased.
https://doi.org/10.1016/j.energy.2013.03.050_p3_26 | Manufacturers of electric motors designed for propulsion of vehicles prescribe that the motors at maximal modes are able to work no longer than 1.5 min. In order to assess if the investigated modes are not dangerous to electric motors exploitation, time intervals, when electric motor works with the power higher than 30 kW, were defined (see Table 9). Experiment performed in 2011 produced results that demonstrated that the time when electric motor`s power exceeds nominal one in segments of the investigated streets does not exceed 0.59 min (Savanorių ave.; weight – 2140 kg) (Table 9), but constant operation of the motor at the modes higher than nominal does not exceed 9.5 s. Accordingly, the chosen motor is powerful enough to prevent it from overheating.
https://doi.org/10.1016/j.energy.2013.03.050_p3_28 | In 2012 AB Lesto approved electric energy price tariffs for LIT consumers. For private users receiving electric power from low voltage electric networks, the prices are as follows: one time zone energy tariff is 0.133 €/kWh (0.46 LTL/kWh); two time zones daytime energy tariff is 0.144 €/kWh (0.497 LTL/kWh); two time zones night, Saturday and Sunday energy tariff is 0.108 €/kWh (0.372 LTL/kWh). Based on these tariffs the rates of energy expenditure when the BEV-Espace is operated at the analyzed modes were estimated (Table 10). Table 10. The energy cost per kilometer of the BEV-Espace, €/km. Movement mode Tariffs, €/kWh 0.133 0.144 0.108 BEV-Espace, weight – 1443 kg Kaunas streets average 0.049 0.055 0.041 Urban cycle 0.038 0.041 0.029 Extra-urban cycle 0.035 0.035 0.026 Combined cycle 0.035 0.038 0.029 BEV-Espace, weight – 2140 kg Kaunas streets average 0.070 0.075 0.058 Urban cycle 0.052 0.058 0.043 Extra-urban cycle 0.043 0.046 0.035 Combined cycle 0.046 0.049 0.038
https://doi.org/10.1016/j.energy.2013.03.050_p3_30 | Average fuel consumption prescribed by manufacturer for the Renault Espace driven with IC engines: petrol internal combustion engine of 2849 cm3 displacement – 11.6 l/100 km; diesel internal combustion engines of 2068 cm3 displacement – 7.5 l/100 km. Average fuel price by 1st May 2012 in Lithuania: A95 grade petrol – 1.46 €/l (5.02 LTL/l); diesel fuel – 1.36 €/l (4.70 LTL/l). Average fuel cost for 1 km for Renault Espace with internal combustion engines: A95 grade petrol – 0.168 €/l (0.58 LTL/l); diesel fuel – 0.101 €/l (0.35 LTL/l).
https://doi.org/10.1016/j.energy.2013.03.050_p3_31 | Comparison of the costs for different energy sorts allowed the statement that costs of electric power driven vehicle are 4 times less compared with A95 grade petrol and 2.4 times, compared with diesel fuel (see Fig. 10). Download : Download full-size image Fig. 10. Dependence of the cost of driving per kilometer on the type of fuel.
https://doi.org/10.1016/j.energy.2013.03.050_p4_2 | 1. The government should encourage this type of transportation (i.e. all-electric vehicles; battery-only electric vehicles; BEVs) because it saves fossil fuel, can cover approximately 75% of all daily driving (commute), and greatly improves the society`s transportation efficiency. 2. The results of power demand calculation between Kaunas city streets and typical urban cycle (ECE R101) showed that with weight increment by 48.3%, in both cases power demand increases by 43%–47%. This increment for the vehicle moving at extra-urban cycle (ECE R101) does not exceed 23.4%. 3. Calculation of power demand revealed that the selected electrical engine (the highest power – 50 kW) meets typical conditions of urban and extra-urban movement cycles (ECE R101) when BEV-Espace` weight is 1443 kg. If the weight increases up to 2140 kg, the vehicle moving at extra-urban cycle would reach the speed of 120 km/h slower because of power shortage, which is 4.1%. 4. Comparison of energy costs of the BEV-Espace moving along Kaunas streets and at typical urban cycle showed that energy consumption in Kaunas city streets is 33.9% higher. 5. With selected batteries the largest distance covered by the examined BEV is 73.1 km, when the vehicle of 1443 kg weight is moving at extra-urban mode. The shortest distance is 35.0 km, when the BEV of 2140 kg weight is moving at Kaunas streets mode (urban cycle). 6. Comparison of consumption of different fuel grades for 1 km showed that costs of electric power driven vehicle are 4 times as low as with A95 grade petrol and 2.4 times as low as with diesel fuel.
https://doi.org/10.1016/j.energy.2014.02.009_p1_2 | Lithium-ion batteries have become the optimal energy-storage choice in current electrical equipments because of their high energy density and excellent cycling performance [1], [2]. As significant alternatives to traditional fossil energy resources, high-power lithium-ion batteries, including LiFePO4/graphite cells, have been widely applied in many portable energy-storage applications, e.g., electric vehicles (EVs) [3], [4], [5], [6]. To guarantee the safety of electric vehicle users, the EVs, and the batteries, a battery management system (BMS) is needed to provide accurate and real-time estimates of the performance characteristics of the battery, such as peak power/state of power (SOP), state of charge (SOC), and state of health (SOH) [7], [8], [9]. In this study, we focus on how to predict the peak power/SOP of a LiFePO4/graphite battery in real time under various operating temperatures and aging conditions.
https://doi.org/10.1016/j.energy.2014.02.009_p1_3 | The definition of peak power used in this paper is based on Ref. [7]. For simplicity, the discharge and charge peak power are collectively taken as the peak power in this study, as specifically described below.
https://doi.org/10.1016/j.energy.2014.02.009_p1_4 | Peak power: based on the present battery conditions, the maximum power that can be maintained continuously for T seconds without violating the preset operational design limits on the cell`s current, voltage, SOC, or power. And SOP is defined as the percentage of the peak power relative to a nominal power (PN).
https://doi.org/10.1016/j.energy.2014.02.009_p1_5 | As the basic dynamic performance state of an energy-storage system, the battery`s peak power determines the instantaneous acceleration ability of vehicles, the absorption capability of the feedback-braking energy and the power distribution between the vehicle engine, and the electric motor in plug-in hybrid electric vehicles (PHEVs) as well as hybrid electric vehicles (HEVs). However, the battery`s peak power changes with the various operating temperatures, loads, and aging states, especially when the vehicle is running at low temperature, under a continuously heavy load, or at a low SOH. Thus, if a single constant peak power is used as the power limit, certain abnormal situations, such as over-voltage and over-current conditions, may occur to the battery, or the battery may not be able to provide the vehicle with the expected power because of the self-protection of the battery system. Both of these cases can result in danger to the vehicles or passengers; thus, we should be able to dynamically predict the peak power during actual operating processes under the constraint of all limiting conditions of the battery, including voltage, current, and SOC.
https://doi.org/10.1016/j.energy.2014.02.009_p1_6 | A peak power measurement method based on hybrid pulse power characterization (HPPC) tests is detailed in the PNGV (partnership for a new generation of vehicles) battery test manual [10]. However, it only considers the voltage limit in power estimation and applies an approximate prediction horizon T to the estimation based on the Rint model.
https://doi.org/10.1016/j.energy.2014.02.009_p1_7 | In Ref. [7], a new model-based method that uses a dynamic cell model to predict the cell and battery-pack power is described. The author clarifies that the limits of battery voltage, current, and SOC should be enforced when estimating power. In this method, the parameters of the model are functions of SOC, temperature, capacity, aging, and other factors. As more factors are considered, a more accurate dynamic characteristic of a battery will be simulated and a higher precise estimation result of power estimation can be obtained; however, more off-line targeted experiments need to be performed to develop the function expressions. Based on Ref. [7], a dynamic electrochemical polarization (EP) battery model and an adaptive extended Kalman filter (AEKF) were used in Refs. [11], [12] for more convergent estimation results; however, the off-line targeted experiments still need to be performed.
https://doi.org/10.1016/j.energy.2014.02.009_p1_8 | Additionally, another method is presented in Refs. [13], [14]. In this method, the battery model considers diffusion resistance and is represented by the direct differential (DD) expression, which allows the model parameters to be identified without prior off-line experiments. However, in this expression, dV/dt and dI/dt need to be obtained during the computational process; thus, the method requires that sensors and programs operate on higher sampling rates than the state of arts.
https://doi.org/10.1016/j.energy.2014.02.009_p1_9 | In this paper, a novel model-based peak power/SOP prediction method is presented with three significant improvements. 1. The proposed method can be applied to different temperature and aging conditions. 2. The calculation of peak power under the current and voltage limits is improved. 3. Validation experiments are first designed to verify the accuracy of the prediction results.
https://doi.org/10.1016/j.energy.2014.02.009_p1_10 | The following sections of this paper are arranged as follows. Section 2 presents an online estimator method for all of the parameters and states of a battery model, which is the basis for the peak power/SOP prediction method. The new estimator is based on new state-space equations in the framework of the dual extended Kalman filter (DEKF) and takes the parameters as independent variables rather than functions of SOC, temperature, aging, or other factors. Section 3 introduces using the obtained parameters and states to achieve accurate online predictions of the peak power and SOP under a combined limit condition. In Section 4, validation experiments, which can provide the true values of peak power, are designed and described. Then, the proposed prediction methods are implemented in the validation experiments on LiFePO4/graphite cells with different temperature and aging conditions, and the accuracy and stability of the method are verified in Section 5. Finally, the procedure for the entire prediction algorithm and suggestions for future research in this field are provided.
https://doi.org/10.1016/j.energy.2014.02.009_p2_4 | First, as the basis for model parameter identification and battery peak power prediction, the selected model should not only provide a good fit to the dynamic characteristics of a battery but also have a reasonable computational complexity to a BMS. To pursue a good balance between the fitting effects and the computational efforts, an equivalent circuit model mainly employing a resistance in series with a parallel resistance and capacitance (R-RC) is chosen as the object for peak power/SOP prediction in this paper [15], [16], [17]. The model is shown in Fig. 1 with parameters OCV (open-circuit voltage), RO, RP, and CP, and the assumed directions of current and voltage are also shown. Download : Download full-size image Fig. 1. The R-RC circuit model.
https://doi.org/10.1016/j.energy.2014.02.009_p2_5 | In the model, UL and IL indicate the terminal voltage (i.e., the load voltage) and the total current through the cell (i.e., the load current), respectively; the OCV (open-circuit voltage) is used to express the internal voltage source of the battery model; RO and RP denote the ohmic resistance and polarization resistance, respectively; CP is the polarization capacitance; and IP is the current that flows through RP.
https://doi.org/10.1016/j.energy.2014.02.009_p2_7 | After selecting the battery model form, we focus on the parameter identification of the model in this section. Generally, the battery model form does not change with temperature or battery age, but the parameters in the model do vary along with the actual conditions of the battery. For example, the OCV of the battery will be influenced by such factors as SOC, temperature, aging, and hysteresis. Because the parameters cannot be obtained from direct measurements using a sensor, obtaining accurate model parameters under various conditions is the key to guaranteeing the accuracy of the model.
https://doi.org/10.1016/j.energy.2014.02.009_p2_8 | In this paper, we will no longer take factors such as SOC, temperature, and aging as independent variables of parameter functions but instead directly identify the parameters of the R-RC circuit model under present conditions with the only need for real-time measurement of the load current and terminal voltage. Thus, the effects of the factors on parameters are included internally in each identified result, and an accurate model can be obtained by inserting these real-time parameters into the selected model form. This parameter estimation method not only has no need of extensive prior off-line experiments to develop parameter functions but also avoids the estimation error caused by influencing factors, such as SOC/SOH estimation error, temperature measurement error, and function fitting error. Thus, the proposed estimator can be applied to different temperature and aging conditions.
https://doi.org/10.1016/j.energy.2014.02.009_p2_10 | To ensure accurate online estimation results of the model parameters and the polarization state (i.e., IP), a reasonable mathematical algorithm is needed. To select the algorithm, the large difference in the change rate between the battery parameters and the state needs to be accommodated. Although the SOC, temperature, and SOH of the battery directly affect the parameters of the model, these factors vary slowly, and their influence on the system parameters is relatively flat, which indicates that the system parameters can be considered stable over short periods of time (e.g., several seconds). In contrast, the dynamic state of the battery system (i.e., IP) not only depends on the previous short-time history but also varies rapidly with changes in control variables of the system (i.e., IL or UL). Because of the difference in the change rate between the model parameters and state, it is better to transmit and correct them, respectively. Thus, a DEKF algorithm is chosen, which can supply an effective way to establish more independent estimation paths for the parameters and state of the system.
https://doi.org/10.1016/j.energy.2014.02.009_p2_11 | The DEKF method was presented by Eric A. Wan et al., in 2001 [18]. The algorithm consists of two extended Kalman filters (EKFs) (i.e., Kalman state and weight filters) that run concurrently. At every time step, an EKF state filter estimates the state using the currently estimated model vector from the weight filter while the EKF weight filter estimates the model parameters using the currently estimated state vector from the state filter. The procedure of the DEKF is shown schematically in Fig. 2, where x is the state vector of the system; y is the parameter vector of the system; ˆ represents an estimation value; and ˆ - represents a posteriori estimation value [19]. Table 1 provides the Jacobian matrix of the partial derivatives of the function with respect to each vector along with additional details. Download : Download full-size image Fig. 2. The procedure for DEKF. Table 1. Details of the DEKF for parameter and state estimation. Nonlinear state-space modelsa and Initializations Definitions ⅆ ⅆ ⅆ ⅆ ⅆ ⅆ ⅆ ⅆ ⅆ ⅆ ⅆ ⅆ a wx,k, wy,k and vk are independent, zero-mean, Gaussian noise processes of covariance matrices Qx, Qy and R, respectively.
https://doi.org/10.1016/j.energy.2014.02.009_p2_13 | First, to achieve the real-time estimation of the parameters and state in the framework of the DEKF, the state vector, parameter vector and measurement vector must be confirmed in the algorithm. The polarization current IP, the rate of change of which is faster, is taken as the state vector for the state filter, that is, x = IP; all parameters of the battery model, which have a slower rate of change, are taken as the parameter vectors of the system for the weight filter, that is, y = [OCV RO RP τP]T, where τP = RPCP, which is the time constant of the parallel resistance–capacitance circuit; the terminal voltage UL of the battery is taken as the measurement vector, z = UL; and the battery current and sampling period can be regarded as exogenous inputs, u.
https://doi.org/10.1016/j.energy.2014.02.009_p2_14 | The next step is to establish the state equation, parameter equation, and measurement equation with the DEKF method based on the selected model. Though the state vector of the system (i.e., IP) cannot be measured directly, it can be deduced by establishing a set of equations. According to the electrical performance of the electronic components in the model, two equations describing the polarization voltage variation (ΔUP) on CP and RP are established, that is, Eqs. (1), (2), respectively. In these equations, ΔQP is the charge variation of CP during a duration of Δt. Because Eq. (1) equals Eq. (2), a recursive expression of IP can be obtained, as shown in Eq. (3). (1) (2) (3)
https://doi.org/10.1016/j.energy.2014.02.009_p2_15 | For the parameter equation, the values of each parameter are assumed to be unchanged between the two sampling points; thus, it is simple to obtain the equation of model parameters shown in Eq. (4). Additionally, according to UL, which consists of the OCV, the ohmic voltage, and the polarization voltage, the system measurement equation is shown in Eq. (5). Furthermore, the joint systematic state-space equations will consist of Eqs. (3)–(5). (4) (5)
https://doi.org/10.1016/j.energy.2014.02.009_p2_16 | Based on the above equations and following the steps shown in Fig. 2, the online estimations for the parameters and the state of the model are completed. In the calculation process, the Jacoby determinants in each link are written as Eqs. (6)–(10), where ΔTS is the sampling period. The above techniques lay a strong foundation for the predictions of peak power and SOP. (6) (7) (8) (9) (10)
https://doi.org/10.1016/j.energy.2014.02.009_p2_17 | Here, several points should be noted: (1) the battery polarization state (i.e., IP) is obtained at the same time as the parameter identification process, which makes the model not only useful at equilibrium conditions but also suitable for dynamic operating conditions; and (2) the OCV value obtained by such an identification method includes the diffusion polarization potential and hysteresis potential.
https://doi.org/10.1016/j.energy.2014.02.009_p3_3 | The peak power of a battery in the present state is restricted by given limit conditions. For high-power lithium-ion batteries, the limit conditions of peak power include the battery voltage bounds, the current bounds, and the SOC bounds [7], [11], [12]. In this section, we focus on improving the power prediction methods under the battery voltage and current limits. For the SOC limits, the method described in Ref. [7] is recommended.
https://doi.org/10.1016/j.energy.2014.02.009_p3_4 | In this paper, the charge current is assumed to have a positive sign, and the discharge current is assumed to have a negative sign. Under this assumption, the upper limit and lower limit values of the battery power correspond to the maximum-charge available power (positive value) and minimum-discharge available power (negative value), respectively. The charge (discharge) peak power is written as PPchg (PPdis), and the charge (discharge) SOP is written as SOPchg (SOPdis). Additionally, the superscript ‘lim’ represents the limit value of the variable including the upper limit and the lower limit (e.g., represents the limit value of the load current), and the superscript ‘max’ represents the upper one while ‘min’ represents the lower one.
https://doi.org/10.1016/j.energy.2014.02.009_p3_6 | The ‘peak state’ indicates that at least one limit (the current or the voltage) is enforced throughout the entire pulse period so that the ‘peak state’ can make the best use of the battery`s ability to deliver power.
https://doi.org/10.1016/j.energy.2014.02.009_p3_7 | In traditional methods, only the constant current mode is preformed, regardless of whether the predicted power value is based on the current limit or on the voltage limit. When the battery operates based on a current limit, a constant current process with the current limit can guarantee that the battery is maintained in the peak state throughout the pulse. However, when the battery operates based on the voltage limit, the constant current process will cause the voltage to reach the limit value only at the last time point. In other words, the battery operates at its peak state only at the last point, and this peak power value may not be ideal.
https://doi.org/10.1016/j.energy.2014.02.009_p3_8 | As an improvement, our method forces the battery power to remain at peak status throughout the entire power prediction process, which indicates that when the battery operates under a current limit, a constant current process is performed, and when the battery operates under a voltage limit, a constant voltage process is performed.
https://doi.org/10.1016/j.energy.2014.02.009_p3_9 | In this paper, corresponding to the improvement, the current limit and the voltage limit are integrated to a combined limit condition to resolve the following potential cases. With the battery undergoing a constant current process during the early part of the pulse, the overpotential accumulation, which is caused by the battery`s polarization, causes the voltage to reach its limit value. Then, the constant current mode is converted to a constant voltage mode, which should be maintained for the remaining period of the pulse.
https://doi.org/10.1016/j.energy.2014.02.009_p3_10 | In the combined limit condition, it is assumed that the entire pulse lasts for T seconds, which includes a constant current process with a duration of TC seconds followed by a constant voltage process with a duration of TV seconds. TC = T and TV = 0 indicates there is only a constant current process while TC = 0 and TV = T indicates there is only a constant voltage process.
https://doi.org/10.1016/j.energy.2014.02.009_p3_12 | The prediction of the dynamic process of voltage and current during a pulse is the basis for peak power prediction. To calculate the changes to the voltage and current under the combined limit condition, the changes under a single limit will be analyzed first.
https://doi.org/10.1016/j.energy.2014.02.009_p3_13 | 3.2.1. Current limit When the battery operates under the current limit condition (i.e., ), changes to the terminal voltage of the battery need to be predicted, as the basis of the peak power calculation. According to the battery model, the UL consists of the OCV, the ohmic voltage and the polarization voltage, as shown in Eq. (5). Because these model parameters are stable in the constant current pulse process during a duration of Δt (e.g., several seconds), the terminal voltage change can be determined as long as the change of IP during the pulse process is known. The differential equation regarding the polarization link is provided in Eq. (11). The solution to the differential equation can be observed in Eq. (12), in which is the initial value of the polarization current, that is, the polarization current when the pulse starts. Therefore, a discretization expression of the voltage during this process can be observed in Eq. (13), where K represents the number of sampling points corresponding to Δt. (11) ⅆ ⅆ ⅆ ⅆ (12) (13)
https://doi.org/10.1016/j.energy.2014.02.009_p3_14 | 3.2.2. Voltage limit In this paper, when the battery operates under a voltage limit (i.e., ), a constant voltage process is performed to guarantee that the battery remains at the peak status. During the pulse process, to calculate the peak power, the change in IL needs to be predicted. If IL is assumed to be an unknown variable, the differential equation can be written as Eq. (14). The solution to this differential equation is shown in Eq. (15), in which is the initial value of the current, that is, the total current when the constant voltage mode begins. After Eq. (15) is processed, the discretization expression in Eq. (16) is obtained. (14) ⅆ ⅆ ⅆ ⅆ (15) (16)
https://doi.org/10.1016/j.energy.2014.02.009_p3_16 | The pulse process under a single limit condition of current or voltage is described above. In this section, to predict the peak power and SOP under the combined limit condition of current and voltage, the time that the constant current or constant voltage mode accounts for the entire pulse period must first be determined. Here, it is assumed that the battery voltage UL achieves its limit value after operating for KC sampling periods in the constant current mode. By taking in Eq. (13), the resulting expression for KC can be observed in Eq. (17). (17)
https://doi.org/10.1016/j.energy.2014.02.009_p3_17 | If λ is defined as Eq. (18), according to the range of λ values, the estimation value of KC can be formulated as shown in Eq. (19). When , will not reach in T seconds. This situation indicates that the battery will be enforced under the current limit over the entire pulse; thus, KC,k = KT (KT represents the number of sampling points corresponding to T seconds). When λ > 1, KC,k will be a negative value. This result indicates that the battery would not be subjected to the constant current mode but would operate directly in the constant voltage mode, i.e. KC,k = 0. When , the constant current mode and the constant voltage mode will alternate during the pulse at the KC-th sampling point. Based on the obtained KC, KV, corresponding to the operating time in constant voltage mode, is obtained and expressed in Eq. (20). (18) (19) (20)
https://doi.org/10.1016/j.energy.2014.02.009_p3_18 | Inserting the obtained KC,k and KV,k into Eqs. (13), (14), (15), (16), respectively, the expressions for the voltage and the current during the entire process of the instantaneous pulse are finally obtained, as shown in Eqs. (21), (22), where the expression in Eq. (22) is specifically given in Eq. (23) and is the value of IP at the conversion point between the two different limit modes. (21) (22) (23)
https://doi.org/10.1016/j.energy.2014.02.009_p3_19 | Based on the above assumptions, the power during the pulse can be expressed as Eq. (24). Inserting the limiting factors` upper and lower limit values into Eq. (24) and selecting the pulse power values closest to zero (i.e., the minimum charge power value or maximum discharge power value) as the peak power, the peak power can be observed in Eq. (25). Based on the peak power predictions and the nominal power values, the corresponding values of SOP can be determined by Eq. (26). (24) (25) (26)
https://doi.org/10.1016/j.energy.2014.02.009_p4_3 | In this section, to verify the accuracy of the peak power/SOP prediction, a pulse experiment is designed to obtain true values of peak power. Then, this pulse experiment is inserted into Federal Urban Driving Schedule (FUDS) cycles to provide true values at different sampling points.
https://doi.org/10.1016/j.energy.2014.02.009_p4_4 | The pulse experiment process is described as follows. First, the battery undergoes a rapid current rising process. The period of this process is extremely short and may even be less than 0.1 s. In this process, the overpotential of the ohmic resistance will increase rapidly. There are two possible results caused by this rapid process, and either of them may occur. (1) When the voltage reaches its limit value before the current does, the battery will remain in constant voltage mode, and the current will fade slowly. Because the current fades, the constant voltage mode will never be converted to the constant current mode. (2) When the current reaches its limit value before the battery voltage does, the battery will maintain a constant current state, and the voltage will continue to change slowly. The constant current mode will be converted to the constant voltage mode once the voltage reaches the limit value.
https://doi.org/10.1016/j.energy.2014.02.009_p4_5 | According to the pulse process above, the battery power is always maintained at peak status throughout the entire pulse process; thus, the power value closest to zero can be regarded as the peak power within T seconds (T = 10 s in this study).
https://doi.org/10.1016/j.energy.2014.02.009_p4_6 | Based on the designed pulse experiment, the validation experiment in this study is performed as follows. The battery was charged with a constant current at a temperature of 30 °C to the upper bound of its voltage and was allowed to rest for more than 5 h. After the battery rested for another 20 h at the specified temperature, the FUDS cycles were conducted at the same temperature, during which a pulse experiment lasting for 10 s was conducted every 30 min. The measured peak power values of the pulses were taken as true values and compared with the predicted results.
https://doi.org/10.1016/j.energy.2014.02.009_p4_8 | The cells with the olivine-type lithium iron phosphate (LiFePO4) cathodes that were first described by Goodenough et al. were chosen as the research objects [20]. The research objects in this experiment are finished lithium-ion batteries with the nominal capacity of 5 Ah. The upper and lower bounds of its voltage are 3.65 V and 2.5 V, respectively; and the upper and lower bounds of its current are 10 A and −15 A, respectively. Additionally, the nominal values of its charge and discharge power are 36 W and −48 W, respectively.
https://doi.org/10.1016/j.energy.2014.02.009_p4_10 | Three validation tests were conducted under different temperatures and aging status. The two chosen temperatures are 30 °C and −10 °C, and the two chosen cells are Cell 1# with SOH = 100% and Cell 2# with SOH = 79%. Here, the definition of SOH is based on the battery`s capacity decay (i.e., SOH = QC/QN), which refers to Ref. [21], where QC is the present capacity and QN is the nominal capacity of a cell. The three tests are arranged as follows. Test 1: the validation experiment was performed on Cell 1# at a standard temperature of 30 °C. Test 2: the validation experiment was performed on Cell 1# at a low temperature of −10 °C. Test 3: the validation experiment was performed on Cell 2# at a standard temperature of 30 °C.
https://doi.org/10.1016/j.energy.2014.02.009_p4_11 | In the three tests, Test 1 and Test 2 can reflect the estimation method`s adaptability under different temperatures while Test 1 and Test 3 can verify the algorithm`s adaptability to different values of SOH.
https://doi.org/10.1016/j.energy.2014.02.009_p4_13 | All tests were performed with a channel of the Arbin instruments` BT2000 test bench (18 V, ±10 A for the medium current range and ±100 A for the high current range), which has a voltage measurement accuracy of ±0.01% and a current measurement accuracy of ±0.02% (on the full-scale value of both ranges). Moreover, the cell ambient temperatures were controlled within ±2 °C by incubators in all tests.
https://doi.org/10.1016/j.energy.2014.02.009_p5_2 | In this section, the proposed methods are applied to the above experiments. Verification of the methods will include the identification of battery parameters and state, predictions of the dynamic processes of the voltage and current of a pulse, and calculations of the peak power/SOP.
https://doi.org/10.1016/j.energy.2014.02.009_p5_3 | The data obtained from Test 1, Test 2, and Test 3 are shown in Fig. 3(a)–(c), respectively, in which the data for the UL and IL of the battery under different temperatures and SOHs are depicted. The highlighted parts from (A) to (F) in the figures represent six typical pulse experiments that provide true values of the peak power to verify the proposed methods.
https://doi.org/10.1016/j.energy.2014.02.009_p5_6 | Section 2 describes the DEKF algorithm and its use for online identification of battery parameters and state. In this section, to verify the convergence and stability of the identification algorithm, a simulation experiment, which was presented in Ref. [13], is performed. In this simulation experiment, the simulated data and the procedure for the validation process are as follows. First, the parameter values of the R-RC circuit model are preset, which will be regarded as true values for the identification results of the proposed method. Second, based on the preset values of the parameters and simulated data of IL, the UL values are determined, and the values of IL and UL are used for real-time parameter identification. Finally, the effectiveness and convergence of the algorithm are assessed by comparing the identification values with the preset values of the parameters.
https://doi.org/10.1016/j.energy.2014.02.009_p5_7 | Here, an example of these steps with the actual numbers is presented for this study. (1) The model parameters were preset as OCV = 5 V, RO = 20 × 10−3 Ω, RP = 15 × 10−3 Ω, and τP = 10 s, which are taken as true values to validate the identification results. (2) In this step, the simulated current data come from the current values of Test 1. Then, the simulated voltage data are calculated from the simulated current data and the preset parameters based on the R-RC circuit model. Furthermore, to assess the robustness of the algorithm, Gaussian white noise with standard deviations of 5 mA and 2 mV was added to the chosen current and the calculated voltage, respectively. The sets of simulated values of UL and IL are shown partially in Fig. 4(a). (3) The simulated data of UL and IL were placed into the algorithm to obtain identification values for the total model parameters that started from initial values: OCV = 3.2 V, RO = 10 × 10−3 Ω, RP = 5 × 10−3 Ω, and τP = 15 s, which are the nominal or general values of the chosen cells, and the identified results can be observed in Fig. 4(b). Download : Download full-size image Fig. 4. Validation of the parameter estimation algorithm. (a) Partially synthesized current data and the deduced voltage data from the ideal circuit model depicted in Fig. 1(b). Regression of the model parameters based on the simulated data.
https://doi.org/10.1016/j.energy.2014.02.009_p5_8 | As observed in Fig. 4(b), the identification values of the parameters are nearly identical to the preset values, which demonstrate the algorithm`s accuracy in parameter regression. It is also determined that the regression is extremely fast, even though there are a few deviations between the initial and preset values. The above results of the parameter identification have verified the regression accuracy of the proposed algorithm; nevertheless, it is recommended that the selection of the parameters` initial values should have the same magnitude as the true values. This recommendation can guarantee that the estimated values regress to the true values as soon as possible, and divergence of the algorithm can be avoided for as much as possible.
https://doi.org/10.1016/j.energy.2014.02.009_p5_10 | To predict the peak power, the parameters and state of a battery model need to be firstly determined. In this section, the real-time parameter and state estimation method described in Section 2 is applied to the voltage and the current values from Test 1, Test 2, and Test 3, and the estimated results are shown in Fig. 5. Here, the initial values of the parameters in all tests were once again chosen to be OCV = 3.2 V, RO = 10 × 10−3 Ω, RP = 5 × 10−3 Ω, and τP = 15 s. Download : Download full-size image Fig. 5. The online model-based parameter and state estimation results for (a) OCV, (b) RO, (c) RP, (d) τP, and (e) IP from Test 1, Test 2 and Test 3.
https://doi.org/10.1016/j.energy.2014.02.009_p5_11 | In Fig. 5, it can be observed that the parameters from the low temperature experiment (Test 2) are not as smooth as the results from the normal temperature experiment (Test 1 and Test 3) and have cyclical fluctuations with the FUDS cycles. Additionally, the impact of aging on the parameters can be observed in this figure by comparing the estimated results of Test 1 and Test 3. The value of RO noticeably increases with the battery aging process.
https://doi.org/10.1016/j.energy.2014.02.009_p5_12 | To verify the accuracy of the parameter and state estimator, a comparison between the measured voltage and the estimated voltage is performed, as shown in Fig. 6, where the estimated voltage is obtained by the use of the estimated parameters and state as well as the given current values. Download : Download full-size image Fig. 6. Validation of the model accuracy. (a), (b), and (c) correspond to the results of Test 1, Test 2, and Test 3, respectively.
https://doi.org/10.1016/j.energy.2014.02.009_p5_13 | As shown in Fig. 6, the estimated voltage tracks the experimental profiles well in all three tests, where Fig. 6(a), (b), and (c) correspond to Tests 1, 2, and 3, respectively. The differences between the estimated cell voltage and the true cell terminal voltage are extremely small. At a normal temperature (Test 1 and Test 3), the root mean square (RMS) of the voltage estimation error is less than 3 mV over the entire operating range and less than 2 mV in the operating range excluding the lowest 10% SOC, where the SOC is measured by a coulomb counting method. At a lower temperature (Test 2), the RMS voltage error is less than 7 mV over the entire operating range. The estimated results from Fig. 5, Fig. 6 indicate that the proposed estimator has good adaptability and accuracy, respectively, and the accurate parameter estimation can be used as a prerequisite for accurate peak power prediction.
https://doi.org/10.1016/j.energy.2014.02.009_p5_15 | After obtaining the model parameters and state, the method`s ability to predict the dynamic processes of the voltage and current during pulses is firstly evaluated in this section. Here, six typical pulse cases are selected and are shown in Fig. 7. The insets of Fig. 7(a)–(f) correspond to the selected pulses (A)–(F) of Fig. 3, respectively, where red solid curves represent voltage data and blue solid curves represent current data. (For interpretation of the references to color in this figure, the reader is referred to the web version of this article.) The main images of Fig. 7(a)–(f) are zoomed-in portions of the black dotted box marking part of each inset, and they show only the pulse processes. By applying the voltage and current prediction method (i.e., Eqs. (21)–(23)) to the pulses, the predicted current and voltage values for the pulse experiments are shown as the discrete points. In the main images, the voltage prediction results are shown if the battery operates under a constant current mode for most of the time; otherwise, the current prediction results are shown. Download : Download full-size image Fig. 7. Dynamic pulse process predictions under the combined limit condition.
https://doi.org/10.1016/j.energy.2014.02.009_p5_16 | As cases (a), (b), (e), and (f) were performed under the higher temperature tests (30 °C), the battery`s internal resistance was relatively smaller. Therefore, the charge or discharge limit values of the current were first achieved, and the entire process of the transient pulse was restricted by the current limit.
https://doi.org/10.1016/j.energy.2014.02.009_p5_17 | Cases (c) and (d) were performed under the lower temperature test (−10 °C), and the battery`s internal resistance was larger. In case (c), the voltage reached its limit value before the current did, and the entire process was restricted by the constant voltage condition. In case (d), the battery operated under the constraint of a current limit during the first half-stage; however, after an overpotential accumulation, the operation in the second half-stage was constrained under a voltage limit.
https://doi.org/10.1016/j.energy.2014.02.009_p5_18 | Based on a comparison between the predicted values and the measured values of current and voltage during the designed pulse experiments, it is observed that the proposed methods can not only accurately predict the dynamic characteristics of the battery under either constant voltage or constant current conditions but also suitably estimate the corresponding duration of the limiting conditions. The voltage and current prediction results above will ensure accurate predictions of the peak power and SOP of the battery under various temperature or aging conditions.
https://doi.org/10.1016/j.energy.2014.02.009_p5_19 | Finally, using Eqs. (24), (25), the absolute values of the peak power prediction are plotted in Fig. 8. In the figure, the continuous curve and the discrete points represent the predicted values and the measured values (i.e., true values), respectively. The (a), (b), and (c) portions of Fig. 8 correspond to Test 1, Test 2, and Test 3, respectively. It is determined that the aging factors have nearly no impact on the predicted results but the results at the low temperature are slightly worse than at the normal temperature. This event is probably caused by a difference in model accuracy, which was discussed in detail in Section 5.2. According to Eq. (26), the absolute values of SOP are then determined as shown in Fig. 9, and the SOC values will also be observed in the figures. Here, the SOC are measured by a coulomb counting method. The errors of the prediction results under different temperature or aging conditions are shown in Table 2. At all the validation points, both the relative error of the peak power prediction and the SOP prediction error are less than 5%. Based on the validation above, it has been proven that these novel methods have high adaptability and stability. Download : Download full-size image Fig. 8. Peak power predictions for Test 1, Test 2, and Test 3. Download : Download full-size image Fig. 9. SOP predictions and SOC measurements for Test 1, Test 2, and Test 3. Table 2. The relative errors of the peak power predictions and the SOP prediction errors. Here, the pulse number corresponds to the order of pulses. Test Temperature (°C) SOH (%) Pulse no. Relative error of peak power (%) Error of SOP (%) 1 30 100 1 1.02 0.97 2 −0.31 −0.30 3 1.23 1.16 4 −0.31 −0.30 5 1.13 1.06 6 −0.15 −0.14 7 1.91 1.75 2 −10 100 1 −0.01 −0.01 2 −4.75 −3.81 3 3.86 2.90 4 0.22 0.16 3 30 79 1 1.37 1.33 2 −0.47 −0.44 3 1.52 1.45 4 −0.28 −0.26 5 2.06 1.92
https://doi.org/10.1016/j.energy.2014.02.009_p6_2 | A set of peak power/SOP prediction methods are proposed in this paper, and they enable peak power/SOP to be predicted online under different operating conditions. The entire estimation algorithm procedure is composed of the following three steps and is shown in Fig. 10. (1) Estimate parameters and state of the battery model online. As mentioned in Section 2, the use of Eqs. (3)–(10), based on the DEKF, can identify the R-RC circuit model parameters online under different temperature and battery aging states; additionally, the polarization state of the battery is obtained at the same time. The good adaptive ability of the estimator and the high accuracy of the obtained model were verified by the operating condition experiments. (2) Predict the dynamic processes of voltage and current during the pulse. As mentioned in Section 3, based on the judgment method for the operating mode and its corresponding duration, the expressions for the total voltage and total current of the battery under the combined limit conditions are given. The accuracy and stability of the methods were verified by the pulse experiments. (3) Calculate the peak power and SOP of the entire pulse. Based on the predicted voltage and current values, the peak power and SOP values of the instantaneous pulse are calculated; the calculated results were verified under different temperature and battery aging states.
https://doi.org/10.1016/j.energy.2014.11.073_p1_2 | LiFePO4 (Lithium ion phosphate) batteries are becoming preferred energy storage devices for electric vehicles. Compared to other lithium electrochemistries, the LiFePO4 batteries have the following benefits: more stable and higher DVP (discharge voltage platform), larger capacity with reduced weight, low cost, and nontoxicity [1], [2]. However, the issues of the high heat generation rate and the non-uniformity of the current density distribution are significant challenges faced by automakers [3], [4], [5]. The performance of a high capacity lithium ion battery is influenced by its geometrical characteristics, the placement of the current collecting tabs, and operating conditions. Larger sizes and extreme operating conditions could lead to pronounced non-uniform thermal and electrical behaviors [6]. Therefore large capacity lithium ion batteries require a more comprehensive understanding of their electrochemical fundamentals and thermal behavior.
https://doi.org/10.1016/j.energy.2014.11.073_p1_3 | Modeling and simulation of lithium ion batteries are becoming increasingly important in developing a fundamental understanding of electrochemical performances and thermal characteristics to improve battery thermal management systems [7]. In recent published work, several mathematical models, such as equivalent circuit models [8], [9], single particle models [10], [11], 1D electrochemical–thermal coupled cell unit models [12], [13], [14], [15], [16], and 3D lumped thermal models [17], [18], [19], have been developed to predict the electrochemical process, charging and discharging behaviors, and heat generation within the lithium ion battery. The equivalent circuit model [8], [9], which is comprised of resistors and the voltage source, is commonly used in electrochemical impedance characterization of lithium-ion battery. The single particle model [10], [11] is a simplified model by ignoring the concentration gradient of the electrolyte. The three dimensional lumped thermal model treats the layer structure of the cell unit as homogeneous material with uniform thermal properties, temperature distribution, and heat generation [17], [18], [19]. Most of these three dimensional lumped thermal models, however, do not consider the electrochemical reactions. Instead, the heat generation due to the electrochemical reaction is simply added to the energy equation as a source term. One-dimensional cell unit models, on the other hand, comprise conservation of mass, charge, energy, and electrochemical reaction. One-dimensional cell unit models were developed based on the kinetics models to solve the electrochemical and/or thermal characteristics of the cell unit [12], [13], [14], [15], [16]. Nevertheless, the one-dimensional cell unit model was developed only for the core structure-cell unit of the battery and thus is incapable of investigating the electrochemical and thermal characteristics of the whole battery cell, or the influence of the current collecting tabs present in commercially available batteries. In addition, most of the studies of the Li-ion battery behavior were based on the LiMnO4 [20], [21], [22], and LiCoO2 [17], [18] chemistries. For batteries with LiFePO4 (LFP) electrodes, only a handful of kinetic modeling studies have been published [23], [24], [25], despite these batteries` many advantages over the other batteries` chemistries.
https://doi.org/10.1016/j.energy.2014.11.073_p1_4 | For this work, a pseudo three-dimensional electrochemical–thermal model was developed for a commercial Type LP2770120 prismatic LiFePO4/graphite battery by coupling mass, charge, and energy conservations, as well as electrochemical kinetics. The current collecting tabs of the prismatic battery were also considered. The model treated the battery with current collecting tabs as 3D and the local cell units as 1D. The numerous 1D local electrochemical cell units were connected in parallel by both positive and negative current collectors to constitute the 3D battery. Both electrochemical and thermal characteristics of the battery were studied using this simplified model during the discharge process. A uniformity index characterizing the SOC (state of charge) distributions among 1D cell units was also introduced. This index was used to investigate the effects of the tab placement on the uniformity of the battery cell.
https://doi.org/10.1016/j.energy.2014.11.073_p2_3 | A pseudo three-dimensional electrochemical–thermal model for a single cell in the commercial Type LP2770120 prismatic LiFePO4/graphite battery was developed based on the principles of the mass, charge, and energy conservations as well as the electrochemical kinetics. The nominal voltage and capacity of Type LP2770120 are 3.2 V and 16.5 Ah, respectively. Fig. 1 illustrates the computational domain of a pseudo 3D single cell and one of its 1D cell units. Fig. 2 presents the dimensions of the cell. Table 1 lists the application of these conservation equations in each respective domain. The details of these equations will be discussed later in this paper. As shown in Fig. 1, the model treated the single cell with current collectors and tabs as 3D and the local cell units as 1D in the through-plane direction. The local cell unit includes the negative electrode (ne), the separator (sp) and the positive electrode (pe). The current within the local cell unit travels mainly in the through-plane direction (direction z, as shown in Fig. 1) perpendicular to the sandwich structure, and the current parallel to the sandwich structure is negligible. Therefore, we considered each local cell unit as 1D. The 1D local cell units are connected in parallel by current collectors of both electrodes to constitute the 3D single cell. The current collectors are responsible for allocating and collecting current for the local cell units. In this model, the electrodes are the porous solid matrix that consists of active particles with spherical shapes of uniform sizes and additives. The positive electrode contains active material particles of iron phosphate (LiFePO4) and the negative electrode contains the active material particles of graphite (LiC6). The separator is a porous polymer membrane which constitutes a physical barrier between the two electrodes. Both the electrodes and separator are impregnated with electrolyte, ensuring the transfer of lithium ions between the two electrodes. The electrolyte is a mixture of cyclic and linear carbon solvents in which a lithium salt, lithium hexafluorophosphate LiPF6 (1.5 mol/L), is dissolved in a nonaqueous 1:1 liquid mixture of EC (ethylene carbonate) and DMC (dimethyl carbonate). Download : Download high-res image (499KB)Download : Download full-size image Fig. 1. Schematic graph of the three-dimensional computational domain of a single cell and its one-dimensional cell unit in the prismatic LiFePO4 battery (during discharge). Download : Download high-res image (98KB)Download : Download full-size image Fig. 2. The dimensions and local regions of the single cell in a prismatic battery. Table 1. Governing equations in different computational subdomains. Governing equations cc pe/ne sp Tab Electrochemical kinetics – √ – – Charge conservation √ √ √ √ Mass conservation – √ √ – Energy balance √ √ √ √ Reaction heat – √ – – Polarization heat – √ – – Ohmic heat √ √ √ √
https://doi.org/10.1016/j.energy.2014.11.073_p2_4 | During the discharge process, the electrical current flowing into the negative tab distributes on the negative current collecting plate as shown in Fig 1. The electrical current in the current collector then changes direction and converts to transverse current. The transverse current flows in the through-plane direction of the single cell. The transverse current includes the electrical and ionic currents in both electrode layers, and it equals to only ionic current in the separator layer. The main reason is that both electrolyte and separator do not conduct electrons. Thus, the ionic current in the separator serves as a bridge for the current transfer. The electrochemical reactions that occur at the interface of the electrode and electrolyte during discharge/charge are then: where x is the stoichiometric coefficient or the number of moles of lithium present in the graphite structure (C6), y is the stoichiometric coefficient or the number of moles of lithium in the olivine structure of iron phosphate (FePO4), Li+ is the lithium ion, and z is the number of moles of lithium taking part in the electrochemical reaction.
https://doi.org/10.1016/j.energy.2014.11.073_p2_6 | The local charge transfer current density is determined by Butler–Volmer equation in Eq. (1) given below: (1) where j0 is the exchange current density, αa and αc are the anodic and cathodic charge transfer coefficients, η is the local surface overpotential, and F is the Faraday constant. The exchange current density is calculated by Eq. (2), (2) where k0 is the reaction rate constant, c1,max is the maximum lithium concentration in the active electrodes and c1,surf is the lithium concentration on the surface of the active particles. The subscripts 1 and 2 represent the solid phase and electrolyte phase, respectively. The overpotential is defined as (3) where Ueq is the open circuit potential of the electrode, ϕ1 is the solid phase potential, and ϕ2 is the electrolyte phase potential.
https://doi.org/10.1016/j.energy.2014.11.073_p2_8 | The governing equation for charge conservation in the positive/negative electrodes is expressed as (4) (5) (6) where i1 refers to the electrical current density in the solid phase, i2 is the ionic current density in the electrolyte phase, and Sa is the specific surface area.
https://doi.org/10.1016/j.energy.2014.11.073_p2_10 | 2.3.2. Lithium ion transport in electrolyte phase The transport of lithium ions in the electrolyte is determined by Eq. (8), (8) where refers to the effective ionic conductivity of the electrolyte phase, f± is the average molar activity coefficient, t+ is the transferring number of lithium ions in the electrolyte phase, and c2 is the lithium ion concentration in the electrolyte phase. R is the universal gas constant, and T is the temperature of the electrolyte. As shown in Eq. (8), the ionic current i2 consists of two terms with the first term following Ohm`s law and the second accounting for the ionic concentration gradient.
https://doi.org/10.1016/j.energy.2014.11.073_p2_12 | 2.4.1. Lithium in active particles The mass conservation of lithium in the spherical active material particle is described by Eq. (9), (9) where c1 is the concentration of lithium in the active material particles of the electrode, t is the time, D1 represents the diffusion coefficient of lithium in the solid phase, and r is the radial coordinate inside a spherical particle. It is assumed that r cannot exceed the particle`s radius (ro).
https://doi.org/10.1016/j.energy.2014.11.073_p2_13 | 2.4.2. Lithium ions in the electrolyte The mass conservation of lithium ions in the electrolyte is given by Eq. (10), (10) with (11) where J2 is the molar flux of lithium ions that consists of two terms: the first term following Fick`s law and the second accounting for electromigration, represents the effective diffusion coefficient of lithium ions in the electrolyte, and ε2 is the volume fraction of the electrolyte phase. The term on the right side of the Eq. (10) is zero when applied in the separator.
https://doi.org/10.1016/j.energy.2014.11.073_p2_15 | The energy balance in the lithium ion battery is given in Eq. (12), in which there are three sources of heat generation: reversible entropic heat qrea, irreversible electrochemical reaction heat qact, and ohmic heat qohm. (12)
https://doi.org/10.1016/j.energy.2014.11.073_p2_20 | The positive and negative electrode active materials are LiyFePO4 and LixC6, respectively. The electrolyte is 1.5 mol/L LiPF6 dissolved in a mixture of 1:1 EC/DMC. Table 2 lists battery geometrical and design parameters, kinetic and transport properties, and thermal properties used for modeling. Table 2. Model parameters for a 16.5 Ah LiFePO4 battery. Parameter Unit Al foil Cathode Separator Anode Cu foil Ref. – 0.435 – 0.56 – [28] – 0.28 0.4 0.3 – [35] μm 16 92 20 59 9 [35] μm – 1.15 – 14.75 – [35] mol/m3 – 1500 – [26] mol/m3 – 3900 – 16,361 – [26] mol/m3 – 26,390 – 31,540 – [26] – 0.5 – 0.5 – [35] – 0.5 – 0.5 – [35] m2/s – 1.25 × 10−15 – Eq. (23) – [34], [35] m2/s – Eq. (21) – [29] kJ/mol – 4 – 4 – [35] kJ/mol – 20 – 4 – [35] S m−1 3.83 × 107 0.01 – 2 6.33 × 107 [24], [34] S m−1 – Eq. (19) – [29] m2.5 mol−0.5/s – 3.626 × 10−11 – 1.764 × 10−11 – [26] – 0.363 – [26] W/m•K 160 1.48 0.334 1.04 400 [26] W/m•K – 0.099 – [29] kg/m3 2700 1500 492 2660 8900 [29] kg/m3 – 1210 – [29] J/kg•K 903 1260.2 1978 1437.4 385 [35] J/kg•K – 1518 – [29] K 298.15 C/mol – 96,487 – [35]
https://doi.org/10.1016/j.energy.2014.11.073_p2_21 | 2.6.1. Electrode kinetics related parameters In the model, there are two important parameters related to electrode kinetics: reaction rate constant k0 and OCP (open circuit potential) Ueq. The temperature dependence of reaction rate constant follows the Arrhenius formula [13], [20], [23], [26] (16) where EaR is the reaction activation energy, and the constant k0,ref is the reaction rate at the reference temperature Tref. The open circuit potential depends on both temperature and concentration of reactants, which can be expressed with a Taylor`s series expansion [20]: (17) where the SOC (state of charge) of both positive and negative electrodes is determined by Eq. (18). (18) As shown in Eq. (17), both the OCP Ueq and the entropy change ΔS depend on the SOC. The dependence of these two variables on the SOC was usually determined by experiments [14], [27], [28]. Fig. 3 presents how the ΔS and OCP change with the SOC at the reference temperature of 25 °C for LiyFePO4 and LixC6 electrodes, respectively. Download : Download high-res image (248KB)Download : Download full-size image Fig. 3. Thermodynamic properties used in the model as a function of SOC in the electrodes: (a) entropy change [15], (b) reference open circuit potential [16].
https://doi.org/10.1016/j.energy.2014.11.073_p2_22 | 2.6.2. Electrolyte phase parameters Equations (19), (20) describe the temperature and concentration dependence of ionic conductivity σ2 and thermodynamic factor for LiPF6 in EC/DMC (2:1 by volume) [29], [30], [31]: (19) (20) The Li+ diffusion coefficient in the electrolyte phase, D2, is given in Eq. (21) [29], [31], [32], [33]: (21)
https://doi.org/10.1016/j.energy.2014.11.073_p2_23 | 2.6.3. Solid phase parameters The temperature dependence of the Li+ diffusion coefficient D1 in the solid phase follows the Arrhenius formula [13], [20], [23], [26] (22) where EaD is the activation energy for diffusion. In the positive electrode, the constant diffusion coefficient D1,ref at the reference temperature Tref is listed in Table 2, while that in the negative electrode is a function of SOC (state of charge) [34], [35] (23)
https://doi.org/10.1016/j.energy.2014.11.073_p2_25 | The core of the Li-ion cell unit is treated as 1D sandwich structure. For a 3D battery cell, the balancing of the 1D cell units during discharge will have an effect on the overall performance of the battery. The non-uniformity of the cell units will cause local over-discharge and hot spot, thus reducing the storage capacity and cycle life of the battery. To improve the overall performance of the battery, investigation on the relationship of the transient discharge behaviors between independent 1D cell units as well as the uniformity of the battery is essential.
https://doi.org/10.1016/j.energy.2014.11.073_p2_30 | During the discharge process, the working current of 1D cell unit is dependent on its location on the single cell and the discharge time. The average SOC of the cell unit, SOCavg, is determined by its working current density. Thus, the uniformity of the cell unit SOC may reflect the capacity uniformity of the single cell. The uniformity index of cell unit SOC, UIsoc, is defined as: (28) where SOCmax, SOCmin, and SOCavg are the maximum, minimum and average values of cell unit SOC, respectively. The lower the value of UISOC, the better the uniformity of the single cell SOC.
https://doi.org/10.1016/j.energy.2014.11.073_p2_32 | At the electrode/separator interface I as shown in Fig. 1, insulation is specified for the electrical current of the solid phase. Continuity is specified for the ionic current, lithium ion flux of electrolyte phase and heat flux. (29)
https://doi.org/10.1016/j.energy.2014.11.073_p2_33 | At the electrode/current collector interface II, insulation is specified for the ionic current and lithium ion flux of the electrolyte phase. Continuity is specified for the electrical current and heat flux. (30)
https://doi.org/10.1016/j.energy.2014.11.073_p3_3 | A finite element based commercial software, COMSOL Multiphysics 4.3, was employed to solve the 3D electrochemical–thermal coupled model presented in this paper. A given battery working current density, iapp, was applied at the terminal boundary. The outputs of the model are the battery working voltage, electrical and ionic current density distribution, lithium and li-ion concentration distribution, and temperature field. The MUMPS time dependent solver was chosen with a relative tolerance of 10−3 for all the variables; solutions were tested for mesh independence; and the solution time for this model was under 35 min by the computing platform with four quad-core processors (3.2 GHz) and a total of 8 GB RAM (random access memory).
https://doi.org/10.1016/j.energy.2014.11.073_p3_5 | A commercial type LP2770120 LiFePO4 battery (116 mm × 70 mm × 27 mm prismatic battery, capacity 16.5 Ah, nominal voltage 3.2 V, 1.5 mol L−1 LiPF6 in EC/DMC solvent) was experimentally tested. A YKLE battery test system was used to monitor the charge–discharge current and voltage. Nine T-type thermocouples were evenly placed on the front surface of the battery. According to the manufacturer, the end-of-discharge voltage for this battery is 2 V. Another stop condition for both charge and discharge is when the total charge/discharge capacity reaches 16.5 Ah. The model validation was conducted by comparing simulation results with experimental data of charging and discharging behaviors at different conditions. The focus will be on thermal validation and electrochemical validation.
https://doi.org/10.1016/j.energy.2014.11.073_p3_6 | 3.2.1. Thermal validation Fig. 4 presents the average temperature on the battery surface obtained by both simulation and experimental measurement. The operating condition for the battery in Fig. 4 was to discharge the battery under different C-rates (0.5C, 1C, 2C) at the initial temperature of 20 °C. The average measured surface temperature is an average of temperatures obtained by the nine thermocouples. As shown in Fig. 4, the average surface temperature increases by around 10 °C, 20 °C, and 35 °C above the ambient temperature for discharge rates of 0.5C, 1C, and 2C, respectively. It also can be seen that the surface temperature increases faster at a higher discharge rate. The variation of temperature profile with discharging time may be due to the internal heat generation, which will be discussed in Section 4. Download : Download high-res image (189KB)Download : Download full-size image Fig. 4. Comparison of simulated results of average surface temperatures with experimental data during galvanostatic discharge (0.5C, 1C, 2C) under adiabatic condition.
https://doi.org/10.1016/j.energy.2014.11.073_p3_7 | 3.2.2. Electrochemical validation Fig. 5 shows the battery working voltage during the discharge process under different C-rates (0.5C, 1C, 2C) at the constant ambient temperature (20 °C). The simulation results agree with the experimental data well, except at the beginning of discharge, where some minor differences between model and experimental data were observed. These differences are related to the thermodynamic data and the design of batteries. For example, the half-cell open circuit potentials for both LixFePO4 and LixC6 electrodes used in this model were not measured values from the experimental battery but instead from published literature; the actual capacity for a new battery is usually larger than that offered by the manufacturer, which has an impact on the initial battery capacity design. If these data were made available for model validation, the remaining discrepancy between the experimental data and simulation results would have been further reduced. Download : Download high-res image (179KB)Download : Download full-size image Fig. 5. Comparison of simulated results of working voltage with experimental data during galvanostatic discharge (0.5C, 1C, 2C) under adiabatic condition.
https://doi.org/10.1016/j.energy.2014.11.073_p4_2 | Numerical simulations were performed for the 3D prismatic single cell (as shown in Fig. 1) under 1C, 2C and 5C discharge processes to better understand the electrochemical and thermal characteristics of the prismatic battery. Simulated results of the local 1D cell units are first presented to facilitate analyses and discussion about the heat generation and temperature distribution of the discharge processes.
https://doi.org/10.1016/j.energy.2014.11.073_p4_3 | Fig. 6 shows the distribution of the current density on the negative and positive current collectors during 1C discharge process. The arrows indicate the direction and magnitude of the current flowing in the current collectors. As shown in Fig. 6 (a), all the current flows into the negative current collecting tab from the external circuit and then flows into all the local regions distributed on the entire negative current collector. The magnitude of the current density decreases gradually with increasing distance from the negative tab. In the local regions close to the edge of the current collector, the current density is very small. This is because part of the current flow that arrives at the local regions of the current collector changes its direction to perpendicular to that of the sandwich structure and then flows into the local cell units. This part of the current flowing through the cell unit, as shown in Fig. 7, is called the local working current, ilocal, which transfers the charges taking part in the electrochemical reaction from the negative electrode to the positive electrode. This can be calculated by Eqs. (7)–(8) with the related boundary conditions (29)–(30). In the battery cell, the current collectors (Cu and Al foil) have a much higher electric conductivity than other functional layers (pe, ne and sp). Thus, the local working current component that is parallel to the sandwich structure within the two electrode layers and the separator is so small that the current flow between the two current collectors can be assumed to be perpendicular to the functional layers (z direction). Therefore, the battery cell can be assumed as a “battery module”, which is composed of many 1D cell units. The current collectors serve as the “wires” connecting the cell units in parallel. The positive and negative tabs serve as the “outlet” and “inlet” of the working current of the single cell, which determine the current direction and potential distribution on the current collectors.
https://doi.org/10.1016/j.energy.2014.11.073_p4_6 | As shown in Fig. 6(b), the positive current collecting tab collects the current flow from all the local cell units to provide it to the external circuit. Similar to the current distribution on the negative current collector, the magnitude of the current density on the positive current collector increases gradually with decreasing distance from the positive tab, but the current direction reverses.
https://doi.org/10.1016/j.energy.2014.11.073_p4_7 | The working current flowing through the local 1D cell unit reflects the reaction rate of the local region of the battery cell during discharge process. The working current was determined by the local working voltage (Ulocal), open circuit potential (Ueq,local), and overpotential (ηlocal). Fig. 8 shows the potential distribution on the positive and negative current collectors during the discharge with 1C rate. It can be seen that the values of the potential of the positive current collector (Fig. 8(a–c)) are around 3.25 V, 3.18 V, and 2.76 V at the discharge time of 3 min, 30 min and 57 min Fig. 8(d) shows the potential distribution on the negative current collector at the discharge time of 3 min, which is also zero since the boundary condition of the negative tab is specially defined as 0 V in the model. According to Ohm`s law, the current direction is opposite to that of the potential gradient. This illustrates the relationship between the potential distribution trends shown in Fig. 8 and the current direction in Fig. 6. The positive and negative current collecting tabs are placed on the same side of this kind of prismatic battery. However, as shown in Fig. 6, the current direction is from the tab to the entire region on the negative current collector but reverses on the positive current collector. This leads to completely different potential variation trends on the positive and negative current collectors, as shown in Fig. 8.
https://doi.org/10.1016/j.energy.2014.11.073_p4_9 | Fig. 9 shows that the distribution of the cell unit working voltage is uneven within the entire battery during the 1C discharge process. By 50% SOC (30 min), the potential of the positive current collector drops slightly, which complies with the stable discharge voltage platform of LiFePO4 battery. A large potential gradient exists in the region close to the positive tab, because the positive current collector Al foil has lower conductivity than the negative current collector Cu foil. The uneven local working voltage reflects the non-uniformity of the reaction rate of the battery cell to some extent.
https://doi.org/10.1016/j.energy.2014.11.073_p4_11 | The local overpotential is the driving force for the electrochemical reaction. Fig. 10 shows the local open circuit potential (Ueq, local) and the local working voltage (Ulocal) of the #1 cell unit during 1C discharge process. Overall, the local OCP decreases with discharge time. Near the end of the discharge process, the local cell unit OCP changes rapidly because of the high sensitivity of the OCP on the SOC of the cell unit. The local working voltage is determined by the potential of both positive and negative current collectors, which are sensitive to the location of the cell unit, as shown in Fig. 9. Thus, as for the local cell unit, the overpotential mainly relates to the average SOC of the 1D cell unit and its location in the battery cell.
https://doi.org/10.1016/j.energy.2014.11.073_p4_13 | Fig. 11 shows the comparison of overpotentials for three different local cell units during 1C discharge process. The cell unit #1, which is close to the tabs, has the maximum overpotential during the early and middle period of discharge; towards the end of discharge, the maximum overpotential shifts from the cell unit #1 to #3 which is far from the tabs. Generally, a greater overpotential would drive the electrochemical reaction of the electrode at a faster rate, which can be directly measured by the working current density of the local cell unit.
https://doi.org/10.1016/j.energy.2014.11.073_p4_15 | Fig. 12 shows the distribution of the local working current density of a single cell during discharge at 1C rate. At the beginning of discharge (Fig. 12(a)), the cell unit working current density increases from the region distant from the tabs to that close to the tabs (in the y coordinate). During the middle period of discharge (Fig. 12(b)), the working current density becomes more uniform. At the end of discharge (Fig. 12(c)), the working current density decreases in the y coordinate, which is completely opposite to the distribution trend in the early discharge period. During the entire discharge process, the maximum local working current density location shifts from the tabs side to the other side of the single battery cell, indicating the electrochemical reaction rate of the cell units is not in a uniform mode throughout the discharge process. Especially for the region close to the positive tab, it has the fastest reaction rate at the beginning but slowest by the end of discharge.
https://doi.org/10.1016/j.energy.2014.11.073_p4_17 | Fig. 13 shows the working current density of three local cell units under 1C, 2C and 5C discharge. Under 1C rate (Fig. 13(a)), the average working current of the three cell units is approximately 19 A/m2, which keeps constant all through the discharge due to the constant current discharge of the single cell. Inspection of the temporal variation curves of #1, #2 and #3 reveals that the #1 unit has a generally opposite variation tendency to the #3 curve although they all fluctuate during discharge. The working current of cell unit #1 is greatest at the beginning and decreases with wave all through the discharge, while the #3 has the minimum value at the beginning and increases with wave by the end of discharge. The three variation curves are consistent with the observations from Fig. 12. Fig. 13 also shows that all the three curves have a similar relationship during discharge to the cell unit overpotential curves as shown in Fig. 11. Therefore, the cell unit working current is driven by its overpotential, which is determined by local cell unit OCP and working voltage as shown in Fig. 10. Moreover, in the 1D cell unit model, the local cell unit OCP (Eq. (25)) and working voltage (Eq. (24)) are calculated by OCP-SOC curve (Fig. 3) and Butler–Volmer equation (Eq. (1)). The average SOC of the cell unit decreases during the discharge, which may determine the local OCP of the cell unit. The cell unit with a greater working current density (reaction rate) may be in a more utilized state which means a smaller average SOC. The local cell unit working voltage is obtained from the potential distribution, which is determined by the location of the cell unit, as shown in Fig. 9. During 2C and 5C discharge process (Fig. 13(b, c)), the local variation curves have the similar distribution trend to that of 1C discharge process. The average working current density (38 A/m2 for 2C and 95 A/m2 for 5C) increases proportionally with the discharge rate of the single cell.
https://doi.org/10.1016/j.energy.2014.11.073_p4_19 | The heat sources during the charge–discharge processes of LiFePO4/graphite battery include the reaction heat, the irreversible electrochemical reaction heat, and the ohmic heat. Fig. 14 plots the total heat generation rates of the local cell units under different discharge rates. During 1C discharge (Fig. 14(a)), the total heat generation of all the three local cell units decreases a little at the beginning of discharge (before 400 s), and then remains almost unchanged in the middle period. The total heat generation increases in the late period (after 2500 s) of the discharge process. During 2C discharge process (Fig. 14(b)), the heat generation decreases first (before 250 s) and then increases with wave until the end of the discharge process. During 5C discharge process (Fig. 14(c)), the overall heat generation increases all through the discharge process. At any instant during the initial and middle period of discharge at all discharge rates, the 1# cell unit has the maximum heat generation while the 3# cell unit has the minimum heat generation. However, toward the end of discharge, the heat generation of 3# cell unit becomes more dominant, but the 1# cell is at a minimum. The three groups of heat generation rate variation curves (Fig. 14(a–c)) are in accordance to the observations from Fig. 13. This is because the discharge process of the cell unit is an exothermic process. The local cell unit with a greater working current density has higher heat generation rate during discharge process. In addition, the total heat generation rate is approximate 10, 40 and 200 kW/m3 for 1C, 2C and 5C, which increases approximately with the square of the discharge rate of the single cell.
https://doi.org/10.1016/j.energy.2014.11.073_p4_21 | Fig. 15 shows the temperature distribution of the single cell under various discharge rates. The maximum temperature difference, between the hottest and the coldest spots, during 1C, 2C and 5C discharge are 0.3 K, 1 K, and 7.2 K, respectively. The temperature is higher in the region close to the tabs than that distant from the tabs. The reason is that, as shown in Fig. 14, the heat generation is much faster in the tab side during most of the discharge process. In addition, the temperature decreases with increase of x, from the positive to the negative tab. This phenomenon can be further explained by the results shown in Fig. 16. As indicated by Fig. 16, the heat generation of the positive current collector is the predominant heat source in the region close to the tabs (#1 cell unit) during 1C, 2C and 5C discharge process. However, as shown in Fig. 6(b), on the positive current collector close to the tabs, the current density in the positive tab side is greater than that in the negative tab side. Thus, higher ohmic heat in the positive current collector may be generated in the region close to the positive tab.
https://doi.org/10.1016/j.energy.2014.11.073_p4_24 | The difference between the 1D cell unit model and the 3D single cell model developed in this paper is that the 3D model has the positive and negative tabs attached to the current collectors. The placement of tabs can affect the current distribution on the current collectors, which generate potential gradient on both current collectors. To investigate the effect of the tab location and the discharge rate on the uniformity of the battery, another prismatic single cell model was developed. This cell, named as type B shown in Fig 17, was used to compare with the single cell, type A, discussed previously in this paper. The only difference between two cells is that the negative tab of type B is placed on the opposite side of that of type A. The design parameters of type A and type B single cells are same except the location of the tabs.
https://doi.org/10.1016/j.energy.2014.11.073_p4_26 | The uniformity index of cell unit SOC was defined in Eq. (28) to present the uniformity of current density distribution. The lower the uniformity index, more uniform the cell current. Fig. 18 shows uniformity index of cell unit SOC vs. average DOD (depth of discharge) for type A and type B cells during 1C, 2C and 5C discharge process. For each type of single cell, the value of UISOC is higher at a high discharge rate than at a low discharge rate. Therefore the uniformity of the battery becomes better at a lower discharge rate. In the low rate of 1C and 2C discharge for both type A and B cells, the UISOC increases during the initial and middle long period (DOD < 0.85), but it decreases sharply by the end (DOD > 0.85) of discharge. However, at the high rate of 5C discharge for both type A and B, the UISOC increases throughout the discharge process. This trend illustrates that the non-uniformity of the battery becomes more pronounced as the DOD increases throughout the high rate (5C) discharge as well as before the late period of low rate (1C and 2C) discharge. However the non-uniformity disappears quickly during the late period of low rate (1C and 2C) discharge. This phenomenon agrees with the observations from Fig. 13. The local working current density of the three local cell units tends to become uniform quickly towards the end of discharge at low rate, but not at high discharge rate. At the same discharge rates, the UISOC of the type B cell is lower than that of the type A throughout the discharge process. The type B cell is favorable to the uniform utilization of the cell units. It can be deduced that the location of the current collecting tabs has an effect on the uniformity of the battery. In terms of the working mechanism of the battery cell with tabs analyzed above, the type B cell has an optimized potential and current distribution for improving the uniformity of the battery as compared to the type A cell.
https://doi.org/10.1016/j.energy.2014.11.073_p5_2 | A pseudo 3D electrochemical–thermal coupled model has been developed for a commercial Type 38120 LiFePO4 prismatic power battery. The current collecting tabs on the battery have been taken into consideration. The modeling results are further validated for both electrochemical performances and thermal behavior using experimental data. The model treated the battery with many 1D local cell units connected in parallel by 3D current collecting tabs. The model presented the non-uniform distribution of the working voltage, overpotential, electrochemical reaction rate and heat generation rate of the cell during discharge process.
https://doi.org/10.1016/j.energy.2014.11.073_p5_3 | It is concluded that: • The overpotential of the local 1D cell unit is determined by its working voltage and open circuit potential, and it is the driving force of the local electrochemical reaction. • During the discharge process, the distribution of the reaction rate of the local cell units is not in a uniform mode due to the electrical gradient on the current collectors. • The higher reaction rate the local cell unit has, the more quickly the heat is generated in the local region. The heat generation rate among the different regions is not uniform due to the non-uniform distributed reaction during the entire discharge cycle. • The temperature is higher in the region close to the tabs than that distant from the tabs, because the heat generation is much faster in the tab side during most of the discharge process. • The placement of the positive and the negative current collecting tabs has a significant effect on the distributions of its potential and local reaction rates, which therefore affects the heat generation rates, and thus the temperature distribution within the battery. • Battery cells with tabs placed on opposite sides have more uniform electrical and thermal distribution than those with tabs on the same side.
https://doi.org/10.1016/j.energy.2014.11.073_p5_4 | The model can be extended to include the effect of the electrical contact resistance between the terminals and the tabs of the cell, geometrical dimensions of the current collecting tabs and the heat dissipation on the battery surface.
https://doi.org/10.1016/j.energy.2014.11.073_p5_5 | The methodology of developing battery discharging model presented in this work can be applied to model the charging process as well. However, many model parameters should be modified for the application in charging process. For example, depending on cell specifications, charging conditions are usually different from discharging conditions. Therefore, the boundary conditions of the model must be changed accordingly to be applied for charging process. Additionally, the reaction constant should be different between charging and discharging process as well as heat sources. The battery during charging usually exhibits higher heat generation than discharging due to high internal resistance. Future research will explore heat generation of batteries during charging process, and the results will be compared to heat generating in discharging process.
https://doi.org/10.1016/j.energy.2015.11.004_p1_2 | Anxieties for petroleum exhaustion and environment deterioration force conventional vehicles to be cleaner and more efficient. HEVs (Hybrid electric vehicles) and EVs (electric vehicles) are gradually accepted by the market as they are more environment-friendly and can also significantly improve energy efficiency. In order to provide operating voltage and driving power for HEVs or EVs, hundreds of battery cells have to be connected in series. As other batteries cannot offer adequate energy density and power density, lithium-ion battery becomes more and more popular due to its high operating voltage with capacity retention rate exceeding 93% after 1500 cycles, life expectancy of 5–7 years and monthly self-discharge rate less than 5%. Considering different production processes and charging or discharging cycles, the battery cells become inconsistent with each other progressively under application. Along with the battery operating time, the uniformity of power batteries in vehicle would worsen, which will eventually influence the life of the battery packs.
https://doi.org/10.1016/j.energy.2015.11.004_p1_3 | Moreover, lithium-ion battery is extremely sensitive to over-charge and over-discharge which may lead to potential safety hazard even explosion. Therefore, chemical equalization by using some side reactions inherent in battery is not allowed and an efficient physical equalization proposal is essential. The physical equalization scheme is to improve battery uniformity by means of external circuits which is divided into two: dissipation and non-dissipation. The dissipation method [1] is to dissipate the extra capacity through resistance or other components in order to achieve the equalization target. The principle of the non-dissipation method [1] is the process of charge transfer in way of mobile shunt components or converters which can be analog or digital. Although the dissipation method is simple to operate, the issue of energy consumption becomes the biggest obstacle for further application. The non-dissipation method is relatively efficient but problems of the complex structure and difficult realization are still need to solve especially for large battery pack which consists of tens or hundreds of cells [1]. Therefore, this paper proposes a simple equalization topology circuit based on two-stage DC/DC converters to reduce energy consumption.
https://doi.org/10.1016/j.energy.2015.11.004_p1_4 | The evaluation index of battery inconsistency usually adopts an approach of mathematical statistics and takes voltage, capacity and SOC (state of charge) as primary parameters. Zheng [2] utilized the voltage mean value and variance method to improve battery pack uniformity. Ye Yuanmao [3] improved uniformity of series battery strings based on a probability statistics method. D. Dane Quinn [4] implemented equalization based on voltage overall dispersion and individual cell dispersion. The characterization of uniformity by battery voltage is suitable for battery systems whose relationship of OCV (open circuit voltage) and SOC is linear while voltage uniformity is not suitable for evaluating such battery systems whose curve of OCV–SOC is non-linear. The battery voltage is the external characteristics which cannot totally reflect the capacity, internal resistance and SOC. Therefore, the voltage-based equalization technique is not comprehensive enough to evaluate battery uniformity due to omitting battery resistance and battery capacity. The battery capacity is an important index for battery state, cycle-life and the continued driving range. However, it is indeed impossible to obtain battery capacity under on-line application. Thus, battery equalization based on battery capacity is unrealistic. Battery SOC which is affected by battery current, environment temperature, battery voltage, internal resistance and SOH (state of health) represents the comprehensive performance of battery. As a result, equalization techniques based on SOC attract more attentions. According to the latest research, literature [1], [5] proposed a great number of SOC-based equalization schemes. The critical issue of the equalization is to optimize the equalizing current which determines the battery uniformity as well as equalization duration and energy consumption. Due to strong non-linearity, robustness, adaptability and fault tolerance, FLC (fuzzy logic controller) which is independent on accurate mathematical models has been widely used to solve the problems of battery inconsistency [6]. However, the FLC approach without global optimization capability dose not make overall planning for the entire equalization process, which is not beneficial to improve energy efficiency and time efficiency of equalization. To a certain extent, to reduce energy loss of equalization is to increase continued driving range for power battery. Additionally, the equalization time has a great impact on battery charge period. Therefore, it is of utmost importance to shorten equalization time for improving utilization of power battery. As a result, an efficient equalization algorithm is essential to improve not only battery uniformity but also energy efficiency and time efficiency of equalization. In this paper, an AGA (adaptive genetic algorithm) is proposed in view of the global optimization capability with self-organizing and self-learning.
https://doi.org/10.1016/j.energy.2015.11.004_p1_5 | The rest of this paper is organized as follows. The equalization topology circuit is elaborated in Section 2. In Section 3, the SOC-based equalization optimization implemented by AGA is presented. Results and discussion for AGA validation are demonstrated in Section 4. Finally the conclusions related to the novel efficient equalization technique are given in Section 5.
https://doi.org/10.1016/j.energy.2015.11.004_p2_2 | According to [1], the non-dissipation methods can be grouped into five categories: cell bypass, cell to cell, cell(s) to pack, pack to cell(s) and cell(s) to pack to cell(s). Almost all non-dissipation methods are good for high power application except for cell bypass method. Furthermore, the methods of cell to cell and cell(s) to pack are both provided with property of low speed, which has a great impact on charging period even normal use of HEVs and EVs for consumers. Additionally, the pack to cell(s) method by unidirectional energy transfer is possessed with higher efficiency compared with the cell(s) to pack to cell(s) method based on bidirectional energy transfer. To improve the battery uniformity as well as energy efficiency and time efficiency for large battery pack, the pack to cell method is utilized.
https://doi.org/10.1016/j.energy.2015.11.004_p2_3 | In this paper, a charge equalization based on two-stage DC/DC converters is employed. Fig. 1 shows the equalization topology configuration for series-connected battery pack with one HV_DC/DC converter and several LV_DC/DC converters for each cell. To improve the input current distortion and to reduce the equalization switching loss and current stress of the power MOSFETs, the DC/DC converters are designed as ripple-free converters.
https://doi.org/10.1016/j.energy.2015.11.004_p2_5 | To obtain accurate output voltage, the HV_DC/DC converter is adopted to transform the voltage of the battery pack or external power supply to a constant voltage of 48 V while the LV_DC/DC converter is used to transform the voltage of battery module or the constant voltage of 48 V to a constant voltage of 5 V. Accordingly, the HV_DC/DC converter and LV_DC/DC converters are equipped by LPWY2KW-48 and PWB4805ZP-3WR2 DC/DC power modules respectively. Considering that the lithium-ion battery is extremely sensitive to over-charge, the charge equalization is driven by a nominal switching frequency of 20 kHz with a variable duty cycle for the IRF1010 MOSFET switches.
https://doi.org/10.1016/j.energy.2015.11.004_p2_6 | Furthermore, the equalization is easy to implement by transferring energy from battery pack or external power supply to charge the cells with lower SOC. The mechanism of the non-dissipation equalizer is as follows: 1) to determine the cell needs to be equalized and the corresponding equalizing current according to equalization strategy described in Section 3. 2) to achieve the real-time duty cycle of the power MOSFET related to the equalized cell based on the equalizing current. 3) to switch on the HV_DC/DC converter, the corresponding LV_DC/DC converter and power MOSFET until the SOC of equalized cell reaches the target value.
https://doi.org/10.1016/j.energy.2015.11.004_p3_3 | Equalization technique which is to improve battery uniformity and to extend the continued driving range is indispensable for BMS (battery management system). However, number of issues which need to be addressed by equalization research are summarized in three: over equalization, the loss of equalization energy and equalization time consumption. 1) over equalization in voltage-based equalization
https://doi.org/10.1016/j.energy.2015.11.004_p3_4 | The voltage-based equalization scheme is feasible because of direct measurement. However, the real-time voltage equalization would suffer from over equalization in view of not taking battery capacity and resistance into consideration. Fig. 2 shows the voltage profiles of 1C constant current charge–discharge experiment at different temperatures for lithium-ion battery. The constant current charge–discharge test is implemented by the universal battery tester UBT300-060 which is produced by Digatron in German. Particularly, the universal battery tester performs charging and discharging in accordance with the programmed test schedule which is provided by BTS-600 software for cycle life and capacity testing of battery with accuracy of less than 0.1%. We can see that the higher the temperature, the longer the ‘voltage platform’. At the temperature of 52 °C, the voltage drop is only 6 mV while the SOC is decreased by even about 10% according to Ampere hour integration for the discharge duration from 900s to 1200s. Obviously, the voltage-based equalization may cause SOC inconsistency even as battery voltages exhibit high consistency. Thus, the voltage-based equalization is not advisable to improve battery uniformity. 2) loss of equalization energy Download : Download full-size image Fig. 2. Voltage curves of LFP in constant-current charge–discharge process at different temperatures: (a) charging; (b) discharging.
https://doi.org/10.1016/j.energy.2015.11.004_p3_5 | Equalization strategy is of utmost importance for equalization performance. Ref. [7] utilizes the mean-difference method to realize equalization by charging the cells with lower SOC and discharging the cells with higher SOC according to real-time target SOC of the battery pack and the simulation results show that the standard deviation with ±0.5% SOC bounds is 0.48%. However, the equalization profiles of current and SOC for large battery pack used in this paper based on the mean-difference method are illustrated in Fig. 3. We can see that the current waves are frequently increased and decreased at a later stage of equalization. The change of current either from the maximum to the minimum or from the minimum to the maximum is accompanied by switching of relevant components in equalization circuit. Download : Download full-size image Fig. 3. The equalization results based on mean-difference method.
https://doi.org/10.1016/j.energy.2015.11.004_p3_6 | According to [8], a switching loss simulation based on HSPICE is carried out in this paper. Supposing switching frequency f = 1, the maximum power dissipation even reaches 73.44 W according to VGS voltage of power MOSFET. We can see that the switching frequency illustrated in Fig. 3 would reach up to 28 within 100 min for each cell. As a result, the maximum power loss is calculated to 4.11 W for 12 cells. Furthermore, the higher the frequency, the greater the energy consumption. Therefore, to improve energy efficiency of equalization, it is necessary to reduce the switching frequency related to each cell. 3) equalization time consumption by FLC
https://doi.org/10.1016/j.energy.2015.11.004_p3_7 | Zheng [2] uses FLC equalization to improve battery uniformity for 8 cells and the results show that the equalization capability is proved to be ample without over equalization. A battery pack composed of 12 cells is equalized based on FLC as well and the equalization process is obtained accordingly. Fig. 4 demonstrates the SOC profiles of 12 cells during equalization. We can see that the cell 8# arrives at the equalization target for duration of only 880 min but the cell 3#, cell 6# and cell 7# spend about 1000 min on completion of equalization, which means that the last 120 min of equalization makes no sense for cell 8#. The significant difference of equalization duration leads to a great waste of time for equalization. So it is meaningful to reduce time consumption during equalization. Download : Download full-size image Fig. 4. The equalization results of SOC based on FLC.
https://doi.org/10.1016/j.energy.2015.11.004_p3_9 | To avoid over equalization and to improve battery uniformity as well as energy efficiency and time efficiency of equalization is the pursuit for equalization research. It is of utmost importance to develop an optimization algorithm to achieve the optimal equalizing current. Enormous contribution has been made in literature [9], [10], [11], [12], [13] based on various optimization algorithms. DP (Dynamic programming) which reflects the characteristics of dynamic process can achieve the optimal solution [9]. However, optimization scheme may trigger dimension disaster during computing. The incomparable advantage of ACA (ant colony algorithm) is to suit the optimal path on the map [10], but the high computational cost leads to difficult realization. Although SAM (simulated annealing method) based on principle of fluid freezing and crystallization can also obtain the optimal solution by probability, the convergence rate greatly restricts the further application [11]. Additionally, COA (chaos optimization algorithm) [12] on basis of butterfly effect could realize global optimization. However, the computing time is too long and the optimization is not available for the multi-objective solution. Genetic algorithm is an automatic global search optimization by simulating genetic and evolutionary process in natural environment. The methodology exploits probability-optimization method to adjust the searching direction autonomously independent on prior knowledge and expert experience in order to achieve a faster convergence than totally stochastic methods [13]. Therefore, taking the multi-objective optimization, computing time and convergence rate into consideration, an AGA (adaptive genetic algorithm) which improves the adaptability of GA to achieve the global optimization is proposed for battery equalization based on cell SOC estimated by Ref. [14].
https://doi.org/10.1016/j.energy.2015.11.004_p3_10 | The evaluation criteria of the equalization is given by: (1) where, ε is a positive number used for accuracy management, SOCi and SOCavg represent cell SOC and average SOC of the battery pack respectively.
https://doi.org/10.1016/j.energy.2015.11.004_p3_15 | The Eq. (2) also is the definition of energy efficiency of equalization. Additionally, to meet the requirement of the time efficiency, a constrained formulation is given by: (3) where V(i,t)chr and V(i,t)dis are the charging and discharging voltage of the ith cell at time t respectively, I(i,t)chr and I(i,t)dis are the equalizing current of the ith cell representing charging and discharging process at time t respectively, x is a solution to the problem including a vector of the equalizing current within the solution space X. X defines the lower and upper bounds of the equalizing current. Moreover, T(x) is the equalization time and TSET represents the acceptable equalization tine which can be calibrated according to demand.
https://doi.org/10.1016/j.energy.2015.11.004_p3_16 | However, the AGA optimization evolved from GA scheme cannot deal with the constrained function. Therefore, it is indispensable to convert the constraints to unconstrained extremum. Caro Lucas [16] employed penalty function instead of objective function by SUMT method which has no preference for initial value and thus is easy to operate. Consequently, a penalty function in this paper is obtained by Eqs. (2), (3) for AGA optimization based on SUMT method: (4) where, rk is the penalty factor and is determined by: (5)
https://doi.org/10.1016/j.energy.2015.11.004_p3_19 | However, this fitness function may cause two problems. In the early stage of evolution, exceptional individuals of equalizing current may arise, which would miss global optimization. In the late stage of evolution, the capability of optimization may weaken due to tiny difference among individuals of equalizing current, which probably results in local optimization. To this end, an improved fitness function is proposed: (8) where, F′(X)avg and F(X)avg are average fitness of the improved fitness function F′(X) and the original fitness function F(X) respectively, F′(X)max is the maximum fitness of the improved fitness function F′(X), Cm is a constant ranging from 1.2 to 2 and is defined to 1.5 in this paper. Therefore, the parameters of m and n are determined by: (9) 3) Selection
https://doi.org/10.1016/j.energy.2015.11.004_p3_21 | The crossover operation which is employed to guide the direction in searching for solutions is applied to the selected chromosomes with probability. To increase the diversity of population of equalizing current and to enhance the search capability of AGA, an adaptive crossover rate is given by: (10) where, F(X)max and F(X)min are the maximum and minimum of the fitness function, t is the iteration step and T is the iteration termination.
https://doi.org/10.1016/j.energy.2015.11.004_p3_22 | The adaptive crossover rate is bigger in the early stage of AGA, which can accelerate the evolution of the individuals possessed with equalizing current. Moreover, the adaptive crossover rate is smaller in the late stage of AGA, which can arrive at a smooth convergence of the fitness function for equalization and can achieve the optimal equalizing current related to the battery uniformity, equalization time and energy efficiency. 5) Mutation
https://doi.org/10.1016/j.energy.2015.11.004_p3_23 | The mutation operation is committed to the diversity of population by randomly assigning one of the equalizing current to another in view of the mutation rate. Therefore, the mutation operation is very important to obtain the optimal equalizing current. For better individuals of the equalizing current, the mutation rate should be smaller in order to preserve the good quality for new population. But for poorer individuals of the equalizing current, the mutation rate should be bigger to improve the exploration ability of population. Therefore, an adaptive mutation rate is given by: (11) where, L is the length of chromosome and D is the Euclidean distance among father strings.
https://doi.org/10.1016/j.energy.2015.11.004_p3_25 | Although the AGA can achieve a fast convergence, the computing time yet reduce the real-time capability of equalization optimization. Therefore, the AGA optimization for experiment is impractical unless the calculation ability can be improved. However, the calculation ability is determined by the hardware resource restricted by costs of equalization controller. In this paper, a data-driven parameter identification method [17] is employed to improve the real-time capability of equalization optimization without increasing hardware costs. To obtain accurate equalizing current, a large number of battery packs with different SOC distribution and different battery capacity are equalized by AGA optimization. Furthermore, the normalized equalizing current which is defined as the ratio of the real-time equalizing current and the maximum equalizing current is utilized for universality. In this condition, the normalized equalizing current for equalization experiment is obtained by the data-driven parameter identification method based on the AGA optimization results. The relationship of the normalized equalizing current and SOC difference which is calculated by the cell SOC and the target SOC is achieved by: (12) where, I′equ is the normalized equalizing current, α, β, a, b, c and d are the parameters related to battery capacity.
https://doi.org/10.1016/j.energy.2015.11.004_p3_26 | Table 1 illustrates the relationship of the identified parameters mentioned above and the battery capacity Q. We can see that the coefficients of the identified equalizing current indicated in Eq. (12) are all cubic polynomial functions of battery capacity. Table 1. The identified parameter based on battery capacity. Coefficient f(Q) = p1Q3 + p2Q2 + p3Q + p4 α = f(Q) a = f(Q) b = f(Q) β = f(Q) c = f(Q) d = f(Q) p1 -7e-006 −5.02e-007 8.29e-007 0.000127 3.15e-005 4.81e-006 p2 0.00034 7.35e-005 −8.23e-005 −0.01034 −0.002084 −0.000506 p3 −0.0175 −0.001771 0.003423 0.384 0.06395 0.02515 p4 −3.142 0.6342 0.7766 45.76 16.51 9.139
https://doi.org/10.1016/j.energy.2015.11.004_p3_27 | To validate the identification results, four battery packs are randomly selected, each of which is composed of 12 battery cells. However, the battery cell in pack 1#, pack 2#, pack 3# and pack 4# are respectively possessed with capacity of 10 Ah, 30 Ah, 60 Ah and 80 Ah. The standard deviations of the identified equalizing current of each cell during equalization are achieved and the results for four battery packs are demonstrated in Fig. 5. Furthermore, the maximum standard deviation, the minimum standard deviation and the average standard deviation of the identified equalizing current for different battery packs are indicated in Table 2. We can see that the maximum standard deviation of the identified equalizing current is 0.003 for pack 4# with capacity of 80 Ah while the minimum standard deviation of the identified equalizing current is 0.003 for pack 1# with capacity of 10 Ah. Additionally, the maximum value of the average standard deviation of the identified equalizing current is 0.0025 also for pack 4# with capacity of 80 Ah. According to Eq. (12), the coefficients of the cubic polynomial functions are of utmost importance to accurately estimate the normalized equalizing current. For pack 4# with capacity of 80 Ah, the estimation errors are relatively larger than other packs with smaller capacity. However, the maximum standard deviation is increased just 0.72% compared with pack 3# that is possessed with the minimum value of the maximum standard deviation. Thus, the equalizing current obtained by the data-driven parameter identification method is in high precision and can be used for real-time equalization. Download : Download full-size image Fig. 5. The standard deviation of battery cells equalizing current. Table 2. The detailed information of equalizing current identification. Pack 1# Pack 2# Pack 3# Pack 4# Maximum standard deviation 0.0029 0.0029 0.0028 0.003 Minimum standard deviation 0.0014 0.0017 0.0017 0.0015 Average standard deviation 0.0022 0.0022 0.0022 0.0025
https://doi.org/10.1016/j.energy.2015.11.004_p4_4 | SOC range is defined as the difference between the maximum cell SOC and the minimum cell SOC of a battery pack. Generally, the SOC range of the battery pack which consists of cells with the same batch is not more than 0.1 and thus is named regular dispersion. However, the SOC range of the battery pack in which few cells have ever been replaced may exceed 0.3 and can be called extreme dispersion. As a result, two battery packs respectively with regular dispersion and extreme dispersion are employed for equalization and the initial cell SOC dispersion of the two battery packs is detailed in Table 3. To validate the AGA equalization, an effective simulation is implemented compared with the FLC equalization based on the regular dispersion and the extreme dispersion. Table 3. The initial SOC dispersion of battery pack for simulation. Parameter Battery pack 1# Battery pack 2# SOC range 0.3 0.085 Standard deviation 0.0997 0.025 Average SOC 0.534 0.693
https://doi.org/10.1016/j.energy.2015.11.004_p4_5 | Fig. 6, Fig. 7 illustrate the equalization results of cell SOC profiles, final SOC with end time for cell equalization, equalizing current and cell voltage history based on FLC and AGA respectively. Moreover, the simulation results of the two algorithms are detailed in Table 4 for equalization of the regular dispersion and the extreme dispersion. The simulation validation is discussed as follows: 1) final SOC dispersion. Download : Download full-size image Fig. 6. Simulation results of equalization based on FLC: (a) pack 1#; (b) pack 2#. Download : Download full-size image Fig. 7. Simulation results of equalization based on AGA: (a) pack 1#; (b) pack 2#. Table 4. The simulation comparison of equalization based on FLC and AGA. Battery distribution Algorithm Maximal SOC difference Maximal voltage difference The standard deviation of SOC Equalization time Energy efficiency Extreme FLC 0.002 0.0025 V 0.75% 1000 min 93.16% AGA 0.001 0.0010 V 0.16% 799.9 min 99.17% Regular FLC 0.004 0 0.13% 313 min 98.36% AGA 0.003 0 0.09% 261.9 min 99.87%
https://doi.org/10.1016/j.energy.2015.11.004_p4_6 | For equalization of extreme dispersion, the maximum and the minimum of the final SOC for FLC are 0.584 and 0.582 respectively while the maximum and the minimum of the final SOC for AGA are 0.599 and 0.598 respectively. Accordingly, the maximum difference of final SOC is 0.002 and 0.001 respectively for FLC and AGA. Moreover, the standard deviations of final SOC for FLC and AGA are 0.75% and 0.16% respectively. As for evaluation index of battery uniformity, the final SOC standard deviation based on AGA is improved by 78.7% compared with FLC.
https://doi.org/10.1016/j.energy.2015.11.004_p4_7 | For equalization of regular dispersion, the maximum and the minimum of the final SOC for FLC are 0.711 and 0.713 respectively while the maximum and the minimum of the final SOC for AGA are 0.720 and 0.721 respectively. Accordingly, the maximum difference of final SOC is 0.002 and 0.001 respectively for FLC and AGA. Moreover, the standard deviations of final SOC for FLC and AGA are 0.13% and 0.09% respectively. As for evaluation index of battery uniformity, the final SOC standard deviation based on AGA is improved by 30.77% compared with FLC.
https://doi.org/10.1016/j.energy.2015.11.004_p4_9 | For equalization of extreme dispersion, the maximum and the minimum of the final cell voltage for FLC are 3.3585 V and 3.3560 V respectively while the maximum and the minimum of the final cell voltage for AGA are 3.3605 V and 3.3595 V respectively. Thus, the maximum voltage difference for FLC and AGA are 0.0025 V and 0.001 V respectively. Moreover, the standard deviation of cell voltages is 0.051% and 0.031% respectively for FLC and AGA. Compared with FLC, the standard deviation of cell voltage by AGA is improved by 39.22%.
https://doi.org/10.1016/j.energy.2015.11.004_p4_12 | For equalization of extreme dispersion, the maximum equalization time for FLC and AGA are 1000 min and 799.9 min respectively while minimum equalization time for FLC and AGA are 812 min and 799.1 min respectively. The time duration difference between the fastest-equalized cell and the slowest-equalized cell for FLC and AGA are 198 min and 0.8 min respectively. Accordingly, the time efficiency of FLC and AGA are 80.2% and 99.89% respectively. Thus, the AGA improves the equalization time efficiency by 19.71% compared with FLC.
https://doi.org/10.1016/j.energy.2015.11.004_p4_13 | For equalization of regular dispersion, the maximum equalization time for FLC and AGA are 313 min and 261.9 min respectively while minimum equalization time for FLC and AGA are 288 min and 261.7 min respectively. The time duration difference between the fastest-equalized cell and the slowest-equalized cell for FLC and AGA are 25 min and 0.3 min respectively. Accordingly, the time efficiency of FLC and AGA are 92.01% and 99.92% respectively. Thus, the AGA improves the equalization time efficiency by 7.91% compared with FLC. 4) equalization energy efficiency
https://doi.org/10.1016/j.energy.2015.11.004_p4_14 | Several fluctuations of increase and decrease are exhibited in most of the equalizing current curves based on FLC equalization of the extreme dispersion and the regular dispersion. By contrast, the equalizing current profiles for AGA are all provided with good monotonic property which not only reduces the loss of the equalizing capacity but also reduces the switching frequency of components.
https://doi.org/10.1016/j.energy.2015.11.004_p4_15 | For equalization of extreme dispersion, the energy efficiency for FLC and AGA are calculated to 93.16% and 99.17% respectively according to Eq. (2). We can see that compared with FLC, not only the energy efficiency is improved by 6.01% but also the equalization time is shortened by 20% based on AGA.
https://doi.org/10.1016/j.energy.2015.11.004_p4_16 | For equalization of regular dispersion, the energy efficiency for FLC and AGA are calculated to 98.36% and 99.87% respectively. Compared with FLC, the energy efficiency is improved by 1.51% while the equalization time is shortened by 16.29% based on AGA.
https://doi.org/10.1016/j.energy.2015.11.004_p4_17 | The simulation results show that the AGA dose make contribution to save equalization time and to reduce energy consumption. On the one hand, the energy saving for equalization means the increase of the continued driving range by the same degree, which is of utmost importance for power battery promotion; on the other hand, the shortening of equalization time is of great significance especially for large-capacity battery pack which needs thousands of seconds or even more time to realize equalization. Thus, the SOC-based equalization by AGA can extend the continued driving range and can facilitate users of HEVs and EVs.
https://doi.org/10.1016/j.energy.2015.11.004_p4_18 | In a word, the equalizing current optimized in this paper is a critical factor which not only determines the equalization capability but also has a great effect on energy efficiency and time efficiency of equalization. The reasons for the equalization results by AGA and FLC lie in two: 1) FLC which is completely dependent on prior knowledge and professional experience cannot obtain the equalization optimization without comprehensive information; 2) the AGA with global optimization ability plans the equalizing time and energy efficiency in entirety more effectively. Therefore, the equalization optimization by AGA makes a great contribution to battery uniformity improvement.
https://doi.org/10.1016/j.energy.2015.11.004_p4_20 | To validate the AGA optimization for equalization, a further verification by experiment is carried out. The equalization experiment system indicated in Fig. 8 is composed of battery pack, battery tester, equalization controller and monitoring interface. The equalization controller sends the equalization instructions to battery pack by collecting and analyzing the real-time battery parameters. Then the battery cell required equalization is charged or discharged according to equalization topology circuit until it reaches the target SOC of equalization. After equalization, the discharge test is operated by universal battery tester UBT300-060 with 1C constant current until the cell reaches the cut-off voltage of 2 V to avoid over-discharge. According to the discharge duration, the final SOC of battery cells is obtained. The monitoring interface can obtains both the battery parameters and the equalizing current for further analysis. Additionally, the equalization experiment is implemented based on another two battery packs respectively with extreme dispersion and regular dispersion to examine the reliability and uncertainty of equalization. Furthermore, the initial cell SOC dispersion of the two battery packs is detailed in Table 5. Download : Download full-size image Fig. 8. The schematic diagram of equalization experiment. Table 5. The initial SOC dispersion of battery pack for experiment. Parameter Battery pack 3# Battery pack 4# SOC range 0.32 0.088 Standard deviation 0.1041 0.029 Average SOC 0.599 0.581
https://doi.org/10.1016/j.energy.2015.11.004_p4_21 | The equalization experiment in condition of the same cell SOC initialization is carried out by Eq. (12). The final SOC dispersion of experiment and simulation are indicated in Fig. 9. Compared with the simulation results, the final SOC of battery cells by experiment is of slightly larger deviation from the target SOC. Moreover, the detailed information of the experiment and simulation is illustrated in Table 6 for equalization of the extreme dispersion and regular dispersion. Download : Download full-size image Fig. 9. Equalization results of simulation and experiment based on AGA: (a) pack 3#; (b) pack 4#. Table 6. The equalization results of experiment and simulation based on AGA. Battery distribution Validation Maximal SOC difference Maximal voltage difference The standard deviation of SOC Equalization time Energy efficiency Extreme Simulation 0.002 0.0010 V 0.18% 799 min 99.12% Experiment 0.003 0.0015 V 0.41% 813 min 98.31% Regular Simulation 0.004 0.0010 V 0.09% 261 min 99.83% Experiment 0.003 0.0010 V 0.28% 271.4 min 99.14%
https://doi.org/10.1016/j.energy.2015.11.004_p4_23 | For equalization of extreme dispersion, the maximum and the minimum of the final SOC by experiment are 0.601 and 0.598 respectively while the maximum and the minimum of the final SOC by simulation are 0.600 and 0.598 respectively. Additionally, the maximum and the minimum of the final cell voltage are 3.3590 V and 3.3575 V respectively while the maximum and the minimum of the final cell voltage by simulation are 3.3585 and 3.3575 respectively. Thus, the maximum difference of final SOC and final cell voltage are 0.003 and 0.0015 V respectively for experiment while the maximum difference of final SOC and final cell voltage are 0.002 and 0.0010 V respectively for simulation. Furthermore, the standard deviation of final SOC and final voltage by experiment are just 0.41% and 0.039% respectively. As the criteria for battery uniformity, the standard deviation of final SOC and final voltage by simulation are just 0.18% and 0.031% respectively. Compared with simulation results, the maximum difference of final SOC and final voltage are only decreased by 0.001 and 0.0005 V respectively while the standard deviation of final SOC is decreased by just 0.13% and 0.008% respectively.
https://doi.org/10.1016/j.energy.2015.11.004_p4_24 | For equalization of regular dispersion, the maximum and the minimum of the final SOC by experiment are 0.653 and 0.657 respectively while the maximum and the minimum of the final SOC by simulation are 0.653 and 0.656 respectively. Additionally, the maximum and the minimum of the final cell voltage by experiment are 3.3015 V and 3.3005 V respectively while the maximum and the minimum of the final cell voltage by simulation are 3.3010 and 3.3000 respectively. Thus, the maximum difference of final SOC and final cell voltage are 0.004 and 0.0010 V for experiment while the maximum difference of final SOC and final cell voltage are 0.003 and 0.0010 V respectively for simulation. As the criteria for battery uniformity, the standard deviation of final SOC and final voltage by experiment are just 0.28% and 0.028% respectively while the standard deviation of final SOC and final voltage by experiment are just 0.09% and 0.016% respectively. Compared with simulation results, the maximum difference of final SOC is only decreased by 0.001. Additionally, the standard deviation of final SOC and final voltage are decreased by just 0.19% and 0.012% respectively.
https://doi.org/10.1016/j.energy.2015.11.004_p4_26 | For equalization of extreme dispersion, the execution time of equalization for experiment and simulation are about 813 min and 799 min respectively while the energy efficiency according to the real-time equalizing current for experiment and simulation are calculated to 98.31% and 99.12%. Compared with the simulation results, the equalization time prolongs 14 min and the energy efficiency decreased by only 0.81%.
https://doi.org/10.1016/j.energy.2015.11.004_p4_27 | For equalization of regular dispersion, the execution time of equalization for experiment and simulation are about 271.4 min and 261 min respectively while the energy efficiency according to the real-time equalizing current for experiment and simulation are calculated to 99.14% and 99.83% respectively. Compared with the simulation results, the equalization time prolongs 10.4 min and the energy efficiency decreased by only 0.69%. 3) equalization uncertainty analysis
https://doi.org/10.1016/j.energy.2015.11.004_p4_28 | It is noteworthy that the data error of experiment results is really inevitable. The cell SOC used to evaluate the battery inconsistency is obtained based on battery current, cell voltage and cell temperature. In this paper, the battery current, cell voltage and cell temperature are respectively sampled by battery tester UBT300-060, professional voltage sampling chip LTC6804 and temperature sensor NEXON TA3000. According to data-sheet of sampling device mentioned above, the accuracy of battery tester UBT300-060, professional chip LTC6804 and temperature sensor NEXON TA3000 are 0.001 A, 0.0015 V and 0.1 °C respectively. However, the cell temperature varies slowly during equalization and thus is unimportant for SOC estimation. Accordingly, the error of cell SOC estimated by Ref. [14] is limited to 0.05 due to sampling device of experiment. The tiny error derived from experiment provides precise and reliable data for equalization.
https://doi.org/10.1016/j.energy.2015.11.004_p4_29 | For further analysis, the two battery packs respectively with regular dispersion and extreme dispersion that are used for simulation are also equalized by experiment. Additionally, the detailed information of the four battery packs derived from experiment is illustrated in Table 7. The parameters comparison for equalization of extreme dispersion and regular dispersion are discussed in the following: (1) for extreme dispersion of pack 1# and pack 3# Table 7. The equalization results of four battery packs by experiment based on AGA. Battery distribution Pack no. Maximal SOC difference Maximal voltage difference The standard deviation of SOC Equalization time Energy efficiency Extreme Pack 1# 0.002 0.0015 V 0.33% 806 min 98.42% Pack 3# 0.003 0.0015 V 0.41% 813 min 98.31% Regular Pack 2# 0.002 0.0010 V 0.25% 268.2 min 99.08% Pack 4# 0.003 0.0010 V 0.28% 271.4 min 99.14%
https://doi.org/10.1016/j.energy.2015.11.004_p4_30 | The SOC range and standard deviation of pack 3# are respectively increased by 6.67% and 0.44% compared to pack 1# according to Table 3, Table 5. Under the condition, the maximal SOC difference and the standard deviation of SOC of pack 3# are increased by just 0.001 and 0.08% compared to pack 1# respectively. Moreover, the maximal voltage difference of pack 3# is totally inconsistent with that of pack 1#. Compared with pack 1#, the equalization duration and energy efficiency of pack 3# are respectively increased by 0.86% and 0.11%. (2) for regular dispersion of pack 2# and pack 4#
https://doi.org/10.1016/j.energy.2015.11.004_p4_31 | The SOC range and standard deviation of pack 4# are respectively increased by 4.71% and 0.4% compared to pack 2# according to Table 3, Table 5. Under the condition, the uniformity indices of the maximal SOC difference and the standard deviation of SOC of pack 4# are increased by just 0.001 and 0.03% compared to pack 2# respectively while the maximal voltage difference of pack 4# is entirely equal to that of pack 2#. Additionally, the equalization time and energy efficiency of pack 4# are respectively increased by 1.19% and 0.06% compared to pack 2#.
https://doi.org/10.1016/j.energy.2015.11.004_p4_32 | In a word, the experiment results of maximal SOC difference, maximal voltage difference, the standard deviation of SOC, equalization time and energy efficiency are really tiny for equalization of both extreme dispersion and regular dispersion.
https://doi.org/10.1016/j.energy.2015.11.004_p4_33 | Therefore, the AGA optimization can greatly improve battery uniformity as well as time efficiency and energy efficiency. Moreover, the data-driven parameter identification method which is effective for real-time capability really provides accurate equalizing current.
https://doi.org/10.1016/j.energy.2015.11.004_p5_3 | Validation by simulation is conducted to verify the AGA equalization based on battery packs with different SOC distribution: 1) For equalization of extreme dispersion, the AGA not only improves the battery uniformity by 78.7% but also improves the energy efficiency and time efficiency by 6.01% and 19.71% respectively compared with FLC. 2) For equalization of regular dispersion, the AGA improves the battery uniformity by 30.77% on condition of shortening equalization time by 16.29% and saving energy loss by 1.51% compared with FLC.
https://doi.org/10.1016/j.energy.2015.11.004_p5_4 | Further verification by experiment based on the data-driven parameter identification method which is employed to improve real-time capability is implemented: 1) For equalization of extreme dispersion, the standard deviation of final SOC on behalf of the battery uniformity is just 0.41%. Additionally, the equalization time prolongs 14 min and energy efficiency is decreased by 0.81% compared with simulation results. 2) For equalization of regular dispersion, the standard deviation of final SOC is just 0.28%. Moreover, the energy efficiency is decreased by 0.69% while the equalization time prolongs by 10.4 min compared with the simulation results.
https://doi.org/10.1016/j.energy.2016.02.163_p1_2 | The requirements and demands that batteries must meet are constantly increasing. Therefore, effective control and management is needed to ensure the safe use of batteries, with the best possible performance. Despite the fact that the diagnosis and prognosis of the SoH (State of Health) is essential for practical applications, so far they are neither effective nor accurate. The BMS (Battery Management System), among the technical tasks that it carries out, is responsible of monitoring the State of Health of the battery.
https://doi.org/10.1016/j.energy.2016.02.163_p1_3 | The SoH reflects the ability of a battery to store and supply energy relative to its initial conditions, considering the energy and power requirements of the application. This estimation is needed to identify any decrease in the performance (in terms of capacity and power) of the battery and to detect its end of life. SoH reflects the current condition of the battery in terms of a percentage, referenced to a fresh cell. While SoH has a value of 100% when the battery is fresh, at its BoL (begin of life), it decreases with age until it reaches its EoL (end of life). The EoL of the battery is defined by the application requirements. For example, at SoH < 80%, the battery is considered no longer usable by an electric vehicle and should be replaced [1].
https://doi.org/10.1016/j.energy.2016.02.163_p1_4 | SoH determination is usually based on either the decrease of battery capacity or the increase in internal resistance. A decrease in capacity and power fading do not originate from one single cause, but rather from a number of different processes and their interactions on the positive or negative electrodes [2]. Traditional methods used to study these processes require the destruction of the cell, rendering any further use of the cell impossible. As previously published in our previous work [3], a less aggressive determination of SoH is possible through two different approaches: adaptive models and experimental techniques.
https://doi.org/10.1016/j.energy.2016.02.163_p1_5 | Experimental methods record the historical cycling data of the battery. This information, combined with previously obtained knowledge about the influence of the main parameters affecting the battery lifetime, make it possible to estimate the SoH. This approach requires a good insight into the interrelation between operation and degradation of the battery cell, obtained through either physical analysis or the evaluation of large historical operation data sets in connection with SoH tests on the battery cell. This category could be considered to include methods such as sample entropy [4], data fitting [5] or probabilistic methods [6]. In the case of sample entropy [4], the SoH is estimated using a Bayesian predictive technique and sample entropy. The sample entropy of short voltage sequences is used as an effective signature of capacity loss. The Bayesian prediction establishes the correlation between the loss of capacity and the results from the sample entropy. Several experimental data sets have been used, taking into consideration the effect of the temperature. In data fitting [5], the estimation is based on the battery cycle number, using the ECE 15 driving cycle. This is of great importance in order to conduct realistic experiments on electric vehicles. Consequently, the method is independent from the battery parameters, which are difficult to obtain while driving. The author in Ref. [6] proposes a probabilistic method for estimating the SoH by analyzing the charge and discharge data of electric storage batteries. The method has its origins in classic probability theory. It consists of calculating the probability of the number of times when the same voltage would be measured, according to the discharge curves for new and aged batteries.
https://doi.org/10.1016/j.energy.2016.02.163_p1_6 | Adaptive methods determine the SoH through calculations based on parameters that are sensitive to the degradation of the battery cell. The necessary data must be measurable or examined throughout the operation of the battery. The advantage of this option is that a large number of tests and simulations of the battery behavior is not required. It will ensure better adaptability to different battery types and chemistries, but there is also the drawback that it has a high computational load, which complicates the online running of the model on a real application [7]. Another limitation of these approaches is that they cannot detect intermittent failures [8]. Methodologies like Kalman filters [9], neural networks [10] and fuzzy logic [11] can be considered adaptive methods. Authors in Ref. [9] based their research on the use of two extended Kalman filters with different time scales, in order to estimate both SoH and SoC (state of charge). A method in which a neural network has been used for SoH estimation is also indicated in the references [10]. This work describes the SoH monitoring of a high-power-density Li-ion cell, using recurrent neural networks to predict the deterioration of battery performance. Many other authors use fuzzy logic techniques in combination with EIS (Electrochemical impedance spectroscopy) to estimate SoH [11]. In this work, different conditions of temperature and SoC are studied in lithium ion batteries. In order to obtain a clearer view of the main differences between the experimental and adaptive methods, the following table was developed. It clearly indicates the main advantages and drawbacks of the different methods (Table 1).
https://doi.org/10.1016/j.energy.2016.02.163_p1_8 | Differential voltage techniques using DV (differential voltage) curves and/or IC (incremental capacity) curves also need to be considered, as they might be very beneficial for SoH estimation. These techniques have recently emerged and have been used by many researchers in order to reveal battery degradation mechanisms occurring in a battery cell. M. Dubarry et al. [12] combine modeling and experimental techniques in order to develop a universal tool for diagnosis and prognosis. The model consists of a modified equivalent circuit model capable of simulating the different degradation modes via a synthetic approach based on the behavior of electrodes reflected by the study of the DV and IC curves. On the contrary, it seems difficult to implement this technique online. Researchers such as Bloom [13] have illustrated how the capacity loss of cells can be shown based on DV curves. Tests were conducted for 18650-sized cells. These high-power Li-ion cells were characterized in terms of performance of both cycle and calendar life at 45 °C. The research showed that the capacity fade of these cells was due to side reactions at the anode. In a later work [14], LiNi1–x–yMnyCoxO2 (NMC) positive electrodes were tested using the same technique. This analysis indicated that lithium-capacity-consuming side reactions were occurring primarily at the negative electrode. In Ref. [15], the author uses DV and IC curves in order to study aging mechanisms of five commercial lithium-ion batteries. Nevertheless, the author mentions that further research is still required to achieve the on-board identification of the aging mechanism. Although very accurate results have been obtained from these studies, there is still no method to carry out an online estimation for real-time applications.
https://doi.org/10.1016/j.energy.2016.02.163_p1_9 | After providing an overview of the different techniques proposed in literature, this paper then focuses on a specific method, which is based on the use of differential voltage curves. It is considered that this technique can be very beneficial in order to estimate the SoH of a cell and battery pack. Indeed, the technique reported in this work estimates the SoH based on DV curves with an average error at the cell level of less than 1%. The tested cells are made up of LiFePO4 (LFP)-based active material on the PE (positive electrode) and graphite intercalation compound (G)-based active material on the NE (negative electrode). Due to the fact that each has its own chemical characteristics, their operational modes are also different. Therefore, their DV and IC curves will also be different, accordingly. For this reason, the method that has been developed is only valid for LFP cells or batteries.
https://doi.org/10.1016/j.energy.2016.02.163_p1_10 | The method employs the DV curves to detect not only the SoH itself, but also the EoL of the cells. Furthermore, the benefit of this procedure is that it can be implemented in a BMS and run in real time. The process developed to validate this method covers 29 different scenarios, in order to deal with a wide variability of cycling parameters, and it also stores the scenarios at cell and at battery pack level.
https://doi.org/10.1016/j.energy.2016.02.163_p1_11 | The paper is organized in the following manner: Section 2 presents the basic principle of DV and IC curves, including how the parameterization is performed. For this purpose, the cells and equipment used in the present case are introduced. The following section explains in depth how the SoH estimation technique works. Section 4 presents the results of the validation stage, the great variability of scenarios in which the method has been tested, and the results obtained at the cell and battery pack level. Finally, Section 5 presents the main conclusions, followed Section 6, which details further steps to be taken in order to expand this technique to other chemistries.
https://doi.org/10.1016/j.energy.2016.02.163_p2_3 | It is well established that dominant aging mechanisms on graphite anodes are caused by SEI (Solid Electrolyte Interphase) formation, which provokes a significant increase in the impedance, the limitation of electrode kinetics and the consumption of Li ions [1]. Additionally, lithium metal plating could also contribute to accelerated aging, causing further decreases in capacity and power fade [16].
https://doi.org/10.1016/j.energy.2016.02.163_p2_4 | Cathode materials are significantly affected by both cycling and calendar life. Both are very sensitive to individual electrode composition, so these characteristics may differ from one chemistry to another. In general, a loss of active material can originate from three basic sets of conditions: structural changes during cycling, chemical decomposition or dissolution reactions and surface film modification. Other effects can also cause an increase in impedance, e.g. the degradation of contact with the inactive components, metal dissolution and/or electrolyte decomposition [16].
https://doi.org/10.1016/j.energy.2016.02.163_p2_5 | According to [12], all these aging mechanisms can be categorized into the following categories: LLI (loss of lithium inventory), LAM (loss of active material) and increase of the faradic and ohmic resistances. Moreover, LAM can be categorized into four different types, depending on the affected electrode (positive or negative) and degree of lithiation (lithiation or delithiation) where the LAM occurs.
https://doi.org/10.1016/j.energy.2016.02.163_p2_6 | Although by definition SoH covers battery capacity and internal resistance, from the analysis of DV and IC curves, it is possible to detect different degradation mechanisms related to cell capacity. One weakness is that increases in internal resistance (Ri) due to aging cannot be clearly detected from the aforementioned curves [12]. However, based on previous studies in this field [17], such as that published by E. Sarasketa, it can be concluded that the lifetime of the investigated LFP cells would be mainly restricted by the remaining available capacity, with only a negligible increase in cell resistance [18]. This means that the power fade associated with the increase in Ri would not be a limiting factor.
https://doi.org/10.1016/j.energy.2016.02.163_p2_7 | Focusing on the use of these curves to detect decreased capacity, LLI and the four types of LAM can be detected. Indeed, from the analysis of DV and IC curves, it is possible to identify the aforementioned battery degradation mechanisms and to quantify their degree by analyzing the variations of the curves. Although both curves (DV and IC) yield similar information, due to the shape of the curve and the greater ease of implementation in a BMS, DV curves were used to develop this technique.
https://doi.org/10.1016/j.energy.2016.02.163_p2_9 | One of the characteristics of the capacity-voltage curves of LFP cells is that they show two clear voltage plateaus along the capacity line, due to phase changes [17]. These typical plateaus appear when a charge or discharge is developed at a low C-rate (these can be seen in the graphs in Fig. 1 (a) and Fig. 1 (b)). This peculiarity of LFP cells makes it difficult to estimate SoC [17]. In contrast, available SoH information is hidden. Between 30–60% and 80–90% of the SoC on the capacity-voltage curves of a LFP cell have two plateau zones. These plateaus are marked with a circle in both figures. Download : Download full-size image Fig. 1. a) Discharge Voltage-Capacity curves of 4 cells at various states. b) Charge Voltage-Capacity curves of the same 4 cells at various states.
https://doi.org/10.1016/j.energy.2016.02.163_p2_10 | Due to the fact that these zones change their shape throughout the lifetime of the cell [12], it is possible to estimate their SoH using DV curves obtained from charging and/or discharging tests. In order to detect the changes, the tests must be carried out at a low and constant C-rate (in this case, at C/5). This way, different phase changes appear on the DV curves of the plateaus of the capacity-voltage curves. The shift in the curves thus reflects the degradation mechanisms that are occurring in the cell.
https://doi.org/10.1016/j.energy.2016.02.163_p2_11 | Consequently, the characterization testing process of a cell for SoH estimation includes: cyclic combined capacity and C/5 full charge/discharge testing processes (Fig. 2): • Capacity (C) test: charge and discharge cycles (at current-constant voltage, CC-CV, and CC modes, respectively) at the nominal conditions specified by cell manufacturer (1C-rate current and 25 °C temperature). Download : Download full-size image Fig. 2. Characterization testing procedure.
https://doi.org/10.1016/j.energy.2016.02.163_p2_12 | Three full charge–discharge cycles were performed in order to assess both reversible and irreversible capacity losses and to check the repeatability of the results. • Cell full charge/discharge at C/5 rate: cell is fully discharged at C/5 current (prior to discharging, the cells are fully charged in CC-CV mode at 1C).
https://doi.org/10.1016/j.energy.2016.02.163_p2_13 | This C-rate was chosen as it was the largest one that enabled observing the voltage plateaus of the cell while limiting the testing time, in view of implementation in a real application. Galvanostatic voltage profiles were used to examine electrode phase changes and to interpret degradation phenomena.
https://doi.org/10.1016/j.energy.2016.02.163_p2_14 | In the present study, the cells were tested from the BoL until the EoL, as shown in the following diagram (Fig. 2). In order to obtain the first characterization of when the SoH reaches 100%, both tests (the capacity test and C/5 charge/discharge test) were performed before starting the cycling or calendar aging. After these steps, both tests were consistently performed after each cycling or calendar period until a SoH of 80% was reached (considered as the EoL). All tests were carried out at a temperature of 25 °C.
https://doi.org/10.1016/j.energy.2016.02.163_p2_17 | The selected cells for the development of the SoH method and its validation are commercially available: graphite-based anodes and LiFePO4 cathode cells, 26650-type cells with 2.5 Ah nominal capacity. These cells were chosen because of their safety characteristics, long life and high level of efficiency [19]. The main characteristics of the selected cells that have been used for testing can be found in Table 2. Table 2. Characteristics of the used cells. Cell characteristics Nominal voltage (V) 3.3 Capacity (Ah) 2.5 Maximum continuous discharge (A) 70 Maximum pulse discharge (10 s, A) 120 Max. discharge power (W) 200 Operating temperature (°C) (−30)–55 Storage temperature (°C) (−40)–60 Weight (g) 76 Internal impedance (1 kHz AC typical, mΩ) 6 Cycle life at 10C discharge, 100% DoD (cycles) >1000
https://doi.org/10.1016/j.energy.2016.02.163_p2_18 | The aging tests were performed in a temperature-controlled environment. In particular, by making use of climate chambers CTS (Clima-Temperatur-Systeme, CTS/T-40/200/Li and CTS/T-40/600/Li models) and Prebatem Selecta (80 and 150 L chambers with Peltier effect). Experiments were carried out using a DIGATRON MCT (Multiple Cell Tester, MCT 100- 06-10 ME and MCT 50-06-24 ME models) with BTS-600 battery data acquisition software.
https://doi.org/10.1016/j.energy.2016.02.163_p3_3 | As already mentioned, LFP cells suffer from plateaus in their voltage curves during both discharging and charging processes at low currents (Fig. 1 (a) and (b)). Fig. 3 (a) and (b) show the same curves in DV form. Test 0 corresponds to the BoL when the SoH is 100%, Test 1 corresponds to a SoH = 97.18%, Test 2 to a SoH = 96.28%, and finally, Test 4 to a SoH = 94.4%. As mentioned in the previous point, these SoH values were calculated by means of a capacity test conducted on each cell at the end of each testing cycle, applying the equation (1). Download : Download full-size image Fig. 3. a) Discharge DV curves of Fig. 1(a). b) Charge DV curves based on Fig. 1(b).
https://doi.org/10.1016/j.energy.2016.02.163_p3_4 | Through the analysis of the DV curves obtained during discharging (Fig. 3(a)), it can be concluded that regardless of the cell age, all the DV curves have a very similar shape in sections BDCH, CDCH and DDCH. This characteristic may allow the capacity of a cell to be estimated through partial discharging tests, simply by measuring section ADCH. From the analysis of the DV curves obtained during the charging processes (Fig. 3 (b)), it can be observed that the shape of sections BCH, CCH and DCH also exhibit similar behaviors.
https://doi.org/10.1016/j.energy.2016.02.163_p3_5 | Due to the loss of lithium inventory and loss of active material, the SoH level decreases and consequently, section A of the DV curve is reduced. The horizontal arrows in Fig. 3 show that the length of section A decreases as the SoH decreases. Having detected this performance characteristic, it seems possible to base the SoH estimation on the detection and measurement of section A. Indeed, this is the section of the capacity window where the differential voltage curves shift the most with age. The technique to be developed could calculate the capacity (Ah) charged or discharged in this section, ACH and/or ADCH, respectively. This amount of charge would then be added to the partial capacity amount that does not require measurement (sections B, C and D), as it is fixed and the actual capacity of the cell has already been calculated. This seems possible for cells which have not decreased to a SoH lower than 90%.
https://doi.org/10.1016/j.energy.2016.02.163_p3_6 | On the contrary, as can be seen in Fig. 4, when SoH levels lower than those shown in Fig. 3 are reached (lower than 90% SoH), it can be observed that sections B, C and D no longer remain constant. In order to estimate the SoH, instead of maintaining sections B, C and D constant and having parameter section A as the only variable, both sides of the curve will be treated as variables. On one side, section A will be measured when charging or discharging, and on the other side, the rest of the sections B, C and D will be treated altogether (f), and thus it is not necessary to measure them. By simply measuring the capacity of section A and using the curve of a fresh cell as a reference, the total capacity of the cell can be estimated (A + B + C + D). Download : Download full-size image Fig. 4. Charging DV curves of commercial LFP/graphite 26650-type cells, in which the curves do not fit. a) Reference point. b) First test. c) Second test.
https://doi.org/10.1016/j.energy.2016.02.163_p3_7 | In order to calculate the SoH of the cell, the method presented measures the capacity corresponding to section A. In order to carry out this estimation, it is necessary to previously define a threshold at which the technique is stopped when charging, or when the technique starts to work when discharging. It is also necessary to obtain the first DV curve in its totality, in order to have a reference, referred to with a 0 subscript throughout this paper. Section A is measured from the first curve, at which point the reference point is also detected. This point defines the starting point (when charging) or the ending point (when discharging), in order to determine where to start or end the Ah count.
https://doi.org/10.1016/j.energy.2016.02.163_p3_8 | In the charging processes, the method detects the phase change determining the start of section A, then calculates the charge introduced into the cell until the previously defined threshold corresponding to the end of section A. During the discharging processes, the opposite occurs: after the cell is fully charged, the technique computes the released charge from the same defined threshold until the peak is detected, so that it also estimates the capacity of section A during the discharge. This threshold is marked in Fig. 4 as with the initials “THR”, and is located in this case at a height of 0.3 V/Ah, at which point the Ah calculation will be either stopped when charging, or started when discharging. It is also marked in Fig. 4 with the initials “RP”, indicating the reference point of the reference curve (RP0) and the reference point of the curve from tests numbers 1 and 2 (RP1 and RP2) as an example.
https://doi.org/10.1016/j.energy.2016.02.163_p3_12 | At this point, it should be stressed that it is very possible for the and values of each cell and each test to be different. Formula (4) is a progressive equation in which no constant value is considered. This stems from the fact that variability during the production processes of the cells results in differences in their behavior. Homogeneity of the cells is not possible, even in cells from the same manufacturer and same production lot. Furthermore, the temperature in a battery pack is not homogeneous, which consequently affects the cells in different ways. In response to this situation, it was decided to develop a technique in which cells were treated independently, thus rendering the SoH estimation independent as well.
https://doi.org/10.1016/j.energy.2016.02.163_p3_13 | Moreover, when the cell reaches low SoH levels, a new peak in the DV curves appears (SoH 76.78% and 72.94% in Fig. 5). This state can be detected by simply measuring the height of the new phase change, since the DV curve exceeds a predefined limit. This phase change has been attributed by many authors to lithium plating [17]. Download : Download full-size image Fig. 5. Charge DV curves of the analyzed cell at various SoH.
https://doi.org/10.1016/j.energy.2016.02.163_p3_16 | So as to ensure an accurate and precise result of the technique, it is essential to accurately detect the battery phase changes. Therefore, the charging or discharging process must be carried out under specific conditions. To obtain these derivative curves, the tests must be conducted entirely at a slow and constant C-rate. In order to obtain these DV curves, the test is usually conducted at a velocity of C/25. At this C-rate, the shape of the curve will be as detailed as possible, and the effect of the resistance will be minimized [12]. Nevertheless, charging or discharging at this velocity requires too much time to implement the method in a real application (approximately 25 h for each charge or discharge).
https://doi.org/10.1016/j.energy.2016.02.163_p3_17 | In order to find the best and the quickest solution that reaches a compromise between time and accuracy, different C-rate charge and discharge processes were evaluated. Fig. 6 illustrates the DV curves obtained from discharge tests performed at different discharging C-rates: C/5, C/3 and C/2. At first sight, it could be understood that the curve stage is sufficiently well-defined at C/2 or C/3, but considering that the tested cells are fresh and that the troughs expand and the peaks become smaller (Fig. 4, Fig. 5) as the cell ages, the discharge velocities of C/3 and C/2 might not be slow enough as these cells age. Accordingly, in order to be able to detect each phase change correctly throughout the useful life of the battery, a current of C/5 is considered to be the most suitable charge/discharge value. Download : Download full-size image Fig. 6. Discharge DV curves at different velocities.
https://doi.org/10.1016/j.energy.2016.02.163_p3_18 | Even so, running an entire discharge or charge test at a velocity of C/5 in order to measure the available capacity of the cell takes 5 h, which means that the application cannot be used during this time. For this reason, and in order to reduce the testing time, different charging tests were conducted with different starting SoC values.
https://doi.org/10.1016/j.energy.2016.02.163_p3_19 | In Fig. 7, different SP (starting points) of the test (30%, 40%, 50%, 60% and 75% SoC) can be observed. It can also be seen that from any SoC (within the previously defined range of 0%–60% SoC), the technique is able to detect section A, which starts at around 75% SoC in a fresh cell. The threshold at which the measurement is started (discharging) or ended (charging) is also indicated. Accordingly, there is no need to start the charging test from a fully discharged cell, and consequently, the testing time is significantly reduced. Download : Download full-size image Fig. 7. SoH estimation using the DV method during charging, beginning at different SP (starting point) SoC states (30%, 40%, 50% and 60% SoC).
https://doi.org/10.1016/j.energy.2016.02.163_p3_20 | The test time can be reduced to just 2 h (Table 3). Therefore, the technique presented here is suitable for EV (electric vehicles), for example. The EV will always be available for use, and moreover, the charging process meets the requirements of the developed method: low charging current, low starting current (charging from 60% SoC), and almost full charging. Table 3. Results and time needed for running the SoH estimation, using the DV method during charging, starting at different SoC states: (30%, 40%, 50% and 60% SoC). Starting at: Time needed (h) Estimated SoH (%) 30% SoC 3.5 h 96.01% 40% SoC 3 h 96.01% 50% SoC 2.5 h 96.01% 60% SoC 2 h 96.01%
https://doi.org/10.1016/j.energy.2016.02.163_p3_21 | The test can be run any time, and it could even be scheduled. As it constitutes an estimate of SoH, it is recommended to conduct it on a regular basis. Moreover, it is also of interest to apply the technique more frequently when the system is reaching lower SoH states and is no longer fresh.
https://doi.org/10.1016/j.energy.2016.02.163_p3_22 | All in all, it must be pointed out that it is important to define the part of the curve to be considered by the technique. The shorter the curve, the quicker the answer will be obtained. In addition, the faster the curve is obtained, the quicker the answer will be obtained. As mentioned before, many researchers have previously used a testing velocity of C/25 in order to produce curves that are as well-defined as possible, due to the fact that the internal resistance has no effect on them [17]. This is the best way to obtain the DV and IC curves when the objective is in-depth degradation mechanism research.
https://doi.org/10.1016/j.energy.2016.02.163_p3_23 | On the contrary, for an online application, this velocity is way too slow. In order to reach the best compromise between velocity and curve definition, the previous tests were carried out at C/5, C/3 and C/2. Lower rates were not tested, due to the good definition of the curve when using the C/5 velocity. The doubt arose with faster rates, which is why C/3 and C/2 were tested. As Fig. 6 shows, these velocity rates might be considered to work. Nevertheless, as the cells age, the peaks get smaller. For this reason, it was decided to maintain the C/5 velocity in order to obtain good results when the SoH is also low. In fact, this is necessary when it is crucial to obtain the SoH.
https://doi.org/10.1016/j.energy.2016.02.163_p3_24 | Finally, it can be concluded that the improved method is capable of providing satisfactory results when starting its implementation at 60% SoC on the curve obtained at C/5 velocity, during both charging and discharging.
https://doi.org/10.1016/j.energy.2016.02.163_p3_26 | The cell in Fig. 8 was tested at 6 different times during its life. Of these 6 states, 4 are represented, as it is considered that once the cells reach 80% of SoH, they have reached their EoL for EV applications. Download : Download full-size image Fig. 8. Obtained references for the SoH estimation made using this method.
https://doi.org/10.1016/j.energy.2016.02.163_p3_27 | This cell has been tested from its BoL at the following conditions: 70% SoC, 40 °C, 5.4% DoD and 9.5 C-rate. In order to obtain the reference lengths for section A0 and section f0, the first step is to acquire the DV curve at 100% SoH. Apart from obtaining the references for section A0 and f0, it was determined that: Cfresh = 2.341 Ah f0 = 1.804 A0 = 0.537
https://doi.org/10.1016/j.energy.2016.02.163_p3_29 | At the next step, after cycling the cell, the tested state is 92.62% SoH. In order to estimate the SoH using this technique, the estimate can be made by charging or discharging the cell. If the cell is being charged, the method is able to measure section A1 from the RP1 until the THR is reached. If the cell is being discharged, the measurement is obtained the other way around, from the THR until the RP1 is reached. Section f1 will be deduced through a proportional comparison between f0, A0 and A0.
https://doi.org/10.1016/j.energy.2016.02.163_p3_30 | When applying the technique (5), in which section A1 is a measurement, f1 is a proportional parameter obtained from A1, and the capacity from the first characterization is already known, the SoH2 can be calculated as follows: (5)
https://doi.org/10.1016/j.energy.2016.02.163_p3_31 | In order to obtain the SoH2, the same steps will be followed that were used to estimate SoH1. This time, the SoH reaches 85.8% after cycling the cell. When charging, section A2 is measured by calculating the Ah charged between the RP2 and the THR. When discharging, section A2 will be measured by calculating the Ah discharged from the THR to the SP3. Once again, Section f2 will be deduced through a proportional comparison between f0, A0 and A2. After this, the SoH is calculated using the measurement for A2, the proportional parameter f2 and the capacity from the first characterization.
https://doi.org/10.1016/j.energy.2016.02.163_p3_32 | In the next step, a new phase change appears, which means lithium plating could be occurring in the cell. This change is easily detected from the height of the new peak that appears in the curve. To measure the SoH in these cases, the same steps are followed. A3 will be measured in the same way, from the RP3 until the THR, or the other way around when discharging. The, SoH3 can then be calculated, according to the previous states.
https://doi.org/10.1016/j.energy.2016.02.163_p3_33 | The main characteristic of this new phase state is that lithium plating is usually detected when the SoH has reached low SoH levels. Moreover, it accelerates aging in the cell, which makes it necessary to estimate the SoH of our cell or battery pack more frequently.
https://doi.org/10.1016/j.energy.2016.02.163_p4_3 | For the validation study of the proposed method, the following procedure was used (Fig. 9). The reference comes from a cell treated from the BoL. At the very beginning, both the capacity test and C/5 charge/discharge test have to be run in order to obtain an exact and accurate reference. In real applications, these tests are usually carried out as a reception protocol to characterize initial battery performance. Download : Download full-size image Fig. 9. Validation process.
https://doi.org/10.1016/j.energy.2016.02.163_p4_4 | After this, the cyclical testing starts, which consists of cycling the cell in the defined manner. The SoH is then calculated by means of a capacity test. In order to study the proposed technique, a Quasi-OCV test was also conducted. Once the SoH was obtained, it was compared to the pre-defined EoL SoH limit (in this case, 80) in order to determine whether the cell should be further tested.
https://doi.org/10.1016/j.energy.2016.02.163_p4_7 | Based on the described validation process, the method has been validated in 18 cells and under different operating conditions. These cells have been aged under different conditions, in order to check the scope or adaptability under very diverse degradation conditions (Table 4). Table 4. Different aging conditions of the tested cells. Aging conditions Used cells Tested scenarios Temp [ºC] SoC [%] C-rate [C] DoD [%] SoH [%] Tested mode 18 29 30–50 40–90 0.5–9.5 1.4–60 100–84 Cycling & calendar
https://doi.org/10.1016/j.energy.2016.02.163_p4_8 | For this purpose, the aging tests have been performed within a wide controlled temperature range of 30 °C–50 °C. The range of SoC values for the cells in which the technique has been validated is also quite wide: it varies from 40% to 90% SoC. The C-rate values differ from a maximum of 9.5C to a minimum of 2.5C. The different DoDs used for testing also varied, from a small value of 1.4% to a large value of 60%. Moreover, the method has been tested not only on cycled cells, but also on cells that had only been in storage. Some of these cells were tested at more than one stage of their lives, so 29 different scenarios were finally tested from 20 cells.
https://doi.org/10.1016/j.energy.2016.02.163_p4_9 | The table below (Table 5) shows all the calendar and cycling conditions of the aging tests that were conducted. It should be indicated that a great deal of time and effort was invested to obtain all the different degradation results and to reach SoH levels of up to 81.61%. As an indication, these cells had been tested for more than two years. Table 5. Conditions of all tested cells.
https://doi.org/10.1016/j.energy.2016.02.163_p4_10 | To assist in the comprehension of Table 5, three examples will be explained. Cell number 2, for example, was tested twice during its life, at BoL (SoH = 100%) and at 92.60%. These two values were obtained through a capacity test. When estimating using the SoH trough method, the following values were obtained 100.0% and 92.30%, respectively. This cell had been cycled under the following conditions: 5.4% DoD, 9.5 C-rate, 40 °C, and 70% SoC. The SoH estimation errors obtained in comparison to the actual SoH of the cell were 0% when the cell was fresh, and 0.36% once the SoH decreased. This can be easily confirmed by obtaining the absolute difference between the real and the estimated value.
https://doi.org/10.1016/j.energy.2016.02.163_p4_11 | Cell 16 was tested once in test number 27 at 95.5% SoH. This value was obtained through a capacity test. When estimating the SoH using the trough method, an SoH of 94.9% was obtained, thus resulting in an error of 0.64%.This cell had been in storage for 30 days at 40 °C in a 90% SoC. Note that all three calendar tests had been storing energy for 30 days before the test was carried out.
https://doi.org/10.1016/j.energy.2016.02.163_p4_12 | Finally, the next test, number 28, was referred to as the “mixed cycling” test, due to the fact that these cells were treated randomly, changing their cycling conditions within a wide range, as follows: DoD [14.4–60%], C-rate [0.5–9.5], Temperature [30–50 °C] and the SoC [40–90%]. At a 98.1% of the real SoH obtained from a capacity test, the SoH estimated by means of the method was 96.6%. By calculating the absolute difference between both values, an error of 1.5% was obtained.
https://doi.org/10.1016/j.energy.2016.02.163_p4_13 | Taking into account the largest errors from these tests, it can be concluded that there is no one parameter that primarily affects the accuracy of the method. The two cells with the greatest differences (cells 1 and 3) were not cycled under the most aggressive conditions. In line with this, the last two cells, which were cycled according to a “mixed cycling” method, involving much more aggressive degradation, obtained very low errors (1.5%, 0.62%).
https://doi.org/10.1016/j.energy.2016.02.163_p4_14 | In order to compare the errors obtained in a graphical format, all results are shown in Fig. 10 a). In the figure, the light grey bars correspond to the measured SoH value of each cell, and the dark grey bars represent the estimated SoH according to the method. The real SoH was measured by means of three capacity tests immediately before applying the technique to estimate the SoH using the method. In Fig. 10 b), a dotted black line shows the average difference among all variations, and the obtained error from each test. Even though the cells were tested under very different conditions, it should be stressed that the highest error obtained was 2.52%. In fact, the average error for all the tests corresponds to less than 1% (0.84%, to be precise). Download : Download full-size image Fig. 10. a) Real SoH and Estimated SoH as calculated by the method in 29 different aging scenarios. Light grey bars correspond to real SoH measurements, while dark grey bars show the SoH estimation according to the method. b) Error is represented by black bars and the average error of all the cells is shown by a dotted line.
https://doi.org/10.1016/j.energy.2016.02.163_p4_15 | The method here is an easy and direct process; furthermore, the results obtained are accurate and precise. Degradation is reflected in the movements of the DV curves, resulting from the degradation mechanisms and aging that occur in the cells. These changes are detected directly by the technique, without any other process to be carried out in between. In comparison to other methods, this technique stands out for being easy to implement, providing accurate results, online and in-situ characteristics, and the potential for implementation in a BMS.
https://doi.org/10.1016/j.energy.2016.02.163_p4_17 | The method has also been validated at the module level. The module in which the method has been tested consists of 12 of the same commercial LFP/G 26650-type cells, connected in series. The battery pack was designed for a residential elevator; consequently it was tested under a defined profile. The main characteristics of the battery pack can be seen in Table 6. Table 6. Characteristics of the battery pack. Battery pack characteristics Number of cells 12 Nominal voltage (V) 38.4 Capacity (Ah) 2.4 Energy (Wh) 92.16 Max. disch. power (W) 2400 Weight (kg) 1.2
https://doi.org/10.1016/j.energy.2016.02.163_p4_18 | Variability due to the production processes used to manufacture the cells result in differences in individual cell behavior. Moreover, the temperature is not homogeneous in a battery pack, so consequently, the effect of temperature in each cell will be different. The same situation occurs with cell balancing: even when a cell balancing method [20] is used to balance the cells, it is difficult to prevent heterogeneity in cell aging. As a result, due to different degradation phenomena, the aging behavior of the cells changes on an individual basis, even if they are part of the same module, connected in series or parallel, and supposedly under the same conditions.
https://doi.org/10.1016/j.energy.2016.02.163_p4_19 | For these reasons, the strategy used to estimate the SoH in a module in the present study has been to estimate the SoH of each cell. Using this estimate, the weakest cell in each module can be found, and consequently the weakest module in the battery pack can also be detected. According to this strategy, it may be possible to remove a cell or module from a battery pack if a hazardous low SoH value is detected. It must be added that no additional hardware or modifications are required to employ this technique. All the required information is already acquired by the BMS, and consists of the individual voltage of each cell in order to protect the whole system.
https://doi.org/10.1016/j.energy.2016.02.163_p4_20 | Even if it is not a real case, due to the non-homogeneity of the state of the cells, the aim is to achieve the highest levels of accuracy and adaptability of the method, and thus a laboratory sample module was constructed to provide high diversity in cell aging. The selection of the cells was based on their SoH values, so that they would differ as much as possible (ranging from fresh to 85% SoH cells). In order to verify the technique under such conditions, 12 of these selected cells were used to develop a battery module in which the cells were connected in series.
https://doi.org/10.1016/j.energy.2016.02.163_p4_21 | Fig. 11 shows: in a) the entire charging curves of the 12 cells, and in b) the DV curves of the module cells during the charging period. At a) the difference between the cells can be detected, as some cells are at the end of discharge voltage and others still have a much higher SoC. Their different performance can be also be verified in the charging DV curves. The charge goes from a fully discharged point to a fully charged state (ICH = C/5). Download : Download full-size image Fig. 11. a) Charging curves of the 12 cells in the battery pack. b) DV curves for the 12 cells in the battery pack.
https://doi.org/10.1016/j.energy.2016.02.163_p4_22 | The numerical results obtained from the application of the method to the module are shown in Fig. 12 a). The measured SoH of each cell (determined by an individual cell-by-cell capacity test) are shown in light grey (real SoH), and the SoH estimated according to our technique in dark grey. As before, the SoH was measured by means of a capacity test conducted on the cells, so as to calculate the SoH at the moment when the method estimated the SoH. Download : Download full-size image Fig. 12. a) Real SoH and SoH estimated according to our method for the 12 cells in the battery pack. Light grey bars correspond to real SoH measurement, while dark grey bars represent the estimated SoH using our method. b) Black bars represent the error, and the dotted line shows the average error of all results.
https://doi.org/10.1016/j.energy.2016.02.163_p4_23 | Fig. 12 b) shows the error associated with each cell, and the dotted line reflects the average difference of all errors. Considering the characteristics of the module (cells with different SoH values), the results obtained are highly precise. The maximum difference is 3.4%, and the average of all the differences is less than 1.5%.
https://doi.org/10.1016/j.energy.2016.02.163_p4_24 | By estimating the SoH of each cell, the weakest cell in each module can be found. Consequently, the weakest cell, which constrains the battery module performance, is detected. In addition, the low computational effort of this technique, which only uses partial charges, enables the estimate to be made in just a few hours.
https://doi.org/10.1016/j.energy.2016.02.163_p5_2 | This work discusses an accurate online method for estimating SoH in LFP cells and battery packs. The proposed SoH estimation method is based on the DV curves known for their degradation mechanism detection and quantification. The technique consists of detecting a specific section of the DV curve, from which the charged or discharged capacity can be obtained. With this measurement, the SoH can be easily calculated. The only requirement for applying the method is to apply the partial charge or discharge at a low and constant rate, in this case C/5. This technique is very valuable for estimating the state of health of a battery. The advantages of this methodology demonstrated in this paper can be summarized as follows: • Due to its low computational effort, the technique can be easily implemented in a BMS, making it possible for it to be used in real applications. • It can detect the EoL of the cells, so an alarm can be programmed in order to warn the user of the aging situation. • The technique is considered to be accurate and reliable, based on the validation results obtained, having achieved a 0.8% average deviation when validating the method in more than 25 different scenarios. • The tested scenarios not only cover a wide variability of cycling scenarios, including C-rates, DoDs, temperatures, SoCs and SoHs, they also take into account different storage scenarios. These tests have been carried out for more than 2 years, in order to cover SoH states up to 81.61%. • The method has been also validated at battery pack level, in which a module of 12 cells was tested. The SoH of the cells differed greatly from one unit to another, in order to validate the technique in the worst possible scenario. The greatest difference obtained did not exceed a 3.5% of deviation from the real SoH, and the average error was 1.5%. • The application will always be available. In the event that the estimation program is running, but the application needs to be used, the SoH estimation will automatically stop, always giving priority to the user`s needs. • Because of the partial charging or discharging tests, there is no need to fully discharge the battery in order to obtain the estimate. For this reason, and in relation to the previous point, no matter when the technique is stopped, it will always have enough energy to continue with the operation. • The use of the DV curves enables the nature of the degradation mechanism to be detected (e.g. LLI, LAM and lithium plating).
https://doi.org/10.1016/j.energy.2016.02.163_p5_3 | The above-mentioned features make the proposed SoH method suitable for a wide range of applications and enable it to contribute to efficient energy use. For example, the technique presented is very suitable for hybrid and electric vehicle applications, as the vehicle is always available and the charging process for these applications meets the minimum requirements of the method: low charging current (lower or equal to C/5), and at least partial charges from 60% SoC until an almost full charge.
https://doi.org/10.1016/j.energy.2016.02.163_p5_4 | It can be concluded that the method developed is suitable for any online and real application. Due to the fact that it can be applied in a real BMS, it is possible to estimate the SoH accurately and reliably at both the cell and module level. Furthermore, the entire wide range of parameters to which it has been successfully applied make it even more suitable for use and implementation.
https://doi.org/10.1016/j.energy.2016.02.163_p6_2 | The best solution for SoH estimation lies in developing a universal, accurate and online tool or methodology with which to estimate the state of any kind of battery. This paper presents an accurate online SoH estimation technique for LFP cells and battery packs. It must be kept in mind that each chemistry has its own characteristics and performs differently from other chemistries. This fact makes it more difficult to achieve an universal tool that could accurately estimate the SoH, regardless of any variations in chemistry, cell design, battery size or geometry, as well as in operating or aging conditions.
https://doi.org/10.1016/j.energy.2016.02.163_p6_3 | Nevertheless, it seems possible to study other chemistries by using the same bases to estimate the SoH. At the moment, NMC cells are being studied in order to develop a method for estimating SoH at the cell and module level, through the use of DV curves. It may be possible to further expand this knowledge and develop an universal tool for SoH estimation. The tool could be adapted to each chemistry, and be used for the same concepts and functionalities by merely changing the input parameters for each testing scenario.
https://doi.org/10.1016/j.energy.2016.08.080_p1_2 | Li-ion batteries, as primary power suppliers for many devices or systems, have been attractive due to high specific power and energy density, high cycle lifetime and low self-discharge rate [1]. They have been widely adopted in battery management system (BMS) of electric vehicles (EVs). An advanced BMS can not only accurately estimate the state of charge (SOC) of the batteries connected in series/parallel configuration, but avoid the potential safety hazard and ensure efficient operation as well. However, inaccurate SOC estimation and unbalance problem make it hard for BMS to determine an effective management strategy [2]. Battery SOC is a key evaluation index for BMS which can serve as an indicator of remaining capacity [3]. An accurate battery SOC estimation method plays a vital role in avoiding over-charging and over-discharging and addressing unbalance problem. In addition, it can also be used for developing power and energy management strategies [4].
https://doi.org/10.1016/j.energy.2016.08.080_p1_3 | In the past few years, a large amount of researches concentrated on battery SOC estimation, which had their own limits. One of the most commonly used methods is the ampere-hour counting, which is a kind of open-loop calculation methods [2]. Though it has simple formations and high calculation efficiency, initial offset for SOC and accumulated calculation errors can lead to bad SOC estimation performance [5]. To enhance SOC estimation precision, close-loop method was developed. An OCV-based method was adopted to recalibrate the accumulated errors. Apart from the above two commonly used methods, Kalman filter (KF) method [6], extended Kalman filter (EKF) method [7] and adaptive unscented Kalman filter (AUKF) [8] were also adopted to improve the performance of battery SOC estimation. While, there are also some limitations in such methods [3]. Battery models used in their algorithms must be accurate. Otherwise, unreliable estimation result will occur. Furthermore, measurement noises including system noise and observation noise must be submitted to Gaussian distribution. Reference [9] used Monte Carlo sampling methods to represent any probability density function and particle filter (PF) was employed to determine initial SOC. The proposed method showed good ability to correct initial value and track SOC variation. It is revealed that to increase the accuracy and accelerate the determination of the correct SOC, complex impedance models were needed.
https://doi.org/10.1016/j.energy.2016.08.080_p1_4 | Generally, the performance of SOC estimation can be improved with accurate battery model. And an accurate battery model is able to describe the real states inside the battery. The pseudo 2 dimensional (P2D) model was based on theories of porous electrodes and concentrated solutions and was developed to capture the microcosmic behaviors of Li-ion at different operating conditions [10]. The development of the P2D model set the foundation for further research on electrical-thermal mechanistic models. A pseudo 3 dimensional model based on P2D model was developed by coupling the mass, charge, energy conservation, and cell electrochemical kinetics to study both electrochemical and thermal characteristics of the battery [11]. With a well developed electrochemical-thermal coupled model, thermal phenomenon can be better understood [12]. Much work has been concentrated on thermal analysis and management to enhance battery model accuracy and ensure battery operating safety [13], [14], [15].
https://doi.org/10.1016/j.energy.2016.08.080_p1_5 | As mechanistic models can accurately simulate the entire SOC, they are very appealing in BMS [16], [17]. Reference [18] combined P2D model with an EKF algorithm to estimate battery SOC. The proposed state estimation algorithm was able to rapidly and accurately recover the model states with current, voltage and temperature measurements. However, the large computational cost of solving partial differential equations limits the practical application of these models and thus many efforts have concentrated on simplifying these models. References [19], [20] took temperature into consideration to expand single particle model and the single particle thermal model showed good agreement with experimental voltage data under different discharge C-rates. Reference [21] obtained an approximate solution for electrolyte concentration distribution, which used a parabolic profile approximation assuming that the electrolyte concentration profile in the porous electrode was a parabolic polynomial in lateral direction at any time. Modified single particle model with the heterogeneous treatment given by the non-random two-liquid model was found to be the best in predicting the constant discharge/charge profiles [22]. With reduced or regrouped parameters, simplified models tend to be more suitable for embedded application in terms of battery SOC estimation in BMS, for they have both acceptable accuracy and less computational cost.
https://doi.org/10.1016/j.energy.2016.08.080_p1_6 | The purpose of this work is to establish a method for SOC estimation based on a simplified mechanistic model for LiFePO4 battery. The novelty of our work are as follows: (i) the proposed model and model parameter estimation method have certain generality in terms of battery materials and individuals, (ii) a functional relationship between mechanistic parameters and battery SOC is originally established, (iii) a method for battery SOC estimation based on the simplified mechanistic model with low computational cost and high accuracy is proposed. This paper is organized as follows: in Section 2, a simplified mechanistic model together with parameter estimation method based on excitation response analysis is presented and essential verifications are conducted; in Section 3, a functional relationship between mechanistic parameters and battery SOC is established and estimation procedure is given in detail, followed by analysis and assessment of accuracy, applicability and robustness of the proposed method in Section 4. Finally, Section 5 concludes this paper.
https://doi.org/10.1016/j.energy.2016.08.080_p2_3 | To accurately describe battery charge and discharge behaviors under different operating scenarios, it is essential to have a clear understanding on battery internal physicochemical processes. A simplified mechanistic model which has low computational cost and acceptable accuracy is employed [21], [23]. It is further assumed that internal average temperature of spiral battery is equal to the surface in the case that the cell has small capacity and thermal increment under large current load. Thus, surface temperature is a measureable variable, which is used to simulate battery overpotential and terminal voltage. Such assumption, on one hand, reduces computational cost of the model. There is no need to calculate battery heat generation and internal average temperature with iterative calculation. On the other hand, compared with our previous work [23], it simplifies the process of parameter estimation which will be discussed in detail in Section 2.2.
https://doi.org/10.1016/j.energy.2016.08.080_p2_5 | 2.1.1. Open circuit voltage The solid phase surface concentration of the particle directly determines open circuit voltage (OCV). Therefore, OCV at reference temperature is described as (1) Where Up and Un are open circuit voltage curves of electrodes [24]. yavg and xavg are average Li-ion concentration inside the particle of each electrode, which are given as (2) (3) Where y0 and x0 are initial values of yavg and xavg, respectively. Qp and Qn theoretically represent the capacities of effective active materials. We define yofs as the offset of relative position which can be given as (4) The above four parameters give a clear description on basic operating process.
https://doi.org/10.1016/j.energy.2016.08.080_p2_6 | 2.1.2. Solid phase diffusion Concentration of Li-ion on the particle surface of each electrode can be described as [21]. (5) (6) The discrete formation ofΔy andΔx can be found to be (7) (8) Where and are solid phase diffusion time constants of each electrode.
https://doi.org/10.1016/j.energy.2016.08.080_p2_7 | 2.1.3. Liquid phase diffusion The effect of liquid phase diffusion can be equivalently seen as the establishment of concentration difference at current collectors of each electrode. The degree of concentration polarization can be expressed by one fused state variableΔc. Therefore, we have [21]. (9) Where c0 is initial liquid phase Li-ion concentration. State equation ofΔc is (10) Where Pcon andτe are the proportion coefficient and time constant of liquid phase diffusion, respectively. Pcon with respect to temperature is fitted by Ref. [23]. (11)
https://doi.org/10.1016/j.energy.2016.08.080_p2_8 | 2.1.4. Reaction polarization According to Butler-Volmer kinetics, reaction polarization overpotential ηact can be expressed as [21]. (12) (13) (14) Pact is a combined parameter and comparable to electrochemical reaction rate constant, which reflects the difficulty of electrochemical reaction. As Pact changes with temperatures over a wide range, Arrhenius formula is employed to modify the parameter [23]: (15)
https://doi.org/10.1016/j.energy.2016.08.080_p2_9 | 2.1.5. Ohmic polarization Additionally, the ohmic polarization overpotential ηohm can be uniformly expressed as [21]. (16) Where, Rohm is ohmic resistance expressed in the form of a lumped parameter. The variations of ohmic resistance with respect to temperature are fitted by the following formula [23]. (17) Then, terminal voltage Uapp is found to be (18) Theoretically, the basic shape of terminal voltage curve is directly affected by open circuit voltage which is determined by electrode characteristic. The degree of Li-ion diffusion and polarization which is affected by ambient temperature has certain effect on terminal voltage plateau.
https://doi.org/10.1016/j.energy.2016.08.080_p2_11 | Some parameters such as initial liquid phase Li-ion concentration c0 and effective heat dissipation area Rohm can be obtained directly. And the others need to be estimated. In this work, parameter identification conditions are originally designed and model parameters are obtained through excitation response analysis. As battery internal physicochemical processes have numerical coupling relations, it is essential to make some assumptions and approximations in step-by-step procedure of parameter estimation, which will be mentioned in each part.
https://doi.org/10.1016/j.energy.2016.08.080_p2_12 | 2.2.1. Parameter estimation of basic working process According to the definitions in Section 2.1.1, Qp and Qn can be described as (19) Where Qall is total discharge capacity measured at rate of 0.02C. Dx and Dy are maximum variation ranges of stoichiometric number x and y, respectively. Using method of ampere-hour counting, SOC of the battery can be defined as [5], [8]. (20) Neglecting the effects of polarization and diffusion process inside the battery, ideal OCV can be described as (21) Measured voltage can be regarded as Eocv. Least square fit is adopted to fit for initial stoichiometric numbers (x0 and y0) and their variation ranges (Dx and Dy). The fitting input variables are Eocv and soc. Then, Qp, Qn, and yofs can be calculated by Eqs. (19), (4)).
https://doi.org/10.1016/j.energy.2016.08.080_p2_13 | 2.2.2. Estimation of ohmic resistance Ohmic resistance is measured by a battery resistance testing equipment (ZM3000E, ZEEMOO, China) at different ambient temperatures (0 °C, 15 °C, 25 °C, 35 °C, and 55 °C) in a thermal incubator (Partner, PTC14003-M, China). Thermal resistance is tightly attached to the surface of the battery to obtain internal temperature as accurately as possible. The variations of ohmic resistance with respect to temperature are fitted by Eq. (17).
https://doi.org/10.1016/j.energy.2016.08.080_p2_14 | 2.2.3. Reaction polarization calculation Dynamic operating condition is specially designed based on the response time of different physicochemical processes. Designed current load (25 °C ambient temperature) and schematic diagram of voltage response are shown in Fig. 1. And ambient temperature is separately controlled to 0 °C, 15 °C, 25 °C, 35 °C and 55 °C. When load current changes from zero to a certain value, as Li-ion concentration in the electrodes will not mutate immediately, ΔU which consists of ηact and ηohm occurs. With obtained andλohm in Section 2.2.2, ηact can be indirectly calculated. Download : Download high-res image (586KB)Download : Download full-size image Fig. 1. Designed current load (25 °C ambient temperature) and schematic diagram of voltage response. ΔU occurs when current load changes from zero to the certain value. Steady concentration deviations have been built at the selected points. According to Eqs.(12), (13), (14), (15), fitting parameters andλact can be acquired through least square fit. The fitting input variables are the sequences of ηact, I, T, yavg and xavg.
https://doi.org/10.1016/j.energy.2016.08.080_p2_15 | 2.2.4. Estimation of parameters related to diffusion processes Steady concentration deviations between solid phase average and surface stoichiometric numbers will be established after a period of transition time. Similarly, electrolyte concentration deviation between two current collectors of electrodes needs certain transition time to be stable. According to Eqs. (7), (8), (10), stable deviations can be given as (22) Steady concentration deviations have been built at the selected points. And terminal voltage can be described as (23) The sequence of Uapp(t) in Eq. (23) is directly measured and after transformation, we have (24) The sequence of U(t) on the left side of Eq. (24) is a merged fitting input variable, including three known sub parts: measured Uapp(t), calculated ηact(t) and . Least square fit is then employed to obtain , , and λcon simultaneously. Transforming Eq. (18), ηcon is given as (25) Then, ηcon can be calculated with previous estimation results. Transforming Eq. (9), Δcl(t) is given as (26) With calculatedΔc(t) and previously estimatedPcon, the discrete formation of τe is found to be (27) The average value of τe is then considered to be the final estimated result.
https://doi.org/10.1016/j.energy.2016.08.080_p2_17 | In Section 2.1 Simplified mechanistic model, 2.2 Parameter estimation, a simplified mechanistic model for LiFePO4 battery is proposed and parameters of the model are obtained by excitation response analysis. The estimated parameters are listed in Table 1. Simulation and measurement results of battery terminal voltage under different operating scenarios are shown in Fig. 2. And statistic comparative results are shown in Table 2. Table 1. Values of estimated mechanistic parameters. Parameter Value Parameter Value Dx (−) 0.8004 λohm(K) −744.8761 Dy (−) 0.4268 (m−1.5 mol0.5 s) 3.9591 × 105 y0 (−) 0.0305 λact(K) −1.2497 × 103 yofs (−) 0.5417 (s) 284.9677 Qp (A s) 1.5450 × 104 (s) 5.0351 Qn (A s) 8.2397 × 103 (mol m−3 A−1) 383.9544 Qall (A s) 6.5949 × 103 λcon(K) −1.4725 × 103 (Ω) 0.0097 τe(s) 68.0082 Download : Download high-res image (981KB)Download : Download full-size image Fig. 2. Simulation and measurement results of battery terminal voltage under different operating scenarios. Table 2. Simulation results at different discharge C-rates. 0.1C 0.3C 1.0C 1.5C 2.0C 10 °C MAE (mV) 340.73 309.70 205.68 125.26 126.02 AAE (mV) 22.49 28.70 22.34 28.12 67.80 25 °C MAE (mV) 403.46 391.13 285.13 253.89 165.66 AAE (mV) 25.60 23.09 27.23 33.84 19.70 45 °C MAE (mV) 490.95 478.86 384.60 290.25 250.86 AAE (mV) 24.51 24.12 22.51 38.25 17.02
https://doi.org/10.1016/j.energy.2016.08.080_p2_18 | The maximum absolute errors (MAE) and average absolute errors (AAE) of voltage between simulation and measurement under constant current loads are generally less than 500 mV and 30 mV, respectively. MAE and AAE of voltage under dynamic current load are 425.36 mV and 22.48 mV, respectively. In addition, discharge capacity estimation relative error ranges from 0.95% to 2.97%. When a battery is discharged under larger rate, the model gives relatively higher errors. We speculate that such result is due to the approximation of electrolyte concentration profile, for the effect of uneven reaction in electrolyte on modeling is neglected.
https://doi.org/10.1016/j.energy.2016.08.080_p2_19 | When the simulated voltage gets close to the cut-off voltage, or battery actual SOC is very low, MAE of voltage between simulation and measurement mostly occurs. In practical application, when battery SOC is less than 10%, it will be stopped from working for the sake of safety. From this perspective, the proposed mechanistic model can accurately describe battery behaviors under different operating scenarios. Compared with our previous work [25], it has wider applicability with accurate discharge capacity estimation.
https://doi.org/10.1016/j.energy.2016.08.080_p3_3 | In simplified mechanistic model, solid phase average stoichiometric numbers of electrodes directly determine open circuit potential. As battery SOC can better describe internal state in a conventional manner, a functional relationship between stoichiometric numbers and battery SOC is established.
https://doi.org/10.1016/j.energy.2016.08.080_p3_7 | Cylindrical batteries manufactured by America labeled A123ANR26650M1A were used. The battery specifications are summarized in Table 3. Battery SOC estimation algorithm is compiled in MATLAB and the performance of SOC estimation is tested under laboratory circumstance. All the simulations are carried out on a PC with Intel Core i3 CPU 530 @ 2.93 GHz, 2.99 GB RAM and Windows operating system. Table 3. Battery specifications. Specification Value Pack Dimension Height:65.0 ± 0.2 mm Width:26.0 ± 0.3 mm Weight Approx:90 g Rated capacity 2300 mAh Cut-off voltage of charging 3.6 V Positive material LiFePO4 Negative material Graphite
https://doi.org/10.1016/j.energy.2016.08.080_p3_8 | With the knowledge of Section 3.1, it can be deduced that the core issue of battery SOC estimation is stoichiometric number yavg estimation in this work. Initial SOC guess is determined by stoichiometric number yavg. When a battery is fully charged, initial yavg is equal to y0; when a battery is fully discharged, initial yavg is approximately equal to (y0+Dy). In addition, if battery state is unknown, according to Section 2.2.1 initial yavg can be found through the method of dichotomy by Eq. (21).
https://doi.org/10.1016/j.energy.2016.08.080_p3_9 | The framework of model-based SOC estimation method is shown in Fig. 3 and a detailed SOC estimation procedure is also listed in Table 4. Download : Download high-res image (247KB)Download : Download full-size image Fig. 3. The framework of model-based SOC estimation method. Table 4. Procedure of battery SOC estimation based on simplified mechanistic model. Step Discrete formula of simplified mechanistic model 1.Initialization 2.Estimation a) Priori estimation of yavgand xavg: time index update (from to where k = 1, 2, …) b) Open circuit voltageEocv(tk): Reaction polarization overpotentialηact(tk): Concentration polarization overpotentialηcon(tk): Ohmic polarization overpotentialηohm(tk): c) Posterior estimation of yavgand xavg: Let If and U2>U1, then If and U2<U1, then d) Repeat steps b)-c) until Then we have State update completion and we obtain current SOC: Then let e) Time index update: k = k+1, prepare for SOC estimation at time index k+1
https://doi.org/10.1016/j.energy.2016.08.080_p3_10 | The numerical value of Vthreshold is determined by sensor precision. Such strategy can prevent the measurement noises from affecting SOC estimation performance. The method of dichotomy is employed to revise yavg(tk) and xavg(tk) during state updating process. If the model output deviates from the measurement, the algorithm will accordingly adjust the values of ylower(tk+1) and yupper(tk+1) at current index, of which the previous values vary with estimated yavg(tk) at last index. The computational efficiency of the method will be discussed in the following section.
https://doi.org/10.1016/j.energy.2016.08.080_p4_2 | To assess the proposed SOC estimation method based on simplified mechanistic model, simulations and measurements are performed. In this section, the accuracy, applicability and robustness of the proposed method will be systematically analyzed and assessed. Battery real SOC is achieved through ampere-hour counting method, which serves as the reference.
https://doi.org/10.1016/j.energy.2016.08.080_p4_4 | The developed method is validated using constant current load at 25 °C ambient temperature. Estimation and error results are shown in Fig. 4. It is revealed that the maximum SOC error is less than 2.5% over the entire SOC range. MAE and AAE between voltage simulations and measurements are 36.8 mV and 18.7 mV, respectively. Fig. 5 shows SOC estimation and error results under dynamic current loads. It can be seen that the level of estimation error is comparable with that under constant current. MAE and AAE between voltage simulations and measurements are less than 40 mV and 24.5 mV, respectively. SOC estimation error decreases with time. On the whole, the proposed method can accurately estimate SOC and predict the cut-off voltage. Download : Download high-res image (506KB)Download : Download full-size image Fig. 4. SOC estimation and error results under constant current load (0.5C) at 25 °C ambient temperature. Download : Download high-res image (532KB)Download : Download full-size image Fig. 5. SOC estimation and error results under dynamic current load at 25 °C ambient temperature.
https://doi.org/10.1016/j.energy.2016.08.080_p4_5 | In addition, the computational efficiency of the method is investigated in our work. The maximum indexes of k under dynamic and constant current load are 20289 and 600, and time consumption amount to 24.87s and 0.817s, respectively. The average elapsed time of each iterative calculation is about 1.3 ms, which indicates that the proposed approach has low computational cost.
https://doi.org/10.1016/j.energy.2016.08.080_p4_7 | SOC estimation and error results at constant current loads at 45 °C and 10 °C ambient temperatures are shown in Fig. 6. The MAE between SOC estimation and simulation under two ambient temperature is less than 2.5%. MAE and AAE between voltage simulations and measurements are 39.5 mV, 17.7 mV (45 °C) and 40.0 mV, 22.5 mV (10 °C), respectively. As is seen from Fig. 6 (c), estimated SOC at 45 °C ambient temperature gets closer to the reference gradually. While, estimated SOC under 10 °C ambient temperature converges to the reference gradually over the former half range of SOC. And it deviated from the reference over the latter half range of SOC. In order to maintain the accuracy of model simulation, the estimation algorithm automatically revises yavg(tk) and xavg(tk) during state updating process, which can account for such result of SOC estimation. Download : Download high-res image (568KB)Download : Download full-size image Fig. 6. SOC estimation and error results under constant current load (0.5C) at 45 °C and 10 °C ambient temperatures.
https://doi.org/10.1016/j.energy.2016.08.080_p4_10 | As the precision of voltage sensor is generally ±5 mV and the error of current sensor is within 1%, measurements of voltage and current are artificially added with random noises of which the amplitudes are ±10 mV and ±100 mA, respectively, to illustrate the robustness of the proposed SOC estimation method.
https://doi.org/10.1016/j.energy.2016.08.080_p4_11 | SOC estimation and error results under constant current load (0.5C) at 25 °C ambient temperature are shown in Fig. 7. SOC estimation result shows good agreement for MAE of SOC less than 2.50%, and MAE and AAE of terminal voltage are 39.3 mV and 15.7 mV, respectively, which is comparable to that without additional voltage and current noises in Fig. 4. Fig. 8 depicts the SOC estimation and error results under dynamic current load. Similarly, SOC estimation result shows good agreement for MAE of SOC less than 1.50%. Download : Download high-res image (957KB)Download : Download full-size image Fig. 7. SOC estimation and error results with random noises under constant current load (0.5C) at 25 °C ambient temperature. Download : Download high-res image (1MB)Download : Download full-size image Fig. 8. SOC estimation and error results with random noises under dynamic current load at 25 °C ambient temperature.
https://doi.org/10.1016/j.energy.2016.08.080_p4_12 | On the whole, the proposed method has certain anti-interference ability. If the value of Vthreshold decreases, according to the estimation algorithm in Table 4, the accuracy of model simulation will be further enhanced. However, the effect of measurable noises on the accuracy of model simulation and SOC estimation will be accordingly stronger.
https://doi.org/10.1016/j.energy.2016.08.080_p5_2 | This paper firstly establishes a simplified mechanistic model and proposes a model parameter estimation method for LiFePO4 battery. Essential verifications of model accuracy are conducted and statistic results illustrate that the proposed mechanistic model can accurately describe battery behaviors under different operating scenarios. A SOC estimation method for LiFePO4 battery which can provide an accurate result under different operating scenarios and has low computational cost is then presented. Measurements of voltage and current are artificially added with random noises to illustrate the robustness of the proposed SOC estimation method. It is revealed that the proposed method has certain anti-interference ability.
https://doi.org/10.1016/j.energy.2016.08.080_p5_3 | When the SOC of battery pack is defined as the minimum value of single cell of the pack, the proposed method of SOC estimation can be directly expanded from single cell to battery pack, which indicates that the proposed SOC estimation method has potential application in EVs.
https://doi.org/10.1016/j.energy.2016.08.080_p5_4 | As LiFePO4 battery has a relatively flat OCV-SOC curve over the range of 20–80% SOC, how to revise initial SOC error leaves us room for future research. In addition, researches on model parameter variation during battery aging process are also our future work.
https://doi.org/10.1016/j.energy.2017.06.036_p1_2 | Increasing demands for portable electronic devices, hybrid and plug-in electric vehicles, and storage of electricity from wind/solar energy promote the development of lower–cost and higher energy Li-ion batteries that are safe [1], [2]. Herein, lithium transition metal orthophosphates LiMPO4 (M = Mn, Fe, Co, and Ni) with olivine structure, especially LiFePO4 proposed by Padhi et al., [3] have become a new class of cathodes and viable alternatives to the conventional cathode material of LiCoO2 due to its low cost, nontoxic, high theoretical specific capacity and greater thermal stability [4], [5]. Nevertheless, the current debates for the utilization of LiFePO4 in large-size batteries are mainly focused on the perceived poor rate capability and low energy density because of its low electronic conductivity, low voltage platform (3.5Vvs. Li+/Li) and low tap density respectively.
https://doi.org/10.1016/j.energy.2017.06.036_p1_3 | For the improvement of the electronic conductivity of LiFePO4, many works have been devoted and two main approaches have been reported to be effective: (i) coating with high conductivity materials like carbon [6], [7], [8] or Fe2P [9], [10], [11]; (ii) doping with supervalent metal ion (Mg2+, Al3+, Zr4+, Nb5+or W6+) [12], [13]. However, for the doping ions method, it has been recognized that the increase of conductivity was not due to doping, instead, it was either due to second phase impurities such as iron phosphate(Fe2P and/or FeP) [14], or simply due to carbon coating [15]. Additionally, recent researches have been proved that the dopant will block the channels, which is damageable to the electrochemical performance [16], [17], [18]. For the Fe2P-coated method, although FeP or Fe2P can enhance the conductivity of LiFePO4/C, whereas above a critical concentration, it will block the one-dimensional Li+ pathways in LiFePO4 and hinder Li+ movement in LiFePO4 [19], [20]. Even worse, Fe2P will dissolve in the electrolyte after a long-term cycling, and the iron ions will migrate through the electrolyte from the LiFePO4-positive electrode to the negative [21]. The net effect of this migration is a large decrease in capacity retention of the LiFePO4 battery cell, corresponding with the calendar life being reduced sharply. Therefore, it is mandatory to get rid of this impurity in actual production [22].
https://doi.org/10.1016/j.energy.2017.06.036_p1_4 | So the promising method to improve the electronic conductivity of LiFePO4 is still the carbon-coated method [23], [24], [25], [26]. While the high sintering temperatures and/or a reductive environment (such as carbon, CO or H2) always results in the formation of Fe2P during the synthesis of carbon-coated LiFePO4. Although many research works have been reported the formation temperature of Fe2P, it varied with different synthetic methods and raw materials. Up to now, the exact temperature for Fe2P formation or LiFePO4 decomposition has not been reported in literature. Therefore, ascertaining the formation temperature of Fe2P and FeP in theory is of great significance for the preparation of pure carbon-coated LiFePO4.
https://doi.org/10.1016/j.energy.2017.06.036_p1_5 | To achieve this goal, a key factor to optimize synthesis approaches for LiFePO4 is a thorough understanding of the thermally stable phase under different temperatures. Herein, the thermodynamic predominance-area diagrams of LiFePO4 synthesis system, especially the formation of Fe2P and FeP at the high temperature stage, were systematically studied by using the Li2CO3–Fe2O3–NH4H2PO4–C/CO system as the research object. From this thermodynamic analysis we can have a clear understanding of the predominance area of LiFePO4, FeP, Fe2P and Fe3P. Moreover, the exact temperature of LiFePO4 decomposition to form FeP, Fe2P and Fe3P was provided from the thermodynamic analysis results, which is beneficial for the preparation of pure LiFePO4 powders.
https://doi.org/10.1016/j.energy.2017.06.036_p2_2 | In this paper, the thermodynamic calculations of the assumed chemical reactions will be performed of the Li2CO3–Fe2O3–NH4H2PO4–C/CO system. To this end, the first step was to inventory the various species which exist in the system, and that are reported in the literature, i.e. C, CO, CO2, H2O, NH3, H3PO4, P4O10, NH4H2PO4, Fe, FeO, Fe2O3, Fe3O4, Li2CO3, Li3PO4, Fe3P, Fe2P, FeP, FePO4, Fe3(PO4)2, and LiFePO4. The accuracy of the calculations was restricted by the quality of the thermodynamic data available for the source reagents and reaction products, namely, the standard enthalpy of formation , standard Gibbs free energy of formation , standard entropy , and the standard molar heat capacity under constant pressure . Generally, the temperature function of the heat capacity can be written as:
https://doi.org/10.1016/j.energy.2017.06.036_p2_3 | In view of the above equation, the expressions for the temperature dependences of changes of the standard molar heat capacity , standard enthalpy of reaction , standard entropy of reaction , and the standard Gibbs energy of reaction , can be described as follow: where Δa, Δb, and Δc are the algebraic sums of the corresponding coefficients a, b, and c corresponding coefficients.
https://doi.org/10.1016/j.energy.2017.06.036_p2_4 | In this work, taking thermodynamic data from a sole source was possible only for the well-known substances (CO, Fe2O3, Li2CO3, etc.) whose characteristics completely coincide in few reference books. But the thermodynamic information of the following compounds were most scarce: LiFePO4 and Fe3(PO4)2. Herein, the thermodynamic properties of those substances were calculated by using a method of evaluating the thermodynamic parameters of phosphate compounds as the sum of oxide units at high and low temperatures, recently developed by A. La Iglesia [27]. This method can calculate the values of and for mineral phosphates with a high accuracy, by using the sets of constituent hi and gi values for each basic oxide units.
https://doi.org/10.1016/j.energy.2017.06.036_p2_5 | For the standard enthalpy of formation of LiFePO4 and Fe3(PO4)2. Both of them were estimated by using the above method basing on the units: h(Li2O) = −817.3 kJ mol−1, h(P2O5) = −1726.84 kJ mol−1 and h(FeO) = −319.16 kJ mol−1, respectively, and the value for each of them can be calculated as follow:
https://doi.org/10.1016/j.energy.2017.06.036_p2_6 | Nevertheless, the value of and Cp for Fe3(PO4)2 was still absent and no literature have been reported. So, a Two–Parameter Model reported by P.M. Guo [28], [29] was used to estimate the standard entropy and heat capacity of complex oxide, and the calculated value of and was 280.17 J mol−1K−1 and 240.088 J mol−1K−1, respectively.
https://doi.org/10.1016/j.energy.2017.06.036_p2_7 | Table 1 presented the standard thermodynamic values which were taken from various sources with a necessary indication of the references. According to the inventory listed in Table 1, 34 equilibriums were assumed and listed in Table 2. To clarify, the thermodynamic calculations of the assumed chemical reactions will be performed in a practically important temperature range for LiFePO4 synthesis. It was evident that any of Eqs (1), (2), (3), (4), (5), (6), (7), (8), (9), (10), (11), (12), (13), (14), (15), (16), (17), (19), (20), (21), (22), (23), (24), (25), (26), (27), (29), (30), (31), (32), (33), (34) can proceed under these conditions in principle.
https://doi.org/10.1016/j.energy.2017.06.036_p3_2 | Typically, LiFePO4 can be synthesized via solid-state reaction, mechanochemical activation, sol-gel route, hydrothermal reaction, or co-precipitation methods, and the initial-obtained LiFePO4 powders need a high temperature treatment at about 650–750 °C under a highly reducing condition to form a well-crystallized LiFePO4/C composites. Generally, this high temperature treatment process can be called as carbothermal reduction process.
https://doi.org/10.1016/j.energy.2017.06.036_p3_3 | In this study, LiFePO4 was synthesized via a carbothermal reduction method by using Fe2O3 as the iron source. Actually the carbothermal reduction (CTR) was used extensively to reduce metal oxides to metals in steel metallurgy, and the carbon oxidation during CTR can take place via two different reactions, namely, Boudouard (35), (36). For the CO2 reaction, which is more thermodynamically favorable at the lower temperatures, has minimal volume change and hence negligible entropy change. And when the temperature is over 700 °C, the formation of CO becomes more thermodynamically favorable than the CO2 reaction. (35) (36)
https://doi.org/10.1016/j.energy.2017.06.036_p3_4 | For the reduction of Fe2O3, one of the premises is to insure that Fe3+ can be reduced completely to Fe2+ by pyrolytic carbon from the glucose decomposition. In fact, the reduction of iron oxide and various ores containing iron oxide have been studied in the past [36], [37], and the chemical reaction equilibrium lines for iron oxide reduction and boudouard reactions were shown in Fig. 1 by using the reactions (1), (8), (9), (10), (11). What needs illustration is that the ECbe reduced when the practical concentration of CO (Fig. 1, Reaction 1) is higher than that of reduction reactions (Fig. 1, Reactions (8), (9), (10), (11)). It can be seen from Fig. 1, with temperature and CO concentration increasing, Fe2O3 will be reduced step by step, and Fe3O4 is the stable phase below the temperature 665 °C, then FeO phase at 665–730 °C, and final Fe at the temperature over 730 °C.
https://doi.org/10.1016/j.energy.2017.06.036_p3_6 | Besides the iron oxide reduction processes, the thermolysis of Li2CO3 and NH4H2PO4 was also important for us to study the whole processes. For Li2CO3, its decomposition phenomenon almost can be ignored when the heat temperature is below its melting point (720 °C) [38]. However, the paths of the NH4H2PO4 thermolysis occur in a complex way. According to the reference data [39], NH4H2PO4 melts at 190 °C without decomposition; however, it decomposes at 210 °C by reaction (2) to form orthophosphoric acid (H3PO4), with evolution of NH3. When temperature increases to 350 °C, H3PO4 turns into pyrophosphoric acid (H4P2O7) and then turns into metaphosphonic one (HPO3). When the temperature is over 470 °C, P2O5 will be yielded [40]. Actually, the solid-phase acid-base interaction between Li2CO3 and NH4H2PO4 to form Li3PO4 and to remove the gaseous products by Eqs. (2), (4) becomes quite possible just at usual temperature.
https://doi.org/10.1016/j.energy.2017.06.036_p3_7 | Additionally, the Gibbs free energy change of the reactions for formation and interaction between the intermediates, such as Li3PO4, Fe3P, Fe2P, FeP, FePO4, and Fe3(PO4)2, were illustrated in Fig. 2. It can be seen that the reactions (4), (5), (6), (7) and (13), (14), (15), (16), (17), (19), (20) could react spontaneously at temperatures 200–800 °C (reaction (21) is below 550 °C) in theory. Furthermore, the substances Fe, FeO and Fe3O4 are possible to react with P4O10 under highly reducing conditions to yield FeP, Fe2P, and Fe3P respectively, and all of those phases were detected in the previous researches [41], [42].
https://doi.org/10.1016/j.energy.2017.06.036_p3_9 | To have a detail study on the formation of FeP, Fe2P, and Fe3P in the CTR system, the tendency of the related equilibrium reactions with CO volume fraction at different temperatures were illustrated in Fig. 3 and Fig. 4. It can be seen that different reactants correspond to different formation temperatures. Specifically by using elemental Fe as iron resource, FeP, Fe2P, and Fe3P will be formed at temperature 410 °C, 244 °C, and 245 °C, respectively. And that of the FeO and Fe3O4 resource is 960 °C, 820 °C, 746 °C and 785 °C, 700 °C, 652 °C, respectively. Considering the phase diagram of iron oxide reduction in CTR system, FeP, Fe2P, and Fe3P, in theory, can be generated at the stable region of iron, i.e. over 730 °C temperatures. It is important to note that if iron organic was used as the iron resource, with FeC2O4 for example, FeP, Fe2P, and Fe3P may be yielded at the low temperatures. Because FeC2O4 will be decomposed to yield an elemental Fe at a low temperature in the reductive atmosphere. In this case, it is very possible to form FeP, Fe2P, and Fe3P at the low temperatures. In addition, FeP, Fe2P and Fe3P are thermodynamically stable at about 600, 850 and 1050 °C, respectively. Namely, FeP phase will be transformed into Fe2P above 600 °C, and then to Fe3P above 850 °C by the vaporization of phosphorus [43].
https://doi.org/10.1016/j.energy.2017.06.036_p3_12 | For this research, what we concerned most is the phase transformation and decomposition of LiFePO4 phase. Therefore, the equilibrium reactions related to LiFePO4 and CO (reactions 23–25 and 27–34) were illustrated in Fig. 5 on the basis of Fe2O3–CRT phase diagram. Additionally, CO is not involved in the LiFePO4 synthesis reactions (22) and (26), so both of them were described by using the Gibbs free energy change, and the results were shown in Fig. 6. It is important to note that substance CO is a product of the reactions (27) and (34), (33), (32) which are opposite to the other synthesis reactions. So, a lower CO concentration benefits for the preparation of LiFePO4, namely, LiFePO4 is stable at the left edge of the Boudouard reaction curve, i.e. it will be decomposed on the right edge. It is obvious for us to observe that LiFePO4 can be prepared theoretically by the reactions (23), (24), (25), (26), (27), (29), (30) during the whole calculation temperatures, and when the temperature is over 515 °C, LiFePO4 also will be yielded according to the reaction (31).
https://doi.org/10.1016/j.energy.2017.06.036_p3_15 | In the process of practical production, to obtain a pure and well-crystallized LiFePO4 powders, the sintering temperature usually control to be 650–800 °C [44]. In this case, a problem we must confront is the formation of the impurities, namely, LiFePO4 phase will be decomposed at high temperatures in the strong reducing atmospheres [45]. Actually, Fig. 5 showed three possible routes for the decomposition of LiFePO4, i.e. the reactions (32), (33), and (34). It can be seen that if the temperature is over 718, 776, and 836 °C, LiFePO4 will be respectively decomposed to FeP, Fe2P, and Fe3P, corresponding with the Li3PO4 being formed. As mentioned above, FeP, Fe2P and Fe3P is thermodynamically stable below temperature 600, 850 and 1050 °C, respectively. In other words, FeP will be transformed into Fe2P above 600 °C, and then to Fe3P above 850 °C by the vaporization of phosphorus [43]. The thermodynamic calculation results roughly matched the other experimental research reports.
https://doi.org/10.1016/j.energy.2017.06.036_p4_2 | The way to recognition of iron phosphide and its development was tortuous. In the early stage of LiFePO4 research, Fe2P was considered as a by-product that should be excluded during the synthesis of single-phase LiFePO4, as pointed out by Arnold et al. [46]. By contrast, Herle et al. [14]demonstrated that metal phosphocarbides and Fe2P play a crucial role in enhancing the electronic conductivity of LiFePO4/C composite up to ∼10−2 S cm−1. However, as research continues, researchers have realized that the existing of Fe2P will be counterproductive to the cycle performance of LiFePO4 due to its dissolution, and it is mandatory to get rid of this impurity now. Therefore, how to avoid the formation of Fe2P in the synthesis of LiFePO4 is very important.
https://doi.org/10.1016/j.energy.2017.06.036_p4_3 | According to our calculation results showing in Fig. 5, LiFePO4 will be decomposed to FeP, Fe2P, and Fe3P when the sintering temperature is 718, 776, and 836 °C, respectively. It’s worth mentioning that the formation of FeP by LiFePO4 decomposition needs the existence of P2O5 (reaction 32), so generally this decomposition reaction will not happen under the stoichiometric LiFePO4 synthesis conditions. Additionally, the decomposition temperature of LiFePO4 decides by the CO concentration in the CTR system, i.e. the higher practical CO concentration, the lower decomposition temperatures of LiFePO4 will be. However, in the CTR system, the concentration of CO is controlled by the sintering temperature, in the other words, the CO concentration and sintering temperature is a positive correlation. So thermodynamically speaking, in order to avoid the formation of Fe2P, the sintering temperature should be controlled below 776 °C.
https://doi.org/10.1016/j.energy.2017.06.036_p4_4 | To avoid the formation of Fe2P and obtain a pure-well-crystallized LiFePO4, another situation needs great attention, i.e. the volatilization of Li2O in the preparation of LiFePO4 process [38]. It is well known that if the sintering temperature is over 730 °C, lithium will be volatilized as Li2O, and the amount of Fe and P will be in excess of its initial stoichiometry (initial molar ratio of Li:Fe:P is 1:1:1). On the one hand, the excess Fe and P will be reacted to form FePO4 or Fe3(PO4)2 impurities. On the other hand, as the theoretic calculations showed in Fig. 3, if elemental Fe exists in the system, FeP, Fe2P, and Fe3P will be formed at low temperatures of 410 °C, 244 °C, and 245 °C respectively. More generally, in the practical operation, organic iron salts are often used as the iron resources. FeC2O4, for instance, it can be decomposed to form simple Fe at a low temperature in a reductive atmosphere, and it is easy to form Fe2P impurity phase in the sintering process for LiFePO4 synthesis. From this perspective, it is essential to add excess of Li resource (generally excess 0.5 atom%-2 atom%) to avoid the volatilization of Li2O, and to avoid the formation of Fe2P.
https://doi.org/10.1016/j.energy.2017.06.036_p5_2 | A detailed theoretical analysis on the phase transformation of LiFePO4 synthesis was studied by using the Li2CO3−Fe2O3−NH4H2PO4−C/CO system as the specific research object. The phase diagrams for LiFePO4 synthesis and Boudouard reactions indicated that LiFePO4 will be decomposed to form FeP, Fe2P, and Fe3P at 718, 776, and 836 °C, respectively. It successfully explained why the sintering temperature for pure-LiFePO4 preparation currently controlled to be 600–750 °C. In theory, controlling the sintering temperature below 776 °C is effective to suppress the formation of Fe2P impurity. Furthermore, besides the sintering temperature, adding excess of Li resource is an effective measure to avoid the formation of Fe2P and other impurities. Additionally, the thermodynamic analysis results of the Li2CO3−Fe2O3−NH4H2PO4− C/CO system is no matter of principle in this case, other solid-phase synthesis methods for LiFePO4 or LiMPO4 (M = Mn, Co, and Ni) by using different raw materials can also be used to have an analysis and discussion as well.
https://doi.org/10.1016/j.energy.2017.09.083_p1_2 | To satisfy the battery power requirements of pure electric vehicles (PEVs) and hybrid electric vehicles (HEVs), lithium-ion batteries (LIBs) must provide power continuously [1], [2], [3]. Under these circumstances, the dissipating heat of the inner battery can lead to the dangerous situations of fire and explosion [4], which is defined as thermal runaway [5], [6]. Therefore, the heat must be removed to the ambient environment quickly enough to render the temperature of the battery within the safe range of 0–65 °C [7], [8] and keep the maximum temperature difference (ΔTmax) below 5 °C [9]. Hence, the technology of the battery thermal management (BTM) system plays an important role in preventing thermal runaway for the battery module [10], [11].
https://doi.org/10.1016/j.energy.2017.09.083_p1_3 | The traditional BTM methods, such as air-based thermal management systems (natural or air forced cooling) [12], [13] and liquid-based thermal management systems (heat pipe or liquid cooling) [14], [15], [16] have been applied to the power battery modules of PEVs and HEVs. However, air-based thermal management systems hinder the dissipation of heat generated inside the batteries owing to their low heat transfer efficiency. Meanwhile, liquid-based thermal management systems can cause short circuit of the battery module if leakage of the liquid occurs in system [17]. These undesirable disadvantages engender expectations for novel BTM methods, such as phase change material (PCM)-based thermal management systems.
https://doi.org/10.1016/j.energy.2017.09.083_p1_4 | The application of PCM to BTM system can result in an efficient, reliable, and friendly solution for the thermal management of power batteries, and is especially suited to unsteady discharge systems [18], [19], [20]. A BTM system using pure PCM was previously proposed by Al-Hallaj [21]. Their results showed that the PCM-based BTM system had a better cooling performance than a conventional BTM system. To improve the thermal conductivity of pure PCM, paraffin was fabricated composites of nanofiber and nanoparticle, and the thermal performance of the resulting nano-PCM was significantly improved compared with that of the pure PCM [22]. Fereshteh Samimi et al. [23] simulated and experimentally measured the thermal performance of a 14500AA Li-ion battery in a cylindrical PCM composed of carbon fiber and paraffin (PA). They reported a thermal conductivity enhancement of 105% on average and revealed that the battery exhibited a more uniform temperature distribution as the percentage of carbon fiber in the PCM composite was increased. Abid Hussain et al. [24] designed and investigated a passive thermal management system for cylindrical batteries using nickel foam and PA that showed a temperature reduction of 31% and 24% compared with natural air convection and pure PCM, respectively, under a 2 C discharge rate. A novel PCM-based thermal management system containing a PA/expanded graphite (EG) composite was proposed by Alrashdan [25]. His results showed that as the mass fraction of paraffin wax in the composite material was increased, the thermal performance of the battery module was improved and the burst strength of the composite increased at room temperature. Lv et al. [26] proposed a ternary composite of PA/EG/low-density polyethylene (LDPE) coupled with low fins and applied it to the passive BTM system of a 18650 battery module. They reported that the PA/EG/LDPE composite PCM exhibited much better mechanical properties and cooling effect compared with those obtained with EG/PA composite and air cooling, and kept the maximum temperature (Tmax) and ΔTmax of the battery pack under 50 °C and 5 °C, respectively.
https://doi.org/10.1016/j.energy.2017.09.083_p1_5 | The investigations on BTM systems described above were mostly carried out for cylindrical LIBs. There have been few studies on PCM-based BTM systems for rectangular LIBs. W.Q. Li et al. [27] designed a BTM system using paraffin and copper foam for a rectangular Li-ion battery module. Compared with the cases of natural air convection and pure PCM, their results showed that the use of copper foam with the PCM decreased the battery temperature at the end of discharge by approximately 4 °C. Lin et al. [28] conducted experiments and numerical simulations on a passive BTM system using a composite of EG, graphite sheets, and PCM for rectangular LiFePO4 battery module. They concluded that PCM cooling significantly reduced the increase in battery temperature and kept ΔTmax within the battery module below 5 °C at the end of 1 C and 2 C-rate discharge. Wu et al. [29] developed a copper mesh-enhanced PA/EG composite as a cooling method for a LiFePO4 battery module. They reported that the as-constructed copper mesh-enhanced PA/EG plate exhibited much better heat dissipation performance and temperature uniformity compared with a PA/EG plate without copper mesh.
https://doi.org/10.1016/j.energy.2017.09.083_p1_6 | It is noticeable that most studies relating to PCM-based BTM system have been focused on cylindrical batteries and low rate discharge conditions. In practical applications, rectangular battery modules with large capacity usually discharge at high rate and subsequently generate large amounts of heat, which demands a superior heat dissipation and phase transition performance of the PCM. Meanwhile, the preparation process of the PCM should be simplified to avoid the leakage of PA in the heat pressing process. Moreover, the heat of the PCM should be removed to the ambient environment to keep the battery module working in the safe temperature range. Air-cooling has been found to be an effective method of achieving this in previous studies [30]. Nevertheless, the optimization of the heat dissipation and phase transition performance of PCM in BTM systems for rectangular battery modules has not been adequately investigated either numerically or experimentally, and analysis of the power consumption of such a BTM system has not yet been conducted.
https://doi.org/10.1016/j.energy.2017.09.083_p1_7 | In this work, to address the above-mentioned issues, a novel BTM system using a quaternary phase change material plate (PCMP) composed of PA, EG, LDPE, and copper mesh coupled with the air cooling is presented and its thermal performance studied by experimental measurements and simulation. Air natural convection (ANC) and the PCMP without copper mesh (WCM-PCMP) were used as reference thermal dissipation methods. The PCMP with double copper mesh (DCM-PCMP) not only greatly simplified its preparation process according to its cooling forming characters whilst ensured its high thermal conductivity and latent heat during melting, but also showed superior heat dissipation performance for a rectangular LiFePO4 battery module. Furthermore, DCM-PCMP can effectively reduced the power consumption of the battery module for secondary cooling under the condition of air forced convection (AFC). This can provide basis for the application of coupling BTM system based on PCM and AFC from power consumption point of view.
https://doi.org/10.1016/j.energy.2017.09.083_p2_3 | The PA, EG, LDPE and copper mesh were composed by physical method to prepare the quaternary PCMP. Their basic parameters were listed in Table 1. Firstly, Commercial PA (supplied by China Petroleum Chemical Co.) was melted at 100 °C in an oil bath for 20 min. Secondly, a predetermined amount of LDPE (supplied by China Petroleum Chemical Co.) was added to the melted PA with continuous stirring using a low-speed mixer (DC-1-100W, Changzhou Wanhe instrument manufacture Co., Ltd.) and the temperature of the oil bath was up to 155 °C for 1 h. After that, EG (provided by Qingdao Bai Xing Graphite Co., Ltd.) was added to the mixture and the temperature of the oil bath was maintained constant (155 °C) for 1 h. Finally, the mixture poured into the a specific mould containing the copper mesh. For comparison, another two PCMP composites were prepared by the same process, one was WCM-PCMP, while another one was composed of PA and EG (denoted as EG/PA-PCMP). Table 1. Thermal and physical properties of PA, EG, LDPE and copper mesh. Property Value PA EG LDPE Copper mesh Melting point (°C) 50 – – – Average particle size (μm) – 150 – – Expansion ratio (ml·g−1) – 220 – – Density (Kg/m3) – – 920.5 – Tensile strength (MPa) – – 8 – Breaking elongation (%) – – 50 – Melt flow-rate (g/10 min) – – 50 – Aperture size (mm) – – – 2.50
https://doi.org/10.1016/j.energy.2017.09.083_p2_5 | The copper mesh (thickness: 0.5 mm, size: 79 × 89 mm) need to compact between PA/EG/LDPE composites as sandwiches structure. There were the design scheme of the PCMP with single copper mesh (SCM-PCMP) and DCM-PCMP, as shown in Fig. 1(a) and (b), respectively. Additionally, 5 mm copper mesh stretched out at each end of the PCMP composite. The side view and the magnification of the cross section of the SCM-PCMP (Fig. 1(c)) indicated that the copper mesh can be imbeded in the PCMP composite completely, it was the same to DCM-PCMP (Fig. 1(d)). For comparison, the WCM-PCMP was also prepared according the above mentioned size (69 × 89 mm). Their thermal conductivity was tested by a laser flash system (LFA447 NanoFlash™ system, range: 0.1–2000 W/m K, accuracy: ±5%, repeatability: ±3%). Download : Download high-res image (124KB)Download : Download full-size image Fig. 1. Design scheme of (a) SCM-PCMP and (b) DCM-PCMP. Photograph of (c) SCM-PCMP and (d) DCM-PCMP.
https://doi.org/10.1016/j.energy.2017.09.083_p3_3 | A commercial prismatic LiFePO4 battery (supplied by Tianjin Lishen Joint-Stock Co.) with length of 69 mm, width of 26 mm and height of 89 mm was employed in this investigation. All the batteries used in the experiments were chosen from a same batch and their parameters were listed in Table 2. Table 2. Properties of the prismatic LiFePO4 batterya used in this study. Parameter Value Nominal voltage (V) 3.2 Nominal capacity (Ah) 12 End voltage (V) 2.0 Charging voltage (V) 3.65 Max charging current (A) 100 Max discharging current (A) 250 Max operation temperature during charge (°C) 0–45 Max operation temperature during discharge (°C) −20–60 Optimum operation temperature during charge (°C) 15–35 Optimum operation temperature during discharge (°C) 15–35 Storage temperature within a month (°C) −40–45 Storage temperature within six months (°C) −20–35 a In this paper, a single/individual battery refers to one that mainly contains an anode, cathode, separator and electrolyte. While a battery module refers to one that contains several packaged single/individual batteries.
https://doi.org/10.1016/j.energy.2017.09.083_p3_5 | WCM-PCMP, SCM-PCMP, and DCM-PCMP coupled with AFC were used in the passive BTM system of a battery module. For comparison, a battery module without the PCMP composite and only using AFC was also prepared. The test system is shown in Fig. 2. A CT-3001W battery testing instrument (50 V/120 A, Shenzhen Neware Electronics Co. Ltd., China) was used to measure the electrochemical reference parameters during the charge and discharge processes. An Agilent-34972A data acquisition system (Agilent Technologies Inc.) with a temperature acquisition time of 1 s was used to collect the temperature data of the battery modules. The air velocity through the battery modules was controlled with a DC power supply and measured with an anemograph. Download : Download high-res image (362KB)Download : Download full-size image Fig. 2. (a) Schematic diagram and (b) photograph of the experimental system.
https://doi.org/10.1016/j.energy.2017.09.083_p3_6 | The battery module consisted of six PCMP composites and five prismatic LiFePO4 batteries arranged in a compact sandwich structure. An image of the physical module and a sectional schematic view of the DCM-PCMP battery module are shown in Fig. 3(a) and (b), respectively. The heat flux, which was the same as those of the battery modules using SCM-PCMP and WCM-PCMP, is illustrated in Fig. 3(c). The heat transfer within the battery module can be divided into three processes: First, the heat generated inside the batteries mainly transfers through the areas of direct contact between the batteries and the PCMP composites. Next, the heat is mainly transferred by the high thermal conductivity copper mesh through the PCMP composites to the section of outstretched copper mesh. Finally, the heat is removed by the disturbed air caused by the outstretched copper mesh. This phenomenon will be discussed further in Section 4.6. Download : Download high-res image (395KB)Download : Download full-size image Fig. 3. (a) Physical layout, (b) sectional schematic view, and (c) heat flux diagram of the battery module assembled with DCM-PCMP.
https://doi.org/10.1016/j.energy.2017.09.083_p3_8 | During the thermal response of the battery module, in order to simplify test procedure and screening representative data, the highest temperature on the surface of the battery can be assumed to be on the central position. Furtherly, thermal imaging device (Ti9, Fluke Corporation, USA) was used to verify this assumption under the condition of ANC (at the temperature of 25 °C). In turn, the battery was discharged at 1 C-rate and 5 C-rate. The thermal images of this two periods were snapped at the 20% and 80% depth of discharge (DOD) respectively, as shown in Fig. 4, and seven temperature test points were measured with T-type thermocouples (Omega type TT-T-30-SLE-1M, accuracy of ±1 °C) in two periods. As the above assumption, the highest temperature was appeared on the center position of the battery in the two images. Download : Download high-res image (421KB)Download : Download full-size image Fig. 4. Thermal images of the prismatic LiFePO4 battery surface in the process of (a) 1 C and (b) 5 C discharge rate.
https://doi.org/10.1016/j.energy.2017.09.083_p3_9 | Therefore, T-type thermocouples (Omega type TT-T-30-SLE-1M) with an accuracy of ±1 °C were placed in the central position on both sides of each battery in the following works, and then the average temperature was considered the highest surface temperature of the battery. Under the condition of constant temperature atmosphere of 25 °C, the parameters of the battery modules were measured through the following experiment.
https://doi.org/10.1016/j.energy.2017.09.083_p3_10 | Simultaneously, the galvanostatic charge and discharge cycles of battery modules were executed by the battery testing instrument. The test stage was as follows: • Discharge stage: The battery modules were discharged under constant current of 12 A (1 C), 36 A (3 C) and 60 A (5 C), respectively until the voltage decayed to 10 V. • Hold stage: 10 min. • Charge stage: The battery modules were charged under constant current of 12 A (1 C) until the voltage reached 18.25 V, and then the voltage was retained constant at 4.2 V until the charge current descended to 0.3 A.
https://doi.org/10.1016/j.energy.2017.09.083_p4_3 | The differential scanning calorimetry (DSC) results of the PA and the PCMP composites are shown in Fig. 5. The fusion point of the PA ranged from 47.35 to 49.59 °C, and its latent heat was 255.8 J/g. After addition of the EG and the LDPE, the fusion point of the resulting PCMP composite ranged from 46.26 to 48.47 °C, and its total latent heat decreased to 147.7 J/g. The main peak on the right side of the curve of the PCMP composite represents the solid-liquid phase change, and correspondingly the minor peak on the left side of the curve represents the solid-solid phase transition [29]. Download : Download high-res image (179KB)Download : Download full-size image Fig. 5. DSC curves of PA and the PCMP composite.
https://doi.org/10.1016/j.energy.2017.09.083_p4_4 | Furthermore, the phase transition of the PA leads to a variation of the thermal conductivity. The testing results for thermal conductivity of the PCMP composites at different temperatures are shown in Fig. 6. The maximum thermal conductivity of the DCM-PCMP reached 8.327 W/m·K at 50 °C, which was about 17.5% and 36.0% higher than that of the SCM-PCMP (7.087 W/m·K) and EG/PA-PCMP (6.128 W/m·K), respectively. However, although the thermal conductivity of the DCM-PCMP varied relatively gradually from 25 to 40 °C, it dramatically increased within the phase change temperature range (45–50 °C). This steep change in thermal conductivity is mainly attributed to the superior capability of the DCM-PCMP in maintaining a steady temperature during the phase change process [31], [32]. The high thermal conductivity double copper mesh can be considered to be a heat conduction framework that enhances the heat dissipation performance of PCMP composite, as well as disturbs the air around the batteries to improve the temperature uniformity within the battery module and decrease Tmax inside the battery. This phenomenon will be discussed further in section 4.6. Download : Download high-res image (242KB)Download : Download full-size image Fig. 6. Thermal conductivity of the PCMP composites (DSM-PCMP, SCM-PCMP, WCM-PCMP, and EG/PA-PCMP) and PA at different temperatures.
https://doi.org/10.1016/j.energy.2017.09.083_p4_6 | As is known, the Tmax of a whole battery module mostly occurs in the middle battery, for example, cell No. 3 in the battery module shown in Fig. 3(b). The time-dependent temperature curves of the battery modules measured at different discharge rates are displayed in Fig. 7. The Tmax of the battery modules using ANC, WCM-PCMP, SCM-PCMP, and DCM-PCMP was 74.5, 60.2, 59.0, and 55 °C, respectively, under the condition of 5 C discharge rate. A similar tendency was observed at 1 C and 3 C discharge rates. Moreover, the ΔTmax of the battery module using the DCM-PCMP was lowest among the four cases, which indicates that a better thermal effect was obtained with the DCM-PCMP method. It is notable that the cooling effect of the BTM system with DCM-PCMP was most effective compared with that of the other three cases during 5 C discharge, in which the Tmax of the battery module approached the melting range, and was 4 °C lower than that of SCM-PCMP. These results confirmed that the BTM system using DCM-PCMP also effectively reduced the rise in battery temperature during high-rate discharge. The ΔT within the module is discussed in the next section. Download : Download high-res image (713KB)Download : Download full-size image Fig. 7. Experimentally measured temperature response of the battery modules with different heat dissipating methods at different discharge rate.
https://doi.org/10.1016/j.energy.2017.09.083_p4_8 | The ΔT of the four battery systems was measured at different discharge rates, as shown in Fig. 8, to evaluate their temperature uniformity. The temperature uniformity of all modules deteriorated over time. The ΔT of the battery module with DCM-PCMP heat dissipation was the minimum among the four cases, which indicates that DCM-PCMP balanced the temperature in the battery more efficiently. Except for 1 C discharge rate, the ΔT of the battery modules containing PCMP composites exhibited a gradual small decrease, while after discharge, ΔT increased slowly during the rest period. This can be ascribed to the following two reasons: (1) The PCMP composites absorbed a large amount of the heat generated inside the battery and underwent liquid-solid phase transition, which can give rise to a better temperature balance in the battery module [29], [33]. (2) The thermal conductivity of the PCMP composite greatly decreased when it reached or exceeded the thermal saturation state (as shown in Fig. 3(b)), which impeded heat dissipation from battery module and so caused ΔT to increase slowly during the rest period. Consequently, the heat generated inside the battery would build up continuously in the PCMP composite with cycling, which could result in a poor heat dissipation performance in practical applications. Download : Download high-res image (758KB)Download : Download full-size image Fig. 8. ΔT of the battery modules with different heat dissipating methods at (a) 1 C, (b) 3 C, and (c) 5 C discharge rate.
https://doi.org/10.1016/j.energy.2017.09.083_p4_10 | To further investigate the heat dissipation of the PCMP composites for rectangular battery modules during cycling in practical application, the No. 3 cell (see Fig. 3(b)) in each battery module was chosen for further study. The relationship observed between the temperature variation and time at different discharge rate is displayed in Fig. 9. The No. 3 cell in the battery module with DCM-PCMP heat dissipation exhibited the lowest temperature among the four heat dissipation methods. Taking the results for 5 C discharge rate as an example, at the beginning of the first, second, and third cycles, the temperature of the DCM-PCMP battery module was 25.0, 44.7, and 48.9 °C, respectively, which caused Tmax to gradually increase with the number of cycles (57.5, 72.5, and 77.0 °C, respectively). The same tendency was observed for the other three systems. These results confirmed that the DCM-PCMP endowed the rectangular battery module with excellent thermal performance. However, more and more heat will accumulate in the PCMP composites with cycling if it cannot be transferred to the ambient environment quickly and effectively, which will easily lead to thermal runaway, especially at high rate discharge. Download : Download high-res image (995KB)Download : Download full-size image Fig. 9. Temperature variation in the battery modules with different heat dissipating methods at (a) 1 C, (b) 3 C and (c) 5 C discharge rate in the process of cycles.
https://doi.org/10.1016/j.energy.2017.09.083_p4_12 | Next, the coupling of the above four heat dissipation methods with AFC was investigated. The dependence of the temperature of the No. 3 cell in different battery modules on the AFC air velocity during cycling at 5 C discharge rate is shown in Fig. 10. For the DCM-PCMP battery module, an air velocity of 2 m/s kept the Tmax of the battery module below 52.8 °C during the cycling process, compared with 68.0, 59.7, and 54.4 °C for the modules with ANC, WCM-PCMP, and SCM-PCMP. At the first, second, and third cycle, the Tmax of the battery module using DCM-PCMP heat dissipation was 52.5, 52.6 and 52.8 °C, respectively, and increased by 0.3 °C at the end of each cycle. Thus, with forced air cooling, the battery modules containing PCMP composite exhibited little temperature fluctuation with cycling. It is notable that, at the same inlet air velocity, the temperatures measured in the DCM-PCMP case were lower than those in the other three cases. As shown in Fig. 3(b) and (c), the airflow mainly carried out heat exchange with the copper mesh and the PCMP composites, and thus removed heat generated inside the batteries. As a result, DCM-PCMP heat dissipation with forced air coupling showed good performance under driving conditions. Download : Download high-res image (831KB)Download : Download full-size image Fig. 10. Temperature variation of the battery modules with (a) ANC, (b) WCM-PCMP, (c) SCM-PCMP, and (d) DCM-PCMP heat dissipation at different air velocities during cycling (5 C discharge rate).
https://doi.org/10.1016/j.energy.2017.09.083_p4_13 | To further verify the cooling effect of DCM-PCMP heat dissipation with forced air coupling, the Tmax distributions of the different battery modules measured at various air velocities during 5 C discharge are shown in Fig. 11. In each case, Tmax was lowest for the battery with DCM-PCMP heat dissipation, and moreover, ΔTmax remained below 3 °C. Notably, at all air velocities, the hottest part of the battery module was the middle (No. 3 cell). The main reason for this phenomenon is a decrease in air cooling capacity in the middle of the battery module, which is attributed to space constraints and airflow variation [29], [30]. Download : Download high-res image (571KB)Download : Download full-size image Fig. 11. Tmax distributions of the battery modules with (a) ANC, (b) WCM-PCMP, (c) SCM-PCMP, and (d) DCM-PCMP heat dissipation at different air velocities during cycling (5 C discharge rate).
https://doi.org/10.1016/j.energy.2017.09.083_p4_15 | Through the above experimental analysis, it can be inferred that the DCM-PCMP method endowed excellent surface thermal response and temperature uniformity to the rectangular battery module. The copper mesh used in this method has the advantage of high thermal conductivity, and the outstretched copper mesh in the module plays an important role in disturbing the air flowing through the module to strengthen its heat transfer capability. To further research the resulting effect on the internal temperature distribution of the battery, battery modules using SCM-PCMP and DCM-PCMP composites with and without outstretched copper mesh were simulated [30]. The velocity vectors and temperature distributions of these four battery modules at the end of 3C discharge under an air velocity of 8 m/s are shown in Fig. 12. In the case of DCM-PCMP with outstretched copper mesh, the Tmax inside the battery is 43 °C, which is lowest among the four different conditions. This result is attributed to the intensive air disturbance caused by the double outstretched copper mesh, which aided the optimization of the temperature distribution inside the battery and improved the temperature uniformity within the battery module. The result also indicates that the double outstretched copper mesh disturbs the air to the most extent among the four different cases, which gives rise to a decrease in the surface thermal resistance of the copper mesh and accelerates heat transfer. This will be discussed further in the next section. Download : Download high-res image (467KB)Download : Download full-size image Fig. 12. Velocity vectors and temperature distributions in battery modules with (a) SCM-PCMP, (b) SCM-PCMP without outstretched copper mesh, (c) DCM-PCMP and (d) DCM-PCMP without outstretched copper mesh (discharge rate = 3 C, air velocity = 8 m/s).
https://doi.org/10.1016/j.energy.2017.09.083_p4_17 | As shown in Fig. 13, a PTC heating element was used as the stable heat source between two PCMPs. One of the thermocouples was mounted on the central position of the PCMP surface, while one of them was mounted near the edge of PCMP. The thermal resistance was tested under different air velocities (0 m/s, 2 m/s, 4 m/s, 5 m/s, 6 m/s, 7 m/s and 8 m/s) and was achieved by the average value in the temperature range of 45–55 °C. Download : Download high-res image (248KB)Download : Download full-size image Fig. 13. The (a) actual diagrams and (b) schematic of the thermal resistance test device.
https://doi.org/10.1016/j.energy.2017.09.083_p4_18 | The variation in the thermal resistances calculated with Eq. (1) with air velocity is shown in Fig. 14. The thermal resistance of DCM-PCMP with outstretched copper mesh is lowest among the four different conditions. The main reason for this is that the outstretched copper mesh severely disturbs the surrounding air, thereby greatly enhancing the heat dissipation. To supplement this theory, the Tmax distributions of the four different battery modules were investigated. The temperature distribution in the battery modules at the end of cycling at different air velocities are shown in Fig. 15. At different discharge rates and air velocities, the temperature of the battery modules with outstretched copper mesh are usually lower than those of the modules without it. Furthermore, the smoother camber of the plots for the battery modules with outstretched copper mesh indicates a more uniform temperature distribution in these cases. Finally, DCM-PCMP with outstretched copper mesh exhibits excellent heat dissipation performance and temperature equilibrium capability. Download : Download high-res image (238KB)Download : Download full-size image Fig. 14. Thermal resistance distributions of battery modules containing PCMPs with and without outstretched copper mesh at different air velocities. Download : Download high-res image (425KB)Download : Download full-size image Fig. 15. Tmax distributions of battery modules containing PCMPs with and without outstretched copper mesh during cycling at different air velocities and discharge rates.
https://doi.org/10.1016/j.energy.2017.09.083_p4_20 | The present DCM-PCMP heat dissipation method not only achieved a better cooling effect, but also decreased the power consumption of the fans. However, the cooling effect was not obvious until the air velocity was increased to a certain amount [37]. According to the energy balance, the air velocity at which optimum heat dissipation performance is obtained was analyzed. The following equation was used in the calculation [31]: (2) (3) (4) where tcycle is the duration of the cycle, ρair is the density of air (1.29 kg/m3), Cp,air is the specific heat capacity of air (1010 J/kg·K), ΔTair is the temperature difference between the inlet and outlet air, Toutlet is the outlet air temperature, Tinlet is the inlet air temperature, ʋair is the air flow rate, Wdiss is the heat dissipated, Pfans is the power consumed by the fans, and η is the coefficient of heat dissipation performance of the battery module.
https://doi.org/10.1016/j.energy.2017.09.083_p4_21 | As shown in Fig. 16, during 5 C discharge, the peak value (2.0936) of the coefficient of heat dissipation performance of the battery module with DCM-PCMP was obtained at an air velocity of 6 m/s. A similar tendency was observed at discharge rates of 1 C and 3 C. The main reason for this result that Cp,air decreases with increasing air velocity to a certain degree, leading to a reduction in air cooling capacity [35]. Download : Download high-res image (163KB)Download : Download full-size image Fig. 16. The coefficient of heat dissipation performance of the DCM-PCMP method at different air velocities.
https://doi.org/10.1016/j.energy.2017.09.083_p5_2 | A quaternary PCMP composite was applied to the BTM system of a LiFePO4 rectangular battery module and its properties were investigated. The heat dissipation performance and temperature uniformity of the battery modules with the quaternary PCMP composites were evaluated during galvanostatic discharge. With the presence of outstretched copper mesh, the thermal conductivity of DCM-PCMP was increased by 17.5% and 36.0% compared with that of SCM-PCMP and EG/PA-PCMP, respectively. As a result, the Tmax of the battery module with DCM-PCMP heat dissipation was about 55 °C during galvanostatic discharge testing, 4.0, 5.2, and 19.5 °C lower than that observed in the cases of SCM-PCMP, WCM-PCMP and ANC heat dissipation. Moreover, ΔTmax was also lowest for DCM-PCMP. Simulated and experimental cycle testing results showed that the battery module with DCM-PCMP exhibited much better heat dissipation performance and temperature uniformity than the other three methods, on both the inside and outside surfaces of the battery. Furthermore, coupling DCM-PCMP method with AFC maintained the temperature of the battery module in the relatively stable range. Consequently, DCM-PCMP heat dissipation with forced air coupling exhibited excellent performance under driving conditions. The heat dissipation performance was found to be optimal at an air velocity of 6 m/s. Thus, the battery module with DCM-PCMP heat dissipation not only exhibited excellent cycle performance but also the highest coefficient of heat dissipation performance, which efficiently decreased extra power consumption by as much as possible.
https://doi.org/10.1016/j.energy.2017.09.083_p5_3 | The DCM-PCMP heat dissipation method presented in this work provides an efficient solution for the thermal management of rectangular battery modules. At high temperature and discharge rate conditions, HEV and PEV batteries may not work normally unless they are matched with an effective BTM system. Battery modules containing DCM-PCMP coupled with AFC exhibit excellent temperature balance and heat dissipation performance, and can be expected to achieve the aims of high coefficient of heat dissipation performance and prominent cooling effect.
https://doi.org/10.1016/j.energy.2018.08.023_p1_2 | Since the lithium-ion ferrous phosphate (LiFePO4 or LFP) was discovered as a cathode material for the rechargeable Li-ion battery in 1997 [1], it has been successfully utilized in various electric vehicles. Compared with other Li-ion materials, the LFP material has numerous advantages such as good cycling stability, high theoretical capacity, high thermal stability, low cost, low toxicity, and long cycle life [2]. Therefore, LFP battery is regarded as one of the most promising power sources [3].
https://doi.org/10.1016/j.energy.2018.08.023_p1_3 | There are many methods to synthesize the LFP material (e.g., solid-state reaction method [4], hydrothermal reaction method [5], carbothermal reduction method [6], sol-gel method [7], etc.). When the reaction is finished, the powder will be dried for several hours under the vacuum condition [8,9] to remove water. The vacuum environment can effectively prevent the oxidation of LFP material at high drying temperature [10]. Without the drying process, a Li3PO4 layer of a few nanometers thick will be formed at the LiFePO4 grains surface due to the long-term immersion in water [11]. Therefore, keeping the LFP powder away from moisture is a solution to minimize the side reaction [12] and the vacuum drying process can guarantee the material performance [13]. Moreover, the packages are usually damaged due to impact in the course of transportation, and the material will be rehydrated in this case. The drying process can remove the moisture and restore the reversible electrochemical properties [14]. Therefore, the wet LFP material must be adequately dried prior to the further processing (e.g., the slurry preparation) [15]. In a word, the vacuum drying process plays an important role in the recovery and maintenance of the electrochemical performance of LFP material.
https://doi.org/10.1016/j.energy.2018.08.023_p1_4 | Although there are many researches on the behaviors of LFP [[16], [17], [18]], there appears to a void in the study of drying process of LFP material. In fact, more and more researchers focus on the drying process of energy material (e.g., lignite [19], olive pomace waste [20], etc.). Unlike the studies of drying food, which prefer to focus on the drying characteristics and food qualities (e.g., color, shape, flavor, etc.) [21,22], the studies of drying energy materials are usually concerned about the drying characteristics and energy consumption [23]. If we can find a mathematic model to simulate the drying process, the drying technological parameters (e.g., temperature, thickness, etc.) can be standardized based on the theoretical analysis. Meanwhile, the optimized parameters can also cut down the power cost. However, since there is not a study on the drying of LFP powder, the setting of drying technological parameters usually depends on the inexact empirical data which leads to serious energy waste. Accordingly, it is necessary and urgent to investigate the vacuum drying characteristics of LFP powder.
https://doi.org/10.1016/j.energy.2018.08.023_p1_5 | In the paper, the vacuum drying experiment of LFP material was performed with different drying conditions. The moisture ratio and the drying rate curves were also drawn and analyzed. Eight empirical models were applied to fit the experiment data and Modified Page model was selected to analyze the drying kinetics. Meanwhile, the relative effective diffusion coefficient and the activation energy were further calculated on the basis of the Fick`s equation and Arrhenius equation. The energy consumption was also discussed at the end of paper. This research can give a reference to the large scale drying of LFP powder, so that the required amount of product can be achieved in a reasonable time and minimal energy cost.
https://doi.org/10.1016/j.energy.2018.08.023_p2_3 | The LFP material used for the experiment was provided by Shenzhen Time High-Tech Equipment Ltd. Its properties are shown in Table 1. In order to obtain the initial moisture, the material was pre-dried firstly to exclude water. Then, it was rehydrated at room temperature (25 °C) and placed in a container for 7 days until its moisture content reached an equilibrium level. The moisture content of LFP prior to the drying process was determined to be 7%, 5% and 3% wet basis (w.b.), respectively. The LFP material was also examined at three thicknesses of 2 cm, 3 cm and 4 cm. Table 1. The physicochemical properties of LFP material. Name of the product Lithium-ion ferrous phosphate Chemical formula LiFePO4 Type GZM-02 Granularity D10 D50 D90 Dmax 0.3–1.0 μm 1.0–4.0 μm 5.0–11.0 μm <35 μm Apparent density 0.3–0.5 g/cc Tap density 0.7–1.1 g/cc Compaction density 2.0–2.1 g/cc Specific surface area 16–19 m2/g Carbon content 2.2%–2.6% Impurity content Na<0.15% Mn < 0.1% Mg<0.1% Cu < 20 ppm Ca<0.1% First charge capacity 155-160 mAh/g (0.1C Vs Li.button cell) First discharge capacity 154-160 mAh/g (0.1C Vs Li.button cell) First charge efficiency >97% (0.1C Vs Li.button cell)
https://doi.org/10.1016/j.energy.2018.08.023_p2_5 | The prototype is GLZ-04 vacuum drying machine (Beijing Suyuan Zhongtian Scientific Inc.). Its schematic diagram is shown as Fig. 1. It is consisted of a vacuum chamber, an electric heater plate, a vacuum pump, temperature patrol measurement system, several vacuum valves and thermocouples. An electronic scale is connected with the personal computer to record the mass of LFP powder in the container. The accuracy of the electronic scale is 0.01 g. An electric heater plate is used to heat the material at 25 °C, 50 °C, 75 °C and 100 °C, respectively. The measurement accuracy of temperature patrol measurement system is 0.1 °C, which can meet the accuracy and reliability of experiment system very well. Download : Download high-res image (175KB)Download : Download full-size image Fig. 1. Schematic diagram of the experiment equipment.
https://doi.org/10.1016/j.energy.2018.08.023_p2_7 | Before each experiment, the equipment was operated without any material until the drying temperature was achieved. The experiment conditions are shown in Table 2. The mass was recorded every 15 min by the computer. The drying process was continued until the mass was changeless for at least 30 min. Each drying condition was repeated at least three times and the average values of measurement were used to ensure the reliability of experiment data. Table 2. Experiment design and parameters. Number Temperature (°C) Wet basis (%) Thickness (cm) 1 100 5 4 2 100 5 3 3 100 3 2 4 100 7 2 5 100 5 2 6 75 5 2 7 50 5 2 8 25 5 2
https://doi.org/10.1016/j.energy.2018.08.023_p3_3 | The moisture content of LFP on dry basis (d.b.) and on wet basis (w.b.) at time can be calculated using Eq. (1) and Eq. (2), respectively [20]: (1) (2) where is the weight of LFP at time , is the weight of dry LFP material and is the weight of initial wet LFP material.
https://doi.org/10.1016/j.energy.2018.08.023_p3_5 | The moisture ratio (MR) of LFP can be calculated [22,23] using Eq. (3): (3) where is the instantaneous moisture content (d.b.), is the equilibrium moisture content (d.b.), and is the initial moisture content (d.b.).
https://doi.org/10.1016/j.energy.2018.08.023_p3_10 | At present, the studies of drying kinetic are mainly about the mathematical simulation of drying curve to obtain the relative drying equation. There are many kinds of drying equations, which can be divided into theoretical equations, semi-theoretical equations and empirical equations. Due to the drying process involving complex heat and mass transfer simultaneously, the theoretical model cannot fit the experiment data precisely. Therefore, numerous semi-theoretical and empirical models have been proposed and used to express and explain the drying kinetic [25]. Researchers usually compare many drying models and select the one fitting the data best. Then the impact of different drying conditions can be analyzed quantitatively [26]. In this paper, eight familiar drying kinetic models have been chosen to simulate the drying process (Table 3). Table 3. Drying kinetic models. No. Model Equation Number of constant 1 Lewis (Newton) [27] 1 2 Page [28] 2 3 Modified Page [29] 2 4 Henderson and Pabis [30] 2 5 Logarithmic [31] 3 6 Wang and Singh [32] 2 7 Diffusion approach [33] 3 8 Simplified Fick`s diffusion [34] 2
https://doi.org/10.1016/j.energy.2018.08.023_p3_12 | In order to find the best empirical model, the goodness of fitting is examined by comparing the statistical parameters, including the coefficient of determination , the root mean square error and chi-square . Higher value of and lower value of and mean better fitting. The and can be calculated [19,31] using Eq. (6) and Eq. (7): (6) (7) where and are the experimental and predicted moisture ratio, respectively; and are the number of observations and constants in each drying kinetic model.
https://doi.org/10.1016/j.energy.2018.08.023_p3_14 | To further analyze the drying kinetics of LFP powder, the effective diffusion coefficient is applied to describe the ability to immigrate the moisture during the whole drying process. It can be calculated by Fick`s diffusion equation [35] expressed by Eq. (8): (8) where is the effective diffusion coefficient, is the thickness of LFP powder, and is a positive integer.
https://doi.org/10.1016/j.energy.2018.08.023_p3_15 | Eq. (8) was proposed by Crank in 1975, which is used for one dimensional mass transport in infinite slab geometry. It should be applied taking into account some reasonable assumptions such as migration by diffusion, constant drying temperature and negligible shrinkage [24]. In our experiment, the LFP powder is contained in an iron container so the side walls of container restrain the escape of moisture towards these directions. Therefore, it can be seen as that the moisture migrates only from the bottom to the top side during drying process, which is similar to the case of infinite slab assumption.
https://doi.org/10.1016/j.energy.2018.08.023_p3_21 | The drying activation energy is the energy which must be available to dehydrate moisture. The higher the drying activation energy, the harder the material dried. It can be calculated by Arrhenius equation and the equation can be expressed [37] as Eq. (12): (12) where the is the constant diffusion coefficient, is the drying activation energy, is the ideal gas constant and its value is and is the drying temperature.
https://doi.org/10.1016/j.energy.2018.08.023_p3_25 | Total energy consumption of drying LFP material in different conditions was measured by an electric energy meter with an accuracy of 0.01 kWh. The special energy consumption is the energy to dry 1 kg of the LFP powder [38]. It can be calculated [39] as Eq. (14): (14) where is the specific energy consumption, is the total energy consumption, and is the initial weight of wet LFP material.
https://doi.org/10.1016/j.energy.2018.08.023_p4_3 | Fig. 2, Fig. 3 shows the changes of moisture ratio and drying rate at three different layer thicknesses (4, 3 and 2 cm). Fig. 2 reveals that the drying curve follows a decaying exponential trend until it reaches the equilibrium moisture content. The drying time was respectively achieved at 195, 150 and 105min. With a decrease of the thickness, a decrease in the drying time (Fig. 2) and drying rate (Fig. 3) was observed. Moreover, about 40–55% of moisture lost within 15 min. Due to the reduced distance the moisture travels, a thinner thickness of LFP material contributes to the evaporation of water. Download : Download high-res image (134KB)Download : Download full-size image Fig. 2. The actual MR vs. drying time at 100 °C and 5% w. b. with different thicknesses. Download : Download high-res image (145KB)Download : Download full-size image Fig. 3. The drying rate vs. actual MR at 100 °C and 5% w. b. with different thicknesses.
https://doi.org/10.1016/j.energy.2018.08.023_p4_4 | Fig. 4 and Fig. 5 present the changes of moisture ratio and drying rate at three different moisture contents (7%, 5% and 3% w. b.). During drying duration, all moisture ratios showed a gradual decrease and, within 15 min, the moisture of LFP powder was reduced by 40%–60% approximately (Fig. 4). Moreover, the drying time decreased with a decrease in the initial moisture content. Comparing with the 7% w. b., the drying time was reduced by 30% and 50% at the condition of 5% and 3% w. b., respectively. However, the drying rate (Fig. 5) increased with the decrease of initial moisture content. This phenomenon happens perhaps because higher moisture content accelerates the diffusion of water, which leads to faster drying rate of LFP powder. Download : Download high-res image (124KB)Download : Download full-size image Fig. 4. The actual MR vs. drying time at 100 °C and 2 cm with different initial moisture contents. Download : Download high-res image (144KB)Download : Download full-size image Fig. 5. The drying rate vs. actual MR at 100 °C and 2 cm with different initial moisture contents.
https://doi.org/10.1016/j.energy.2018.08.023_p4_5 | The trends of moisture ratios and drying rate at four different drying temperatures (25 °C, 50 °C, 75 °C and 100 °C) are shown in Fig. 6 and Fig. 7. The graphs reveal that raising temperature has a positive impact on the drying time and drying rate. The moisture was reduced by 50%–55% approximately within 15 min. Meanwhile, the time for reaching the equilibrium moisture content was 180, 150, 120 and 105 min, respectively, and they decreased as temperature was increased (Fig. 6). The drying rate (Fig. 7) also follows this trend, so the high temperature can give rise to enhance the moisture diffusivity of LFP material. Download : Download high-res image (141KB)Download : Download full-size image Fig. 6. The actual MR vs. drying time at 2 cm and 5% w. b. with different drying temperatures. Download : Download high-res image (167KB)Download : Download full-size image Fig. 7. The drying rate vs. actual MR at 2 cm and 5% w. b. with different drying temperatures.
https://doi.org/10.1016/j.energy.2018.08.023_p4_6 | Generally, all the designated drying conditions will influence the drying process. Since the thickness and temperature is controllable in actual production, both conditions will be operated reasonably to achieved the best drying performance with shortest drying duration and highest drying rate. In addition, as can be seen in Fig. 3, Fig. 5, Fig. 7, the rapid drying rate stage and constant drying rate stage were not detected at each treatment, all drying rate curves decreased smoothly as the moisture ratio decreased. Similar results were also observed for drying of dairy powders [40]. It is because that at the beginning of drying process, the evaporation of water is mainly happened at the surface of the material, which results in a higher drying rate. As the drying process continues, the drying rate is determined by the internal moisture diffusion. However, the migration of moisture is not sufficient to maintain the surface in a saturated condition, which leads to a decrease in the drying rate. So the internal diffusion is the dominant physical mechanism for the water transfer in LFP material. This is in agreement with the previous studies on drying of poplar sawdust [41] and blueberries [42].
https://doi.org/10.1016/j.energy.2018.08.023_p4_8 | The drying kinetics modeling is an important step to design and optimize the drying process. The drying data were fitted with eight equations (Table 3) to select the best model for representing the drying kinetics of LFP material. The goodness of fit was evaluated by comparing the R2, RMSE and . Compared with other models, the Modified Page model had the highest average R2 and the lowest average RMSE and , so it was the most suitable for the experimental data.
https://doi.org/10.1016/j.energy.2018.08.023_p4_9 | A suitable mathematical model can also reflect the drying kinetics based on its constants. As shown in Table 4, the constant k and n of Modified Page model are closely connected with the drying conditions. Thickness and initial moisture have evident effects on the drying kinetics of LFP powder. The reduction of thickness and initial moisture leads to the increase in k and n, which means an easier escape of water and a decline of drying time. Similarly, both k and n increase with an increase in the temperature, which reveals temperature also makes a remarkable contribution to the drying kinetic of LFP material. Table 4. Statistical results of eight models at different conditions. Model No. Model constant R2 RMSE χ2 Lewis 1 k = 0.021856 0.973 0.044417 0.002125 2 k = 0.032178 0.988 0.032203 0.001141 3 k = 0.081330 0.999 0.007985 0.000077 4 k = 0.030878 0.990 0.028992 0.000925 5 k = 0.044577 0.994 0.023754 0.000645 6 k = 0.039415 0.992 0.027438 0.000847 7 k = 0.031555 0.975 0.045235 0.002251 8 k = 0.027506 0.961 0.053233 0.003070 Average 0.984 0.032907 0.001385 Page 1 k = 0.053818,n = 0.781381 0.990 0.026520 0.000821 2 k = 0.059522,n = 0.835968 0.994 0.021949 0.000589 3 k = 0.109802,n = 0.898548 1.000 0.003307 0.000016 4 k = 0.049512,n = 0.875226 0.994 0.022756 0.000633 5 k = 0.065465,n = 0.887362 0.998 0.013675 0.000249 6 k = 0.071115,n = 0.833463 0.997 0.015423 0.000306 7 k = 0.078244,n = 0.759867 0.991 0.026760 0.000875 8 k = 0.086707,n = 0.707049 0.945 0.026205 0.000812 Average 0.989 0.019574 0.000538 Modified page 1 k = 0.023761,n = 0.781380 0.990 0.026520 0.000821 2 k = 0.034217,n = 0.835968 0.994 0.021949 0.000589 3 k = 0.085564,n = 0.898548 1.000 0.003307 0.000016 4 k = 0.032257,n = 0.875226 0.994 0.022756 0.000633 5 k = 0.046331,n = 0.886534 0.998 0.013675 0.000249 6 k = 0.041935,n = 0.833463 0.997 0.015423 0.000306 7 k = 0.034975,n = 0.759866 0.991 0.026760 0.000875 8 k = 0.031482,n = 0.707049 0.991 0.026205 0.000812 Average 0.994 0.019574 0.000538 Henderson and Pabis 1 k = 0.020237,a = 0.929606 0.980 0.038696 0.001747 2 k = 0.031070,a = 0.965194 0.989 0.030170 0.001113 3 k = 0.081235,a = 0.998356 0.999 0.007956 0.000095 4 k = 0.030001,a = 0.970776 0.991 0.027371 0.000916 5 k = 0.043911,a = 0.984000 0.995 0.023031 0.000707 6 k = 0.038529,a = 0.976769 0.993 0.026228 0.000884 7 k = 0.029820,a = 0.947056 0.978 0.041896 0.002145 8 k = 0.025159,a = 0.922096 0.969 0.047766 0.002696 Average 0.987 0.030389 0.001288 Logarithmic 1 k = 0.021109,a = 0.923942,c = 0.011544 0.980 0.038417 0.001878 2 k = 0.031599,a = 0.962298,c = 0.004830 0.989 0.030075 0.001244 3 k = 0.082627,a = 0.993748,c = 0.005075 1.000 0.007294 0.000106 4 k = 0.029569,a = 0.973446,c = −0.00432 0.991 0.027294 0.001025 5 k = 0.045715,a = 0.975258,c = 0.012030 0.995 0.022212 0.000789 6 k = 0.040349,a = 0.967734,c = 0.013425 0.993 0.025343 0.000963 7 k = 0.031925,a = 0.937079,c = 0.018207 0.979 0.041000 0.002311 8 k = 0.028395,a = 0.909439,c = 0.029366 0.971 0.045663 0.002711 Average 0.987 0.029662 0.001378 Wang and Singh 1 a = −0.013605,b = 4.58 × 10−4 0.885 0.092195 0.009917 2 a = −0.018815,b = 8.50 × 10−4 0.908 0.088721 0.009621 3 a = −0.040467,b = 3.75 × 10−4 0.921 0.099751 0.014926 4 a = −0.018542,b = 8.28 × 10−5 0.925 0.080702 0.007960 5 a = −0.026296,b = 1.67 × 10−4 0.927 0.085625 0.009775 6 a = −0.023163,b = 1.29 × 10−4 0.916 0.088404 0.010048 7 a = −0.018455,b = 8.26 × 10−5 0.879 0.099318 0.012056 8 a = −0.015611,b = 5.91 × 10−5 0.831 0.110792 0.014507 Average 0.899 0.093189 0.011101 Diffusion approach 1 k = 0.021856,a = 1.788584,b = 0.999987 0.973 0.044417 0.002511 2 k = 0.032178,a = 1.000000,b = 1.000000 0.988 0.032203 0.001426 3 k = 0.081330,a = 1.000000,b = 1.000000 0.999 0.007985 0.000128 4 k = 0.030878,a = 1.552647,b = 0.999987 0.990 0.028992 0.001156 5 k = 0.044577,a = 1.845513,b = 0.999996 0.994 0.023754 0.000903 6 k = 0.039415,a = 1.862200,b = 1.000002 0.992 0.027438 0.001129 7 k = 0.031555,a = 1.854258,b = 1.000015 0.975 0.045235 0.002814 8 k = 0.027507,a = 1.890771,b = 1.000033 0.961 0.053233 0.003684 Average 0.984 0.032907 0.001719 Simplified Fick`s diffusion 1 k = 3.24 × 10−5,a = 0.929606 0.980 0.038696 0.001747 2 k = 2.80 × 10−5,a = 0.965194 0.989 0.030170 0.001112 3 k = 3.25 × 10−5,a = 0.998356 0.999 0.007956 0.000095 4 k = 1.20 × 10−5,a = 0.970776 0.991 0.027371 0.000916 5 k = 1.76 × 10−5,a = 0.984000 0.995 0.023031 0.000707 6 k = 1.54 × 10−5,a = 0.976769 0.993 0.026228 0.000884 7 k = 1.19 × 10−5,a = 0.947057 0.978 0.041896 0.002145 8 k = 1.01 × 10−5,a = 0.922096 0.969 0.047766 0.002696 Average 0.987 0.030389 0.001288
https://doi.org/10.1016/j.energy.2018.08.023_p4_10 | The drying kinetic model can be used to predict the water content in LFP during drying treatment. Fig. 8 shows the comparison between the experimental and predicted values using Modified Page model. The graph reveals that the model underestimates the drying process during the early stage, whereas it slightly overestimates the moisture ratio during the late stage. The predicted MR mildly exceeding the experimental data aids to estimate the drying time of LFP material for the large scale drying, because when the predicted value reaches to zero, the actual moisture ratio must be achieved the equilibrium stage in the corresponding time. Fig. 9 also shows the good agreement between the experimental data and the predicted one based on the Modified Page model, which distributes around the 45° straight line, confirming that the model provides the best fitting among the eight models. Download : Download high-res image (112KB)Download : Download full-size image Fig. 8. Experimental data of moisture ratio versus drying time fitted with the Modified page model at different temperatures. Download : Download high-res image (213KB)Download : Download full-size image Fig. 9. Experimental moisture vs. predicted moisture using Modified page model at different conditions.
https://doi.org/10.1016/j.energy.2018.08.023_p4_11 | In order to estimate the drying kinetics of LFP powder, the parameters k and n of Modified Page model were calculated as functions of thickness, initial moisture and temperature. Using statistical software (SPSS 19.0), they can be linearly represented as follow: (15) (16) where , and represent the temperature, initial moisture content on wet basis and thickness of LFP powder, respectively.
https://doi.org/10.1016/j.energy.2018.08.023_p4_13 | This fitting formula (Eq. (17)) was from the Modified Page model, and the relationship between its coefficients (k and n) and drying parameters was established so that the influence of drying conditions could be described quantitatively. To verify the validity of formula, the predicted values and measured values were compared under other different experimental conditions as shown in Fig. 10, which revealed that Eq. (17) was reliable to some extent. After comparing all the predicted results with relevant experiments that we did, it could be found that the fitting formula was relatively accurate in the range of 75 °C–105 °C, 1.5 cm∼3 cm and low moisture content. This range can basically meet the requirement of actual production. Meanwhile, if the experiment data is abundant enough, the fitting formula will be more accuracy and the utilization scope can be wider. This estimation method can be also applied to other types LFP powder by relevant experiments and the corresponding formula can give a reference to the large scale drying of LFP material. Download : Download high-res image (81KB)Download : Download full-size image Fig. 10. Reliability verification of fitting formula under other different drying conditions.
https://doi.org/10.1016/j.energy.2018.08.023_p4_14 | To further analyze the drying kinetics of LFP material, the diffusion coefficients were derived by plotting against time, and the results were shown as Table 5. The value of Deff ranged from 7.0545 × 10−8 to 2.5808 × 10−7 m2 s−1 and the high value of the coefficient of determination ( ) indicated that the goodness of fit was acceptable using the Fick`s diffusion equation. The values are similar to those of drying olive pomace at thicknesses of 41, 52 and 63 mm and temperatures between 50 and 90 °C [43]. The result shows that the Deff increases with an increase in temperature. Compare with 25 °C, the Deff approximately increased by 0.685 times at 100 °C. Similar to the effect of heating temperature, the initial moisture content and thickness of LFP material also play important roles in the Deff. As the increase of thickness, the value of Deff improved from 1.1879 × 10−7 to 2.5808 × 10−7 , and as the decrease of the initial moisture content, the value of Deff promoted sharply from 1.0010 × 10−7 to 2.1027 × 10−7 . In general, the drying conditions of LFP material significantly affect the value of Deff. Table 5. Moisture effective diffusion coefficients under different drying conditions. No. T (°C) w.b. (%) L (cm) Linear regression formula R2 Deff（m2·s−1） 1 100 5 4 lnMR = −3.9799 × 10−4t + 0.1650 0.9310 2.5808 × 10−7 2 100 5 3 lnMR = −5.8860 × 10−4t + 0.1601 0.9762 2.1470 × 10−7 3 100 3 2 lnMR = −1.2971 × 10−3t - 0.0059 0.9975 2.1027 × 10−7 4 100 7 2 lnMR = −6.1749 × 10−4t + 0.2507 0.9691 1.0010 × 10−7 5 100 5 2 lnMR = −7.3276 × 10−4t + 0.0365 0.9844 1.1879 × 10−7 6 75 5 2 lnMR = −6.4900 × 10−4t + 0.0435 0.9826 1.0521 × 10−7 7 50 5 2 lnMR = −5.3528 × 10−4t + 0.0945 0.9663 8.6776 × 10−8 8 25 5 2 lnMR = −4.3491 × 10−4t + 0.0483 0.9554 7.0504 × 10−8
https://doi.org/10.1016/j.energy.2018.08.023_p4_15 | The drying activation energy can be calculated by plotting against . As observed in Fig. 11, the straight line fits the data very well and the relative drying activation energy is 6.522 , which meant the least energy removing 1 kg water from LFP material is 362.333 kJ at the condition of 2 cm thickness and 5% w. b. Download : Download high-res image (112KB)Download : Download full-size image Fig. 11. The relation curves of effective diffusion coefficients and drying temperatures.
https://doi.org/10.1016/j.energy.2018.08.023_p4_17 | The total energy consumption of drying LFP powder ranged from 1.27 to 3.30 kWh (Fig. 12). The energy consumption of vacuum dryer can be seen as the sum of the energy of the vacuum pump and the heater. At the same heating temperature, the power (energy required per unit time) of drying LFP material is constant, so the total energy at different thicknesses and moisture contents is only the function of time. The longer the drying time requires, the higher the electric energy needs. According to Fig. 12, the energy consumption decreases with the increase of temperature (50–100 °C). This is because although the heating power increases from 50 °C to 100 °C, the descent drying time lead to the drop of total energy for drying LFP material. At 25 °C, the energy consumption is lower than other temperatures, since only the vacuum pump is running while the heater is rarely operated. Download : Download high-res image (439KB)Download : Download full-size image Fig. 12. Total energy consumption for vacuum drying of LFP powder at different conditions.
https://doi.org/10.1016/j.energy.2018.08.023_p4_18 | The special energy consumption for drying LFP powder ranged from 24.17 to 46.43 (Fig. 13). According to Fig. 13, thinner thickness and lower moisture content cause the moisture is extracted more easily, resulting in a decrease of energy for drying 1 kg LFP powder. The temperature is another factor to influence the special energy consumption for drying LFP material. As it can be observed from Fig. 13, the ascent of temperature (50–100 °C) reduces the drying time due to the increase of thermal gradient of LFP material, leading to the enhance of water evaporation and the descent of specific energy. These results are in accordance with the previous studies on vacuum drying of mushroom slices [44] and sour pomegranate [45]. The requirement of special energy at 25 °C is also lower than other temperatures due to the absent of heating. Download : Download high-res image (524KB)Download : Download full-size image Fig. 13. Special energy consumption for vacuum drying of LFP powder at different conditions.
https://doi.org/10.1016/j.energy.2018.08.023_p4_19 | When both the heater and the vacuum pump are running, a relationship can be established between the power and temperature using the regression analysis (Fig. 14). The energy required per hour can be calculated as a function of temperature so that it can reduce the repeat tests at different temperatures. The power of GLZ-04 vacuum dryer is given in Eq. (18): (18) where is the power of vacuum dryer, T is the temperature of drying LFP material. Download : Download high-res image (140KB)Download : Download full-size image Fig. 14. Power of GLZ-04 vacuum dryer at different temperatures.
https://doi.org/10.1016/j.energy.2018.08.023_p4_20 | Obviously, the total energy consumption is the product of power and time . Since and can be estimated on the basis of Eq. (18) and Eq. (17), respectively, the total energy consumption at different drying conditions can be obtained as well. Moreover, this method can be applied to other types of vacuum pump, only if we can get their power curves, the relevant power equations can be given easily.
https://doi.org/10.1016/j.energy.2018.08.023_p5_2 | In the paper, the vacuum drying experiment of LFP material was performed with different drying conditions. The moisture ratio and the drying rate curves were also drawn and analyzed. Only falling drying rate stage was detected at each treatment. The internal diffusion was the dominant physical mechanism for the water transfer in LFP material. This was in agreement with the previous studies. Moreover, eight empirical models were applied to fit the experiment data and Modified Page model was selected to analyze the drying kinetics. The constant k and n were closely connected with the drying conditions and they were calculated as functions of thickness, initial moisture and temperature. Meanwhile, the relative effective diffusion coefficient and the activation energy were further calculated on the basis of the Fick`s equation and Arrhenius equation. The value of ranged from 7.0545 × 10−8 to 2.5808 × 10−7 m2 s−1 with high values of , and the relative drying activation energy was 6.522 . Similar values also can be found in other literature. The energy consumption was also discussed at the end of paper. The power of vacuum dryer can be expressed as the function of drying temperature using the regression analysis. The total energy consumption can be estimated without the repeat tests at different temperatures. Our result also verified that thinner thickness and higher temperature can achieve better drying performance with shorter drying duration, higher drying rate and lower energy consumption. This research can give a reference to the large scale drying of LFP powder, so that the required amount of product can be achieved in a reasonable time and minimal energy cost.
https://doi.org/10.1016/j.energy.2019.01.122_p1_2 | The rapid technological development of mobile electrical applications leads to the increasingly important question of how to store electrical energy in a more efficient way [1]. Thus, energy storage is critical in modern society, and the most used are batteries [2], particularly, rechargeable lithium-ion batteries, introduced to the market in 1992 by Sony [3]. Lithium-ion batteries are of increasing importance as power sources as they are lighter, cheaper, show higher energy density, lower self-discharge, no memory effect, prolonged service-life, higher number of charge/discharge cycles, environmental friendliness and higher safety when compared to other battery technologies [4]. There are two main types of batteries, defined as primary and secondary batteries, the latter being rechargeable [5,6].
https://doi.org/10.1016/j.energy.2019.01.122_p1_3 | The main constituents of lithium-ion batteries are the cathode, the anode and the separator membrane [7] and the key issues are to improve specific energy, power, safety and reliability [8]. For the various components of the batteries it is necessary to improve the constituent materials namely the cathode, due to its influence on the battery capacity [9].
https://doi.org/10.1016/j.energy.2019.01.122_p1_4 | Cathodes are typically made with an active material, a polymer binder and a conductive additive. The most used active materials are lithium iron phosphate (LiFePO4), lithium nickel manganese cobalt oxide (LiNiMnCoO2), lithium cobalt oxide (LiCoO2), lithium nickel oxide (LiNiO2), lithium nickel cobalt aluminum (LiNiCoAlO2), lithium titanate oxide (LiTiO2) and lithium manganese spinel oxide (LiMn2O4), among others [9].
https://doi.org/10.1016/j.energy.2019.01.122_p1_5 | The key characteristics of the active materials include being easily reducible, reacting with lithium in a reversible manner, being a good electronic conductor and stable, i.e. not undergoing structural degradation when charging or discharging the battery [4].
https://doi.org/10.1016/j.energy.2019.01.122_p1_6 | The relevant cathode parameters which affect its performance include the active mass loading, the porosity, the thickness and the ratios between the active material, the binder and the conductive additive [[10], [11], [12], [13], [14], [15]]. In this context, more than 40 formulations have been reported for C-LiFePO4 as an active material, ranging from 60% to 95% for the active material, from 2% to 25% for the binder and from 3% to 30% for the conductive additive [14]. Percolation is achieved for a volume fraction of different active material from 30% to 10% [16].
https://doi.org/10.1016/j.energy.2019.01.122_p1_7 | Recently, the influence of inter-particle resistance between active materials with and without conductive carbon were studied, demonstrating the relevance of lithium ionic transfer in the discharge capacity of the battery [17]. Further, the influence of the micro-scale morphological characteristics of the battery electrode was studied [[18], [19], [20]] and it was observed that the randomness of the particle size distribution also results in a heterogeneous distribution of lithium concentration and electrode potential [19]. Similarly, the morphology of the electrodes affect its macromechanical properties due to the interconnected network of binder and active material particles [20].
https://doi.org/10.1016/j.energy.2019.01.122_p1_9 | Thus, it is clear from the different cathode electrode morphologies and large variations in cathode compositions reported in the literature that it is necessary its optimization, allowing the fabrication of high-quality lithium-ion battery cathodes for applications such as printed batteries [22]. This optimization can be guided by computer simulation of a battery performance, based on the electrochemical reactions describing the physical-chemical properties of the materials to be used as electrodes and separators [23].
https://doi.org/10.1016/j.energy.2019.01.122_p1_10 | This work is devoted to the optimization of the cathode formulation for two active materials (C-LiFePO4 and LiMn2O4) taking also into account the porosity and the electronic conductivity. In this way, the focus of this study is to reach the optimal ratios of the cathode components to obtain higher capacity, for a fixed length of the battery.
https://doi.org/10.1016/j.energy.2019.01.122_p2_2 | To compare with theoretical predictions, several cathodes were prepared and subject to charge-discharge measurements at room temperature for different current densities (C/10 and C/2) in the voltage range from 2.5 to 4.2 V for LFP and from 3.5 to 4.2 V for LMO, using a Landt CT2001A Instrument.
https://doi.org/10.1016/j.energy.2019.01.122_p2_3 | C-LiFePO4 (LFP, Particle size: D10 = 0.2 μm, D50 = 0.5 μm and D90 = 1.9 μm), carbon black (Super P-C45), poly(vinylidene fluoride) (PVDF, Solef 5130) and N-methyl-2-pyrrolidone (NMP) were acquired from Phostech Lithium, Timcal Graphite & Carbon, Solvay and Fluka, respectively.
https://doi.org/10.1016/j.energy.2019.01.122_p2_4 | LiMn2O4 (LMO) was synthesized via sol gel method as indicated in Ref. [24]. The cathodes were prepared by mixing LFP or LMO as active materials, Super P, and the polymer binder in NMP solvent with a weight ratio of 80:10:10 (wt.%).
https://doi.org/10.1016/j.energy.2019.01.122_p2_5 | After complete dissolution of the polymer binder, small amounts of dried mixed solid material (LFP/LMO and Super P) were added to the solution. This mixture was kept under constant stirring (1000 rpm) at room temperature for 3 h to obtain a good dispersion.
https://doi.org/10.1016/j.energy.2019.01.122_p2_6 | The electrode slurry was then spread onto an aluminum foil and dried in air atmosphere at 80 °C in a conventional oven (ED 23 Binder). After complete evaporation of the solvent, the cathodes were dried at 90 °C in vacuum before being transferred into a glove-box.
https://doi.org/10.1016/j.energy.2019.01.122_p2_7 | Two Swagelok type cells were assembled in a home-made argon-filled glove box: metallic lithium (8 mm diameter) was used for the anode; Whatman glass microfiber filters (grade GF/A, 10 mm diameter) were used as separator; 1 M LiPF6 in ethylene carbonate-diethyl carbonate (EC-DEC, 1:1 vol) or in ethylene carbonate-dimethyl carbonate (EC-DMC, 1:1 vol) (Solvionic) was used as electrolyte and the prepared LFP/LMO electrodes were used as cathodes (8 mm diameter).
https://doi.org/10.1016/j.energy.2019.01.122_p3_2 | Lithium half-cell batteries were simulated for the different cathode active materials and different electrolyte solutions. The half-cell battery structure is: [anode, (Li metallic) ¦ separator, P(VDF-TrFE) soaked in 1 M LiPF6 in EC:DEC or EC:DMC ¦ cathode, (LFP) or (LMO)] and the simulations were carried out by implementing the finite element method for a 2D geometry. For the 2D model, the mass loading is just related with the area of each electrode.
https://doi.org/10.1016/j.energy.2019.01.122_p3_3 | The main equations governing the operation of the different components of the half cell batteries (Table 1) are based on the Doyle/Fuller/Newman model [[25], [26], [27], [28], [29], [30]] and the finite element method calculations were implemented in MATLAB for an ideal cell.
https://doi.org/10.1016/j.energy.2019.01.122_p3_5 | The equations shown in Table 1 describe the main processes within the electrodes, including the diffusion and the ionic conductivity of lithium ions in the active material, local current density of the electrodes, the kinetics of the heterogeneous reaction at the electrode/electrolyte interface and the mass transport flux. This model also takes into account the porosity of the electrodes, namely the cathode, which is given by Refs. [12,31]: (1) where L is the length, W is weight per unit area (as it is a 2D model), Dk is the volumetric mass density and Ck is weight percentage of the electrode components, where 1 stands for the active material, 2 for the binder and 3 for the conductive additive.
https://doi.org/10.1016/j.energy.2019.01.122_p3_6 | The actual electronic conductivity of the cathode, σc, is reduced from the measured electronic conductivity of the neat conductive additive, σ3 Pure, by a term depending on the binder to the conductive additive ratio, regardless of the active material [12,31]: (2) where b is an empiric correction parameter, and ϕ2 and ϕ3 are defined as the volume fractions of the binder and the conductive additive, respectively. This equation is also used for the electronic conductivity of carbon black-polymer composites [31].
https://doi.org/10.1016/j.energy.2019.01.122_p4_2 | The cathodes prepared with 80% of active material and 10% of both conductive additive and binder (80:10:10) were subject to charge-discharge measurements, carried out at room temperature for different current densities (C/2 and C/10) in the voltage range from 2.5 to 4.2 V for LFP and from 3.5 to 4.2 V for LMO, using a Landt CT2001A Instrument.
https://doi.org/10.1016/j.energy.2019.01.122_p4_3 | For the same cathode composition under the same conditions numerical simulations have shown a good agreement with the experimental results. That has allowed to use the model in further essays with high confidence, like changing the cathode component ratios, using different discharge rates and assessing impedances and current densities at the electrodes.
https://doi.org/10.1016/j.energy.2019.01.122_p4_5 | The battery assemblies with either each pair of electrodes, Li/LFP or Li/LMO, were made to discharge and their capacities were assessed at two different discharge rates, C/10 and C/2. The results presented in Fig. 1 compare the experimental measurements with the numerical simulations for each kind of cathode for both discharge rates. Download : Download high-res image (414KB)Download : Download full-size image Fig. 1. Voltage as a function of the delivered capacity at C/10 and C/2 discharge rates for the a) Li/LFP and b) Li/LMO half-cells. The solid lines correspond to the numerical simulations, whereas dots and squares are the experimental results.
https://doi.org/10.1016/j.energy.2019.01.122_p4_6 | For both half-cells and discharge rates, a good agreement is observed between the theoretical and experimental values, which are summarized in Table 3. Table 3. Comparison between experimental and simulated battery capacity for two different cathode active materials at two discharge rates. Capacity (mAh.g−1) Li/LFP Li/LMO C/10 C/2 C/10 C/2 numerical simulation 156 149 86 56 experimental 156 148 86 57
https://doi.org/10.1016/j.energy.2019.01.122_p4_7 | In the higher capacity region of the discharge curves (magnification in Fig. 1a) there are small deviations of the theoretical simulations from the experimental results. For all the four cases the discrepancy occurs when the voltage has a steep drop which may be due to differences in the electronic conductivity [34]. Indeed, the theoretical electronic conductivity described by equation (2) does not take into account the microscopic physical-chemical phenomena associated to the electrical resistance of the carbon black particles dispersed within the active material. Further, the voltage difference between theoretical and experimental values is higher for the C/2 than to the C/10 discharge rate, which is associated to the internal total resistance effects at high discharge rates [35].
https://doi.org/10.1016/j.energy.2019.01.122_p4_8 | All but these steep parts of the curves show good agreement between the experimental and the simulation results, giving confidence to use the model as a guide for studying cathode formulations without expenditure in time and resources in the laboratory.
https://doi.org/10.1016/j.energy.2019.01.122_p4_10 | The effect of the amount of each cathode component in Li/LFP and Li/LMO half-cells performance was first evaluated by simulating batteries with different active material content (C1). Then, for each battery with a particular C1, both C2 and C3 were varied in order to obtain discharge curves at a discharge rate of 1C, as shown in Fig. 2a and b for Li/LFP and Fig. 3b for Li/LMO half-cells, respectively. Download : Download high-res image (250KB)Download : Download full-size image Fig. 2. Voltage as a function of delivered capacity for Li/LFP half-cells with C1: 95% a) and 50% b) at a discharge rate of 1C and for several n (C2/C3). Download : Download high-res image (501KB)Download : Download full-size image Fig. 3. Delivered capacity as a function of C3 for different C1 for Li/LFP (a) and Li/LMO (b) half-cells at a discharge rate of 1C.
https://doi.org/10.1016/j.energy.2019.01.122_p4_11 | Fig. 2a) shows a representative Li/LFP half-cell with 95% of C1 with C3 varying from 0.7% to 1.8%; C2 changes accordingly, thus making the ratio n to span between 6 and 1,8. It is observed that when C3 is below 1% (n < 4) there is instability on battery operation and losses in the capacity value, whereas for C3 above 1% a stable regime of operation is achieved, reaching a maximum close to 170 mAh.g−1.
https://doi.org/10.1016/j.energy.2019.01.122_p4_12 | Fig. 2b) shows a similar behaviour for the Li/LFP half-cell with C1 = 50% and C3 ranging from 8% to 40%, although the capacity values range from 9.3 mAh.g−1 to only 81.1 mAh.g−1. The threshold for good battery operation is still n = 4.
https://doi.org/10.1016/j.energy.2019.01.122_p4_13 | These results show that for a particular content of active material, C1, there is a minimum value of C3 to maintain the battery with low internal resistance (see impedance values later in section 4.3) and without capacity losses.
https://doi.org/10.1016/j.energy.2019.01.122_p4_14 | It is to notice that lower C1 requires higher C3: less active material content determines lower ionic current that should be compensated by higher electronic conduction provided by more conductive additive to maintain a high-performance battery.
https://doi.org/10.1016/j.energy.2019.01.122_p4_15 | The cathode porosity is mostly determined by the active material, due to its higher volumetric mass density compared to that of the binder and the conductive additive. So large variations on the C3 content affect porosity in no more than ∼1%.
https://doi.org/10.1016/j.energy.2019.01.122_p4_16 | So it is curial to investigate the maximum ratio of C2/C3 for any particular value of C1. Ten batteries for each kind of half-cell (Li/LFP and Li/LMO) with C1 content ranging from 50% to 95% were simulated for different ratios C2/C3 and their capacities were assessed, as it is shown in Fig. 3.
https://doi.org/10.1016/j.energy.2019.01.122_p4_17 | Fig. 3a) and b) show that for batteries with 95% of C1 it is possible to vary C3 between 0.7% and 4%, thus allowing a minimum of 1% for C2, similar to the minimum of 2% for C2 content that has been reported experimentally [14].
https://doi.org/10.1016/j.energy.2019.01.122_p4_18 | The two kinds of half-cells show different minima of C3 for the same C1 content in order to obtain the highest capacity values. In both cases, higher conductive material contents increase the electrical conductivity, but do not contribute to an increase of the battery capacity, once the amount of active material (associated to the quantity of ions) limits the capacity. The lower content of active material decreases the profitability of ion intercalation, which can be compensated by the addition of conductive material, thus increasing the electrical conductivity favouring the electrons to penetrate deeper into the cathode to neutralize the ions.
https://doi.org/10.1016/j.energy.2019.01.122_p4_19 | Fig. 4 shows the minimum percentage of C3 supporting an optimal battery performance for both half-cells with different amounts of C1. The increase in C3 is linear with the decrease in C1 at the same pace for both kinds of active material. Download : Download high-res image (124KB)Download : Download full-size image Fig. 4. Minimum percentage of C3 as a function of C1 for maximum capacity of both half-cells at a discharge rate of 1C.
https://doi.org/10.1016/j.energy.2019.01.122_p4_20 | These results are summarized in Table 4 in which the ratio n = C2/C3 is displayed explicitly, leading to the same result in every case: n = 4. Table 4. Maximum values of n = C2/C3 as a function of C1 for the Li/LFP and Li/LMO half-cells at a discharge rate of 1C. Half-Cell C1 Li/LFP and Li/LMO 50% 55% 60% 65% 70% 75% 80% 85% 90% 95% n = (C2/C3) 40/10 36/9 32/8 28/7 24/6 20/5 16/4 12/3 8/2 4/1
https://doi.org/10.1016/j.energy.2019.01.122_p4_21 | So, in this study, regardless of the active material considered, and for the same binder and conductive additive, the maximum ratio n is 4 for an optimal half-cell performance, as has been reported experimentally when using carbon black (C-45) as conductive material [14].
https://doi.org/10.1016/j.energy.2019.01.122_p4_22 | The simulated capacity of the half-cell with Li/LFP as active material can be compared to the theoretical value [14] calculated upon the definition based on Faraday`s Law [36]: (6) where m is the number of moles of electrons exchanged per mole of product formed during the electrochemical process, F is the Faraday constant (see Table 2) and M is the molecular weight.
https://doi.org/10.1016/j.energy.2019.01.122_p4_24 | The functionalization of the cathode demands the use of the other components (binder and conductive material), thus decreasing the effective battery capacity relative to the theoretical value. Accepting as criterion no more than half of the capacity decrease from the ideal value, the amount of active material has to be higher than 50%, as can be seen in Fig. 5. Download : Download high-res image (110KB)Download : Download full-size image Fig. 5. Delivered capacity as a function of C1 for the Li/LFP half-cell at 1C discharge rate.
https://doi.org/10.1016/j.energy.2019.01.122_p4_26 | As mentioned before, to obtain the maximum capacity of a battery with C1 = 95% the minimum C3 is 1% at 1C. Increasing the discharge rate to 5C and 10C requires C3, to be at least 1.1% and 1.3%, respectively (Fig. 6a). Fig. 6b) shows that decreasing C1 leads to an increase of the minimum C3.
https://doi.org/10.1016/j.energy.2019.01.122_p4_28 | From Table 5 it can be seen the ratio n is independent of the active material content but decreases for higher discharge rates, requiring higher amounts of C3 in order to facilitate the reduction of Li ions by increasing the cathode electronic conduction.
https://doi.org/10.1016/j.energy.2019.01.122_p4_31 | The impedance of the half-cells was assessed through the Nyquist plots to better understand the conduction phenomena related to the balance of the different cathode components. These tests were carried out at a discharge rate of 1C and the minimum C3, hence the maximum n, was evaluated for different amounts of either Li/LFP or Li/LMO as active materials and the results are shown in Fig. 7. Download : Download high-res image (321KB)Download : Download full-size image Fig. 7. Nyquist plot for the Li/LFP half-cell: a) C1 = 95% with different C3 values at 1C discharge rate and b) C1 = 50% with different C3 values at 1C discharge rate. Nyquist plot for Li/LMO half-cells: c) C1 = 95% and 50% and C3 = 1% and 10% at 1C discharge rate.
https://doi.org/10.1016/j.energy.2019.01.122_p4_32 | The Nyquist plots are characterized by a semicircle at high frequencies (the overall resistance) and an approximately 45° line in the low-frequency range, which can be considered as the Warburg impedance, associated to the lithium-ion diffusion in the bulk of the active material [37].
https://doi.org/10.1016/j.energy.2019.01.122_p4_33 | The total impedance corresponds to the sum of the electrolyte resistance (Re, high frequency intercept with the Z`-axis), the surface film resistance (Rf, Li-ion migration resistance through the solid electrolyte interface (SEI) film formed on the cathode surface) and the charge-transfer reaction resistance (Rct) ascribed to the lithium-intercalation process.
https://doi.org/10.1016/j.energy.2019.01.122_p4_34 | For the active material LFP, with C1 = 95%, Fig. 7 a) shows a decrease in the impedance for C3 > 1% (n < 4), which is consistent with the minimum C3 needed to sustain high performance and stability of the battery operation under a regular discharge rate. Lower content of C3 increases the battery resistance, which affects the intercalation process resulting in a lower battery capacity. The same trend is observed for the Li/LFP half-cell with C1 = 50% (Fig. 7b), but the threshold of C3 is 10%, which still corresponds to n = 4.
https://doi.org/10.1016/j.energy.2019.01.122_p4_39 | It is important to evaluate the cathode current densities to investigate the behaviour of ions and electrons during the intercalation process. The ionic current density is defined as the current density of charges associated to lithium ions in the electrolyte within the pores of the cathode. The electronic current density is the current density of the charges associated to electrons moving in the cathode solid phase.
https://doi.org/10.1016/j.energy.2019.01.122_p4_40 | During the discharge process, ions move from the separator towards the current collector, through the pores of the cathode. At the same time, electrons move in the opposite direction, from the current collector to the separator, through the solid phase of the cathode (active and conductive materials). Fig. 9 shows a schematic representation of these bipolar charge flows and the intercalation process (the reduction of lithium ions) within the cathode during the discharge process. The boundary between the separator and the cathode is located at x = 0 μm and the interface between the cathode and the current collector is located at x = 70 μm. Download : Download high-res image (221KB)Download : Download full-size image Fig. 9. Schematic representation of a battery cathode, the bipolar charge flows and the intercalation process during the discharge operation.
https://doi.org/10.1016/j.energy.2019.01.122_p4_42 | Fig. 10 shows both the ionic and the electronic current densities along the length of the cathode after 500 s for a Li/LFP half-cell with 95% of active material and 4% of conductive material, at 1C discharge rate. Download : Download high-res image (208KB)Download : Download full-size image Fig. 10. Ionic and electronic current densities along the cathode length for a Li/LFP half-cell with C1 = 95% and C3 = 4% at 1C discharge rate, after 500s. The blue dots correspond to the sum of both current densities along the length of the cathode, showing that the divergence of the total electric charge is null.
https://doi.org/10.1016/j.energy.2019.01.122_p4_43 | The ionic current density decreases linearly from the separator (x = 0 μm) to the collector (x = 70 μm), showing that the amount of available lithium ions decreases along the length of the cathode due to the intercalation process, by which ions are neutralized or reduced. Thus, the electronic current density decreases from the collector to the separator. The principle of conservation of electric charge is obeyed, as the sum of both current densities, which make the electrode current density, is constant over the entire length of the cathode.
https://doi.org/10.1016/j.energy.2019.01.122_p4_45 | For other Li/LFP cathode formulations with C1 = 95% and C1 = 50%, combined with different amounts of C3, after 500 s of discharge, the ionic and the electronic current densities are presented in Fig. 11, Fig. 12, respectively. Not surprisingly, as in the figure before, the ionic and the electronic current densities are mirrored corresponding to a constant electrode density current in every case. Download : Download high-res image (274KB)Download : Download full-size image Fig. 11. Ionic current density along the cathode length for Li/LFP half-cell for various C3 at 1C discharge rate, after 500 s, for C1 = 95% (a) and 50% (b). Download : Download high-res image (317KB)Download : Download full-size image Fig. 12. Electronic current density along the cathode length for Li/LFP half-cell for various C3 at 1C discharge rate, after 500 s, for C1 = 95% (a) and 50% (b).
https://doi.org/10.1016/j.energy.2019.01.122_p4_46 | For the cathodes with C1 = 95%, the linear decrease of the ionic current density occurs for C3 > 1%, corresponding to n < 4. For C3 ≤ 1% (which means n ≥ 4) the curves in the graphic of Fig. 11 a) indicate a deeper penetration of the ions in the cathode before intercalation, to which corresponds lower electronic current densities, as can be seen from Fig. 12 a). The lower content of conductive additive, which means higher electrical resistance within the solid phase of the cathode, inhibits electrons from going deep in the cathode, thus the intercalations tend to occur closer to the collector.
https://doi.org/10.1016/j.energy.2019.01.122_p4_47 | The same trend is noticed for the cathode formulation with C1 = 50%, and the ratio n ≥ 4 still stands for the linear variation of the ionic and the electronic current densities along the cathode (Fig. 11, Fig. 12b).
https://doi.org/10.1016/j.energy.2019.01.122_p4_49 | Fig. 13 shows the ionic and the electronic current densities as a function of time at x = 20 μm from the cathode/separator interface. The cathode is 70 μm long, contains C1 = 95% and C3 = 0.9% and the discharge rate is 1C, which corresponds to the black square data in Fig. 11, Fig. 12a (n = 4.5). This is a low content of C3 making the cathode to have a large ohmic resistance. Download : Download high-res image (188KB)Download : Download full-size image Fig. 13. Ionic and electronic current densities as a function of time for a Li/LFP half-cell with C1 = 95% and C3 = 0.9%, at 20 μm from the separator/cathode interface. The length of the cathode is 70 μm and the discharge rate is 1C.
https://doi.org/10.1016/j.energy.2019.01.122_p4_50 | For the time interval shown in Fig. 13, the electrode density current is constant, although the ionic current density increases for the first 600 s and decreases afterwards, whilst the electronic density current has the opposite behaviour.
https://doi.org/10.1016/j.energy.2019.01.122_p4_51 | At the beginning no ions are available at this particular cathode position, as they will come from the separator entering the liquid phase of the cathode. The electronic current is provided by the electrons flowing through the conductive additive towards the separator. The fast growing of the ionic current density together with the fast decrease of the electronic density current indicates that intercalations have started to occur, namely for x > 20 μm. As more ions are penetrating deeper in the electrode fewer electrons will get closer to the separator, for the first 600 s. Then the ionic current density turns down, due to the continuous reduction of available pores where the ions have intercalated from the collector to the separator. The ion percolation is shallower making the electrons go further to complete the intercalations.
https://doi.org/10.1016/j.energy.2019.01.122_p5_2 | The optimization of the electrode formulation based on different contents of active material, binder and conductive additive is essential for maximizing the electrode properties in lithium-ion batteries. Thus, this work reports on the optimization of the electrode formulation for two active materials: C-LiFePO4 (LFP) and LiMn2O4 (LMO).
https://doi.org/10.1016/j.energy.2019.01.122_p5_3 | Battery assemblies were made to discharge at two different discharge rates, C/10 and C/2, and the measured capacities show a good agreement with the theoretical predictions from the Doyle/Fuller/Newman chemistry model.
https://doi.org/10.1016/j.energy.2019.01.122_p5_4 | It was demonstrated that the ratio n = C2/C3 < 4 should be attended in order to achieve the best battery performances. The numerical simulations also yield n = 4 as the threshold above which, regardless of the active material, the battery exhibits high capacity and low internal resistance, allowing intercalation to occur farthest from the cathode collector, for low and regular discharge rates. Finally, it is concluded that depending on the future use of a particular type of battery, for higher discharge rates the ratio n should be lowered.
https://doi.org/10.1016/j.energy.2019.01.122_p5_5 | Thus, theoretical simulations and experimental evidence allow to recommend that the best composition of the electrode should be 90% of active material (C1) in order to obtain good cycling, and that, once assuring mechanical stability, C2 and C3 should vary between 2% and 8% according to the expected scan rate.
https://doi.org/10.1016/j.energy.2019.02.143_p1_2 | In the European scenario, production from renewable energy sources (RES) is strongly encouraged by Community policies [1] to achieve EU2050 decarbonisation objectives. However, the penetration of renewable energy in the electricity mix causes problems relative to grid congestion and perturbation [2] due to its high variability over time. The consequence is that RES plants are often curtailed during low consumption periods [3], with negative effect on both revenues and DSCR, putting projects at risk of not meeting their debt obligations or reducing the amount of debt the project`s cash flows can support; in some European local areas, the need of RES curtailment is also greater due to infrastructure critical issues of specific grid districts interested by large RES installations. On the other hand, thermoelectric plants are often operated at part-load as fluctuating back-up power with penalization on their global efficiency [4]. So, it is required a significant integration of Energy Storage System (ESS) to improve grid stability and guarantee the equilibrium between generation and consumption, as well as to allow renewable energy systems completely reliable as primary energy sources [5,6]. ESS can also improve both RES production rate in micro-grids application [[7], [8], [9]] (or installations connected to a single user [10]) and grid imbalances relative to renewable sources [11,12]. In this context, the present study deals with the analysis of a combined flywheel-battery system for residential storage applications. In the proposed architecture, the storage and usage of the energy is mainly provided by the battery pack while the flywheel has peak shaving and peak satisfaction function. Flywheels can provide power in short time applications and are characterized by long lifetime, high efficiency and fast response [13]. They are often employed in power systems to achieve energy quality and stability improvement [14,15,17], power smoothing [16], renewable energies integration support [[18], [19], [20], [21]]. In Ref. [22], as example, a hybrid energy system consisting of photovoltaic and diesel systems coupling with flywheel is analyzed from an economic and environmental point of view (in this case the flywheel is employed for power smoothing and integration support). Batteries are already widely used in energy storage applications integrated in RES plants, such as domestic or decentralized systems, due to their maturity and the profitable input they can give mainly in energy terms [[24], [25], [26]]. Recently the attention was focused on batteries durability when coupled to RES plants due to the severe operation cycling characteristic of these applications [29,37]. Batteries are severely penalized by deep depth of discharge in cycling operation. In general, the topic of containment of batteries charge and discharge cycles, aimed at the extension of batteries useful life, is very much felt in many application fields such as automotive [28], energy storage, back-up/emergency solutions. To this aim, the study presented in Ref. [29], relative to grid-connected residential PV systems with battery storage, provides three different discharge strategies developed by applying artificial intelligence techniques. G. Angenendt et al. [30] propose instead a technique to enhance lithium-ion lifetime through the development of a mathematical model able to forecast energy amount needed during the night. On the base of this prediction, only the amount of energy needed to cover night consumptions is stored in the battery pack. The storage system lifecycle optimization is even more interesting in case of large-size photovoltaic plants [31].
https://doi.org/10.1016/j.energy.2019.02.143_p1_3 | In technical literature, some studies deal with battery technology hybridization with other technologies, but only few papers address the quantitative analysis of battery lifetime enhancement in hybrid configurations coupled to RES plants. As example, in Ref. [27], Li et al. propose a superconducting magnetic energy storage and battery hybrid energy storage system for off-grid application, to reduce battery short term power cycling and high discharge currents. The work, on the basis of an off-grid wind power system model and a battery lifetime model, focuses on the obtainable improvements in battery duration and quantifies the impact of the number of charge/discharge cycles. In Ref. [32] it is presented a comparison between the degradation of a single VRLA battery to that of a battery combined with super-capacitors under pulsed load power. Authors affirm that the use of a hybridization permits to amortized cost in a faster way than that of the battery alone. However, the use of combined battery - flywheel storage systems is only minimally investigated in literature in terms of energy benefits and, above all, effects on battery life are missed. In Ref. [23] a feasibility study is carried out concerning the coupling of a flywheel with a battery storage system for an off-grid installation. Anyway, the management strategy is not described and the analysis of operating modes along the year is not investigated for both battery pack and flywheel. Consequently, also the effect of operating modes on these components (performance, lifetime) is not addressed.
https://doi.org/10.1016/j.energy.2019.02.143_p1_4 | The present work investigates the interaction among the components of a micro-grid (i.e. photovoltaic power plant coupled with a residential load and a combined mechanical-electrical storage system) connected to the grid; it moves from a previous study of the authors proving the fluctuations reduction in battery load profile through the dynamic analysis of the same hybrid storage system coupled to a PV plant [33]. In the present study attention was focused to the enhancement of energy performance with respect to the case of energy storage absence and, providing a new contribution in reference to the literature, to the battery lifespan extension due to flywheel hybridization. Both aspects positively impact the economic feasibility of energy storage coupling to RES plant.
https://doi.org/10.1016/j.energy.2019.02.143_p1_5 | This coupling, in fact, guarantees high availability and durability of the energy storage devices, as well as a significant increase in renewable production rate directly consumed by users. The study involved the implementation of a specific management strategy that, using power production trends and residential load profiles evaluated over a year, estimates the energy exchanges among the user, the RES plant, the hybrid energy storage system (HESS) and the grid with 1-min step. Considering two different battery technologies, i.e. lithium-ion and lead-gel, a sensitivity analysis was carried out by varying the features of the micro-grid components (e.g. PV peak power, battery capacity, flywheel maximum power and capacity) to assess their effect on the autarkic degree of the micro-grid and battery duration.
https://doi.org/10.1016/j.energy.2019.02.143_p1_6 | In particular, the Rainflow algorithm was employed to characterize the effect of the flywheel on battery life forecast, on the basis of the simulated yearly trends of the state of charge obtained, for each investigated micro-grid configuration, with and without the flywheel hybridization.
https://doi.org/10.1016/j.energy.2019.02.143_p1_7 | It results that flywheel introduction, together with the storage management strategy here developed, allows: i) a greater energy independence of the micro-grid, beyond that a relevant reduction of power fluctuations exchanged with the grid [33]; ii) a significant increase in battery lifetime over 3 times as mean benefit evaluated on 10 investigated micro-grid configurations including both battery technologies. Dedicated accelerated tests performed on LiFePO4 (LFP) cells, operated according to battery load profiles typical of the hybrid and the autonomous functioning mode, support this result as presented in Section 7.
https://doi.org/10.1016/j.energy.2019.02.143_p2_2 | In the present study, the interaction among a combined mechanical-electrical storage system and a photovoltaic power plant connected to a residential load was investigated. The PV source was considered for the significant cost reductions achieved in the last years and the efficiency prospects expected as outcomes of the research in the high-efficiency photovoltaics field [34]. First, a specific management strategy was designed and then applied to different micro-grid configurations. Through a sensitivity analysis, carried out by varying the features of the micro-grid components, their impact on the battery life was determined. Also the effect on the energy performance of the integrated system was investigated in terms of its improved autarkic operation with respect to the grid. Fig. 1 shows the simplified micro-grid considered for the study, as constituted by four main sections: • chemical storage section (lead-gel and lithium battery technologies were considered); • mechanical storage section (flywheel); • photovoltaic plant; • residential load.
https://doi.org/10.1016/j.energy.2019.02.143_p2_4 | For the load, a multi-users residential profile was considered; all the details are reported in Section 3.1. According to the load features (peak 29 kW, mean value -on yearly basis-of almost 1.9 kW), on the basis of preliminary evaluations a reference configuration was identified for the lead-gel technology including a 23 kWP photovoltaic plant, a nominal battery capacity of 20 kWh (Depth of Discharge – DOD – 40%) and one flywheel module of 11 kW of maximum power. In case of adoption of lithium-ion technology, the reference configuration was: 11 kWp PV plant, nominal battery capacity of 5 kWh (DOD 90%), one flywheel module (Pmax 11 kW).
https://doi.org/10.1016/j.energy.2019.02.143_p2_6 | Different patterns were investigated (as detailed in Table 1), starting from the reference ones. Technical specifications of considered storage devices are reported in sections 4.1 Chemical storage, 4.2 Mechanical storage.
https://doi.org/10.1016/j.energy.2019.02.143_p2_8 | A dedicated code was developed in Matlab environment to provide, for each micro-grid configuration of Table 1, the annual trend (with 1 min time) step of energy fluxes among its components on the basis of: PV production profile, load trend, sizing data and technical features of the HESS. The code includes a suitable power management strategy as detailed in Section 5; it starts by evaluating the instantaneous difference between PR (renewable power generation) and PL (power required by the electric load); therefore, the following cases are distinguished: • CASE 1: Diff = PR (i) - PL (i) ≤ 0; • CASE 2: Diff = PR (i) - PL (i) > 0.
https://doi.org/10.1016/j.energy.2019.02.143_p2_9 | When the renewable plant production is not sufficient to satisfy the electrical load, CASE 1 occurs and additional conditions (battery state of charge, flywheel rotational speed, absence of PV production) lead to the identification of further sub-cases. On the other hand, PV production higher than the user requirement corresponds to CASE 2 and one of the implemented sub-cases is activated according to the current state of charge of the battery and the flywheel. Criteria followed for the selection of a specific sub-case and the overall management strategy are discussed in Section 5.
https://doi.org/10.1016/j.energy.2019.02.143_p2_10 | Based on simulation outcomes the energy independence of the micro-grid, achieved thanks to the integration of the HESS, was evaluated in terms of: i) increase in the ratio between self-consumptions and PV production on yearly base, with respect to the case of energy storage absence; ii) decrease in the ratio between electric consumptions and total energy demand on yearly base, with respect to the case of energy storage absence.
https://doi.org/10.1016/j.energy.2019.02.143_p2_11 | Moreover, the expected life of the battery was evaluated by applying the Rainflow algorithm on the basis of the simulated trends of the state of charge. This to quantify the positive effect of the flywheel on the battery, varying the battery and flywheel sizing. To this aim, also the case of flywheel absence was investigated considering, for each configuration, a battery of same capacity increased of the flywheel one.
https://doi.org/10.1016/j.energy.2019.02.143_p2_13 | The Rainflow algorithm is widely used to estimate battery lifetime when subjected to complex cycle, as in the case of battery coupling to RES plants. The algorithm, in fact, can reference complex cycles to an equivalent number of 100% DOD cycles. In literature many papers deal with the application of such a method for analyses similar to the one addressed by the present study, fully supporting the choice made by the authors. Only as example, it can be made reference to Refs. [27,[38], [39], [40], [41], [42], [43], [44], [45], [46], [47], [48], [49], [50], [51], [52], [53], [54]] as recent publications available in literature.
https://doi.org/10.1016/j.energy.2019.02.143_p2_14 | The method of cycles counting is based on counting the charge/discharge cycles Zi corresponding to each range of the DOD (split in m intervals) for a year. For each interval there is a number of Cycles to Failure (CFi), determined according to the curves of Fig. 2 which shows the trend of CFi in function of DOD specific for lead-gel (Fig. 2a [37]) and lithium-ion (Fig. 2b [55]) battery technologies. Battery duration, in years, can be calculated with eq. (1) as: (1) Download : Download high-res image (144KB)Download : Download full-size image Fig. 2. Cycles to Failure trend vs. DOD.
https://doi.org/10.1016/j.energy.2019.02.143_p3_3 | To analyze different micro-grid solutions, a combined residential load was considered. In particular, the considered dataset refers to residential loads acquired through effective measurements available in Literature [56] within the REFIT project (‘Personalised Retrofit Decision Support Tools for UK Homes using Smart Home Technology’, Grant Reference EP/K002368/1/1). This database includes households` electrical consumptions of 20 users at aggregate and appliances level, sampled at about 0.125 Hz. Specifically, the load resulting from the sum of the load profiles relative to a particular set of households is considered in the present study. The data post processing allowed to obtain the resulting load profile with a time step of 1 min considering a global duration of 1 year.
https://doi.org/10.1016/j.energy.2019.02.143_p3_4 | Fig. 3 depicts an example of load profile relative to a generic day. As it can be seen, this load is characterized by the presence of significant peaks of power demand; on yearly basis, 1.9 kW load mean value and 29 kW peak were estimated. This trend appears compatible, when coupled with a resilient production from PV plant, with the integration of a flywheel-battery hybrid system. The battery, in fact, can be operated to follow slow variations of the difference between production and load profiles (thus reducing its degradation), while the flywheel satisfies fluctuations. Download : Download high-res image (76KB)Download : Download full-size image Fig. 3. Aggregate load profile for a set of domestic users.
https://doi.org/10.1016/j.energy.2019.02.143_p3_6 | The daily production profile was determined for the PV plants starting from daily irradiance profiles, determined by applying the Photovoltaic Geographical Information System application (PVGIS © European Union, 2001–2012) [57,58]. For the average day of each month, the application provides real-sky irradiances profiles. Based on these data, obtained in reference to a geographical positioning in central Italy, 1 min time step power profiles of the PV installations (sized on 11 kWp and 23 kWp) were determined considering Crystalline silicon PV modules, inclination of 35° and south orientation. Losses due to temperature and low irradiance (estimated in 10.5%), to angular reflectance effects (2.7%) and other factors such as inverter, cables, dirt (14.0%) were also considered. The daily mean production profiles referred to April are reported as example in Fig. 4 for both configurations. Download : Download high-res image (93KB)Download : Download full-size image Fig. 4. Daily PV production profile.
https://doi.org/10.1016/j.energy.2019.02.143_p4_2 | Although there are various commercially available electrical energy storage systems, no single system meets all the requirements for an ideal EES - being mature, having a long lifetime, low costs, high energy density and high efficiency, and being environmentally benign [59].
https://doi.org/10.1016/j.energy.2019.02.143_p4_3 | Also for this reason nowadays ESS widespread is very limited in the European scenario and the crucial key for their penetration is the development of improved storage technologies characterized by higher availability, performance and lower cost with respect to the current state of the art. This goal necessarily must be achieved through both development of innovative technologies and their implementation in a highly hybrid storage system aiming to combining different base-technologies. Hybridization, in fact, allows multi-operation modes of the ESS, merging the positive characteristics of base-technologies and extending also their application ranges.
https://doi.org/10.1016/j.energy.2019.02.143_p4_4 | As already discussed, the present study approaches technologies hybridization, considering the coupling of a battery pack with a mechanical flywheel aiming to optimize the battery load profile for a relevant increase in its lifespan. In the following, technical details of batteries and flywheel modules, implemented in the micro-grid simulation code, are indicated.
https://doi.org/10.1016/j.energy.2019.02.143_p4_6 | In the present work, lithium-ion battery and lead-gel technology were chosen. Lithium-ion batteries are technically developed, fully commercially available and enable very deep depth of discharge. Lead-gel technology is much cheaper, technically mature, even if characterized by lower DOD values and a significant reduced lifetime. As commonly assumed in literature (e.g. Refs. [10,23,24,29]) in case of analysis of complex systems (as the overall MG investigated in the present study) over a long period, a constant model efficiency was implemented for the battery. The following parameters, presented in Table 2 in reference to particular devices [55,60], were considered to evaluate storage system performances [24,25,61]: Table 2. Battery features. Storage Technology Lithium-Ion Lead-Gel Capacity (kWh) 2–5 – 10–20 Maximum charging power (kW) 2–5 – 10–20 0.5–1.25 – 2.5–5 Maximum discharging power (kW) 3.7-9.25-18.5-37 2.04–5.1 – 10.2–20.4 Accumulator round trip efficiency (%) 95% 93% Maximum Depth of discharge 90% [62,63] 40% [36] Life cycles About 10,000 [55] 3000 [36] system cost (€/kWh) 915 [61] 380 [64]
https://doi.org/10.1016/j.energy.2019.02.143_p4_8 | The flywheel is the section of the energy storage system exhibiting peak-shaving capability. Storage capacity can be increased acting on mass and geometry, which determine the flywheel rotational inertia (Eqs. (2), (3))), as well as enlarging the operating rotational speed range. Ramping capability during transients is affected by the rotational inertia; however fast response is determined by the torque curve of the electric machine varying the rotational speed. Also for the flywheel, energy losses of the charge (Eq. (2)) - discharge (Eq. (3)) process are totally ascribed to the discharge phase, considering the roundtrip efficiency . (2) (3)
https://doi.org/10.1016/j.energy.2019.02.143_p4_9 | A low-speed flywheel with a steel rotor is taken into account in the present study. Table 3 indicates main technical features which limit the way the flywheel interacts with the other components of the system. In particular, the management strategy checks that rotational speed falls into an acceptable range ( <ωF ≤ ) and the acceleration and deceleration required to the flywheel are compatible with its ramping capability, with limitation due to the torque curve of the electric machine in motor mode and generation mode respectively. Table 3. Flywheel features. Module Number – 1÷3 Max Power kW 11 Energy kWh 2.1 Max rot. velocity - ωFmax rad/s 1131 Min rot. velocity - ωFmin rad/s 314 Standby Loss kWh/min 0.00525 Diameter M 0.8 Inertia Momentum I Kg*m2 12.85 Round trip efficiency % 0.7
https://doi.org/10.1016/j.energy.2019.02.143_p5_2 | As already indicated in Section 2, a simulation code was developed in Matlab environment to reproduce the micro-grid behavior and to calculate the energy profiles exchanged among the storage devices, the grid and the user, once the designed management strategy is implemented (see next Section 5.1.). The simulation code has in input: • PV generation profile on an annual basis and with 1 min time step; • electric load profile, always on an annual basis, with 1 min time step; • battery typology: lithium-ion or lead-gel. Round trip efficiency and DOD are consequently set according to Table 2; • battery capacity, in the range 2–20 kWh. The related maximum charging/discharging power values are accordingly set as indicated in Table 2; • number of flywheel modules in the range 1–3, each characterized by technical features of Table 3.
https://doi.org/10.1016/j.energy.2019.02.143_p5_3 | Moreover, it provides as output annual trends with 1 min time step and cumulated values of: • energy from/to the grid in case of absence of storage systems; • self-consumption of produced energy in case of absence of storage systems; • energy from/to the grid with the hybrid storage system; • self-consumption in case of integration of the hybrid storage system; • flywheel rotational speed (only the trend is provided); • energy to/from flywheel; • battery state of charge (only the trend is provided); • energy to/from battery; • as well as the energy exchanges among the various system components.
https://doi.org/10.1016/j.energy.2019.02.143_p5_5 | A criterion for defining the energy amounts processed separately by the battery and the flywheel was developed. In general, the main purpose of the mechanical flywheel inside the storage system is to dampen the energy peaks with the aim of improving battery life (to deliver or accumulate a constant or slowly variant amount of energy) and, in addition, to perform peak-shaving function even towards the grid (to avoid energy exchanges with a strong oscillating profile). The implementation of flywheel functionalities is carried out on the basis of the current values of two parameters (defined as QB and QB2) determined every minute on the basis of the difference values (the current and the one relative to the previous calculation step) between production and load (Diff). These parameters approximate the trend of Diff, by excess or defect respectively (with reference to absolute values), according with step profiles characterized by a slow variation; Fig. 5 shows Diff, QB and QB2 trends for about two days. Download : Download high-res image (100KB)Download : Download full-size image Fig. 5. Excerpt of QB and QB2 operating battery profiles.
https://doi.org/10.1016/j.energy.2019.02.143_p5_6 | In accordance with the particular operating mode (surplus or lack of energy, state of charge of storage devices), QB or QB2 represents the quantity of accumulated/delivered electrical energy by the battery pack (or the grid in case the storage system can`t be operated), while the oscillation (i.e. the difference between such parameters and the Diff value) is processed by the flywheel. QB and QB2, indeed, are determined to maintain the amount of energy drawn from the battery (or the grid) as constant as possible.
https://doi.org/10.1016/j.energy.2019.02.143_p5_7 | In the following a brief discussion of all operating cases is reported. The description moves from the case of PV production lack, i.e. CASE 1: Diff = PR (i) - PL (i) ≤ 0, according to the operation diagram shown in Fig. 6 where several sub-cases are identified according to flywheel rotational speed, battery state of charge and absence/presence of PV production. Download : Download high-res image (247KB)Download : Download full-size image Fig. 6. Micro-grid management strategy: lack of PV production - CASE 1.
https://doi.org/10.1016/j.energy.2019.02.143_p5_9 | In the case PV production is lower than the electric power required by the users (Diff <0) and the flywheel is capable to deliver energy (rotational speed greater than the low threshold ωFL set as 1.05 ωFmin) the software enters in sub-case 1.1.
https://doi.org/10.1016/j.energy.2019.02.143_p5_10 | As it can be seen, depending on battery SOC, the cases 1.1a (battery state of charge greater than the minimum limit, SOC > SOCL, where SOCL corresponds to the maximum DOD) and 1.1b (the battery is not capable to deliver energy) are identified.
https://doi.org/10.1016/j.energy.2019.02.143_p5_11 | In case 1.1a the difference, at a specific time interval, between the energy produced by the renewable plant and energy required by the load is supplied partly by the battery (according to the QB step profile), while the flywheel provides the amount Diff-QB to dampen load peaks. In the case the storage system is not able to completely satisfy the load, energy can be drawn also from the grid. To this aim QB and Diff-QB energy fluxes are compared to both energy and power constraints of the battery and the flywheel respectively, which arise according to their current operating conditions.
https://doi.org/10.1016/j.energy.2019.02.143_p5_12 | With regards to Fig. 7, it is remarked as the “maximum energy” of the discharge phase corresponds to the energy which can be released by the battery if operated for 1 min at the maximum discharge current. The “maximum energy capacity”, instead, is the energy currently stored in the battery according to its SOC value. The minimum of these two values is compared to the energy (QB) requested to the battery, thus it is verified if the QB request is compatible with the maximum discharge power and the current SOC value. An analogous procedure is performed for the flywheel, based on the expected rotational speed at the end of the minute of analysis (after the energy release) and the relative deceleration. These values are then compared to the minimum rotational speed ωFmin and the maximum deliverable power. Download : Download high-res image (240KB)Download : Download full-size image Fig. 7. Compatibility of battery operation with power and capacity constrains
https://doi.org/10.1016/j.energy.2019.02.143_p5_13 | In case 1.1b the battery is discharged. Therefore, energy is partly (QB) provided by the grid and the flywheel releases the Diff-QB amount, thus it is operated to provide a peak-shaving function towards the grid. So, peaks of request are dampened. Also in this case, it is verified that the Diff-QB request is compatible with the flywheel capabilities according to its current operating conditions.
https://doi.org/10.1016/j.energy.2019.02.143_p5_15 | Also in this case, a lack of PV production occurs, but the flywheel has already reached the minimum rotational speed ωFmin. As it can be seen in Fig. 6, depending on the energy renewable production, cases 1.2a (PR > 0 and battery able to deliver, SOC > SOCL), 1.2b (PR > 0 and discharged battery), 1.2c (PR = 0 and SOC > SOCL) and 1.2d (PR = 0 and discharged battery) can be detected.
https://doi.org/10.1016/j.energy.2019.02.143_p5_16 | In case 1.2a, at a certain time interval, the renewable plant delivers energy. The battery supplies QB2 energy amount, necessary to cover the electrical load increased of a share of energy relative to the oscillations absorbed by the flywheel. Thus, the flywheel is charged and increases its rotational speed starting from ωFmin. This operation mode is aimed to guarantee a more constant profile of energy demand required to the battery. Specifically, by increasing the battery request from QB to QB2 a peak-shaving function is provided towards the battery itself, also in case the flywheel is discharged. It is highlighted as this operating mode implies an energy penalty since the energy, absorbed by the flywheel, when released to the load is reduced of both battery and flywheel efficiencies. Also in case 1.2a it is verified that the battery operating mode is compatible with energy and power constraints and, if necessary, it is accordingly restated as detailed for case 1.1.
https://doi.org/10.1016/j.energy.2019.02.143_p5_17 | Case 1.2b differs from case 1.2a because the battery is discharged. Consequently, the grid supplies the QB2 energy amount to guarantee the complete satisfaction of the electric load and, for the remaining portion (QB2-Diff), to partly recharge the flywheel. So, a peak-shaving function is provided towards the grid.
https://doi.org/10.1016/j.energy.2019.02.143_p5_18 | In 1.2c case the production is zero; the electrical load request is met by using the battery (QB or less in agreement with discharge energy and power constraints) and, for the remaining part, by taking energy from the grid. The flywheel, considering the energy losses, progressively reduces its rotational speed under ωFmin up to its stopping.
https://doi.org/10.1016/j.energy.2019.02.143_p5_19 | Finally, case 1.2d is characterized by null renewable production and discharged battery. Therefore, the electrical load is satisfied by the grid, while the flywheel progressively reduces its rotational speed.
https://doi.org/10.1016/j.energy.2019.02.143_p5_20 | The developed power management strategy includes also the case of PV production surplus, i.e. CASE 2: Diff = PR (i) - PL (i) > 0, distinguishing among different sub-cases according to flywheel rotational speed and battery state of charge. Fig. 8 summarizes the power management strategy in case of PV surplus with respect to the electrical load. Download : Download high-res image (232KB)Download : Download full-size image Fig. 8. Micro-grid management strategy: surplus of PV production - CASE 2.
https://doi.org/10.1016/j.energy.2019.02.143_p5_22 | In case of PV production surplus, if the flywheel is not fully charged (ωF< ωFH, set as 0.95 ωmax), it is possible to distinguish in relation to the battery state of charge: • Case 2.1a with battery not fully charged. The surplus energy is stored both in battery and flywheel. The amount of energy stored by the battery is equal to QB (or less if restated according to energy and power charging constraints), while the flywheel absorbs the fluctuations to provide an almost constant charging profile to the battery. • Case 2.1b with battery fully charged. The energy amount QB is sent to the grid, while the flywheel absorbs energy fluctuations to deliver a constant energy profile to the grid.
https://doi.org/10.1016/j.energy.2019.02.143_p5_25 | In case 2.2, in presence of a production surplus, the flywheel is saturated since already at its maximum rotational speed. In case the battery has a SOC < SOCL (2.2a) the energy amount QB2 is stored by the battery, since the flywheel releases to the battery the oscillations (QB2-Diff) reducing its rotational speed. In this way the battery is operated under an almost constant charging profile. In case 2.2b, instead, because the battery is already fully charged, QB2 is directed towards the grid (the flywheel releases the oscillations towards the grid). Also in these cases the energy fluxes processed by storage devices are reduced if not compatible with their current capabilities, in terms of energy and power constraints.
https://doi.org/10.1016/j.energy.2019.02.143_p6_3 | Simulations were performed, by means of the code described in Section 5, for the micro-grid configurations summarized in Table 1. On the basis of the simulation outcomes, the energy performance of the HESS was determined, in terms of the following indexes: • increase in the ratio between self-consumptions and PV production on yearly base, with respect to the case of energy storage absence; • decrease in the ratio between electric consumptions and total energy demand on yearly base, with respect to the case of energy storage absence.
https://doi.org/10.1016/j.energy.2019.02.143_p6_4 | In case of no storage, self-consumption (SCNS) was estimated according to Eq. (4), while self-consumption (SCS) calculation is practicable through Eq. (5) if the HESS is integrated in the micro-grid. (4) where: i is the iteration time step, 1 min; n is the total iteration number, equal to 525,600 on yearly base. (5) where: Batti is the energy delivered to the load by the battery; FESi is the energy delivered to the load by the flywheel; Prodi is the energy delivered to the load directly by the PV plant.
https://doi.org/10.1016/j.energy.2019.02.143_p6_5 | Fig. 9 presents, for the 10 study-cases listed in Table 1, the ratio between self-consumptions and PV production on yearly base, with respect to the case of absence of energy storage devices. As it can be noticed, this parameter increases of 4–12% points in the case of lead-gel technology and up to 15% points with regards to lithium batteries. Download : Download high-res image (98KB)Download : Download full-size image Fig. 9. Ratio between self-consumption and PV production.
https://doi.org/10.1016/j.energy.2019.02.143_p6_6 | Moreover, on yearly basis the ratio between electric consumptions and total energy demand significantly decreases if compared to the case of energy storage absence (Fig. 10). Specifically, such a reduction ranges from 11 to 18% points in the case of lead-gel and up to 21% points for the lithium technology. Download : Download high-res image (90KB)Download : Download full-size image Fig. 10. Ratio between electric consumptions and total energy demand.
https://doi.org/10.1016/j.energy.2019.02.143_p6_9 | To verify and value the positive effect of the flywheel on battery duration, for each micro-grid of Table 1 an additional equivalent configuration without flywheel installation and characterized by a battery of same capacity increased of the flywheel one was investigated.
https://doi.org/10.1016/j.energy.2019.02.143_p6_10 | To characterize the different operating modes of the battery on the yearly base, the corresponding battery SOC trends were determined for all the considered configurations by using the simulation code. Then the Rainflow algorithm was applied to the annual trends of the battery SOC.
https://doi.org/10.1016/j.energy.2019.02.143_p6_11 | Table 4 reports the life battery results relative to all investigated configurations for the lead-gel technology. It is remarked as the battery used capacity is the nominal capacity set for each configuration multiplied by the maximum DOD, set equal to 40% for lead-gel and 90% for lithium technology respectively (Table 2). It is evident as the flywheel positively affects the battery operating mode, allowing a significantly longer duration as indicated by the life-gain values indicated in Table 4. These values are calculated for each configuration as the ratio between the corresponding life battery and the battery duration determined for the equivalent configuration without the flywheel. Life-gains vary from 2.3 to 2.8 except for configuration #4 for which the flywheel allows to achieve a battery life 4.5 times greater. Table 4. Improvement of battery life forecast thanks to flywheel integration – lead-gel technology. Configuration PV plant size PPV (kW) Battery used capacity - CB (kWh) Flywheel Power PFES (kW) Lead-gel battery life (y) Battery Life-gain 1 23 8 11 6.48 2.8 23 8.8 Absent 2.29 2 23 4 11 6.12 2.6 23 4.8 Absent 2.36 3 23 8 22 5.86 2.6 23 9.6 Absent 2.28 4 11 8 11 5.41 4.5 11 8.8 Absent 1.20 5 23 4 22 5.45 2.3 23 5.6 Absent 2.35
https://doi.org/10.1016/j.energy.2019.02.143_p6_12 | It is also evident as, for the same user load, battery duration depends on the specific design of the micro-grid, that is for the values of installed PV plant, battery capacity and the number of flywheel modules. Specifically, battery life is negatively affected by stressing operating conditions, that is by operation at high DOD values. Increasing the operating time under these conditions, as example as consequence of a lower PV installed power or battery capacity at parity of other parameters, battery duration reduces. With regards to the variation of flywheel installed power, increasing the number of flywheel modules to 2 battery life is slightly lowered. Analyzing the trends of energy fluxes among all micro-grid components, as provided by the simulation code, increasing the number of modules energy amounts globally stored and delivered on yearly base by the battery slightly increase, resulting in a more stressing operation. This trend was confirmed also by additional simulations performed with 3 flywheel modules. Probably, considering installed maximum power lower than 11 kW, it could be possible to determine for specific micro-grid designs an optimal power value which maximizes battery life. In the present study it was chosen to not consider flywheel modules with a lower maximum power, because the storage system has to provide also a back-up function towards the user in case of grid fault. Considering a variable x expressed according to Eq. (6), valuable for global flywheel power greater than 11 kW, the battery life results as a function of x as depicted in Fig. 11. (6) Download : Download high-res image (92KB)Download : Download full-size image Fig. 11. Battery life dependence on sizing of micro-grid components.
https://doi.org/10.1016/j.energy.2019.02.143_p6_13 | Table 5 shows comparable results obtained for the lithium technology. In this case, the flywheel is more beneficial for the battery life with gain values in general greater than the ones obtained for the lead-gel technology. The maximum and mean values are 4.8 and 3.6 vs. 4.5 and 3 achieved for the lead-gel technology. The dependence of battery life on the sizing of micro-grid components is the same already discussed for the lead-gel technology. Thus, in case of HESS, it is possible to estimate the life battery by using the function depicted for the Li-ion technology in Fig. 11, where x is expressed by Eq. (6). Table 5. Improvement of battery life forecast thanks to flywheel integration – lithium ion technology. Configuration PV plant size - PPV (kW) Battery used capacity - CB (kWh) Flywheel Power - PFES (kW) Li battery life (y) Battery Life-gain 6 11 4.5 11 12.20 3.8 11 6.3 absent 3.18 7 23 4.5 11 15.95 2.2 23 6.3 absent 6.93 8 11 9 11 14.31 4.8 11 10.8 absent 2.98 9 11 4.5 22 10.11 3.2 11 6.3 absent 3.18 10 11 9 22 11.86 4.0 11 12.6 absent 2.94
https://doi.org/10.1016/j.energy.2019.02.143_p7_3 | In order to validate the Rainflow algorithm analysis for both HESS and equivalent battery, accelerated tests were performed to monitor the cell aging (in terms of the internal resistance) if consistent with the battery duration improvement previously estimated. The experimental tests were carried out on two LiFePO4 (LFP) cells, whose specifications are summarized in Ref. [67]. The accelerated test procedure presented here is implemented starting from the battery charge/discharge profiles and the cell features. As described below, a suitable methodology concerning accelerated aging tests was developed on the basis of battery load profiles, deduced from annual based simulations for the optimal HESS (configuration #8 as resulting from previous Rainflow analysis) and the battery with equivalent capacity (equal to the sum of the flywheel and the battery ones). Related cumulated distribution of the annual number of cycles vs. the DOD is shown in Fig. 12 for both architectures, while Table 6 and Table 7 summarize the number of cycles per each DOD class. Download : Download high-res image (45KB)Download : Download full-size image Fig. 12. Cumulated distributions of cycles number vs. DoD for HESS #8 and the battery of equivalent capacity. Table 6. Cell load profile for the hybrid configuration. charging time [h] discharging time [h] total capacity [Ah] Ah per cycle DOD classes cycles numbers 2.1 0.8 3.113 0.011 1% 283 7.0 2.6 10.505 0.055 5% 191 7.9 3.0 11.88 0.11 10% 108 2.3 0.9 3.465 0.165 15% 21 0.7 0.3 1.1 0.22 20% 5 2.0 0.8 3.025 0.275 25% 11 2.2 0.8 3.3 0.33 30% 10 2.6 1.0 3.85 0.385 35% 10 3.2 1.2 4.84 0.44 40% 11 5.0 1.9 7.425 0.495 45% 15 4.8 1.8 7.15 0.55 50% 13 6.9 2.6 10.285 0.605 55% 17 7.9 3.0 11.88 0.66 60% 18 5.2 2.0 7.865 0.715 65% 11 8.2 3.1 12.32 0.77 70% 16 8.3 3.1 12.375 0.825 75% 15 8.8 3.3 13.2 0.88 80% 15 8.7 3.3 13.09 0.935 85% 14 105.6 39.6 158.4 0.99 90% 160 Table 7. Cell load profile for the configuration with the battery of equivalent capacity. charging time [h] discharging time [h] total capacity [Ah] Ah per cycle DOD classes cycles numbers 21.62 8.11 32.43 0.011 1% 2948 13.60 5.10 20.41 0.055 5% 371 12.10 4.54 18.15 0.11 10% 165 3.19 1.20 4.79 0.165 15% 29 0.73 0.28 1.10 0.22 20% 5 0.18 0.07 0.28 0.275 25% 1 0.22 0.08 0.33 0.33 30% 1 0.51 0.19 0.77 0.385 35% 2 0.33 0.12 0.50 0.495 45% 1 1.21 0.45 1.82 0.605 55% 3 1.76 0.66 2.64 0.66 60% 4 2.38 0.89 3.58 0.715 65% 5 0.51 0.19 0.77 0.77 70% 1 1.10 0.41 1.65 0.825 75% 2 2.93 1.10 4.40 0.88 80% 5 1.87 0.70 2.81 0.935 85% 3 222.42 83.41 333.63 0.99 90% 337
https://doi.org/10.1016/j.energy.2019.02.143_p7_4 | It was set to perform all cycles for both battery profiles at constant current, set at the recommended discharge (4 A) and charge (1.5 A) ones [67], in order to accelerate cell aging without any dangerous overcharging in the cell. Basing on these data, the total time necessary to perform an equivalent year of battery operation was determined according to the calculation procedure summarized in Table 6, Table 7. First, the capacity (Ah) required or supplied to the battery for a single cycle was determined by multiplying the cell nominal capacity (1.1 Ah) for the DOD specific of each class. Second, the obtained data were multiplied by the total cycles number of each class and divided per the charging and discharging current, in order to determine for each DOD class the total charge and discharge time respectively. This procedure results in a total test time of 11.5 days for the hybrid configuration, while 16.5 days are necessary to reproduce one equivalent year of operation if only the battery is installed.
https://doi.org/10.1016/j.energy.2019.02.143_p7_6 | The accelerated tests procedure described above, was implemented through a Biologic® galvanostat/potentiostat SP-240. Three equivalent years of operation were performed for both hybrid and non-hybrid cases. Two LFP cells were used for the accelerated tests under the operating conditions corresponding to the two investigated configurations. The charging and discharging profiles of the LFP cells were scheduled in the EC-lab environment through Galvanostatic Cycling with Potential Limitation (GCPL) tests; for each DOD class a number of cycles as indicated in Table 6, Table 7 was scheduled moving from the minimum DOD to the maximum one. As already indicated discharge current was set at 4 A and the charge one at 1.5 A as recommended in Ref. [67]. Moreover, accordingly to the LFP specifications, the maximum and minimum voltages of 3.6 V and 2 V respectively were implemented in the test procedure. Finally, on the new cells and at the end of each equivalent year of operation the following measurements were scheduled:
https://doi.org/10.1016/j.energy.2019.02.143_p7_7 | - Galvanostatic Electrochemical Impedence Spectroscopy (GEIS) measurements to monitor internal resistance increase. Impedance data are acquired at the end of a charge/discharge step because of its dependence on battery state of charge. The internal resistance, collected in a band of frequencies between 100 mHz and 1 MHz, is deduced from the fitting of impedance registered data, through the equivalent Randle`s circuit shown in Fig. 13. Download : Download high-res image (24KB)Download : Download full-size image Fig. 13. Equivalent Randle`s circuit for LFP cell.
https://doi.org/10.1016/j.energy.2019.02.143_p7_8 | - dedicated GCPL tests for charge and discharge at constant current (@ 1.1, 2.2 and 4 A) in order to evaluate the efficiencies variations in terms of Coulombic Efficiency (CE), Voltage Efficiency (VE) and Energy Efficiency (EE) being the main parameters to assess cell degradation [68]. CE, describing the charge efficiency by which the electrons are transferred in batteries, is determined according to Eq. (7) as the ratio of the total charge extracted from the battery to the total charge put into the battery over a full cycle. EE is calculated, following its definition, as the ratio of the discharged energy to the energy needed to be charged to the initial state before discharge [69] as expressed by Eq. (8), while VE, which represents the ratio of the average discharge voltage to the average charge voltage, is determined according to Eq. (9). (7) (8) (9)
https://doi.org/10.1016/j.energy.2019.02.143_p8_2 | The measured values for CE, VE and EE at the end of three equivalent years of operation are listed in Table 8, Table 9, Table 10, where ‘Equivalent capacity’ and ‘Hybrid’ stand for the operating profiles of Table 7, Table 6 respectively. Furthermore, the percentage decrease in efficiencies compared to those relating to the year 0 (i.e. the new cells) is shown, in order to evaluate the battery performance drop.
https://doi.org/10.1016/j.energy.2019.02.143_p8_6 | The decrease in CE, VE and EE is reduced for all currents in case the HESS is adopted with respect to the case only a battery of equivalent capacity is installed. The improvement is also greater at the higher currents applied (i.e. tests carried out @ 4 A). Indeed, for the HESS, an EE reduction at the end of three years of about −4.15% (with respect to the new cell) is measured vs. −9.91% decrease exhibited in the case of the equivalent capacity battery. It can be emphasized that this relevant reduction in energy efficiency is strictly linked to the drop in voltage efficiency (−6.74% @4 A), a symptom of a greater internal resistance in the cell operated according to the load profile of Table 7. In the case of the hybrid configuration, instead, VE reduction is limited at −1.93% after three equivalent years of operation.
https://doi.org/10.1016/j.energy.2019.02.143_p8_7 | The measurement of battery internal resistance (Rint) performed on the new cells and at the end of each equivalent year of operation, confirms the reduction in performance drop arisen for the hybrid configuration in terms of battery efficiency. Table 11 lists the cumulated increase in Rint at the end of each equivalent year in reference to the measurements on the new cells. Data indicated in Table 11 are determined as the mean of internal resistance measurements performed at the same year at different SOC during both battery charge and discharge. For a better understanding, Fig. 14 - Percentage increase for LFP internal resistance in hybrid and non-hybrid configurations as a function of timeexhibits Rint growing trend for both profiles analyzed.
https://doi.org/10.1016/j.energy.2019.02.143_p8_10 | It results in a strong reduction in Rint increase after three years of operation for the HESS case when compared to the non-hybrid one: specifically +14.9% vs. +47.36%, thus in the ratio 1: 3, in accordance with the results previously obtained, in terms of potential battery lifespan extension, by means of the Rainflow algorithm.
https://doi.org/10.1016/j.energy.2019.02.143_p9_2 | Main target of the present study is the investigation on battery life when coupled with RES plant. The study demonstrates as the introduction of a mechanical flywheel, under a hybrid battery-flywheel architecture, can produce a significant increase in battery lifetime. Micro-grids connected to the electric grid and characterized by the installation of a PV power plant and the presence of a residential load were chosen as the scenario of investigation.
https://doi.org/10.1016/j.energy.2019.02.143_p9_3 | In the first phase a suitable management strategy of the micro-grid was developed and implemented in Matlab environment, including flywheel peak shaving function towards the battery pack, the user and the grid. Subsequently, the simulation code was applied for each investigated battery technology (lead-gel, lithium-ion) to a set of micro-grid configurations defined, starting from the reference one, by operating on a single parameter (PV peak power, battery capacity, flywheel installed power) at once. The obtained results include the energy profiles (with 1 min step) among all the micro-grid components; therefore, they allow the sensitivity analysis, over a year, of the micro-grid behavior with respect to the components sizing considering both energy performance and battery pack duration.
https://doi.org/10.1016/j.energy.2019.02.143_p9_4 | From the energy point of view, it is proved that the hybrid energy storage system allows a relevant increase in the self-consumption with respect to the PV production with a contextual decrease in the total amount of purchased electricity. In detail, the ratio between self-consumption and global annual PV production increases from 31% to 43% for configuration #4 (among the investigated ones with lead-gel batteries), while the ratio between purchased electricity and global request drops from 55% to 38%. Greater advantages are determined in case of HESS equipped with ion-lithium batteries. With respect to the absence of energy storage, for configurations #8 and #10 the ratio between self-consumption and global annual PV production increases from 31% to 46%, with a contextual decrease of purchased electricity/global request from 55% to 34%.
https://doi.org/10.1016/j.energy.2019.02.143_p9_5 | Moreover, it is proved that the flywheel introduction largely contributes to the improvement of battery duration. Several configurations are investigated with and without flywheel hybridization. For all configurations, same maximum DOD is considered depending on the battery technology (i.e. 40% for lead-gel and 90% for lithium technology). Preliminary estimations show that, in case of HESS, battery duration almost triples (as mean result over 5 configurations) for lead-gel packs and more for ion-lithium ones. Specifically, for this technology the mean life-gain is 3.6, while it achieves the maximum value (4.8) for the hybrid configuration #8, characterized also by the greatest improvement of the energy performance indexes. Accelerated aging tests, performed for this configuration and the corresponding non-hybrid one on LFP cells, result in a one third reduction in the internal resistance increase in case of hybridization over three years of operation, thus demonstrating that a relevant battery life extension is possible through flywheel-battery coupling.
https://doi.org/10.1016/j.energy.2019.04.070_p1_2 | Technologies of electric vehicles (EVs) [1] and electrical energy storage systems (EESS) [2] have received much attention and developed rapidly, owing to the growing global concern about the environment and energy crisis [3]. The essential benefit of EVs is to help reduce anthropogenic greenhouse gas emissions [4], while EESS facilitate the integration of distributed energy sources [5], partially bridging the intermittency of renewable energy sources [6], and increase the stability and reliability of the regional electricity grid [3].
https://doi.org/10.1016/j.energy.2019.04.070_p1_3 | As one of the critical components, lithium ion batteries (LIBs) play an important role in determining the safety, reliability, cost, and efficiency of EVs and EESS [7,8]. However, owing to the impacts of operating conditions and past history, the performance of LIBs deteriorates with time [[9], [10], [11]]. In the worst case, an occurrence of battery failure may result in serious or even catastrophic consequences [12,13]. To avoid this possibility, ensure satisfactory performance, and to extend the lifespan of LIBs, more reliable and efficient battery management systems (BMS) need to be developed [[14], [15], [16]] in order to provide real-time information on the state of the battery [[17], [18], [19]], such as the state of charge (SOC), state of health (SOH), and the state of function (SOF).
https://doi.org/10.1016/j.energy.2019.04.070_p1_4 | Serving like a fuel gauge in conventional vehicles, SOC is a direct and immediate look at the remaining capacity of the battery and gives the user an indication of how long a battery will last before it needs recharging [20]. SOH acts, in the figurative sense, as a measure of the storage volume of the fuel tank, which gradually shrinks over time as the battery ages, and it gives the user an indication of how much energy a battery can still store or how much power a battery can now provide to perform its function [17,21,22].
https://doi.org/10.1016/j.energy.2019.04.070_p1_5 | However, neither SOC nor SOH can be directly measured; they can only be estimated according to measurable parameters such as current, voltage, and temperature [14,23]. As a result, an accurate method for SOC and SOH estimation is required, which is crucial for efficient management of LIBs, optimal use of energy, as well as sound control of the charging and discharging processes [17].
https://doi.org/10.1016/j.energy.2019.04.070_p1_6 | Extensive studies have been conducted over the last decades and are continuing to develop different methodologies for SOC and SOH estimation [24,25]. As reviewed by Lu et al. [26], Rezvanizaniani et al. [23], and Waag et al. [14], there is now a wide range of methods available for estimating the SOC of LIBs, either offline or online. They differ significantly in the underlying approach, achievable accuracy, and resulting complexity, and they can roughly be classified into several groups [14], including ampere-hour counting, open-circuit-voltage (OCV)-based estimation, model-based estimation, impedance-based estimation, estimation based on static battery characteristics, estimation using fuzzy logic and methods of machine learning, estimation using special measurement techniques, and monitoring of the SOC of each individual cell in series connection [[27], [28], [29], [30], [31]].
https://doi.org/10.1016/j.energy.2019.04.070_p1_7 | By contrast, the development of SOH estimation methods is more challenging owing to the complicated electrochemical mechanisms involved in battery fading [32,33]. At present, as summarized by Berecibar et al. [17], the available experimental methods attempt to estimate the SOH from the interrelation of operation and degradation of LIBs, through knowledge of the influence of important parameters on the battery`s lifetime. These include direct measurement of impedance or internal resistance as well as measurement-based models, such as the data fitting method, parity-relation method, probabilistic method, support vector algorithm, ampere-hour counting, and etc [11,[34], [35], [36]]. Online adaptive methods, based on either equivalent circuit or electrochemical models, try to determine the SOH through calculation of parameters that are sensitive to battery degradation. According to the main algorithms used, these methods may be further divided into several subsets, including Kalman filters, particle filters, observers, fuzzy logic, artificial neural networks, least squares, and etc. In addition, incremental capacity analysis (ICA) has also been shown to be useable in a BMS for online SOH estimation [33,37].
https://doi.org/10.1016/j.energy.2019.04.070_p1_8 | Compared to other online SOH estimation methods, ICA has been widely used offline to characterize the electrochemical processes that occur inside the battery during its operation and how each of the processes evolves over the battery`s lifetime, with an intention of detecting different aging mechanisms [15,38,39]. It is achieved by differentiating the charged or discharged capacity (Q) with respect to the terminal voltage (V), and thereby transforming the voltage plateaus on the V–Q curve into clearly identifiable peaks on the ICA (i.e., dQ/dV–V) curve.
https://doi.org/10.1016/j.energy.2019.04.070_p1_9 | As investigated by Dubarry et al. [[40], [41], [42]] and discussed by Zhang et al. [43], the ICA peaks, characterized by their positions and amplitudes, are mainly associated with the charge accumulation, partial redox reaction, and primary phase transition processes, and thus depend on both cell chemistry and aging conditions. Weng et al. [44] and Torai et al. [45] further showed that the ICA peaks change noticeably in terms of amplitude and position over the lifetime of LiFePO4 (LFP) cells. As a result, it is possible to estimate the SOH online based on the correlation between the maximum capacity and the primary characteristic parameters of the ICA peaks, via e.g. support vector machine-based parameter identification [44]. Mainly for this reason and owing to its great potential for industrial applications, ICA-based approaches have been extensively studied [15,16,25,37,46] aiming to estimate the SOH of LIBs accurately.
https://doi.org/10.1016/j.energy.2019.04.070_p1_10 | In particular, Li et al. [21] developed an ICA-based SOH estimation method coupled with a smoothing Gaussian filter in order to reduce noise. It was shown that this approach can predict battery aging accurately with the use of only partial constant charging data. Soichiro et al. [45] also proposed an ICA-based model for studying the SOH of LFP/graphite batteries, which uses a deformed pseudo-Voigt peak function to associate the ICA peaks with the phase transition of electrode materials. They found that the main factors to cause capacity fading of LIBs are the loss of Li+ and active electrode materials. Likewise, Caihao et al. [47] employed ICA curves to characterize the aging behaviour of LIBs but extended the SOH monitoring approach from single cells to battery modules or packs that have parallel-connected cells (which is nevertheless costly to implement in BMS).
https://doi.org/10.1016/j.energy.2019.04.070_p1_11 | However, one of the drawbacks of ICA for online SOH estimation lies in the fact that the battery has to be charged or discharged with constant current (CC) or constant power (CP) in a voltage range where at least one of the ICA peaks is clearly detectable [21,33,38]. This constraint could limit its use in BMS of electric vehicles but does not seem to be a problem with battery energy storage systems (BESSs) paired for photovoltaic systems and wind turbines, where a charging process with a constant or nearly constant current often occurs.
https://doi.org/10.1016/j.energy.2019.04.070_p1_12 | A different yet simple approach to estimate the SOH of LIBs was recently proposed by Guo et al. [48]. This approach uses an equivalent circuit model to characterize the CC portion of the charging profiles, from which a voltage transformation function with time-based parameters is derived. It was shown that, with only a minor amount of learning from initial charging data, an absolute difference of approximately 3% between the estimated and measured SOH over 1800 cycles was achieved for LiCoO2/LiNixMnyCozO2-based LIBs. This promising result has encouraged us to apply the same approach for SOH estimation of an LFP cell. It, however, failed because of the vastly different chemistries of the two types of LIBs [43] and also the necessity of figuring out the information of the OCV(SOC) function from the learning process. As a matter of fact, this key information is always contained in the transformation function even though it is apparently absent.
https://doi.org/10.1016/j.energy.2019.04.070_p1_13 | With this understanding, we developed a model for SOH estimation of different types of LIBs. It is an ICA-based model, which applies the capacity model of Li et al. [37] to directly define the dependence of SOC on OCV. It avoids the use of a transformation function, which implicitly propagates the OCV(SOC) information into a single-variable function V(t) as the battery ages [48], but is competent in giving efficient and reliable SOH estimates for different types of LIBs.
https://doi.org/10.1016/j.energy.2019.04.070_p1_14 | The model can be learning-unrequired, with all the parameters subject to certain constraints, to directly evaluate the actual capacity fade. However, it can also be trained in cases where the initial charging/discharging profiles of LIBs are available, to estimate the parameters at its initial state. As a result, the parameter constraints can be well defined, thereby reducing the fluctuation of the identified parameter values with aging and improving the accuracy of the SOH estimates.
https://doi.org/10.1016/j.energy.2019.04.070_p1_15 | When applied to a fresh LFP cell, the results show that the SOH estimated by the ICA-based model corresponds well with the available measurement data; the absolute difference is less than 0.31%, even though temperature fluctuated significantly. In particular, the learning-required ICA-based model is distinguished for its stable performance and achievement of an absolute difference of only 0.12% between the estimated and measured SOH.
https://doi.org/10.1016/j.energy.2019.04.070_p1_16 | To further explore the versatility and flexibility of the ICA-based model to different chemistries and cell designs for SOH estimation, the datasets of four LiNi0.8Co0.15Al0.05O2 (NCA) battery cells from the NASA Ames research center [49,50] have been utilized. The results indicate that the estimated SOH correspond exceedingly well with the measured SOH over the entire aging period tested for the four NCA cells, with the maximum absolute difference ranging from −0.54% to 2.07% and −0.57% to 0.19% for the model with learning-unrequired and learning-required strategies, respectively.
https://doi.org/10.1016/j.energy.2019.04.070_p1_17 | The remainder of this paper is organized as follows: in Section 2, the proposed model is formulated in detail, followed by a discussion of its practical implementation. In Section 3, the accuracy of the model for SOH estimation of an LFP cell is evaluated on the results of five series of accelerated degradation tests. In Section 4, the applicability of the ICA-based model to different cell chemistries is demonstrated with NASA datasets. Concluding remarks are then offered in Section 5.
https://doi.org/10.1016/j.energy.2019.04.070_p2_3 | As discussed by Guo et al. [48] for a LiCoO2/LiNixMnyCozO2-based LIB, the charging profiles obtained from the CC step are similar to one another, albeit gradually shifting to a shorter time span and higher voltage range with aging. This is generally true irrespective of the cell chemistry. More importantly, as shown in Fig. 1 for a fresh LFP cell, all the CC charging profiles reproduce the fine features of the OCV-SOC curve [37,51] owing to the dominant effect of the OCV in governing the behaviour of the terminal voltage over the charging process with a constant current. Download : Download high-res image (167KB)Download : Download full-size image Fig. 1. CC charging profiles of an LFP cell at different aging status (CC = 0.3C).
https://doi.org/10.1016/j.energy.2019.04.070_p2_4 | We may, therefore, also follow the approach of Guo et al. [48] to describe the dynamic behaviour of the charging process of LIBs by a Thevenin equivalent circuit [52]. This allows us to write, for the charging/discharging step at a constant current I, (1) where V represents the terminal voltage; OCV denotes the open-circuit voltage, which is a function of temperature T and SOC; R0 is the ohmic resistance; Rp the electrochemical polarization resistance; Vp,0 the electrochemical polarization voltage at time t = 0; and τ the time constant of the battery system.
https://doi.org/10.1016/j.energy.2019.04.070_p2_5 | Instead of deriving a transformation function [48] from this equation, we intend to determine the OCV from the terminal voltage V and the charged/discharged capacity Q, i.e. we may rewrite Eq. (1) as (2) with SOC explicitly given by (3) where SOC0 is the SOC of the battery at t = 0, and Qmax is the current maximum capacity of the battery.
https://doi.org/10.1016/j.energy.2019.04.070_p2_6 | As a result, an accurate description of the OCV(SOC) function, or equivalently its inverse function, has become crucial in giving a good estimate of Qmax. Unfortunately, it is well known that the OCV(SOC) function is both temperature and age dependent [37,38,43,53], and therefore it may vary noticeably under different working conditions. To address this problem, we have developed an ICA-based model, as detailed below.
https://doi.org/10.1016/j.energy.2019.04.070_p2_8 | In principle, most of the phenomenological OCV-SOC models [43,54], which are built by curve-fitting the sum of a few simple functions, should not be used in Eq. (2) because the model structures do not take into account the staging mechanism in the Li+ intercalation/deintercalation process and they only show one or two peaks on the ICA curves [55]. A major drawback of the polynomial-based OCV-SOC models is its limited generality and adaptivity to different chemistries and cell designs. It is often necessary to include a logarithmic or exponential function in the OCV(SOC) function in order to adequately represent different types of LIBs [43,48,54,55], especially when the degree m of the polynomial is small. To address this issue, we may describe the relationship between OCV and SOC in a different way by using e.g. ICA-based capacity models [17,21,37,45].
https://doi.org/10.1016/j.energy.2019.04.070_p2_9 | Compared to phenomenological OCV-SOC models, ICA-based models [21,37,45] inherently account for the phase transition and staging phenomena associated with the Li+ intercalation/deintercalation process of the active material [43]. Their uses not only allow us to analyse cell degradation mechanisms of LIBs from the variation of ICA peaks [40,41] but also make it possible to establish a correlation between the SOH and the amplitude of ICA peaks [44,45].
https://doi.org/10.1016/j.energy.2019.04.070_p2_10 | In particular, the capacity model of Li et al. [37] is simple and easy to implement. It does not account explicitly for the asymmetry of the ICA peaks and the loss of useable active materials or capacity slippages of the cathode and anode, as explained by Torai et al. [45]. However, it considerably decreases the burden of parameter identification, while achieving high accuracy and maintaining flexibility to different types of LIBs. Mainly for this reason, we prefer to apply the ICA-based capacity model of Li et al. [37] but work directly on the OCV-SOC curve to give, (4) where n is the number of peaks found on the ICA curve, derived from the OCV-SOC curve at the current state; S is a constant that may be defined by the specific OCV at which SOC becomes zero; and ωi, Ai, and OCV0i are the peak width, area, and position of the ith ICA peak, respectively.
https://doi.org/10.1016/j.energy.2019.04.070_p2_11 | As Eq. (4) is a weighted sum of cumulative distribution functions of truncated Cauchy distributions, it is expected that S should be marginally larger than 0.5 whereas the sum of the areas (Ai) should be slightly larger than unity. In addition, as discussed by Li et al. [37] and also Zhang et al. [43], all the parameters involved in Eq. (4) have close relationships with the complex electrochemical behaviour of the LIBs during the Li+ intercalation/deintercalation process, and therefore they would be dependent on the cell chemistry, operational conditions (including temperature variation), and degradation.
https://doi.org/10.1016/j.energy.2019.04.070_p2_13 | Apparently, Eq. (5) differs from the results of the capacity model of Li et al. [37] because of the presence of the exponential term and also because it accounts for the aging effect of the ohmic and polarization resistances. Nevertheless, when applied to practical SOH estimation, we may neglect the exponential term since the time constant τ is typically in the range of 20–200 s whereas the CC charging process usually takes several hours. The price we paid for this is a small loss in accuracy of fit to the initial section of the charging profiles, which is actually unimportant for Qmax estimation. As a result, we may focus on the effective operating range where all ICA peaks are present (for an LFP cell, it would be in the range of 3.0 V–3.5 V), and then Eq. (5) simplifies to (8)
https://doi.org/10.1016/j.energy.2019.04.070_p2_15 | Instead of establishing a correlation between the SOH and the amplitude of ICA peaks [44,45] or evaluating the charge difference between the end and beginning of charging [37], we can estimate Qmax directly by imposing certain constraints on the parameters when the CC charging profiles are curve-fitted with a nonlinear least squares algorithm. In general, we can let V, , , and regardless of chemistry and cell design. The constraints on both V0i and n are, however, chemistry specific. For LFP batteries, V is recommended [37] whereas the number of peaks n found on ICA curves may be set to 4 [37,43]. In general, n is determined by phase transformations in both cathode and anode, owing to the fact that each peak comprises the capacity released from both electrodes simultaneously [37,39,56]. For LFP batteries, however, the cathode material (LiFePO4) has a two-phase structure and only one unobvious peak can be detected on ICA curves whereas graphite usually gives four obvious voltage plateaus. As a result, the phase transition processes or the ICA curves are dominated mainly by the structure change of the anode material [37,43], i.e. graphite, leading to n = 4.
https://doi.org/10.1016/j.energy.2019.04.070_p2_16 | Using this learning-unrequired strategy, all the parameters in Eq. (8) can be identified readily by fitting the CC charging profiles at any aging status. The change in the parameter values would then be a natural response to the effects of C-rate, temperature, and depth of discharge on cycle aging, or the effects of temperature and storage voltage on calendar aging [57]. More importantly, as already demonstrated by Li et al. [37], Eq. (4) for the SOC(OCV) function can be applied successfully to different types of LIBs (including Li4/3Ti5/3O4, LiNi1/3Co1/3Mn1/3O2, and LFP cells) and batteries of varied ages that degraded under different conditions. As a result, the ICA-based model for SOH estimation is expected to be universal and robust.
https://doi.org/10.1016/j.energy.2019.04.070_p2_17 | In addition, this model can be trained in the case where the initial charging/discharging profile of a LIB is available, to give an estimate of the parameters at its initial state. The constant C can, thereafter, be fixed because it would not change much as the battery ages, whereas the other parameter values could be extended to a reasonable range, thereby giving the lower and upper bounds for constraints. For instance, assuming V0i,0 is the value of V0i obtained from the learning, we can let . This learning-required strategy also accounts for the effects of temperature variation and the aging process during operation, but it makes parameter identification decreased in a fluctuating tendency.
https://doi.org/10.1016/j.energy.2019.04.070_p3_2 | To evaluate the accuracy of the proposed model for SOH estimation of LIBs, five series of accelerated degradation tests were conducted successively by the China Electric Power Research Institute for an LFP cell, with a 60 Ah nominal capacity and 3.2 V nominal voltage, in an environment where temperature fluctuated in a certain range to mimic actual working conditions.
https://doi.org/10.1016/j.energy.2019.04.070_p3_4 | Before initiating the tests, 3.5 full charge-discharge cycles were performed at an average temperature of 0 °C (varying between −5.8 °C and 5.5 °C) in order to assess both reversible and irreversible capacity losses and check the maximum available capacity of the battery at its initial condition.
https://doi.org/10.1016/j.energy.2019.04.070_p3_5 | The procedure for these cycles is: (1) after resting for 5 min, the cell was fully charged in a typical constant current-constant voltage (CC-CV) mode, i.e. the cell was first charged at a constant current of 0.3C until it reached an upper cut-off voltage of 3.65 V, and then the voltage was kept constant until a cut-off current of 0.03C was achieved; (2) after resting for 5 min, the cell was discharged at a constant current of 0.3C until it reached a lower cut-off voltage of 2.5 V.
https://doi.org/10.1016/j.energy.2019.04.070_p3_6 | This rest-charge-rest-discharge process was repeated three times, followed by a rest-charge step, and then the cell was left in the open-circuit condition for nearly 2 days for depolarization and stabilization.
https://doi.org/10.1016/j.energy.2019.04.070_p3_8 | Thereafter, as presented in Fig. 2, the accelerated degradation tests were consecutively conducted and the data points were recorded every 5 s. Each of the degradation tests was performed for about 20 days, as illustrated in Fig. 3, followed by 3.5 full charge-discharge cycles (following the same procedure as described above) to evaluate the capacity fade (and consequently SOH) and subsequently a rest interval of 2.5–4.75 days was applied. Download : Download high-res image (91KB)Download : Download full-size image Fig. 2. A brief summary of the accelerated degradation tests (green patches) on an LFP cell, following 3.5 full charge-discharge cycles (red patch). Download : Download high-res image (448KB)Download : Download full-size image Fig. 3. Applied current profile (a) and measured terminal voltage (b) in the first series of accelerated degradation tests.
https://doi.org/10.1016/j.energy.2019.04.070_p3_9 | These aging tests were, however, operated at different temperature ranges, although all consisted of 100 charge-discharge cycles at a constant current of 0.5C with a rest interval of 5 min between charge and discharge steps.
https://doi.org/10.1016/j.energy.2019.04.070_p3_10 | As exemplified in Fig. 4, the temperature varied significantly in the first series of accelerated degradation tests, ranging from −13.5 °C to 11.7 °C, whereas the range was smaller but the actual temperatures were higher in the fifth series, ranging from 30 °C to 44.5 °C. The second, third, and forth series of accelerated degradation tests followed similar patterns of temperature fluctuations but over different ranges, as shown in Fig. 2. Download : Download high-res image (302KB)Download : Download full-size image Fig. 4. Temperature variation in the first (a) and the fifth (b) series of the accelerated degradation tests.
https://doi.org/10.1016/j.energy.2019.04.070_p3_11 | These significant changes in environmental temperature make the method of Guo et al. [48] less favored for application, because no reasonable constraints can be imposed on the model parameters. With our approach, however, the parameters in the ICA-based model can readily be identified by fitting the charging profiles of LIBs via a nonlinear least squares method at any aging status, even if the working conditions have changed severely over time. In particular, the ICA-based model is capable of responding adaptively to the aging history and operational conditions.
https://doi.org/10.1016/j.energy.2019.04.070_p3_13 | A detailed ICA further confirms that four ICA peaks associated with the phenomena of phase transition inside the cathode and anode are identifiable, as shown in Fig. 5 (b) and 6 (b), respectively. In addition, it was shown that the ICA peaks are asymmetric and that the change in the positions and, mainly, in the amplitudes of the ICA peaks as a battery ages, is significant. This essentially suggests that the use of an ICA-based model is appropriate for the LFP cell under study. The evolution of the ICA results can, therefore, be used to analyse the origins of aging [40,41], such as the loss of active material, the loss of useable lithium-ion, and the increase of the internal resistance. Download : Download high-res image (281KB)Download : Download full-size image Fig. 5. Illustration of the accuracy of the learning-unrequired ICA-based model for (a) comparison of experimental and curve-fitted Q-V results, capacity error, and (b) ICA curves, respectively, obtained at the last full charge-discharge cycle before the aging test, with CC = 0.3 C and T = 0 °C.
https://doi.org/10.1016/j.energy.2019.04.070_p3_14 | Furthermore, as shown in Fig. 5, Fig. 6, the performance of the learning-unrequired ICA-based model is excellent when fitting the charging profiles of the LFP cell as it ages, with a maximum error of charged capacity less than 2.0% of the nominal capacity. Download : Download high-res image (275KB)Download : Download full-size image Fig. 6. Illustration of the accuracy of the learning-unrequired ICA-based model for (a) comparison of experimental and curve-fitted Q-V results, capacity error, and (b) ICA curves, respectively, obtained at the end of the fifth series of the accelerated degradation tests, with CC = 0.5 C and T = 35–40 °C.
https://doi.org/10.1016/j.energy.2019.04.070_p3_15 | As the model has assumed that the ICA peaks are symmetric with n = 4, it is not surprising to see in Fig. 5 (b) and 6 (b) that there are also four peaks on the ICA curves. The characteristics of the ICA peaks such as the intensities, areas, and positions are all explicitly contained in the parameters of the ICA-based model. Their evolution with time can, therefore, be easily quantified and be correlated with the variation of the power performance [37] and the capacity fading [44,55] of LIBs.
https://doi.org/10.1016/j.energy.2019.04.070_p3_17 | The aim of this paper is to estimate the SOH of LIBs. To illustrate this, we show the SOH results in Fig. 7, as estimated by the ICA-based model for the entire period of accelerated degradation tests. The value for the first step of each series has been replaced by the measured data for ease of evaluation, and also because this step was initiated from an open-circuit condition and is hence of short duration. Download : Download high-res image (235KB)Download : Download full-size image Fig. 7. Estimated SOH from the ICA-based model versus experimental data over the entire period of accelerated degradation tests.
https://doi.org/10.1016/j.energy.2019.04.070_p3_18 | In addition, a detailed comparison between the estimated SOH, SOHe, and the measured SOH, SOHm, is provided in Table 1, with the difference defined as . Table 1. Comparison of measured and estimated SOH from ICA-based model, where the difference ΔSOH is given in the brackets. Cycle number 0 100 200 300 400 500 Measured SOH (%) 100.00 98.46 97.10 95.83 94.68 93.59 Estimated SOH (%) ICA-based, learning-required 100.00 (0.00) 98.45 (−0.01) 97.14 (0.04) 95.76 (−0.07) 94.68 (−0.00) 93.47 (−0.12) Estimated SOH (%) ICA-based, learning-unrequired 99.97 (−0.03) 98.15 (−0.31) 97.32 (0.22) 95.92 (0.09) 94.88 (0.20) 93.32 (−0.27)
https://doi.org/10.1016/j.energy.2019.04.070_p3_19 | Clearly, the estimated SOH values from the ICA-based model closely resembles the available measured data, and shows a linear decreasing trend as the battery ages, which is consistent with the observations of Takei et al. [59] and Ecker et al. [57]. Table 1 further indicates that absolute ΔSOH values of approximately 0.12% and 0.31% have been achieved for the learning-required and -unrequired ICA-based models, respectively.
https://doi.org/10.1016/j.energy.2019.04.070_p3_20 | In contrast with the learning-required ICA-based model, the estimated SOH of the learning-unrequired ICA-based model fluctuates somewhat, partly due to large temperature variations during the degradation tests and partly due to the sensitivity of parameter identification for the constraint on constant C in Eq. (8). It closely follows, however, the general trend of the results estimated by the learning-required ICA-based model with a maximum difference of 0.31%. This essentially suggests that the SOH as estimated by the learning-unrequired ICA-based model is also satisfactory even for the worst-case scenario. Therefore, the learning-required or -unrequired ICA-based models can both be safely used in practical applications to efficiently and reliably estimate SOH, even when the battery operates under severe working conditions where the environmental temperature changes significantly.
https://doi.org/10.1016/j.energy.2019.04.070_p3_21 | Nevertheless, owing to the relatively short duration of the degradation tests, an extensive verification of the approach is still required in order to explore the applicability of the ICA-based model in estimating the SOH over the whole lifetime of an LIB, and also to study its versatility and adaptability to different cell chemistries and designs. For this purpose, datasets from the NASA Ames research center [49] were employed for aging tests of four NCA cells to further validate the ICA-based model, as described in the next section.
https://doi.org/10.1016/j.energy.2019.04.070_p4_2 | The NASA datasets comprise the results of a series of aging tests on NCA cells, for the experimental setup and operating procedures as detailed in Refs. [60,61]. For the B0005, B0006, B0007, and B0018 cells under consideration, all the aging tests contained numerous CCCV charge and CC discharge cycles at room temperature. During each of these cycles, the cells were first charged in CC mode at 1.5 A until the voltage reached the upper cut-off of 4.2 V. It was immediately followed by a CV charge step until the current dropped to the lower cut-off value of 20 mA, after which a CC discharge step of 2 A was applied. The lower cut-off voltages for the B0005, B0006, B0007, and B0018 cells were set to 2.7, 2.5, 2.2, and 2.5 V, respectively.
https://doi.org/10.1016/j.energy.2019.04.070_p4_3 | The NASA datasets [49] can, therefore, provide both CC charging and CC discharging profiles that described the evolution of the terminal voltage as a function of charged/discharged capacity at different aging status. To illustrate the universality and flexibility of the ICA-based model, we chose the CC discharging profiles as the basis for SOH estimation, instead of the CC charging profiles used for the LFP battery.
https://doi.org/10.1016/j.energy.2019.04.070_p4_4 | The same procedure as discussed in Section 2.2 could, therefore, also be followed to estimate the SOH of the NCA cells. Considering, however, that only two major peaks are found on the ICA curves of NCA cells [62], the n value may be set to 2 instead of 4 used for LFP cells. In addition, the constraint is preferable for NCA cells in order to cover the dominant range of voltage changes [63]. The other constraints on e.g. , , , and can all be kept as specified in Section 2.2.
https://doi.org/10.1016/j.energy.2019.04.070_p4_5 | With this minor adjustment, the capacity in Eq. (8) can readily be identified for each of the CC discharging profiles by either the learning-unrequired or learning-required strategy. As a consequence, the SOH of the NCA cells at different aging statuses can directly be estimated from Eq. (9). The results are shown in Fig. 8 for different cells, with the range of the absolute difference ΔSOH for the four cells displayed in Table 2.
https://doi.org/10.1016/j.energy.2019.04.070_p4_8 | Clearly, the SOH values estimated by the ICA-based model are highly consistent with the measured data over the whole lifespan of the four NCA cells. The values of ΔSOH varied in the range from −0.54% to 2.07% with the learning-unrequired method whereas a significantly narrower range from −0.57% to 0.19% would result if the learning-required method was applied instead. This strongly substantiates that both the learning-required and -unrequired ICA-based models are capable of providing reliable and efficient SOH estimates for different LIB cells over their entire lifetimes.
https://doi.org/10.1016/j.energy.2019.04.070_p5_2 | In this study, we proposed a model to estimate the SOH of LIBs, which could be used in the BMS of a BESS. This model uses an equivalent circuit model to characterize the CC part of the charging/discharging profiles, but different methodologies to estimate the OCV(SOC) function, which results in distinct charging/discharging profile features for different cell chemistries.
https://doi.org/10.1016/j.energy.2019.04.070_p5_3 | The ICA-based model applies the capacity model of Li et al. (2016) to directly define the dependence of SOC on OCV. When applied to practical SOH estimation, it can be learning-unrequired, with all the parameters subject to certain constraints in order to directly evaluate the actual capacity Qmax. This strategy avoids the need to establish a correlation between the SOH and the amplitude of ICA peaks (Weng et al., 2013; Torai et al., 2016), or to use an approach that makes only a very rough estimate (Li et al., 2016). However, the model parameters may change noticeably as the battery ages, depending on cell chemistry, aging history, and operational conditions of LIBs. Nevertheless, they can readily be derived from a nonlinear least squares algorithm, even when the battery operates under severe working conditions.
https://doi.org/10.1016/j.energy.2019.04.070_p5_4 | The accuracy of the model for SOH estimation has been verified and validated by experimental results of five series of accelerated degradation tests on an LFP cell. It was shown that the estimated SOH from the ICA-based model closely resembles the available measured data with an absolute difference of 0.31%, at most, even though environmental temperature changed significantly.
https://doi.org/10.1016/j.energy.2019.04.070_p5_5 | In particular, the learning-required ICA-based model is distinguished for its stable performance and achievement of an absolute difference ΔSOH of only 0.12%. This is in obvious contrast to the learning-unrequired ICA-based model, which provides a fluctuating SOH estimate due to the lack of prior learning.
https://doi.org/10.1016/j.energy.2019.04.070_p5_6 | In addition, NASA datasets [49] were employed to demonstrate the robustness and universality of the ICA-based model. It was shown that the estimated SOHs correspond closely to the measured results over the entire lifespan for the four NCA cells, no matter which strategy (learning-required or -unrequired) is used. The ΔSOH ranges were found to be from −0.54% to 2.07% and −0.57% to 0.19% for the model with learning-unrequired and -required strategies, respectively. Therefore, it is deemed that both the learning-required or -unrequired ICA-based model can be safely used in practical applications to provide efficient and reliable SOH estimates.
https://doi.org/10.1016/j.energy.2019.07.099_p1_2 | Increasing storage capacity and power of energy storage systems is one of the most critical issues for further developments in wearable electronics, mobile devices, plugin hybrid electric vehicles (PHEV) and electric vehicles (EV) [[1], [2], [3]].
https://doi.org/10.1016/j.energy.2019.07.099_p1_3 | The most used energy storage systems for mobile applications are lithium-ion batteries (LIBs), but for EV applications it is still necessary to increase their energy density 2 to 5 times in order to increase driving range and cycle number with cost competitiveness, the automotive LIB packs showing up to 130–140 Wh.kg−1 and over 210 Wh.l−1 [1,[4], [5], [6]].
https://doi.org/10.1016/j.energy.2019.07.099_p1_5 | The key components of lithium-ion batteries are the anode, cathode and the separator [11,12]. The separator is placed between both electrodes and serves as the medium for the transfer of charge, being typically constituted by a polymer porous membrane impregnated by the electrolyte solution [13].
https://doi.org/10.1016/j.energy.2019.07.099_p1_6 | The electrodes are composed by an active material, conductive agent and polymer, the main difference between anode and cathode being in the active material [14]. The active materials for the anode are mainly based on carbonaceous materials where the Li intercalation–de-intercalation reactions occur [15]. The cathode is responsible for the cell capacity and therefore must be easily reducible, react with lithium in a reversible way and must be a good electronic conductor [16]. Active materials for the cathode are divided into the following main groups: LiCoO2 [17], [Li, Mn, Ni, Co]O2 [18], lithium metal polyoxyanion Li3V2PO4 [19], LiMPO4 and LiMSiO4 (M = Mn, Fe, Co, and combinations of them) [20].
https://doi.org/10.1016/j.energy.2019.07.099_p1_7 | Among the most relevant parameters, the thermal characteristics and stability of the active materials influence battery performance once they limit the operation temperature range of the battery due to heat generation [21].
https://doi.org/10.1016/j.energy.2019.07.099_p1_8 | Further, the ionic and electronic conductivity of the active material is dependent of the temperature and affect the charge-discharge performance of the lithium-ion batteries [22]. At high scan-rates, the temperature of the battery increases due to the heat generation, compromising battery safety [23].
https://doi.org/10.1016/j.energy.2019.07.099_p1_9 | The thermophysical properties of the electrodes depend on their composition, being lithium iron phosphate (LiFePO4) the active material with the lowest thermal diffusivity [24]. Thus, a thermally coupled electrochemical discharge model has been developed for LiFePO4 for a full cell battery, showing that parameters such as particle size distribution and diffusion coefficients affect both the electrochemical and thermal behavior of the battery [25].
https://doi.org/10.1016/j.energy.2019.07.099_p1_10 | It has been shown that for conventional geometries, including cylindrical, prismatic and pouch cells, the thermal behavior is dependent of the battery geometry [26]. Further, it has been demonstrated the effect of electrode thickness on the electrochemical and thermal properties of lithium-ion batteries, affecting energy density, temperature response, capacity and global heat generation, among others [27]. Further, the thermal response of cylindrical cells show that the generated heat is correlated with the diameter of the cell. Thus, heat exchange surface area per unit volume of the cell is a critical factor that determines the heat dissipation rate from the cell to the external environment [28].
https://doi.org/10.1016/j.energy.2019.07.099_p1_11 | Heat transfer is strongly affected by the electrode thickness and microstructure (porosity and particle size) of the battery constituents, the porosity having a dominant effect in the coordination number while the particle size has a major impact in the contact area [29], leading to strong variations of the thermal response of the battery. Further, as each active material is characterized by different thermal conductivity, heat capacity, emissivity and heat transfer coefficient values [30]. Typically, the thermal behavior is controlled by different thermal management systems (TMS), such as liquid cooling [31], that are implemented to avoid overheating. Thus, it has been demonstrated that contact resistance has the strongest impact on the thermal performance of the pack, leading to new prototyping and testing of Li-ion battery packs [32] and LiFePO4 battery cell pack [33].
https://doi.org/10.1016/j.energy.2019.07.099_p1_12 | With respect to theoretical models, a three dimensional electro-thermal model has been developed for LiNi0.33Co0.33Mn0.33O2/Li1.33Ti1.67O4 (LNCMO/LTO) cells and it was observed that when the temperature of the surroundings is higher than 425 K, thermal runaway can occur, even under low discharge rates such as 1.5C [34]. The electrochemical and heat performance of the battery with a carbon (mesocarbon microbead, MCMB) anode and a LiFePO4 based cathode has been investigated and the heat generated during the 0.33C-rate charge was 0.9 kJ, which is lower than for the discharge process at the same current rate. The simulation results indicate that the calculated increase in temperature and average heat generation agree well with the calorimetrically measured values [35].
https://doi.org/10.1016/j.energy.2019.07.099_p1_13 | The current state of the art is essentially related to TMS and in the increase the volumetric energy density of microbatteries where the delivered capacity of the battery depends on the thermal conditions and geometrical parameters such as, maximum distance of the ions to move to the current collector, distance between of current collectors and the thickness of the separator [36].
https://doi.org/10.1016/j.energy.2019.07.099_p1_14 | Taking into account those considerations, the geometry leading to the best battery performance is the interdigitated one. Thus, the goal of the present work is the computer simulation evaluation of the effect of different active materials (lithium cobalt oxide, LiCoO2, lithium iron phosphate, LiFePO4 and lithium manganese oxide, LiMn2O4) and thermal conditions (isothermal and adiabatic conditions) on the performance of lithium-ion batteries with both conventional and interdigitated geometries.
https://doi.org/10.1016/j.energy.2019.07.099_p1_15 | It is to notice that the effect of these specific geometries and different active material has been rarely addressed, despite their relevance in determining the thermal response of the batteries, an essential issue for their efficient and safe applicability.
https://doi.org/10.1016/j.energy.2019.07.099_p1_16 | The evaluation of the interdigitated geometry is due to the fact that it shows the best electrochemical performance in comparison to other explored battery geometries [37] and can be implemented by printing technologies [38] for applications such as RFID`s and smart cards, among others [39].
https://doi.org/10.1016/j.energy.2019.07.099_p2_3 | Conventional and interdigitated geometries were simulated by FEA considering both electrochemical and thermal models. The electrochemical model is based on the Newman/Doyle/Fuller equations [[40], [41], [42]] that describe the physical, chemical and electrochemical process associated to the operation of the battery. The equations in Table 1 describe the different phenomena that occur in the electrodes and electrolyte/separator, i.e, the diffusion of lithium ions in the active material, the kinetics of the heterogeneous reactions at the electrode/electrolyte interface, diffusion and ionic conductivity of lithium ions [40]. Table 1. Equations governing the main electrical and electrochemical phenomena in the different components of a battery [[40], [41], [42]]. The identification of the symbols is provided in the nomenclature section. Physical process Governing Equation Componet Solid phase conduction Electrods Solid phase diffusion Activation reaction (Butler-Volmer Kinetic Electronic conductivity Specific interfacial area Electrolyte conduction Electrode, separator electrolyte phase diffusion Ionic conductivity Ionic diffusion
https://doi.org/10.1016/j.energy.2019.07.099_p2_5 | The coupling of both models depends on the heat produced by the different battery components and the internal temperature. In relation to the electrodes, the heat contributions are ohmic, reversible and reaction heat. For the separator, the only heat source is the ohmic heat.
https://doi.org/10.1016/j.energy.2019.07.099_p2_6 | The thermal conditions studied in this work are shown in Fig. 1b) and include isothermal and adiabatic conditions. For the isothermal conditions, the temperature of discharge was 298.15 K and the total heat produced during the discharge process is not considered. For the adiabatic condition, the initial temperature was 298.15 K and the battery does not exchange heat with the environment.
https://doi.org/10.1016/j.energy.2019.07.099_p2_7 | Simulations were applied to a typical lithium-ion battery structure comprising: [porous anode, (LixC6) ¦ porous polymer membrane soaked in 1 M lithium hexafluorophosphate (LiPF6) in ethylene carbonate-diethyl carbonate (EC-DEC) ¦ porous cathode with different active materials, (LixCoO2, LixFePO4, LixMn2O4)].
https://doi.org/10.1016/j.energy.2019.07.099_p2_10 | The theoretical simulations were implemented in 2D and the degree of porosity of the electrodes was defined as the space between the particles of the active material. In the following the main equations of the electrochemical (Table 1) and thermal (Table 2) models are presented, the parameters being defined in Table 3, Table 4. Table 2. Equations governing the thermal behavior of the battery. The identification of the symbols is provided in the nomenclature section. Physical process Governing Equation Component Energy balance Electrodes, separator Total heat generation rate Electrodes Total reaction heat Total reversible heat Total ohmic heat Open circuit potential temperature dependence Reaction rate coefficient Diffusion coefficient of Li ions [45] Total heat generation Separator Total ohmic heat generation Ionic conductivity as a function of temperature [46] Electrodes, separator Diffusion coefficient as a function of temperature [46] Table 3. Parameters used in the simulations for the anode and separator/electrolyte. The identification of the symbols is provided in the nomenclature section. Electrochemical and thermal parameters: anode and separator Parameter Unit Anode (LixC6) Separator CE,i,0 mol/m3 14870 CE,i,max mol/m3 31507 CL mol/m3 1000 r m 12.5 × 10−6 ki(T) S/m Eq. (18) Eq. (18) kef,i S/m ki(T) × 0.3571,5 ki(T) × 4.84 × 10−2 Kt298,15,i m/s 2 × 10−11 Kt,i (T) m/s Eq. (21) Di(T) m2/s Eq. (19) c) Def,i m2/s Di(T) × 0.3571,5 Di(T) × 4.84 × 10−2 DLI m2/s 3.9 × 10−14 DLI(T) Eq. (20) Brugg or p 1.5 8.5 εf,i 0.172 εi 0.357 0.70 τ 3.8 σi S/m 100 [45] i1C A/m2 17.5 F C/mol 96487 R J/mol K 8.314 Ead,i J/mol 5.1 × 103 [45] Eak,i J/mol 58 × 103 [45] Cp,i J/(kg.K) 1437.4 [47,48] 1978.16 [47] ρi kg/m3 2660 1008.98 λi W/(m.K) 1.04 [47,48] 0.344 [47] T0,iso K 298.15 298.15 T0,adi K 265.15 265.15 Table 4. – Parameters used in the simulations for the cathodes with the different active materials: LFP, LMO and LCO. The identification of the symbols is provided in the nomenclature section. Electrochemical and thermal parameters: cathodes Parameter Unit Cathode (Different active materials) LiFePO4, LFP LiMn2O4, LMO LiCoO2, LCO CE,i,0 mol/m3 3615.1 3900 9596.48 CE,i,max mol/m3 21190 22860 56250 r m 8 × 10−6 8 × 10−6 8 × 10−6 ki(T) S/m Eq. (18) Eq. (18) Eq. (18) kef,i S/m ki(T) × 0.3571.5 ki(T) × 0.3571.5 ki(T) × 0.3571.5 Kt298,15,i m/s 2 × 10−11 2 × 10−11 2 × 10−11 Kt,i (T) m/s Eq. (21) Eq. (21) Eq. (21) Di(T) m2/s Eq. (19) Eq. (19) Eq. (19) Def,i m2/s Di(T) × 0.3571.5 Di(T) × 0.3571.5 Di(T) × 0.3571.5 DLI m2/s 3.2 × 10−13 1.0 × 10−13 5 × 10−13 DLI(T) Eq. (20) Eq. (20) Eq. (20) Brugg or p 1.5 1.5 1.5 εf,i 0.172 0.172 0.172 εi 0.357 0.357 0.357 σi S/m 11.8 3.8 [49] 1.13 Rfilm Ω.m2 0.0065 [50] 0.05 [51] 0.02 [52] Ead,i J/mol 39 × 103 [49] 40 × 103 [53] 68 × 103 [54] Eak,i J/mol 29 × 103 [49] 50 × 103 [53] 69 × 103 [51] Cp,i J/(kg.K) 1260.2 [47] 672 [55] 1269 [55] ρi kg/m3 1500 1344.8 1929.9 λi W/(m.K) 1.48 [47] 6.20 [55] 1.58 [55] T0,iso K 298.15 298.15 298.15 T0,adi K 265.15 265.15 265.15
https://doi.org/10.1016/j.energy.2019.07.099_p2_13 | The finite element calculations were carried out by programming MATLAB scripts to solve the governing equations of the different constituents (Table 1, Table 2) in an ideal cell without solid electrolyte interface (SEI) formation. The size of the mesh was determined by the order of magnitude of the dimensions of the simulated battery. The size of the elements of the mesh was one and two orders of magnitude below the order of magnitude of the battery, being applied a free triangular type mesh with element sizes between 1.42 × 10−8 m (minimum) and 8.8 × 10−7 m (maximum). A current density of 17.5 A/m2 was applied to all batteries at the discharge rate 1C. The applied scan rates are correlated with the area of cathode electrode, being set to 8 × 10−8 m2 of cathode area. Also, the value of the current density applied to 1C was attributed according to the chemical nature of cathode materials used in the simulations. A maximum discharge rate of 500C was obtained since the area of the current collectors in all batteries was in the order μm2.
https://doi.org/10.1016/j.energy.2019.07.099_p2_15 | The validation of the theoretical simulation model (electrochemical and thermal equations) with experimental results was presented in Ref. [36], where a good agreement between the theoretical model and the experimental results is confirmed.
https://doi.org/10.1016/j.energy.2019.07.099_p2_17 | The values of the different parameters used in the theoretical simulations are presented in Table 3 for the anode and the separator and in Table 4 for the different cathodes. The area of the battery components is maintained constant in the simulations, as the area is related to the mass of the electrode. The active materials used for the cathode are LiCoO2, LiFePO4 and LiMn2O4, which will be identified as LCO, LFP and LMO, respectively.
https://doi.org/10.1016/j.energy.2019.07.099_p2_18 | Fig. 2 shows the different geometries, conventional and interdigitated, evaluated through the theoretical simulation as well as the definition of the main geometrical parameters: length of the digit (L_dig), thickness of the digit (e_dig) and thickness of separator (e_sep). Download : Download high-res image (610KB)Download : Download full-size image Fig. 2. Schematic representation of the simulated batteries with the identification of the geometrical parameters: A – conventional, B – interdigitated with 1 digit, C– interdigitated with 4 digits and D – interdigitated with 8 digits.
https://doi.org/10.1016/j.energy.2019.07.099_p2_19 | The corresponding dimensions are provided in Table 5. Table 5. – Dimensions of the simulated conventional and interdigitated batteries. Battery Design in Fig. 1 Dimensions (μm) L_c L_a e_sep d_max d_cc A 400 200 90 697 690 × 10−6 N c_dig e_dig e_sep d_max d_cc B 1 100 20 66.11 1324 1320 C 4 100 20 16.5 589.3 521 D 8 100 20 8.66 391 327 Area of the components of the batteries Parameter Unit Anode (LixC6) Separator Cathodes with the different active materials Ai m2 4.0 × 10−8 1.8 × 10−9 8.0 × 10−8
https://doi.org/10.1016/j.energy.2019.07.099_p2_21 | The schematic representation of the boundary conditions used for the simulation of the conventional and interdigitated geometries is provided in Fig. 3. For each boundary condition, a number is attributed to identify the corresponding equation in Table 6. Download : Download high-res image (285KB)Download : Download full-size image Fig. 3. Schematic representation of the boundary conditions applied to the a) conventional and b) interdigitated geometries. Table 6. Boundary conditions applied in the theoretical simulations of the conventional and interdigitated geometries. The identification of the symbols is provided in the nomenclature section. Electrochemical model Boundaries Boundary Condition Boundary 1 No ion flux occurs. Boundary 2 ; Boundary 3 ; Boundary 4 ; Boundary 5 ; Boundary 7 Thermal Model (Adiabatic condition) Boundaries Boundary Condition Boundary 1 Boundary 6 T∞
https://doi.org/10.1016/j.energy.2019.07.099_p2_23 | The boundary conditions 2, 3, 4 and 5 are relative to the electrical properties (ionic conductivity/diffusion, concentration of lithium ions and electrical conductivity) in both sides of the interface border.
https://doi.org/10.1016/j.energy.2019.07.099_p3_2 | The effect of isothermal and adiabatic conditions on battery performance for batteries with different cathode active materials (LCO, LFP and LMO) and geometries (conventional and interdigitated with eight digits) was theoretically evaluated at low, medium and high scan rates up to 500 C. The choice of eight digits for the interdigitated geometry is due to its suitable performance at high discharge rates [39].
https://doi.org/10.1016/j.energy.2019.07.099_p3_5 | 3.1.1. Isothermal condition Fig. 4 shows the voltage vs capacity discharge profile for the conventional geometry under isothermal conditions for the different active materials at 1C (Figs. 4a) and 200 C (Fig. 4b), as well as the capacity values from 1C up to 500C under the same isothermal conditions (Fig. 4c). Download : Download high-res image (495KB)Download : Download full-size image Fig. 4. Discharge curves for the conventional geometry under isothermal conditions for the different active materials at a) 1C and b) 200C. Capacity values for the different cathode active materials under isothermal conditions from 1C up to 500C for c) conventional geometry and d) interdigitated geometry with eight digits. The discharge capacity value at 1C is quite similar for the different active materials, the small differences being attributed to the variations of the theoretical capacity for each active material [56]. The cathodes prepared with LCO show a higher voltage value, leading to a larger voltage drop during the discharge process. As the geometry used in the simulations presented in Fig. 4b at 200C is the same, the different discharge capacity values are due to the ohmic loss associated to the active materials, i.e, the different ionic and electrical conductivity values presented in Table 4. Thus, as those values are similar for LCO and LMO (Table 4), their discharge capacity value is also close. At 200C (Fig. 4b), the batteries with LFP based cathodes show lower discharge time since the initial voltage is near the cutoff voltage value (2.65 V) used in this work. Further, the electrical conductivity and ionic diffusion values of LFP are close to the ones of LCO and LMO (Table 4) but the discharge capacity value is limited by the reduced voltage range of this active material. Fig. 4c shows that the conventional geometry with LFP as active material does not operate at scan rates above 300C in contrast with LMO and LCO batteries that operate up to 500C. Independently of the geometry and active material, Fig. 4c shows that the capacity values decrease with increasing scan rate due to internal ohmic drop and electrode over potential [48]. The batteries with LCO as active material show the highest capacity due to the highest initial potential value, showing a capacity 366 times higher than LFP. LFP, on the other hand, shows higher ionic conductivity and diffusion values in comparison to the other active materials, and the capacity is the lowest as well as its potential range. LMO shows elevated capacity value but shows degradation and fatigue with increasing number of cycles [56]. The interdigitated geometry with eight digits (Fig. 4d) with different active materials at different scan rates shows a similar behavior to the conventional geometry. Thus, independently of geometry and cathode active material, the capacity value decreases with increasing scan rate due to internal ohmic drop and electrode over potential [49].
https://doi.org/10.1016/j.energy.2019.07.099_p3_6 | 3.1.2. Adiabatic conditions Fig. 5a) and b) show the capacity and the temperature for batteries with different cathode active materials as a function of the scan rate for the conventional geometry, respectively. Download : Download high-res image (525KB)Download : Download full-size image Fig. 5. Discharge capacity (a and c) and temperature (b and d) as a function of the scan rate for batteries with the different cathode active materials for the conventional (a and b) and interdigitated battery geometry with eight digits (c and d). Similarly, to the isothermal conditions, the maximum scan rate for LFP is 300C and for LCO and LMO is 500C. Fig. 5 shows that for all active materials and geometries, the delivered capacity is higher under adiabatic conditions than under isothermal condition for the same scan rate. As a battery produces heat during the discharge process, under adiabatic conditions, the total heat is absorbed and the temperature within the battery increases, as it is shown in Fig. 5b) for the three active materials. For the same discharge rate and geometry, different final battery temperatures are observed for the different active materials, thus, even when the conventional battery with LCO as active material shows a higher capacity when compared to the other active materials, for scan rates above 200C the temperature of the battery is too high and can affect the stability of the separator/electrolyte [57]. In relation to the other active materials, the final temperature does not compromise the thermal stability of the electrolyte solution and separator (Fig. 5). The observed differences is ascribed to the different reversible and reaction heat for each active material, since the ohmic heat does not contribute significantly for the balance of the final heat. The heat produced for each active material will be discussed later. Fig. 5c) shows the delivered capacity for all active materials within interdigitated geometries with eight digits. For this geometry, the battery operates up to 500 C with delivered capacity values very close for the different active materials. The final temperature of the interdigitated geometry with eight digits (Fig. 5d) shows the same behavior than the conventional geometry (Fig. 5b) but with lower final temperature once the geometry affects the overall charge mobility, which strongly affects the thermal behavior. The temperature increase in the battery along the discharge process is attributed to the heat generated by the different active materials. Thus, it is important to evaluate the influence of the different contributions to the total heat, i.e. reversible, reaction and ohmic heat contributions, for each active material at different scan rates. Considering only the effect of the different active materials to the thermal behavior, Fig. 6 shows the total heat for the different cathode active materials in a battery with conventional geometry at 1C and 300 C. Download : Download high-res image (553KB)Download : Download full-size image Fig. 6. Total heat produced by the cathode (a and b) and along a conventional geometry battery (c and d) for the different active materials at 1C (a and b) and 300C (c and d) after 1.2 × 105 s. The total heat produced by the battery with LCO is higher in comparison to a battery with LMO and LFP due to the higher reversible and reaction heat for this active material as it is observed in Fig. 6a). The main reason for this fact is the higher potential of this active material during the discharge process relatively to the LMO and LFP. This behavior is the same independently of the scan rate and the produced heat is higher for higher scan rates. Fig. 6c) and d) show the total heat produced at different positions of the battery between current collectors after 1.2 × 105 s and 1C and 50 s and 300C, respectively. The time instants were selected considering the discharge time range of the corresponding discharge rate. In the region of the cathodes, the battery with LCO shows higher produced heat when compared to the other active materials (Fig. 6c and d). It is also observed that, for the same anode, separator/electrolyte and geometry, the active material of the cathode has strong influence in the total heat produced by the battery (Fig. 6c and d). Thus, independently of the scan rate, the total heat produced in all positions of the cathode is significantly influenced by the reversible and reaction heat of the active material due to the different value of over potential and capacity. Fig. 7a) and b) show the sum of the reversible and reaction heat produced along the battery between current collectors after 1.2 × 105 s for 1C and 50s for 300C, respectively. Fig. 7 shows that the reversible and reaction heat is different at the cathode position once the anode and separator/electrolyte are the same for all batteries. Download : Download high-res image (296KB)Download : Download full-size image Fig. 7. Reversible and reaction heat for batteries with a conventional geometry with cathodes with the three active materials at 1C (a) and 300C (b). For both scan rates, the active material with the higher value of reversible and reaction heat is for LCO due to the higher over potential. The ohmic heat was evaluated at all positions of the battery between the current collectors at 300 C for the different geometries (conventional and interdigitated with eight digits) and active materials of the cathodes. The comparison is performed at 50 s and the results are shown in Fig. 8. Download : Download high-res image (275KB)Download : Download full-size image Fig. 8. Ohmic heat for batteries with the different active materials at 300C for the conventional geometry (a) and the interdigitated geometry with eight digits (b) after 50 s. For both battery geometries, once the thickness, anode and separator/electrolyte are the same, the ohmic heat contribution from those components is equal for all active materials. The ohmic heat contribution from the cathode for the different active materials is related to the diffusion, conductivity and resistance values of the active materials as indicated in Table 4. As these values are very similar for the different active materials, there are no significant variations of the ohmic heat contributions of the different active materials independently of the battery geometry. In any case, the ohmic heat decreases with increasing the ionic diffusion and ionic and electrical conductivity, leading to lower ohmic losses. The ohmic heat affects the final temperature obtained for the battery and Fig. 9 shows the final temperature for conventional (Fig. 9a) and interdigitated geometry batteries with eight digits (Fig. 9b) with cathodes of different active materials. Download : Download high-res image (261KB)Download : Download full-size image Fig. 9. Variation of temperature at 300C for conventional (a) and interdigitated battery geometries with eight digits (b) with cathodes based on the three active materials. Independently of the battery geometry, it is observed that the final temperature of the battery with LMO as active material is slightly higher in comparison to LFP and LCO. This fact is due to the smaller diffusion value and higher resistance of the spheres of the active material (Table 4). For all active materials, the interdigitated geometry with eight digits (Fig. 9b) produces a lower increase of temperature when compared to the conventional geometry (Fig. 9a), which is attributed to the shorter distance between current collectors. Considering that the ohmic heat is affected by the electrical conductivity of the active material and battery geometry, Fig. 10 shows the Nyquist plot for the conventional and eight digit interdigitated batteries with LMO active material at frequencies between 1 MHz and 0.1 mHz. Download : Download high-res image (144KB)Download : Download full-size image Fig. 10. Nyquist plot for conventional and eight digits interdigitated battery geometries with LMO as active material. The Nyquist plot of Fig. 10 is characterized by two semicircles at high frequencies that represent the ohmic resistance related to the contact film resistance and resistance contributions from the charge-transfer reaction. For low frequency, it is observed an inclined line corresponding to the Warburg impedance, associated to the lithium-ion diffusion in the bulk of the active material [58]. Fig. 10 shows the lower impedance of the interdigitated battery with eight digits relative to the conventional geometry, attributed to the shorter distance between current collectors and lower thickness of electrodes and separator, ie, lower ohmic losses in the charge transport. The total impedance, represented by the diameter of the semicircles, is affected by the different active materials and the one with LFP shows the smaller impedance due to its high electrical conductivity value (Table 4) (see Fig. S1, supplementary information). Thus, it is shown how the thermal behavior is influenced by the intrinsic properties of the active material and the battery geometry, leading to reversible, reaction and ohmic heat variations.
https://doi.org/10.1016/j.energy.2019.07.099_p3_8 | The effect of isothermal and adiabatic conditions on the performance of interdigitated batteries with different number of digits was evaluated in three interdigitated batteries with one, four and eight digits with LMO, LCO and LFP cathode active material.
https://doi.org/10.1016/j.energy.2019.07.099_p3_9 | Fig. 11 a) shows the capacity as a function of the number of the number of digits for batteries with LMO cathode active material under isothermal and adiabatic conditions at 150C. The overall trends are similar for batteries with LCO and LFP under the same conditions (see supplementary information, Figure. Download : Download high-res image (173KB)Download : Download full-size image Fig. 11. a) Capacity of the battery as a function of the number of digits for batteries with LMO cathode active material under isothermal and adiabatic conditions at 150 C and b) final temperature of the same battery under adiabatic conditions.
https://doi.org/10.1016/j.energy.2019.07.099_p3_10 | The thermal behavior of Fig. 11a) shows that the capacity under adiabatic conditions is higher, and independent of the number of digits, when compared to isothermal conditions due to the absorption of heat under adiabatic conditions.
https://doi.org/10.1016/j.energy.2019.07.099_p3_11 | With respect to the number of digits, Fig. 11 a) shows that for isothermal conditions the interdigitated geometry with one digit presents the lowest capacity values due to the higher thickness of the electrodes and the maximum distance between current collectors, as shown in Fig. 2 and Table 5.
https://doi.org/10.1016/j.energy.2019.07.099_p3_12 | The longer distance between electrodes limits the mobility and diffusion of the ions until their intercalation and leads to higher electrical resistance [39]. The interdigitated geometries with four and eight digits lead to a lower resistance due to the smaller thickness of the separator and distance between current collectors (Table 5).
https://doi.org/10.1016/j.energy.2019.07.099_p3_13 | In contrast, Fig. 11 a) shows that the interdigitated geometry with one digit presents the highest capacity values at adiabatic condition, then decreasing with the increased number of digits. Higher ohmic losses imply an increase of the ohmic heat produced as well as an increase of the final temperature reached by the battery. Thus, the increase of the battery temperature leads to an increase of the diffusion and ionic conductivity and, consequently, higher battery capacity values. The final temperature as a function of the number of digits for batteries with LMO cathode active material is shown in Fig. 11 b).
https://doi.org/10.1016/j.energy.2019.07.099_p3_14 | Fig. 11 b) shows that the final temperature decreases with increasing the number of digits, but for the battery with one digit. This effect is due to the larger distance between the current collectors in this geometry. It is important to notice that although the intedigitated battery with one digit reaches high capacity values, this battery is not recommended, as it reaches temperatures above 320 K which causes degradation of the electrolyte [57].
https://doi.org/10.1016/j.energy.2019.07.099_p3_15 | Fig. 12 shows the impedance of each interdigitated battery with different number of digits (one, four and eight) in order to evaluate the conductivity and diffusion of charges (ions and electrons) on the different interdigitated geometries. Download : Download high-res image (139KB)Download : Download full-size image Fig. 12. Nyquist plot interdigitated batteries with one, four and eight digits with LMO as active material.
https://doi.org/10.1016/j.energy.2019.07.099_p3_16 | Fig. 12 shows that the impedance of the battery (semicircle) decreases with increasing number of digits, i.e. the resistance to charge transport is smaller, that implies a lower ohmic heat produced by the battery and consequently a lower final temperature. This fact is due to the smaller paths the lithium ions have to move between the electrodes in the intercalation/de-intercalation process for the interdigitated geometry with eight digits.
https://doi.org/10.1016/j.energy.2019.07.099_p4_2 | The thermal behavior is a key issue for the design of lithium-ion batteries, in particular with respect to battery performance and safety. In this work, a thermal model was coupled to the electrochemical model with the objective of analyzing the effect of different thermal conditions on battery performance for lithium cobalt oxide, LiCoO2, lithium iron phosphate, LiFePO4 and lithium manganese oxide, LiMn2O4 cathode active materials) and different geometries (conventional and interdigitated geometries with varying number of digits). The evaluated thermal conditions were isothermal and adiabatic conditions and the reversible, reaction, ohmic and total heat were studied for the adiabatic conditions.
https://doi.org/10.1016/j.energy.2019.07.099_p4_3 | For both thermal conditions, battery performance is influenced by the different active material and geometries. For isothermal conditions, the highest capacity value is obtained for the conventional geometry with LiCoO2 as active material with a value of 739,31 Ahm−2 at 1C.
https://doi.org/10.1016/j.energy.2019.07.099_p4_4 | Under adiabatic conditions and independent geometry, LiFePO4 produces lower heat (total, reversible, reaction and ohmic heat) contributions in the discharge process for all scan rates, showing to be the most suitable active material for improving battery safety. Thus, for 300C and after 50s, the ohmic heat value along the cathode is 42700 W m−3, 118000 W m−3 and 69000 W m−3 for LiFePO4, LiMn2O4 and LiCoO2, respectively.
https://doi.org/10.1016/j.energy.2019.07.099_p4_5 | The present work shows that battery performance can be optimized considering the intrinsic parameters of the active material (diffusion and conductivity values, among others) and different geometries to obtain batteries with excellent performance and safety adequate to specific applications. It is also shown that LiFePO4 is the most suitable active material for optimizing both battery safety and performance.
https://doi.org/10.1016/j.energy.2020.118913_p1_2 | With the increasing emphasis on environmental protection, natural gas as a clean and efficient fuel in our country has been vigorously developed and promoted. On the other hand, the improvement of resident’s quality of life also leads to an increase in the proportion of HVAC energy consumption in building energy consumption [1]. Consequently, more and more attention has been put on how to use natural gas reasonably and efficiently to achieve the comprehensive utilization of refrigeration, heating and domestic water [2].
https://doi.org/10.1016/j.energy.2020.118913_p1_3 | Gas engine heat pump (GEHP) is a device that drives compressor by gas engine to realize the efficient utilization of low-grade heat source and is widely used in air conditioning [3,4], large space dehumidification [5], and food drying industries [6].
https://doi.org/10.1016/j.energy.2020.118913_p1_4 | However, conventional GEHP usually runs at partial load with the large-scale change of user demand, resulting in low engine thermal efficiency and high emissions [7]. Inspired by the successful experience of hybrid electric vehicles (HEV), the Air Conditioning and Refrigeration Laboratory of Southeast University first proposed a hybrid-power gas engine heat pump (HPGHP) system which combines hybrid power technology with GEHP system [8]. Similar to HEV, with reliable battery output, the gas engine can maintain its economic operation in the presence of varying external loads [9].
https://doi.org/10.1016/j.energy.2020.118913_p1_5 | As an important part of hybrid-power system, the power battery realizes the mutual conversion of electric energy and chemical energy by electrochemical oxidation reaction. Its power matching and operation performance have a direct influence on the power distribution and economy of the entire system [10]. Battery accelerates frequently in a short time and continuous deep charging/discharging operations will adversely affect its service life [11]. Similarly, for HPGHP, the battery must never approaching the fully charged or completely discharged state under the premise the working mode is switched to meet the changing demand load. To ensure the smooth progress of this situation, special requirements of HPGHP battery need to be considered, including high power capacity, high charge-discharge efficiency, and reliability as well as real-time status monitoring and protection measures [12,13].
https://doi.org/10.1016/j.energy.2020.118913_p1_6 | Regarding the application of HPGHP battery, an experimental platform with a rated capacity of 100 Ah lead-acid battery as the auxiliary power source was established to evaluate the thermal efficiency of the drive system [14]. On the same experimental platform, it was also concluded that when the ratio of discharge operation time to charge operation time is 1.38, the battery state of charge (SOC) remains unchanged [15]. To further improve the system energy conversion efficiency, an internal resistance equivalent model of the lead-acid battery was established to analyze the relationship between charge/discharge efficiency and current under different SOC values [16]. In addition, the engine thermal efficiency can be kept at a higher level by adjusting the use of charge and discharge energy with a penalty function based on the battery’s real-time SOC [17].
https://doi.org/10.1016/j.energy.2020.118913_p1_7 | However, the lead-acid battery cannot maintain high dynamic efficiency for the long term due to its low specific energy and energy density, high self-discharge rate [18]. So, it is necessary to seek a powerful battery that is more compatible with HPGHP. Table 1 lists the main characteristics of several batteries.
https://doi.org/10.1016/j.energy.2020.118913_p1_9 | Compared with lead–acid and Ni-MH batteries, lithium iron phosphate (LiFePO4) batteries have higher specific power, energy efficiency and long cycle durability. Moreover, due to the recyclability of iron and phosphorus, it is also more environmentally friendly [19]. In addition, LiFePO4 batteries have better consistent dynamic charge acceptance performance than standard lead-acid battery in the case of large SOC variations [20]. Beyond that, cathode materials with excellent thermal stability characteristics make it have obvious advantages in terms of safety and endurance [21].
https://doi.org/10.1016/j.energy.2020.118913_p1_10 | From the above comparative analysis, it can be inferred that LiFePO4 battery is the best choice for HPGHP system. In order to evaluate the effect of LiFePO4 battery on the performance of HPGHP system, an experimental platform with LiFePO4 battery and electric motor as the auxiliary power source was established. A dynamic logic control strategy based on engine economic zone and battery SOC value was proposed to switch the working mode. The effects of LiFePO4 battery on gas utilization and energy consumption of the HPGHP system were analyzed from the economic point of view, and compared with lead-acid battery HPGHP system, conventional GEHP and electrical heat pump (EHP).
https://doi.org/10.1016/j.energy.2020.118913_p2_2 | Among all energy technologies, battery pack is an efficient and portable electrical storage device that can be repeatedly charged and discharged. The application of LiFePO4 battery as an auxiliary power source combined with appropriate control strategy can play a role in peak and fill gas engine heat pump demand loads.
https://doi.org/10.1016/j.energy.2020.118913_p2_5 | Drive system has two power sources, the primary source is provided by the engine, and the secondary power, also known as engine assist power, is obtained from the LiFePO4 battery pack by a torque boosting electric motor. Both are connected in parallel to the same driveshaft. Three-stage belt drive realizes the power matching and power transmission of compressor and drive system under low, medium and high load; Heat pump system, similar to the EHP, is mainly composed of compressor, indoor heat exchanger, and outdoor heat exchanger and expansion valve, which can realize winter heating and summer cooling by switching the four-way valves; Waste heat recovery system can effectively recover heat from engine cylinder and exhaust gas through a cooling water circulation system, which mainly includes cylinder liner heat exchanger, flue gas heat exchanger and circulating pump. The engine coolant boosted by the pump to achieve the heat exchange between the engine and the cylinder liner to ensure the engine operates reliably at a suitable temperature by cooperation with the wing chip heat exchanger [22]. Extensive experimental activities have been carried out on the test bench shown in Fig. 2. Table 2 lists the technical parameters of the main components. Download : Download high-res image (587KB)Download : Download full-size image Fig. 2. Experimental set-up of HPGHP system. Table 2. Technical parameters of the main components of test. Device name Main parameters Gas engine LJ276MFour-stroke Motor/generator 12 kW@60V PMSM LiFePO4 battery pack AJ-60V100Ah (1 parallel, 19 serial) Compressor BITZER 4UFRY Indoor heat exchanger Plate heat exchanger (24 kW) Outdoor heat exchanger Force air-cooled finned heat exchanger (32 kW) Flue gas heat exchanger Shell-Tube heat exchanger (6.5 kW) Cylinder liner heat exchanger Plate heat exchanger (8 kW)
https://doi.org/10.1016/j.energy.2020.118913_p2_7 | For the HPGHP system, the primary goal of control strategy is to improve the operating efficiency of the drive system while satisfying the compressor demand load. Under the premise of establishing the gas engine economic zone and the battery pack SOC, different working modes can be switched by setting the boundaries of various parameters. The engine economic zone can be described by a universal characteristic curve fitted by experimental data [23], as shown in Fig. 3. Considering that the engine thermal efficiency on the optimal torque curve is not always the highest, the equipower lines including the external characteristic curve and thermal efficiency of 0.25 contour are selected as the maximum and minimum value of the economic zone. Download : Download high-res image (924KB)Download : Download full-size image Fig. 3. Universal characteristic curve based on economic zone.
https://doi.org/10.1016/j.energy.2020.118913_p2_8 | Since battery performance varies with application, SOC usage interval must be taken into account if high charge and discharge efficiency is required. Regardless of LiFePO4 battery or the lead-acid battery, when the battery SOC is lower than a certain value, its internal resistance including ohmic resistance and polarization resistance will change significantly, and the error increases sharply. Fig. 4 shows the internal resistance characteristics and efficiency curves of LiFePO4 battery at 25 °C and 50 A. When SOC is between 0.2 and 0.9, the internal resistance is small and substantially unchanged regardless of charging or discharging. When SOC is less than 0.1, the internal resistance increases sharply with the decreases of SOC [24]. Considering the occurrence of battery overcharging, SOC should be controlled between 0.2 and 08. Within this range, the average charge and discharge efficiency of the LiFePO4 battery are 0.967 and 0.971, respectively, about 12.4% and 3.3% higher than that of the lead-acid battery with same capacity. Download : Download high-res image (1MB)Download : Download full-size image Fig. 4. Characteristic curves of LiFePO4 battery and lead-acid battery at 25 °C and 50 A
https://doi.org/10.1016/j.energy.2020.118913_p2_9 | The control flowchart of rule-based dynamic logic threshold is illustrated in Fig. 5. According to the division of gas engine economic zone and LiFePO4 battery SOC, the system can realize switching in different working modes. Demand power Pdrive as the recognition parameter of the entire drive system can be derived from compressor shaft power, compressor speed and transmission ratio. When the battery SOC is less than the minimum value SOClow, HPGHP system operates in Mode A: engine charges the battery directly; When the SOC is higher than SOClow, working mode depends on the Pdrive. if Pdrive is in the economic zone (Pe-min, Pe-max), HPGHP system operates in Mode D: engine drives the compressor alone; if Pdrive is out of economic zone (Pe-min, Pe-max), there are several different cases: when Pdrive is higher than Pe-max, HPGHP system runs in Mode L: the engine and the motor drive together; when Pdrive is less than Pe-min, and the SOC is less than SOChigh, the system operates in Mode C: the engine drives the compressor and charges the battery, otherwise, the system runs in Mode M: motor drives the compressor alone to prevent the battery from overcharging. Download : Download high-res image (365KB)Download : Download full-size image Fig. 5. Flow chart of rule-based dynamic logic threshold control strategy.
https://doi.org/10.1016/j.energy.2020.118913_p2_10 | With the aid of transmission ratio switching of automatic mechanical transmission (AMT) along with clutch opening and closing, the boundary conditions of the different operating modes can be summarized in Table 3. Table 3. Boundary conditions under different operating modes. Operation modes Boundary conditions Transmission ratio Mode A SOC < SOClow – Mode C Pdrive < Pe-min & SOClow < SOC < SOChigh 3.2 Mode D Pe-min < Pdrive < Pe-max 2.1 Mode L Pdrive > Pe-max & SOC > SOClow 1.5 Mode M SOC > SOCmax 3.2
https://doi.org/10.1016/j.energy.2020.118913_p3_2 | Considering the comprehensive utilization of waste heat, the dynamic efficiency of HPGHP system under different heating modes in winter heating is investigated. The specific environmental parameters are listed in Table 4.
https://doi.org/10.1016/j.energy.2020.118913_p3_5 | The waste heat recovery device of the experiment adopts a plate heat exchanger and a shell-and-tube heat exchanger to separately recover the waste heat of cylinder line and exhaust gas to provide domestic hot water and ensure the engine operating temperature. By collecting the inlet and outlet temperature and volume flow of the heat exchanger, the heat transfer of each heat exchanger can be obtained from the following relations: (1) where is the volumetric flow rate, Th and Tl are the inlet and outlet temperature of heat exchanger, respectively.
https://doi.org/10.1016/j.energy.2020.118913_p3_7 | Using data acquisition instrument, inlet and outlet temperatures, heat transfer of the indoor heat exchanger, outdoor heat exchanger inlet and outlet temperatures, evaporation pressure and the condensing pressure are available. Therefore, the indicated power (Pci) and shaft power (Pc) of the compressor can be computed from: (3) (4) where Qin is heat transfer of indoor heat exchanger, hci and hco are import and export enthalpy of the compressor, hni is import enthalpy of indoor heat exchanger, ηs is compressor mechanical efficiency, which is 0.87 in this paper.
https://doi.org/10.1016/j.energy.2020.118913_p3_9 | In the process of system operation, the inlet and outlet temperatures of the plate heat exchanger, flue gas heat exchanger, indoor heat exchanger, and outdoor heat exchanger are measured by pipe insert pre-calibrated K-type armored thermocouples; flow rate of cooling water and chilling water is recorded by Coriolis mass flowmeter; evaporation and condensation pressure are measured by piezoresistive pressure transmitter. All the measured data is recorded by the data acquisition control unit and centralized display. In addition, fuel volume flow rate can be measured by gas turbine flowmeter; parameters of motor and battery, such as speed, torque and battery SOC value, voltage and current, can be read in real-time from the PC software and battery management system (BMS). The measurement instruments used in the test are shown in Table .5. Table 5. Measurement device and accuracy. Sensor Measurement device Range Accuracy Water temperature K-type thermocouple −40–120 °C ±0.5 °C Refrigerant temperature Pt100 thermal resistance WZPK-164S −200–500 °C ±0.2 °C Evaporating/Condensing pressure Piezoresistive pressure transmitter MPM480 0–1.0/2.5 MPa ±0.25%FS Chilling/Cooling water flow rate Electromagnetic Flowmeter LF401 0.5–10 m s−1 ±2.0% of reading Rotation speed Photoelectric speed measuring instrument testo460 100–29999 rpm ±0.02% of reading
https://doi.org/10.1016/j.energy.2020.118913_p3_17 | Engine power output and energy conversion in the HPGHP system are related to the operating mode. To better reveal the conversion relationship between battery energy and fuel consumption, Fig. 6 illustrates the energy flow in mode C, D, and L. The solid and dotted lines represent the current operating state and the equivalent conversion process, respectively. Download : Download high-res image (303KB)Download : Download full-size image Fig. 6. Energy conversion process in different modes.
https://doi.org/10.1016/j.energy.2020.118913_p3_18 | When HPGHP system operates in Mode D, the engine drives the compressor alone without battery involvement, with the same energy flow and power transfer as conventional GEHP, as indicated by the solid black line in Fig. 6. Engine output power, gas consumption rate, and energy conversion efficiency can be expressed as: (9) (10) (11) where ηgc is the transmission efficiency between gearbox and compressor; ηg is transmission efficiency of the gearbox, whose value is 0.92; ηeg is the transmission efficiency between gas engine and gearbox; LHV is the low calorific value of natural gas.
https://doi.org/10.1016/j.energy.2020.118913_p3_19 | When HPGHP system operates in Mode C, the output power of the gas engine is divided into two parts, as indicated by the red solid line in Fig. 6, one part drives the compressor directly through the gearbox, and the other part charges the battery via the generator. If only gas consumption is considered and changes in battery SOC is ignored, the calculated system energy consumption will be unreliable. Since the electrical energy stored in the battery comes from burning fuel and can be transferred by the motor to drive the compressor (red dashed line) in the future, so the increase of battery SOC value in the charging condition is equivalent to saving a certain amount of gas consumption.
https://doi.org/10.1016/j.energy.2020.118913_p3_20 | Equivalent engine output power, equivalent gas consumption and equivalent drive system conversion efficiency at this time are calculated as follows: (12) (13) (14) where ΔSOC represents the change value of battery SOC; Qb is rated capacity of battery; ηb-ch and ηb-dis are the charge and discharge efficiency of LiFePO4 battery, respectively; ηinv is the inverter efficiency, whose value is 0.9; ηmg is transmission efficiency between motor and gearbox.
https://doi.org/10.1016/j.energy.2020.118913_p3_21 | When HPGHP system operates in Mode L, the demand load is higher than the maximum output of the engine working in its economic zone, the insufficient power is supplied by the battery pack, and the energy flow is shown by the solid blue line in Fig. 6. The electrical energy consumed from battery pack can be thought of as being converted from fuel chemical energy in the engine drive and charging mode, as shown in the blue dashed line. So, the SOC value variation under discharge condition is equivalent to consuming a certain amount of gas. At this time, engine output power, equivalent gas consumption and equivalent drive system conversion efficiency can be expressed as: (15) (16) (17)
https://doi.org/10.1016/j.energy.2020.118913_p4_3 | As long as the selection design is reasonable and the BMS is superior, the HPGHP system usually only operates in modes C, D, and L, while the M and A modes that operate outside the optimal working area of the battery SOC are less likely to occur. Fig. 7 depicts the relationship between compressor shaft power and rotational speed in three main operating modes. It can be seen that the shaft power increases approximately linearly with speed. As the compressor speed increases from 700 rpm to 2500 rpm, the shaft power changes correspondingly from 3.25 kW to 10.23 kW. Download : Download high-res image (217KB)Download : Download full-size image Fig. 7. Variation of shaft power with compressor speed.
https://doi.org/10.1016/j.energy.2020.118913_p4_5 | In order to evaluate the impact of LiFePO4 battery on the energy-saving performance of HPGHP system, economic analysis was carried out in comparison with the lead-acid battery HPGHP system in terms of gas consumption rate and energy conversion efficiency.
https://doi.org/10.1016/j.energy.2020.118913_p4_6 | Fig. 8 shows the equivalent gas consumption rate of HPGHP system based on LiFePO4 battery and lead-acid battery. In the three modes, the gas consumption rates of both systems are first reduced to a minimum and then increases with the increase of compressor speed, presenting an upward-opening parabolic shape. The minimum gas consumption rates of LiFePO4 battery HPGHP system in modes C, D and L are 294 g(kWh)−1, 278 g(kWh)−1 and 286 g(kWh)−1. Compared with the corresponding values of 335 g(kWh)−1, 281 g (kWh)−1 and 306 g (kWh)−1 of lead-acid battery HPGHP system, the LiFePO4 battery HPGHP system was reduced by 12.2%, 1.07% and 6.54%, respectively, indicating that employing LiFePO4 battery as auxiliary power has better energy-saving effect than lead-acid battery. Download : Download high-res image (380KB)Download : Download full-size image Fig. 8. Variation of gas consumption rate with compressor speed.
https://doi.org/10.1016/j.energy.2020.118913_p4_7 | Fig. 9 depicts the equivalent energy conversion efficiency curves of LiFePO4 battery HPGHP system, lead-acid battery HPGHP system and conventional GEHP system. In mode C, the HPGHP system curve presents a downward-opening parabola, reaching the maximum when the compressor speed is 1000 rpm, while the variation curve of the conventional GEHP system increases with the compressor speed. The average values of these three systems are 0.198, 0.185, and 0.167, respectively; In mode D, the curves of the three systems are close to each other because the motor does not participate in the operation; In mode L, the energy conversion efficiency of the three systems all decreases with the increase of compressor speed, but the decline rate of LiFePO4 battery HPGHP is slower than that of lead-acid battery HPGHP and conventional GEHP, with the average values of 0.159, 0.144 and 0.125, respectively. Overall, the average energy conversion efficiency of LiFePO4 battery HPGHP is the highest among the three modes, about 7.03%, 0.98%, and 10.42% higher than lead-acid battery HPGHP, 18.56%, 1.98%, and 27.2% higher than conventional GEHP. Obviously, applying LiFePO4 battery into HPGHP system can effectively improve gas utilization, especially under low-load and high-load conditions. Download : Download high-res image (312KB)Download : Download full-size image Fig. 9. Variation of equivalent energy conversion efficiency with compressor speed.
https://doi.org/10.1016/j.energy.2020.118913_p5_2 | Optimal performance under a single working condition does not mean higher operating economy within the annual operating range. In this paper, different heat pump air-conditioning system models are established for the same residential building to conduct quantitative calculation and analysis of energy consumption.
https://doi.org/10.1016/j.energy.2020.118913_p5_4 | Based on the typical climatic parameters of the hot summer and cold winter regions, the eQUEST software is used to compare the energy consumption of a 32-storey residential building with four households on each floor and a total area of 20327 m2. Building envelope structure parameters are shown in Table 6. Interior design parameters: 6 persons per household, 25 m3/h fresh air per capita, 5W/m2 light load, and 800W/household equipment load. The temperature of hot water supply/return water is 65 °C and 50 °C, and chilled supply/return water is 7 °C and 12 °C respectively. The indoor design temperature of the air conditioning system in winter and summer is 20 °C and 26 °C. Heating season is from December 1 to February 20, cooling season is from June 15 to September 15, and the transition season adopts natural ventilation, regardless of air conditioning energy consumption [27]. Table 6. Thermal parameters of building envelope. Position Construction Heat transfer coefficient Exterior wall 250 mm aerated concrete 0.59 W/(m2·K) Window Aluminum alloy Low-E insulating glass 3.0 W/(m2·K) Ground 150 mm concrete with wooden floor surface 1.5 W/(m2·K) Roof 70 mm asphalt expanded perlite 0.94 W/(m2·K) Interior wall 240 mm block wall 1.76 W/(m2·K)
https://doi.org/10.1016/j.energy.2020.118913_p5_6 | In order to evaluate the energy consumption of different systems more comprehensively, an electric-driven heat pump (EHP) system with consistent heat pump performance is introduced in the comparison, and the domestic hot water of the system is only provided by gas boiler. For the GEHP systems, domestic hot water can be partially derived from waste heat recovery. Combined with experimental research, the waste heat recovery efficiency of GEHP, lead-acid battery HPGHP, and LiFePO4 battery HPGHP are 0.322, 0.284 and 0.263, respectively.
https://doi.org/10.1016/j.energy.2020.118913_p5_7 | Fig. 10 shows the composition of specific monthly electricity consumption and natural gas consumption for each system. EHP has the highest monthly electricity consumption in summer and winter, and natural gas is mainly used for domestic hot water. The other three systems consume similar amounts of electric energy, mainly for ventilation fans. Due to the lack of auxiliary power, the engine efficiency of the GEHP system is lower than the other two HPGHP systems. During the entire cooling season and heating season, GEHP’s gas consumption is 19.2% and 9.4% higher than that of lead-acid battery HPGHP, 29.6% and 16.6% higher than that of LiFePO4 battery HPGHP, respectively. Download : Download high-res image (694KB)Download : Download full-size image Fig. 10. Electric consumption and gas consumption of different systems.
https://doi.org/10.1016/j.energy.2020.118913_p5_9 | Considering the inconsistent energy consumption types of different systems, electric consumption and gas consumption are converted into primary energy consumption for unified evaluation. (18) where E1 is electric consumption, η1 is thermal power generation efficiency, whose value is 32%; η2 is transmission efficiency, whose value is 92% [28,29]; E2 is gas consumption, 1Btu = 1055 J.
https://doi.org/10.1016/j.energy.2020.118913_p5_10 | From the primary energy consumption histogram shown in Fig. 11, GEHP system has only a small advantage in summer energy consumption and waste heat utilization compared to EHP system, but HPGHP system has obvious advantage in reducing energy consumption than GEHP and EHP system, because the gas engine in hybrid drive mode has higher thermal efficiency under low-load and high-load conditions. The comparison also shows that LiFePO4 battery HPGHP consumes less energy in summer and winter than lead-acid battery HPGHP. Download : Download high-res image (541KB)Download : Download full-size image Fig. 11. Primary energy consumption of different heat pump systems.
https://doi.org/10.1016/j.energy.2020.118913_p5_12 | Fig. 12 shows the PER for different heat pump systems in winter, summer and annual. Under summer conditions, the PERc of conventional GEHP and EHP are similar, both below 1, while the corresponding value of HPGHP is higher, about 1.2. Compared with the summer, the four heat pump systems have different PERh during the heating season, and the advantages of HPGHP systems are more obvious. Among them, the LiFePO4 battery HPGHP system, which combines the advantages of hybrid power system and lithium ion battery, has the highest PER of 1.63. In the case of external load variation, the system not only maintains low engine gas consumption, but also ensures high energy storage and release efficiency. According to the annual data, the PER of LiFePO4 battery HPGHP system is about 39.85%, 28.35%, and 8.4% higher than that of EHP, conventional GHP, and lead-acid battery HPGHP system. Download : Download high-res image (492KB)Download : Download full-size image Fig. 12. PER of different heat pump systems.
https://doi.org/10.1016/j.energy.2020.118913_p6_2 | The energy conversion efficiency and PER of a novel LiFePO4 battery HPGHP system combining lithium ion battery and hybrid technology were compared and analyzed by experimental research and numerical simulation, which combines lithium ion battery with hybrid power technology into the heat pump system.
https://doi.org/10.1016/j.energy.2020.118913_p6_3 | Through the mode switching of dynamic energy management control strategy based on the engine economic area and battery efficient SOC working area and the data acquisition of the experimental platform, the minimum gas consumption rates of LiFePO4 battery HPGHP system under low-load, medium-load and high-load conditions are 291 g (kWh)−1, 275 g (kWh)−1 and 268 g (kWh)−1, about 12.2%, 1.07% and 6.54% lower than lead-acid battery HPGHP, respectively. Average equivalent energy conversion efficiency is about 7.03%, 0.98%, and 10.42% higher than that of lead-acid battery HPGHP, 18.56%, 1.98%, and 27.2% higher than conventional GEHP, indicating that apply LiFePO4 battery as the auxiliary power can achieve higher gas utilization efficiency, especially under the combined drive mode of the gas engine and motor.
https://doi.org/10.1016/j.energy.2020.118913_p6_4 | Compared with EHP and conventional GEHP, HPGHP always has the lowest energy consumption whether in summer, winter or year-round, especially noticeable in winter. The annual PER of LiFePO4 battery HPGHP system is about 39.85%, 28.35%, and 8.4% higher than that of the EHP, GEHP and lead-acid battery HPGHP, showing obvious energy-saving effect.
https://doi.org/10.1016/j.energy.2021.121652_p1_2 | With the rapid development of China`s economy, people`s living standards are also improving, and private cars have gradually entered the family. However, traditional fossil fuel resources such as oil are limited, and their combustion will emit greenhouse gases (GHG) and harmful substances [1,2] and affect the environment and climate [3]. A series of problems, such as energy shortage, environmental pollution and climate warming, brought by the traditional petrol-powered vehicles with oil or diesel as the main fuel, have also become the public concerns [4]. The transportation sector (fuel-powered automobiles) is one of the major consumers of fossil energies and thereby contributing a great part to the air pollution and the GHG emissions. According to the 2017 China Motor Vehicle Environmental Management Annual Report [5], the total emission of four pollutants (CO, NOx, carbureted hydrogen and particulate matter) from motor vehicles in China was 42.597 million tons. Facing these issues, a technology revolution of vehicles has quietly been emerging since the last century in Europe and now sweeping the world. Firstly, many countries have announced plans to ban the sale of petrol-powered vehicles from 10 to 40 years onwards. Secondly, cleaner and more environmentally friendly new energy vehicles also appear in the public`s view, providing alternative choices for the majority of consumers. Electric vehicles (EVs) are the representative of clean and environmentally friendly vehicles.
https://doi.org/10.1016/j.energy.2021.121652_p1_4 | The origin of EVs can be traced back to the 1830s. Thomas Davenport of the United States built the world`s first tricycle powered by a non-rechargeable dry battery. In the 1880s, Gustave Trouve in France built the world`s first rechargeable lead-acid battery-powered tricycle [6]. Frank Sprague designed and produced trams [7]. The iron and nickel battery invented by Thomas Edison provided the impetus for the development of EVs. At the end of the 19th century, many American and British companies began producing EVs. At the beginning of the 20th century, there were more than 30,000 EVs in operation in the United States [8], playing an important role in private transportation. At that time, EVs were a symbol of wealth, a vehicle for financial titans. After nearly a century of development, EVs have been driven by chemical power sources, from lead-acid batteries to nickel-metal hydride batteries and nickel-cadmium batteries. However, these batteries become more and more inadequate to meet the power requirements of pure EVs due to some technical constraints, such as battery volume, battery working environment and battery charging time. Combined with the rapid development of traditional diesel automobiles, the available global oil resources and other resources exploration and development, EVs were at a disadvantage in application.
https://doi.org/10.1016/j.energy.2021.121652_p1_5 | In the 21st century, with the rapid development of economy and human society, the demand for energy is fast increasing. How to reduce the energy consumption of the transport sector is a matter of concern. Electric cars are once again on the scene. EVs have significant advantages in energy conservation, emission reduction and environmental protection. The popularization and application of EVs are of great significance for alleviating environmental pollution, solving the oil crisis, ensuring national energy security and realizing the sustainable development of society and economy.
https://doi.org/10.1016/j.energy.2021.121652_p1_7 | With the continuous breakthrough of key technologies for EVs and the improvement of infrastructure, countries all over the world have joined the ranks of seizing the technology and market of EVs. There are four main types of EVs: hybrid electric vehicle (HEV), battery electric vehicle (BEV), fuel cell electric vehicle (FCEV) and other new energy EVs. The development of energy storage technologies has greatly accelerated the battery-driven trend in the automobile industry. EVs have three core components: power sources, motor and electronic control system. From the perspective of global new energy vehicle development, its power sources mainly include lithium-ion batteries (LIBs), nickel metal hydride batteries, fuel cells, lead-acid batteries, supercapacitors and so on. The working status of the power sources is closely related to temperature. LIBs have shown great potential in the application of EVs at room temperature. It has the advantages of high specific energy, high energy density [9,10], long service life, low self-discharge [11] and long shelf life [12]. But for LIBs to be widely used in EVs, safety [13], cost, energy efficiency, charging devices and other issues need to be considered. Among various influencing factors, the operating temperature plays an important role on the performance, life and safety of LIBs [14]. At too low or too high temperature, the charge-discharge performance of LIB is still a big problem [15].
https://doi.org/10.1016/j.energy.2021.121652_p1_8 | Therefore, in view of the complex thermal characteristics of EVs under different external environmental conditions and driving conditions, it is necessary to develop the battery thermal management system (BTMS) [16], which plays a decisive role in the future development of EVs.
https://doi.org/10.1016/j.energy.2021.121652_p1_10 | At present, there are a lot of scholars studying the temperature management of EVs working in harsh environments. This topic has received increasing research attention, indicated by the significantly increasing number of yearly publications since 2000 (Fig. 1). Download : Download high-res image (220KB)Download : Download full-size image Fig. 1. Number of publications on the LIBs for EVs (source: Scopus; keyword: LIBs for EVs, thermal management system; date: January 20, 2021).
https://doi.org/10.1016/j.energy.2021.121652_p1_11 | Reviews papers related to LIBs for EVs have also been published. Raijmakers et al. [17] have summarized various methods of temperature indication of LIBs and briefly introduced the working principle of LIBs. Xie et al. [18,19] have studied the thermal simulation of LIBs and proposed a variety of electrothermal models to provide support for the thermal management of LIBs. Wu et al. [20] and Vidal et al. [21] have reviewed the heating technology of LIBs in cold weather. Jaguemont and Mierlo [22] have reviewed the current situation of BTMS and systematically introduced traditional cooling systems. Specifically, Landini et al. [23] and Chen et al. [24] have analyzed and reviewed the applications of phase change materials (PCMs) in the thermal management of LIBs-EVs. Solyali and Akinlabi [25] have focused on the analysis of the air-cooled BTMS for EVs. Choudhari et al. [26] have reviewed temperature control systems for different cooling technologies such as air convection, liquid convection, PCMs and their combinations. However, most of the reviews only focus on the heating or cooling of LIBs while a comprehensive overview of the thermal management for LIBs-EVs is still lacking.
https://doi.org/10.1016/j.energy.2021.121652_p1_12 | Therefore, the main objective of this review paper is to summarize the efforts made by various researchers in the development of EV`s BTMS using electric heating, air heating/cooling, liquid heating/cooling and PCMs heating/cooling, as well as their advantages and challenges. The paper starts with a brief overview of the working principle of LIBs, the heat generation principles and possible consequences, providing the basic battery functioning knowledge to the readers. Then, various heating and cooling methods of LIBs under low and high temperature conditions are systematically summarized. Finally, the prospect of BTMS for lithium-ion EVs in the future is put forward.
https://doi.org/10.1016/j.energy.2021.121652_p1_13 | The rest of the paper is organized as follows. Section 2 begins with the hazardous consequences of LIBs due to harsh temperatures. Section 3 introduces the common heating methods of LIBs. Section 4 describes the common cooling methods of LIBs. In section 5, the main conclusions are summarized and some prospects are proposed.
https://doi.org/10.1016/j.energy.2021.121652_p2_2 | A LIB consists of a positive electrode, a negative electrode, an electrolyte, a membrane through which only lithium-ions can pass freely, and a battery shell. LIBs use carbon material as the negative electrode and lithium-containing compounds as the positive electrode, such as LiFePO4, LiMn2O4 and Li(NiCoMn)O2. LIBs work mainly by moving lithium-ions between the positive and negative poles. For the discharging process, the lithium-ions detach from the negative electrode and pass through the electrolyte to penetrate into the positive electrode. The charging process is the reverse operation. Charging and discharging of LIBs involve thereby an electrochemical reaction, which takes time and is accompanied by the conversion of energy and heat. The electrode reaction in charge and discharge processes is illustrated by an example of lithium iron phosphate battery [27].
https://doi.org/10.1016/j.energy.2021.121652_p2_6 | There are four main sources of heat inside a battery [28]: the reaction heat from a reversible reaction; the by-reaction heat generated by electrolyte decomposition during overcharging or overdischarge; joule heat due to the internal resistance of the cell; and the heat of polarization generated by the polarization reaction. The larger the discharge current of the battery, the smaller the discharge capacity and the faster the voltage drop. When the charging current increases, the charging speed increases, and the more heat a battery generates. Based on the literature survey, the recommended operating temperature ranges of the battery pack are closely overlapping. The common operating temperature of LIBs is usually between 15 °C and 40 °C [29,30]. Adapted temperature is an important guarantee for the efficient operation of LIBs and also one of the key factors to improve the performance of the EV.
https://doi.org/10.1016/j.energy.2021.121652_p2_8 | The performance of LIBs can be problematic at low temperatures (e.g., <15 °C). Both the charging and discharging performance will be affected because the electrochemical reaction cannot be carried out normally [31]. When the temperature is too low, the diffusion rate of lithium-ions in the electrolyte decreases seriously due to the increase of electrolyte viscosity, resulting in significant increase of the internal resistance. The number of lithium-ions participating in the reaction decreases, which will directly affects the electricity storage and release, leading to the attenuation of battery capacity and power characteristics [32]. Under extreme conditions, the electrolyte freezes, preventing the battery from discharging and the car from starting. For the charging of LIBs at low temperature, lithium dendrites may pierce the film, forming an internal short circuit and threatening the safety of use [33]. Fig. 2 shows the relationship between charging capacity and charging voltage at different temperatures. In constant current charging, the charging voltage increases continuously and rapidly to the cut-off voltage as the temperature drops. Studies show that LIBs can only be charged at −10 °C with 10 A constant current charging capacity of only 60% of the rated capacity [34]. This irreversible capacity reduction is also related to the number of battery uses. Finally, significant temperature difference may occur in different areas (cells) of the battery pack. The uneven temperature distribution inside the battery pack will cause local degradation [35], accelerating the battery aging and reducing the battery lifetime. Download : Download high-res image (176KB)Download : Download full-size image Fig. 2. Charging curve at 10 A constant current and constant voltage at different temperature.
https://doi.org/10.1016/j.energy.2021.121652_p2_10 | LIBs can also have performance problems at high temperatures (e.g., >40 °C) [36,37]. On one hand, lithium is chemically very reactive and burns easily. LIB pack is composed of many single LIBs in series or in parallel, so that the heat generated by the electrochemical reaction of the battery itself cannot be released in time due to the high environment temperature when the battery pack undergoes charging or discharging. A single battery cell may be overheated, resulting in the combustion, the explosion, or the escape of toxic gases (e.g., CO, C2H4, H2S, HF) [38,39]. Moreover, the short circuit may occur at high temperature due to the complicated internal power circuit structure of LIB pack [[40], [41], [42]]. On the other hand, high temperatures also affect the capacity of LIBs. Studies have shown that LIBs lose nearly 70 % of their capacity after 500 cycles of discharging at 55 °C [43]. This effect greatly shortens the lifetime of LIBs [44], not to mention the runaway heat that seriously threatens the human life.
https://doi.org/10.1016/j.energy.2021.121652_p2_11 | All these problems of LIBs in harsh weather due to poor heating or cooling will seriously hinder the massive deployment and propagation of EVs. Finding appropriate thermal management solutions for better temperature control of LIB pack is therefore essential. The common heating and cooling methods of LIBs are described in the following sections.
https://doi.org/10.1016/j.energy.2021.121652_p3_2 | In order to augment the performance of EV LIBs at low temperature, the LIBs must be heated and insulated. According to different heating forms, the heating methods for LIBs can be divided into the following categories: electric heating, air heating, liquid heating, PCM heating, and other heating methods (such as Peltier effect and heat pipe).
https://doi.org/10.1016/j.energy.2021.121652_p3_4 | At low temperature, the viscosity of electrolyte and the internal resistance increase. Taking advantage of this property by sending an electric current through a resistance, the resulting joule effect will heat the LIBs up and make them work.
https://doi.org/10.1016/j.energy.2021.121652_p3_5 | Li et al. [45] have improved the performance of LIB at low temperature by heating an aluminum sheet with positive temperature coefficient (PTC) resistance wire winding. LiMn2O4 power battery with nominal voltage of 3.7 V and capacity of 35 Ah was selected as the research object. It was placed at −40 °C for 10 h. The battery was charged by 1/3C constant current and constant voltage at normal temperature. After charging, the battery was placed at 20 °C and −20 °C respectively to discharge at a certain rate until the discharge voltage of a single battery reached 3 V. Both simulation and experimental results indicated that the PTC heating method can greatly improve the performance of battery at low temperature.
https://doi.org/10.1016/j.energy.2021.121652_p3_6 | Lei et al. [46] have proposed the method of heating the battery by placing two wide wire metal films on the two largest surfaces of the battery. One side of the wide wire metal film was a rectangular copper film, and the other side was a certain width of continuous copper wire. A battery pack (consisting of three 35 Ah@3.7 V LiMn2O4 battery cells) with a wide wire metal film was placed in the battery box. The battery box was placed at −40 °C for 5–8 h to achieve the thermal balance, and then the low-temperature discharge performance was tested. Heating at −40 °C and 120 W for 15 min was shown to be equivalent to charging and discharging at 0 °C.
https://doi.org/10.1016/j.energy.2021.121652_p3_7 | Jaguemont et al. [47] has proposed an effective LIB model suitable for thermal management of HEVs. The cells were placed in a climate chamber to recreate the climate at −20 °C, −10 °C, 0.0 °C, and +25 °C respectively. Experimental results showed that the improved electrothermal model worked well at low temperatures. Whether the high current value could accelerate the cell degeneration or not remained to be studied. The model was also applicable for the battery pack of HEVs.
https://doi.org/10.1016/j.energy.2021.121652_p3_8 | Jin et al. [48] have put forward the PTC self-heating method of battery and conducted experimental tests. The slotted aluminum plate was placed between the two batteries and the PTC resistance belt was embedded into the slotted aluminum plate. The heat generated by the PTC can be quickly transferred to the battery for its heating in cold weather e.g., −36.4 °C. After the heating for 34.2 min, the average temperature of the battery pack raised to −20.7 °C. Nevertheless, the PTC self-heating device would increase the weight of the battery body and make the battery structure more complex. Further improvement is thus needed.
https://doi.org/10.1016/j.energy.2021.121652_p3_9 | Lei et al. [49] have established a 3D finite element model and analyzed the temperature gradient of self-heating lithium-ion battery (SHLB). The intermittent SHLB heating method has been put forward. Their experimental results indicated that 0.1 VS 0.3 intermittent SHLB heating method (heating for 0.1 s and stopping heating for 0.3 s) could heat the LIBs well. However, the optimal interval time remained to be further studied.
https://doi.org/10.1016/j.energy.2021.121652_p3_10 | Jiang et al. [50] have proposed the coupling of direct current and alternating current to heat LIBs. Firstly, the LIB pack was placed in a climate box at −20 °C for more than 10 h to simulate the working environment of the battery in winter conditions. Then, direct current and alternating current generated by the soft switch resonant circuit were used to heat the battery. After 600 times of repeated experiments, the best heating effect was found to be achieved with AC frequency at about 754 Hz. However, the optimal ratio between the DC and AC still needs to be determined. How to maximize the heat production rate while reducing the risk of lithium-ion deposition is another research direction.
https://doi.org/10.1016/j.energy.2021.121652_p3_11 | Yang et al. [51] have proposed the concept of a full climate LIBs, as shown in Fig. 3. In addition to the usual anode, cathode and electrolyte, an activation terminal consisting of 50 μm nickel foil and insulating layer was included. The temperature of the battery pack was controlled by switching between the activation terminal and the negative terminal [52], and the heating process was monitored and characterized by the infrared thermography [53]. An electric current was sent to pass through the nickel foil so as to generate heat. Compared with some conventional electric heating methods such as PTC, the power of the external heater must be increased in order to accelerate the heating. However, for large-sized thick batteries, local overheating may occur. At the same time, in the actual operation of EVs, the output current of the battery depends on the power demand of the driver. In this regard, it is unrealistic to heat the traditional battery with high current discharge [54,55]. Download : Download high-res image (534KB)Download : Download full-size image Fig. 3. Schematic illustration of a conventional Li-ion cell and a self-heating Li-ion battery with multiple Ni foils inserted [51].
https://doi.org/10.1016/j.energy.2021.121652_p3_12 | Ji and Wang [56] have proposed a method of pulse mutual heating. The entire battery pack was divided into two equal sized packs, one undergone discharging while the other charged. Their experimental results showed that the LIBs could be heated from −20 °C to 20 °C, with a capacity loss of only 5 %.
https://doi.org/10.1016/j.energy.2021.121652_p3_14 | The principle of the air heating method is shown in Fig. 4. The temperature of the electric heating wire is firstly raised by the power supply from the battery. Then the electric heating wire at high temperature heats up the surrounding air by convection. The hot air enters into the battery box by the fan and exchanges heat with the battery monomer to heat the low-temperature battery up to the appropriate temperature. Download : Download high-res image (100KB)Download : Download full-size image Fig. 4. Principle of air heating.
https://doi.org/10.1016/j.energy.2021.121652_p3_15 | Ji and Wang [56] have proposed a convection heating strategy, as shown in Fig. 5. External heating used the power output of the battery to convert electrical energy into heat through the resistance heater. The fan generated convection air flow to enhance the heat transfer between the heater and the air, and from the air to the battery. The advantage of the convective heating strategy lies in its high efficiency, but the heat conduction inside the battery pack may become a limiting factor due to the thickness of the battery cell, leading to a larger temperature gradient inside the battery. Download : Download high-res image (92KB)Download : Download full-size image Fig. 5. Convection heating strategy [56].
https://doi.org/10.1016/j.energy.2021.121652_p3_16 | Mahamud and Park [57] have proposed a new method for thermal management of cylindrical LIBs by means of reciprocating airflow. Two-dimensional computational fluid dynamics (CFD) model, lumped capacitance heat model and flow network model were developed and compared. The experimental results showed that the network model was in good agreement with the 2D CFD results, which could effectively manage the temperature of the battery. The shorter the reciprocating period, the lower the temperature difference and maximum unit temperature of the system. The influence of different battery spacing on the thermal management effect remained to be further studied.
https://doi.org/10.1016/j.energy.2021.121652_p3_18 | Similar to air heating, the electric heating wire is firstly heated by a power source to raise its temperature, as shown in Fig. 6. The high-temperature electric wire heats then a liquid, which flows between the heating wire and the battery monomer through reserved flow channels to heat the low-temperature battery up to an appropriate temperature. The commonly used heat transfer mediums include water, oil, glycol, acetone and so on [35]. Compared with air heating, liquid heating has great advantages due to its higher specific heat capacity and higher heat transfer coefficient. The battery pack could therefore be more compact. It must be pointed out that the liquid heating also has some technological barriers to overcome, such as the liquid leakage problem and the design of the efficient flow network [58]. Download : Download high-res image (92KB)Download : Download full-size image Fig. 6. Schematic of liquid heating.
https://doi.org/10.1016/j.energy.2021.121652_p3_19 | Nelson et al. [59] have proposed a method of heating or cooling the battery with silicone variable pressure fluid, which is a better heat transfer fluid than air. Its thermal conductivity is greater than air, and its heat capacity per unit volume is also higher than air. However, due to the temperature difference between the heating and cooling battery, the size design of fluid channel is particularly important in order to realize the whole process of summer cooling and winter heating simultaneously.
https://doi.org/10.1016/j.energy.2021.121652_p3_21 | PCMs include hydrated salts, stearic acid, polyethylene glycol, paraffin, graphene and phase change composites based on them. As shown in Fig. 7, PCMs can be filled inside a framework to form a new kind of composite phase change material (CPCM) in a modular manner. During battery discharge, the CPCM absorbs the heat released by the battery, rapidly reducing the battery temperature. Download : Download high-res image (195KB)Download : Download full-size image Fig. 7. Schematic diagrams of the CPCM-based battery pack.
https://doi.org/10.1016/j.energy.2021.121652_p3_22 | Zhang et al. [14] have proposed using pentadecane (C15H31) as microencapsulated PCM slurry for battery heating. Phase change slurry cycle having high latent heat capacity is a commonly used heat transfer medium in the heat transfer process. Microencapsulated PCM slurry can be used for heating applications of EVs. The melting temperature of pentadecane is 9.9 °C. Their experimental results showed that the active heating system could keep the temperature of the battery box above 0 °C, and the battery could work at 5–10 °C. Octadecane and pentadecane were also used in combination to meet summer and winter conditions respectively.
https://doi.org/10.1016/j.energy.2021.121652_p3_25 | The Peltier effect or the second thermoelectric effect is known as two different semiconductors formed into a cycle. After passing through the direct current, the connection of two conductors produces heat absorption or exothermic phenomenon, forming high and low temperature areas. The Peltier element based on the Peltier effect can transfer heat from the higher end of the free electron count to the lower end. The direction of heat transfer can be changed by changing the direction of current. Troxler et al. [60] have used the Peltier elements to control the temperature of LIBs, as shown in Fig. 8. One end of the Peltier element was in contact with the battery, and the other end was connected with a water cooled heat sink. The battery was heated by the movement of free electrons within the Peltier elements. In order to make the heating effect more uniform, copper plate was inserted between the Peltier element and the battery. Experiments were carried out in the range of −13 °C–55 °C. Since the Peltier effect requires a large temperature gradient, how to improve its thermal efficiency is the focus of the future research. Download : Download high-res image (146KB)Download : Download full-size image Fig. 8. Structure diagram of Peltier effect heating [60].
https://doi.org/10.1016/j.energy.2021.121652_p3_26 | Heat pumps and heat pipes are also used to heat LIBs. Parekh [61] has studied three methods of thermal management for LIBs, including the simple electric heating, the heat pipe heating and the composite solid-state thermoelectric heat pump and heat pipe heating. The operating conditions of the battery from −10 °C to 10 °C have been tested. The heating effect of composite solid-state thermoelectric heat pump and heat pipe system was found to be better than that of simple electric heating or heat pipe heating. The heat pipe could make the heat distribution more uniform. However, the operating temperature range of the battery is limited. The design of thermal resistance, bypass flow and inefficient spacing still needs further study.
https://doi.org/10.1016/j.energy.2021.121652_p3_28 | By comparing different heating methods of lithium-ion batteries, it can be found that the scholars have made contributions to ensuring the normal operation of LIBs of EVs at low temperatures from multiple perspectives, such as energy consumption, heating temperature, heating rate, temperature uniformity inside the battery, simplicity of heating device structure. Table 1 briefly summarizes the various heating methods used for LIBs. It can be found that the intermittent Self Heating LB (SHLB) method has the best temperature uniformity inside the LIBs, which is promising. Table 1. Short summary of different heating methods. Author Method Condition Heat-up time Result Notes Li et al. [45] Battery cell, PTC resistance wire winding 35 W, −40 °C 25 min 0 °C Poor temperature uniformity Lei et al. [46] Battery pack, wide wire metal film 90 W, −40 °C 15 min The same as working at 0 °C The structure of the heating device is simple Jaguemont et al. [47] Battery cell, high current heating 50 A, −20 °C 83.3 min −5 °C Accelerated degradation due to high current 300 A, −10 °C 16.7 min 15 °C 300 A, 0 °C 16.7 min 25 °C Jin et al. [48] Battery pack, PTC self-heating 190 V, −36.4 °C 34.2 min −20.7 °C Slower temperature rate Lei et al. [49] Battery pack, intermittent self-heating heating for 0.1 s stopping heating for 0.3 slast 30 s ΔT = 2–3 °C Good temperature uniformity Jiang et al. [50] Battery cell, direct current and alternating current 754 Hz, −20 °C 10 min 2.1 °C The structure of the heating device is complex Yang et al. [51] Battery pack, an active terminal added nickel foil heating elements added 10 s Tmax = 50 °C Rapid temperature rise, local overheating, poor temperature uniformity Tmin = −28 °C Ji and Wang [56] Battery cell, convection heating 60 Hz, −20 °C 3 min 20 °C Rapid temperature rise Complex device
https://doi.org/10.1016/j.energy.2021.121652_p4_4 | Air cooling is the most widely used heat dissipation method for battery packs, by directly using the wind around the moving car to conduct natural convection, or by generating forced airflow through the fan operation (Fig. 9). Natural convection has the obvious advantages of simplicity and low cost, while it also has the disadvantage of weak heat dissipation capacity due to uncontrollable wind. The forced convection by fan is more reliable and easier to maintain than the natural convection, therefore becoming a more common battery cooling method. However, a common problem for forced convection is the temperature non-uniformity within the cell. Researchers in various countries have conducted different optimizations to improve the temperature uniformity by taking the inconsistencies of the cell into account [62]. But due to the characteristics of air itself, its cooling effect has certain limitations. Download : Download high-res image (65KB)Download : Download full-size image Fig. 9. Traditional Z-flow air cooling.
https://doi.org/10.1016/j.energy.2021.121652_p4_5 | Sun and Dixon [63] have established a 3D battery pack thermal model based on the simplified electrode theory and combined with the experiments design model. It has been found that the geometric shape of the inlet and outlet channel plays an important role in the flow uniformity of the cooling channel, which significantly affects the temperature uniformity of LIBs. Based on the baseline z-type flow, the cooling surface area of the channel was increased by inserting ripples between the cooling plates in the battery pack (Fig. 10), thereby improving the temperature uniformity of the battery pack. The cooling efficiency of the flow channel can be increased to approximately 93 %. Download : Download high-res image (108KB)Download : Download full-size image Fig. 10. Z-flow air cooling with corrugated sheets [63].
https://doi.org/10.1016/j.energy.2021.121652_p4_6 | Chen et al. [64] have improved the efficiency of the air-cooled BTMS by designing the air flow circuit. In their study, the influence of the location of the inlet and outlet areas on the cooling effect was examined (Fig. 11). Their numerical results showed that the symmetrical air-cooled cooling system with the inlet and outlet located in the middle of the static chamber had higher cooling efficiency than conventional Z-type flow circuit. Further experimental validation is still needed. Download : Download high-res image (244KB)Download : Download full-size image Fig. 11. Z-flow air cooling at different inlet and outlet locations [64].
https://doi.org/10.1016/j.energy.2021.121652_p4_7 | Chekuri et al. [65] have improved the temperature uniformity by using forced convection. The introduction of tapering inlet and outlet could reduce the battery temperature through 3D simulation of a LIB cooling system for hybrid cars. The optimization of conical inlet and outlet needs further study.
https://doi.org/10.1016/j.energy.2021.121652_p4_8 | Behi et al. [66] have proposed a method of combining air cooling with heat pipe to improve the temperature uniformity of LIB. The experimental test and simulation verification of 24 cylindrical LIBs have shown that the new method could improve the battery temperature uniformity by about 70%.
https://doi.org/10.1016/j.energy.2021.121652_p4_9 | Xie et al. [67] have proposed a novel design optimization method for air passage with varying cell spacing. Different air passages between each row and each column were used instead of evenly spaced air passages. The purpose is to reduce the resistance of the local channel and improve the uneven temperature of each cell in the battery pack. By optimizing the 3P4S battery pack (three strings in parallel and four cells in each string), the maximum temperature difference can be reduced by 2 °C. However, for other combined forms of battery packs, optimization is still to be studied.
https://doi.org/10.1016/j.energy.2021.121652_p4_11 | Liquid cooling is another commonly used method for the cooling of LIBs. Its principle is shown in Fig. 12. Compared with air cooling, liquid cooling is more efficient due to higher heat transfer coefficient of water [68]. Liquid cooling can be classified into direct cooling and indirect cooling. Direct cooling (such as liquid immersion cooling) can cool the entire battery surface, which greatly contributes to the temperature uniformity of LIBs. Direct contact liquid cooling [[69], [70], [71]] is not common in automobile battery cooling system due to its high requirement on the waterproof performance of battery system, and electrical short circuit and electrochemical reaction may occur. Indirect liquid cooling (such as tube cooling, cold plate cooling with mini/micro channels, jacket cooling, etc.) has attracted the attention of many scholars due to its advantages of easier implementation and higher safety. The liquid cooling devices of cylindrical LIB [[72], [73], [74]] and plate LIB [75,76] have been proposed and studied. Usually, the cooling device is developed to be compact and light [77], and new materials [[78], [79], [80]] are used to improve the cooling channel. Preheating is also used for liquid cooling [81]. In addition, liquid cooling can also be combined with other methods such as air cooling [82] or heat pipes [83] to create better results. At present, most of the researches focus on the optimization of cooling plates through simulation or experimental methods [[84], [85], [86], [87]]. Download : Download high-res image (105KB)Download : Download full-size image Fig. 12. Schematic of liquid cooling.
https://doi.org/10.1016/j.energy.2021.121652_p4_12 | Shen et al. [88] have improved the air-conditioning system of EVs. A parallel plate (cold plate) was arranged on the evaporator side of the traditional automobile air conditioning system. After the refrigerant was throttled and decompressed in the expansion valve, it was directly introduced into the cooling pipe in the battery pack, and the battery directly exchanged heat with the refrigerant. The battery could be cooled from 44 °C to about 30 °C. This kind of structure doesn`t change much the initial structure of EVs, and the system is relatively simple. Compared with water cooling, the refrigerant has lower thermal conductivity, thus reducing the damage to the battery caused by coolant leakage. The efficiency of the experimental research system has a higher energy efficiency ratio, but there is still some room for improvement.
https://doi.org/10.1016/j.energy.2021.121652_p4_13 | Mohammadian et al. [89] have conducted a transient numerical simulation study to compare the internal and external cooling of LIBs. Internal cooling referred to the use of electrolyte as coolant to cool LIBs in the rectangular microchannels of positive and negative electrodes. External cooling referred to the cooling of LIBs with refrigerants through microchannels outside the cell. The maximum temperature and standard deviation of the internal temperature field did not decrease significantly by the external cooling. However, increasing the pumping power during internal cooling could significantly reduce the maximum temperature inside the battery and improve the temperature uniformity.
https://doi.org/10.1016/j.energy.2021.121652_p4_14 | Jin et al. [90] have designed an ultra-thin minichannel liquid cold plate (LCP) to improve the traditional straight channel LCP design. In conventional straight channel LCP designs, the development of the hydrodynamic boundary layer lead to the rise of the maximum temperature and a significant increase in the temperature gradient. The ultra-thin minichannel LCP redivided the boundary layer. The discontinuity of the downstream fins caused the hydrodynamic boundary layer to redevelop at the leading edge of the downstream segment. The inclined LCP was able to maintain the battery surface temperature below 50 °C under the condition of 1240 W and flow rate smaller than 0.9 L min−1. However, there was still some distance from the optimal working temperature of LIBs.
https://doi.org/10.1016/j.energy.2021.121652_p4_15 | Darcovich et al. [91] have made experimental measurements by selecting the smaller battery and used numerical simulations to compare two liquid-channel cooling plate structures, one for an ice plate (flush with battery face) placed between each cell of the battery pack and the other for a cold plate (bottom surface of battery) placed below the battery. Experiments and simulations showed that the vertical temperature difference existed in the cold plate system while the ice plate system generally performed better, allowing the battery to be cooled to 37 °C. But the ice disk system is relatively more complex. How to simplify the design and ensure the performance is particularly important in practical applications.
https://doi.org/10.1016/j.energy.2021.121652_p4_16 | Zhen et al. [92] have proposed a liquid cooling method based on micro-channel cold plate, A 3D numerical model of the method was established to analyze the influences of channel number, inlet mass flow, flow direction and channel width on the thermal performance of battery pack. The results showed that the mini-channel cold plate BTMS provided good cooling efficiency at 5C discharge. Increasing the number of channels and the mass flow at the inlet could reduce the maximum temperature and improve the temperature uniformity of LIBs.
https://doi.org/10.1016/j.energy.2021.121652_p4_17 | Krüger et al. [93] have studied the indirect evaporative cooling of automobile batteries under different climatic conditions using different refrigerants (R134a and R1234yf). But the energy consumption has been greatly affected by weather and driving cycle.
https://doi.org/10.1016/j.energy.2021.121652_p4_19 | PCM cooling method is similar to that of heating LIBs. Appropriate PCMs should be selected according to different requirements of phase change temperature. PCMs have the advantage of requiring no extra energy and the disadvantages of relatively complex cooling structures. Many scholars have carried out numerical simulation for the cooling method of PCM to improve its cooling uniformity [[94], [95], [96]]. The storage device of PCMs is also the research focus. Choudhari et al. [97] have studied the influence of fin structure on the temperature uniformity of cylindrical LIBs. The structure of fin, battery and PCM is shown in Fig. 13. Simulation results showed that the i-shaped fins could have better heat transfer effect. Landini et al. [98] have studied the influence of Direct-Metal-Laser-Sintered aluminum heat exchangers on the temperature uniformity of battery. PCM cooling can also be combined with liquid cooling [99,100] or heat pipes [101,102] to achieve better cooling performance. Download : Download high-res image (281KB)Download : Download full-size image Fig. 13. The structure of fin, battery and PCM [97].
https://doi.org/10.1016/j.energy.2021.121652_p4_20 | Bai et al. [103] have designed the PCM/water-cooled plate battery module from the perspective of energy saving and fluid mechanics. The factors that affect the performance of the cooling module, such as the mass flow and flow direction of the inlet, thermal conductivity, PCM melting point, were analyzed numerically. The results showed that the PCM/water-cooled plate structure could effectively cool the LIBs. The average battery temperature could be maintained at 38.5 °C. But there was still a temperature difference of more than 10 °C inside the battery pack.
https://doi.org/10.1016/j.energy.2021.121652_p4_21 | Yu et al. [104] have proposed a BTMS using PCMs and cooling water as the cooling device to control the temperature of LIBs. Specially, the graphite sheets were adopted to improve the thermal conductivity of the PCMs, leading to a better temperature uniformity. The effectiveness of this BTMS was verified by a 3D numerical simulation of LIB module. The maximum temperature difference could meet the demand only when 3 water cooling tubes worked together. A temperature difference of 6–8 °C still existed at both ends of the battery pack.
https://doi.org/10.1016/j.energy.2021.121652_p4_22 | Lei et al. [105] have proposed a BTMS integrating PCM, heat pipe and spray cooling, which can maintain the thermal stability of LIBs in different environment. A battery pack was formed by two LIBs connected in parallel, and a sintered copper-water heat pipe was sandwiched between them. The battery pack was placed in an acrylic box and the chamber was filled with PCM. The battery heat generated during the day would be stored in the PCM. When the battery temperature continued to rise, the battery heat would be transferred via a heat pipe from battery surfaces to its condensation end, and the water spray was carried out intermittently. When the temperature was cold at night, the latent heat stored in the PCM would be released, protecting LIB from low-temperature degradation in its performance and damages in its materials. The method could significantly improve the working temperature environment of LIBs, but the cooperation of multiple systems made the structure of the LIBs huge and complex.
https://doi.org/10.1016/j.energy.2021.121652_p4_24 | It can be found that researchers have made contributions to ensure the normal operation of LIBs of EVs at high temperatures from multiple perspectives, such as cooling temperature, cooling rate, temperature uniformity inside the battery, and the matching of cooling device with the air conditioning system of EVs. Table 2 provides a brief summary of commonly used cooling methods for LIBs. The combination of PCM and cold plate cooling method is promising. It can not only maintain the temperature of LIBs in the operating range, but also improve the temperature uniformity of the LIBs. Table 2. Short summary of different cooling methods. Author Method Condition Result Notes Sun and Dixon [63] Battery pack, improve the cold plate Different materials for cold plate Tmax = 33.8 °C Z type corrugated sheets better ΔT = 1.9 °C Chen et al. [64] Battery pack, design the flow pattern Different inlet and outlet locations Tmax = 55 °C In the middle of the static chamber better, with a small temperature difference ΔT = 3.7 °C Shen et al. [88] Battery pack, refrigeration-based battery thermal management 100 km/h driving, 700 s, 50 °C–30 °C Renovate the original air conditioning system Mohammadian et al. [89] Battery cell, liquid cooling Internal cooling Tmax = 35 °C Internal cooling better, with a good temperature uniformity ΔT = 8 °C External cooling Tmax = 42 °C ΔT = 15 °C Darcovich et al. [91] Battery cell, liquid cooling Ice plate cooling Tmax = 31.6 °C Ice plate cooling better, system complex ΔT = 0.4 °C Cold plate cooling Tmax = 35 °C ΔT = 5 °C Zhen et al. [92] Battery pack, mini-channel cold plate Different number of mini-channels T = 40 °C The more channels, the better, up to 5 channels ΔT = 6 °C Bai et al. [103] Battery pack, PCM and cold plate Different height of the cold plate Tmax = 38.5 °C h = 5 cm better, with a big vertical temperature difference ΔT = 10 °C Yu et al. [104] Battery pack, PCM and cold plate Different number of water cooling tubes Tmax = 42 °C 3 water cooling tubes better ΔT = 5.6 °C
https://doi.org/10.1016/j.energy.2021.121652_p5_2 | The problem of low/high temperature of LIB must be solved for the better development of EVs. Since EVs need to be used steadily throughout the year and the climate environment varies greatly in different regions, the working environment of LIBs for EVs is quite complex. A way to maintain the operating temperature of LIBs for all climates is particularly needed. In the current study, different methods proposed to improve the low temperature performance of LIBs have been summarized including the air heating, the liquid heating, the electric heating, the PCM heating and other heating methods. On the other hand, different methods have also been proposed to improve the high temperature performance of LIBs based on air cooling, liquid cooling and PCM cooling. The air heating/cooling method requires fans, air ducts and other accessories. The whole system is relatively large and the heat transfer efficiency is low. Liquid heating/cooling avoids the installation of the fan, air duct, but requires pumps, pipes and other accessories instead. The use of liquid greatly improves the heat transfer efficiency, but the liquid leakage is always a big risk. Electric heating is relatively simple and efficient, and therefore becomes the most common heating method. However, it may lead to uneven battery pack temperature and reduce its lifetime. In addition, PCMs are also a good choice for the thermal management of LIBs, for both winter heating and summer cooling if appropriate PCMs are employed.
https://doi.org/10.1016/j.energy.2021.121652_p5_3 | A number of prospects could then be summarized as the directions of future research: 1. Adapted methods to maintain the stable and uniform temperature of the battery pack. 2. Compatible heating and cooling system of the battery with the air conditioning system of the vehicle, and the unified thermal management of the vehicle with rational use of resources. 3. Modification of the electrolyte of LIBs to change its electrolyte composition, so as to fundamentally improve the low-temperature performance of LIBs. 4. The aging effect of battery by the thermal management still needs to be studied.
https://doi.org/10.1016/j.energy.2021.122189_p1_2 | As an effective way to solve the problem of air pollution, lithium-ion batteries are widely used in electric vehicles (EVs) and energy storage systems (EESs) in the recent years [1]. In the real applications, several hundreds of battery cells are connected in series to form a battery pack in order to meet the voltage and power requirements [2]. The aging of battery cells will appear during the usage processes and reduce the safety of battery packs. Concretely, the capacity of battery cells will decrease and the internal resistances will increase comparing with their initial values. Owing to the non-uniform thermal field [3] or the different locations battery cell are placed in the pack, all the battery cells in a battery pack will exhibit different aging patterns, which will cause battery cells have different capacity, internal resistance, and state of charge (SOC). This inconsistency in battery cell parameters will directly affect the energy utilization efficiency of battery packs. Therefore, it is necessary to estimate the state of health (SOH) and predict battery packs SOH in order to achieve safe and efficient operation.
https://doi.org/10.1016/j.energy.2021.122189_p1_3 | The prognostics of battery pack SOH relies on the estimation of battery cell parameters as well as the prediction of their evolutions. The battery cell parameters mainly include capacity, internal resistance, and SOC. Among them, battery cell capacity is the most important parameter because it not only reflects the battery cell SOH but also plays an important role in the SOC estimation. Since the battery capacity fade is reflected on its charge curve which can be further transformed into incremental capacity (IC) curve, charge curve-based and IC curve-based methods are thought to be useful for battery capacity estimation. Normally, features which are related to capacity fade will be extracted from IC curves and charge curves to build a capacity estimation model. These features can be partial charge capacity [4,5], charge time of the constant voltage charge phase [6], slope at some special points on the charge curve [7], and peak height [8], peak area [9], and peak position [10] on IC curves. The methods used to estimate capacity are mainly data-driven approaches and can be summarized as neural network [11], random forest [4], linear regression [12], particle swarm algorithm [13] and support vector machine [14]. However, most of the methods cannot overcome the following three limitations simultaneously when they are applied to the capacity estimation of series connected battery cells. Firstly, due to the SOC variations, most of battery cells are neither fully charged nor fully discharged in the battery pack. According to the test results in Ref. [8], the SOC variations of battery cells could be larger than 20%. Therefore, the features which correspond to very low or high SOC may become unavailable when charging the battery pack with a constant current rate. Secondly, battery cells in a battery pack may exhibit different aging patterns [2,15], and thus will cause the features of charge curves and IC curves have different evolutions. Large errors could be generated if a uniform model is used to estimate all the battery cells in a battery pack. Thirdly, data-driven approaches normally requires a large amount of training data, which is time consuming and costly.
https://doi.org/10.1016/j.energy.2021.122189_p1_4 | As for the prognostics of battery cell parameters, it can be divided into model based methods and data driven based methods. Model based methods normally adopt analytic expressions to describe the evolutions of battery parameters with time. Researchers in Ref. [16] used cubic polynomial functions to express the evolution of electrochemical impedance spectrum with time, and particle filter algorithm was used to achieve parameter estimation and remaining useful life prediction. In Ref. [17], researchers used exponential function and quartic polynomial function to fit the evolution of battery capacity and internal resistance. Moreover, researchers in Ref. [18] developed an ensemble model to characterize the capacity degradation and predicted the remaining useful life of lithium-ion batteries. The ensemble model is made up of an exponential and a polynomial function, which can balance the global and local regression performance. The commonly used data driven battery parameter prognostics methods are auto regression, neural network and support vector machine. Researchers in Ref. [19] developed an autoregressive model to predict the evolution of battery capacity, and particle swarm optimization algorithm was used to search the optimal autoregressive model order. In Ref. [11], importance samples were selected from the charge curves according to importance sampling, and then a feed forward neural network model was proposed to predict the capacity evolution. Researchers in Ref. [20] proposed a multi-kernel support vector machine model based on polynomial kernel and radial basis kernel function, which had strong generalization ability and low computation complexity. Although the methods mentioned above can achieve high prediction accuracy, they cannot provide much information for the uncertainty management of battery cells since only point predictions are made.
https://doi.org/10.1016/j.energy.2021.122189_p1_5 | Describing the inconsistency of battery packs accurately is the basis of battery pack SOH evaluation. Normally, each battery parameter will exhibit a certain statistical characteristics, and at the same time, there is a certain correlation relationship between parameters. In Ref. [2], the distributions of battery cell capacity and internal resistance altered from normal distribution to Weibull distribution with the aging process of battery packs, and left-skewed SOC distribution was found in Ref. [8]. Researchers in Refs. [21,22] used normal distributions to approximate battery capacity and internal resistance distributions. As for the correlation relationship between parameters, a negative correlation between battery capacity and internal resistance was found in Ref. [14] battery capacity and impedance. The researchers in Refs. [23,24] reported that the coulombic efficiency is highly related to the loss of lithium inventory, which demonstrates that the variation of battery SOC is highly related to the variation of battery capacity. However, to the best of our knowledge, there is still a lack of an effective method to describe both the parameter distributions and correlation relationships between parameters accurately.
https://doi.org/10.1016/j.energy.2021.122189_p1_6 | In the aspect of battery pack SOH estimation, there are many indicators of battery pack SOH. In most cases, the battery pack capacity is used as the battery pack SOH indicator. In Ref. [25], the battery pack capacity was defined as the minimum capacity of battery cells in the pack. Researchers in Refs. [26,27] defined battery pack capacity as the sum of the minimum remaining available capacity and the minimum chargeable capacity of the cells considering the SOC variations of battery cells. In addition to battery pack capacity, researchers in Ref. [28] used battery pack internal resistance as the battery pack SOH indicator. These two battery pack SOH indicators reflect the aging levels of battery cells in the battery pack, but fail to evaluate the effect of consistency deterioration on the battery pack performance. Therefore, they are not practical enough for the energy management of battery packs. Researchers in Ref. [29] used the battery pack energy utilization efficiency to characterize the battery pack SOH. The proposed battery pack SOH indicator could provide useful information for the balancing of battery pack. However, it can neither evaluate the battery pack energy/capacity fade nor provide safety pre-warnings for battery packs. In order to ensure the safety and utilization efficiency of battery packs, it is necessary to evaluate the battery pack SOH from the aspects of the aging of battery cells as we as the consistency deterioration of the battery pack.
https://doi.org/10.1016/j.energy.2021.122189_p1_7 | Facing the challenges mentioned above, this study develops a systematic framework for the prognostics of the SOH for lithium-ion battery packs. This study makes original contributions in the three following aspects. Firstly, a capacity estimation method for series connected battery cells is proposed. The proposed method has high robustness to aging inconsistency between battery cells in the battery pack, because the features extracted by this method take into account both loss of lithium inventory (LLI) and loss of active material (LAM) on capacity estimation, and even though there are aging inconsistencies between cells due to different LLI and LAM during aging, the capacity of each cell can still be accurately estimated without being affected by aging inconsistencies. Moreover, the implementation of the proposed method does not require any training data. Secondly, the evolution of battery cell parameters is predicted. With the prognostic results, the battery pack consistency model is built using Copula theory. Thirdly, two available energy-based battery pack SOH definitions are proposed, which considers both the aging and the consistency deterioration of battery cells. Based on the battery pack consistency model, the SOH of battery packs is predicted. The remainder of the study is organized as follows: Section 2 presents the capacity estimation algorithm of battery cells. Section 3 introduces the battery cell parameter prediction method based on Gaussian process regression. Section 4 presents the definition of SOH, the Copula-based consistency modeling method, and its SOH prediction procedure. The verification of the proposed methods is illustrated in Section 5. Some including remarks are provided in Section 6. The overall structure of this paper is shown in Fig. 1.
https://doi.org/10.1016/j.energy.2021.122189_p2_3 | The research object of this study is a LiFePO4 battery pack consisting of 95 battery cells. The charge curve of a LiFePO4 battery cell is shown in Fig. 2(a). There are 5 voltage plateaus on the charge curve, which correspond to 5 phase transformations in the negative electrode convoluted with 1 phase transformation in the positive electrode inside the LiFePO4 battery cell. To observe the characteristics of the plateaus, IC analysis method is used. In the IC analysis method, the charge curve (V-Q) is transformed into IC curve (dQ/dV-V) by differentiation of the battery capacity over its terminal voltage. Therefore, the plateaus on the charge curves are transformed into the peaks on the IC curves. The IC curve of a LiFePO4 battery cell is shown in Fig. 2(b). There are 5 peaks on the IC curve and they are named peak ⑤ to ①, respectively. The five peaks correspond to the 5 electrochemical reactions (C6–LiC72, LiC72–LiC36, LiC36–LiC18, LiC18–LiC12, and LiC12–LiC6) during the charge process. Normally, peak ④ is hard to be observed unless the current rate is quite low. Therefore, peak ④ and peak ③ are assumed to be combined together. The charge capacity associated with these peaks are named Q5, Q4-3, Q2, and Q1, respectively. Download : Download high-res image (246KB)Download : Download full-size image Fig. 2. The (a) charge curve and (b) IC curve of a LiFePO4 battery cell.
https://doi.org/10.1016/j.energy.2021.122189_p2_5 | The IC curve in Fig. 2(b) is obtained when the battery cell is charged from 0 to 100% SOC. However, in a battery pack, most of the series connected battery cells are neither fully charged nor fully discharged due to the SOC variations. Therefore, the shape of the IC curve will be affected. Fig. 3 shows the comparison of the IC curves of the same battery cell obtained from battery cell capacity test and battery pack capacity test, respectively. In the battery cell capacity test, the battery cell is charged from 0 to 100% SOC at 0.1C and the charge voltage threshold is set to 3.65 V. In the battery pack capacity test, the battery pack is also charged at 0.1C from battery pack SOC = 0 to battery pack SOC = 100%. The cutoff condition of the charge process is that the voltage of any battery cell reaches to 3.65 V. In Fig. 3, the SOC range of the battery cell in the battery pack capacity test is obviously not from 0 to 100% since the voltage range of the IC curve in the battery pack capacity test is much smaller than that in the battery cell capacity test. Both Q5 and the height of peak ⑤ obtained from battery pack capacity test are smaller than that obtained from the battery cell capacity test. As for peak ④, ③ and ②, although the height of peak ② from battery pack test is a little smaller than that obtained from the battery cell test, the peak area associated with these three peaks are almost the same. The height of peak ① of the two tests are almost the same, but the Q1 obtained from the battery pack capacity test is much smaller than that obtained from the battery cell capacity test due to the fact that this cell is obviously not fully charged. Therefore, it can be concluded that even though the battery cell is not charged from 0 to 100% SOC, Q4-3, Q2 and the height of peak ① obtained from this partial SOC range are the same as that obtained from the whole SOC range. Download : Download high-res image (223KB)Download : Download full-size image Fig. 3. Comparison of IC curves obtained from battery cell capacity test and battery pack capacity test.
https://doi.org/10.1016/j.energy.2021.122189_p2_7 | The evolution of the charge curve of a battery cell at different aging stages is presented in Fig. 4(a). The current rate in the charge process is 0.1C all the time. The battery cell loses 13.7% of its capacity after 1160 cycles. The shape of the charge curves is unchanged at the beginning of the charging process. Afterwards, the charging curve reaches the cutoff voltage earlier and earlier along with the increase of the cycles. Although the capacity of the battery cell decreases a lot, the shape of the tail of the charge curve has not changed. The evolution of the IC curve is shown in Fig. 4(b). Along with the aging processes, the peak height and the peak area of all peaks have decreased to some extent. Despite the aging of the battery cell, all the IC curves are overlapped at the end of the charge processes, which means that the charge electric quantity during this period is almost unchanged along with the aging of the battery cell. The full charge curve of the battery cell at the initial state (Cycle 0) can be described by Eq. (1), where V and Q are the terminal voltage and charge electric quantity of a battery cell. Throughout the aging processes, the charge electric quantity within the voltage range [V1,V2] at the end of charging process can be expressed by Eq (2). (1) (2) Download : Download high-res image (294KB)Download : Download full-size image Fig. 4. The (a) charge curve and (b) IC curve of a battery cell along with aging.
https://doi.org/10.1016/j.energy.2021.122189_p2_9 | The degradation modes of LiFePO4 battery cells have been widely studied in Refs. [12,30]. Loss of lithium inventory (LLI) and loss of active material (LAM) on the negative electrode (NE) are the two dominating aging mechanisms. Each aging mechanism has its own effect on the shape of the IC curve and the conclusions are summarized in Table 1. Normally, LLI is the predominant mode in the degradation and its influence on the IC curve can be divided into two stages. At the first stage, LLI only makes the height of peak ① and Q1 decreases gradually while the other 4 peaks keep unchanged. Since Q1 accounts for about 20% of the nominal capacity of a battery cell, peak ① becomes no longer identifiable and Q1 becomes a constant value after the capacity of the battery cell decreases to a certain extent [31]. At the second stage, Q1 is no longer affected by LLI which only makes Q2 decrease. Since Q2 accounts 40%–50% of the nominal capacity of the battery cell, the battery cell will no longer be suitable to use before peak ② decreases to disappear and cannot be identified. LAM on the NE is the minor battery aging mode. When only LAM on the NE happens, Q5, Q4-3, and Q2 decrease and Q1 increases. It should be mentioned that each IC peak corresponds to a specific electrochemical reaction that lithium intercalates the graphite anode. Therefore, Q5, Q4-3, and Q2 will decrease proportionally when LAM on NE happens. Table 1. The effect of degradation modes on the IC curve (↓: decrease,↑: increase, = : unchanged). Item Q5 Q4-3 Q2 Q1 LLI = = = = = ↓ ↓ = LAM on NE ↓ ↓ ↓ ↑
https://doi.org/10.1016/j.energy.2021.122189_p2_11 | Before the battery cells are assembled into a battery pack, the full charge curve of each battery cell is considered to be known. The charge capacity associated with peaks ⑤-②, ④-③, ⑤-③ and ② are denoted as Q5-2, Q4-3, and Q2, respectively, and the charge cutoff voltage of the full charge curve is denoted as Vcutoff. At different aging stages of the battery pack, the battery pack can be charged to SOC = 100% using a constant current rate which is the same as that used in the full charge curve measurement of battery cells. The charge curve of each battery cell could be measured by the battery management systems. And the charge capacity associated with peak ④-③, ②, and ① are denoted as , , and , respectively and the battery cell voltage at the moment the battery pack is fully charged is denoted as VT.
https://doi.org/10.1016/j.energy.2021.122189_p2_14 | As for , it can be expressed in Eq. (5), where Qch represents the under-charged electric quantity of a battery cell within the voltage range [VT, Vcutoff] which is caused by the SOC inconsistency. Qch can be approximated using Eqs. (1), (2). Therefore, the estimation of and can be expressed by Eq. (6) and Eq. (7), respectively. (5) (6) (7)
https://doi.org/10.1016/j.energy.2021.122189_p2_15 | After peak ① becomes unidentifiable, LLI starts to affect peak ② and Eq. (4) is no longer valid. Therefore, is further divided into two parts, which is shown in Eq. (8), where is the estimation value of the capacity associate with peak ⑤-③. The proportional relationship still applies to peak ⑤, ④ and ③. And can be estimated using Eq. (9). Therefore, the battery cell capacity can be estimated using Eq. (10). (8) (9) (10)
https://doi.org/10.1016/j.energy.2021.122189_p3_2 | Gaussian process regression (GPR) is used to predict the evolution of battery cell parameters owing to its advantage of being probabilistic. As a machine learning method derived from Bayesian theory, Gaussian process regression can not only predict the evolution law of battery parameters, but also quantify its uncertainty while predicting. GP refers to a set of random variables, in which any finite number of random variables follow the joint Gaussian distribution and can be expressed as follow: (12) where is the mean function and can be set to 0, is the covariance function, which is the function of and can be expressed as follow: (13)
https://doi.org/10.1016/j.energy.2021.122189_p4_3 | Both the aging of battery cells and consistency deterioration of the battery pack will cause the decrease of battery pack SOH. The aging of battery cells leads to the non-reversible loss of battery pack SOH, but the loss of battery pack SOH caused by the consistency deterioration of the battery pack can be considered as the reversible loss that can be restored through equilibrium. Therefore, two available energy based battery pack SOH definitions are put forward in this paper: (22) (23) where is the rated energy of the battery pack in the initial state, is the available energy of the battery pack at a certain discharge current rate in the current state, and is the maximum available energy of the battery pack in the current state, which is sum of maximum energy that can be stored by all the cells. The difference between and is that takes into account the influence of battery pack inconsistency on the battery pack, but only calculates the maximum available energy than can be stored in the battery pack. Therefore, the decrease of includes the reversible and non-reversible loss of battery pack SOH, and the change of only reflects the non-reversible loss of battery pack SOH.
https://doi.org/10.1016/j.energy.2021.122189_p4_5 | The calculation of battery pack SOH relies on the sampling results of the battery pack consistency model proposed in Section 4.3.3. Denote , and as the battery capacity, internal resistance, and SOC of the ith battery cell in the battery pack consistency model. The in this study denotes the SOC value of the ith battery cell when the battery pack is fully charged. And here the SOC can be calculated using equation (11) in Section 2.4. The Thevenin model of lithium-ion batteries is used to calculate the battery pack SOH, which is shown in Fig. 5. Download : Download high-res image (127KB)Download : Download full-size image Fig. 5. Thevenin model of a battery cell.
https://doi.org/10.1016/j.energy.2021.122189_p4_6 | In the model, and represent the ohmic resistance and polarization resistance, respectively, and and represent the voltage across these two resistances. Let the internal resistance R denote the sum of the ohmic and polarization resistance. If the dynamic characteristics of the polarization voltage are neglected, the terminal voltage of a battery cell under a steady state can be expressed as: (24) where I is the discharge current, is the open circuit voltage. When the battery pack is discharged at a specific current rate, a part of energy is consumed at the internal resistance R. Therefore, the available energy of a battery pack with N series connect battery cells can be expressed as: (25) where is the discharge time of the battery pack, and are the change of OCV and internal resistance of ith battery cell, respectively. The is the battery pack capacity divided by discharge current, which is shown as Eq. (26): (26) where is the SOC of ith battery cell when it is discharged to the cutoff voltage of a battery cell. As mentioned in Ref. [32], two predetermined models are used in this study to determine and , and their expressions are shown as: (27) (28) where denotes the internal resistance of ith battery cell at 50% SOC, is the relationship between internal resistance of battery at 50% SOC and internal resistance at full SOC range, is the matchup between SOC and OCV, is the battery OCV function. is the maximum available energy of the battery pack in the current state without considering inconsistency among batteries, and it can be obtained by Eq. (29), (29) where denotes the average value of OCV when the SOC of a battery cell change from 100% to 0.
https://doi.org/10.1016/j.energy.2021.122189_p4_7 | It should be mentioned that since the parameters in Eq. (27) are sampled from the battery pack consistency model, Monte Carlo method (MC) is used to obtain the statistical characteristics of SOH estimation results. The number of simulation in this study is set to 3000.
https://doi.org/10.1016/j.energy.2021.122189_p4_9 | 4.3.1. Modeling theory Using the proposed method mentioned above, the probability distribution of battery cell parameters could be obtained. While each battery cell parameter exhibit a specific statistical characteristics, there is a certain dependence structure among the parameters. To depict this characteristics of battery inconsistency, a Copula based battery pack consistency modeling method is used. Copula origins from Sklar`s theorem: every multiple distribution function (30) of a random vector can be expressed in terms of its marginal distribution functions and a Copula C, and it can be expressed as the following form: (31) where are the cumulative distribution functions (CDFs) of , are standard uniform distributed random variables. As shown in Eq. (31), depict the statistical characteristics of battery cell parameters, and the Copula function C depicts the dependence structure among the parameters.
https://doi.org/10.1016/j.energy.2021.122189_p4_10 | 4.3.2. Copula parameter estimation To estimate the unknown parameters in the Copula, a two-step maximum likelihood parameter estimation approach is used. In the first step, the marginal distribution functions of each battery cell parameter is estimated using kernel density estimation approach. Denote as the n observations of the random vector , the probability density function and distribution function of a random variable can be expressed as: (32) (33) where is the kernel function, h is the bandwidth, and the definition of is expressed as: (34) In this paper, Gaussian kernel function is used in the kernel density estimation, and the definition of the Gaussian kernel function is: (35) The unknown parameter in the Copula function C is estimated in the second step. Taken trivariate data as example and denote as the unknown parameter set, the Copula function and its density function can be expressed as: (36) (37) Therefore, Eq. (31) can transform to: (38) and its density function is: (39) The log likelihood function of the dataset is: (40) Since the second part of Eq. (40) ( ) is estimated in Eq. (32), can be determined by maximizing the first part of the log likelihood function: (41) Nowadays, many types of Copula functions are developed by scholars. In this paper, Gaussian Copula is used to depict the dependence structure due to its ability to address multivariable data. The distribution function and the probability density function of the Gaussian Copula are: (42) (43) where is the correlation coefficient matrix, is the determinant of , is the distribution function of a n dimensional standard normal distribution with correlation coefficient matrix , is the inverse function of the distribution function of a standard normal distribution, is the identity matrix, and .
https://doi.org/10.1016/j.energy.2021.122189_p4_11 | 4.3.3. Consistency-model-based sampling After determining the parameters in the Copula based battery pack consistency model, a series of new data can be generated. The algorithm can be summarized as follow: Step 1: Fitting the marginal distributions (CDFs) to the input datasets using Eq. (33). Step 2: Transform the data to Copula space (standard uniform space) using the CDFs. Step 3: Estimate the unknown parameters of the Copula based battery pack consistency model. Step 4: Generate desired number of random variables in Copula space. Step 5: Transform the random variables in Copula space back into the original scale of the datasets using the inverse CDFs to obtain output datasets. Therefore, the input datasets have the same marginal CDFs, as well as the dependence structure, as the output datasets.
https://doi.org/10.1016/j.energy.2021.122189_p4_13 | The SOH prognostics flow chart of battery packs is shown as Fig. 6 and the whole procedure is divided into three parts. The first part is the parameter estimation of battery cells. In this part, the capacity, internal resistance and SOC of each battery cell is estimated using battery pack charging data and operation data. The second part is the prognostics of battery cell parameters. Using the estimation results of the first part as the input, GPR models are built in the second part, and then the evolution of battery cell parameters is predicted. The third part is the SOH estimation using the estimation results of the second part, a battery consistency model is built in the third part, and the battery pack SOH is estimated using the consistency model and MC method. Download : Download high-res image (465KB)Download : Download full-size image Fig. 6. Prognostics flow chart of battery pack SOH.
https://doi.org/10.1016/j.energy.2021.122189_p5_3 | To verify the feasibility of the algorithm, 16 cells with good consistency were selected from the 95 cells used in Section 2 of this paper to form a group for cycling experiments. The battery pack consists of 16 secondary use LiFePO4 battery cells connected in series. The rated capacity of a new battery cell is 60Ah. The battery pack is operated under a typical energy storage load profile mentioned in Ref. [12]. The charging and discharging current rates are 0.25C and 0.5C, respectively, and the SOC operation range is 30%–90%. Regular tests and reference performance tests (RPTs) are also performed during the cycle life tests. A regular test consists of a battery pack capacity test and a resistance test and is performed every 40 cycles. The battery pack capacity is tested using constant current charge/discharge regime at 0.1C. The battery resistance is tested when the SOC of the battery pack is 50%. The battery pack is discharged at 0.5C for 10s in the test, and the internal resistance of each cell can be obtained by dividing the voltage change by the current. RPTs are performed at Cycle 0, 200, 520, 840, 1000, and 1160. A RPT consists a battery pack capacity test, a battery pack rate capability test, a resistance test, and a battery cell capacity test. The battery pack capacity test and resistance test in the reference performance test are the same as mentioned in the regular test. In the battery pack rate capability test, the battery pack is charged at 0.1C, and discharged at 0.3C, 0.5C and 0.7C, respectively. In the battery cell capacity test, the capacity of each battery cell is tested twice using constant current charge/discharge regime at 0.1C. Using the battery cell capacity test data, the SOC ranges of battery cells in the pack could be obtained using the method mentioned in Ref. [8]. After the battery cell capacity test, the SOC of battery cells are adjusted to the value before conducting the RPT. Therefore, RPTs will not affect the inconsistency of the battery pack. By performing RPTs at different cycles, battery pack SOH can be calculated.
https://doi.org/10.1016/j.energy.2021.122189_p5_5 | The evolution of battery pack capacity is shown in Fig. 7(a). The capacity of the battery pack decreases from 47.48Ah to 33.57Ah after 1600 cycles, which accounts for 29.3% of the initial capacity. Fig. 7(b)–(d) exhibit the evolution of battery cell capacity, internal resistance, and SOC, respectively. The average capacity of all battery cells decreases from 48.8 to 41.26Ah after 1160 cycles, while the standard deviation of them increases from 0.67Ah to 1.59Ah. The internal resistances of battery cells do not seem to be affected by the capacity degradation. The average value and the standard deviation of the internal resistances do not change much during the cycle life test. The SOC inconsistency also becomes worse and worse along with cycling. All battery cells are top-balanced before cycling, and the range of SOC inconsistency deviation is up to about 4% after 1000 cycles when the battery pack is fully charged. Download : Download high-res image (1MB)Download : Download full-size image Fig. 7. The evolution of (a) capacity of the battery pack (b) capacity of battery cells (c) internal resistance of battery cells (d) SOC of battery cells.
https://doi.org/10.1016/j.energy.2021.122189_p6_3 | Because the internal resistance can be calculated from the excitation impulse response in the actual implementation, the internal resistance measured in the laboratory can be used in the discussion and analysis. Since the implementation method is consistent with the experimental acquisition method and does not involve estimation errors, only the accuracy of capacity and SOC estimation is discussed in this paper. The relative estimation errors of battery cell capacity and SOC are shown in Fig. 8(a) and (b), respectively. For most cells, the relative error of capacity estimation can be kept within 3% during all cycles, and for only one cell (B9) the relative error exceeds 3% a little for a short period of time. For most cells, the relative error of SOC estimation can be kept within 2% during all cycles, and for only one cell (B5) the relative error exceeds 2% a little for a short period of time. By calculation, the mean absolute error (MAE) and root mean square error (RMSE) of all battery capacity estimation are within 2%., and the MAE and RMSE of SOC estimation are also within 1.5%. Download : Download high-res image (802KB)Download : Download full-size image Fig. 8. (a) Capacity and (b) SOC estimation relative errors of battery cells during cycling.
https://doi.org/10.1016/j.energy.2021.122189_p6_5 | The regular test is performed every 40 cycles. Therefore, the test data at Cycle 0, 40, 80, …t can be used to build the model and predict the battery cell parameters at Cycle t + 40∗L (L = 1,2,3, …). Take battery B3 for example, the prediction results (L = 4) with 95% confidence intervals are shown in Fig. 9. The real data is within the confidence interval in most cases. To have a quantitative evaluation of the proposed method, the prediction errors of all battery cells at different cycles are calculated, and their MAEs are summarized in Fig. 10. The prediction errors of capacity, internal resistance, and SOC are within 3%, 3%, and 1.5% in most cases. Download : Download high-res image (793KB)Download : Download full-size image Fig. 9. The prediction results of (a) capacity (b) internal resistance and (c) SOC for battery B4 (L = 4). Download : Download high-res image (624KB)Download : Download full-size image Fig. 10. The prediction errors of (a) capacity (b) internal resistance and (c) SOC of battery cells.
https://doi.org/10.1016/j.energy.2021.122189_p6_7 | After the prognostics of battery cell parameters, a battery pack consistency model could be built and then the battery pack SOH could be estimated based on the consistency model and MC method. Fig. 11 shows a case study of battery pack SOH prognostics results at Cycle 200 (L = 1, I = 0.3C). The SOHNR and of the battery pack decreases to 97.21% after 200 cycles, indicating that the capacity fade and internal resistance increase result in a non-reversible loss of about 2.8% of the available energy of the battery pack. SOHR + NR decreases to 86.9%, and the difference between SOHNR and SOHR + NR is 10.3%, which is caused by the inconsistency among battery cells. Based on the prognostics results, the energy utilization efficiency of the battery pack is 89.39% according to the method mentioned in Ref. [32], which means that the energy utilization efficiency could be increased by 10.6% by active balancing. The prognostics of SOHR + NR and SOHNR and their relative errors are shown in Fig. 12, Fig. 13, respectively. The prediction errors of SOHR + NR are within 2.5% except for one case (Cycle = 840, L = 4), and the prediction errors of SOHNR are within 1.5% at all times. Therefore, the proposed method could be used for the prognostics of the SOH of battery packs in the long-time scale. Download : Download high-res image (268KB)Download : Download full-size image Fig. 11. Histogram of battery pack (a) SOHNR and (b) SOHR + NR prognostics results at Cycle 200 (L = 1, I = 18A). Download : Download high-res image (512KB)Download : Download full-size image Fig. 12. The (a) SOHR + NR prognostics results and (b) relative errors. Download : Download high-res image (325KB)Download : Download full-size image Fig. 13. The (a) SOHNR prognostics results and (b) relative errors.
https://doi.org/10.1016/j.energy.2021.122189_p7_2 | This paper proposes a systematic framework to predict the SOH for lithium-ion battery packs. Firstly, a novel capacity estimation algorithm is developed for series connected battery cells. The proposed method has strong adaptability to the SOC inconsistency and aging mechanism inconsistency of series connected batteries in a battery pack, and does not require any training data. Secondly, a GPR based model is built to predict the evolution of battery cell parameters, and a Copula based battery pack consistency modeling method is put forward based on the prediction results. Lastly, two available energy based battery pack SOH definitions are put forward, which consider both the aging and consistency deterioration of battery cells. Then the battery pack SOH is predicted based on the consistency model and MC method. The accuracy of the proposed prognostics method is verified by the cycle life test of a battery pack with 16 series connected LiFePO4 cells. The prognostics errors for SOHR + NR and SOHNR are within 2.5% and 1.5%, respectively. The proposed method connects battery cell SOH estimation, battery pack SOH estimation and its prognostics, and the maintenance and equilibrium of lithium-ion battery packs, which could help maximize the economic benefit of battery packs.
https://doi.org/10.1016/j.energy.2021.122189_p7_3 | The proposed method is verified on a battery pack operating under an energy storage loading profile, in which the current is relatively constant. This method requires the voltage and current values of each cell within the battery pack to be collected during operation and can theoretically be applied to any lithium battery pack connected in series. Our future work will focus on the verification of the proposed method in real and complex conditions.
https://doi.org/10.1016/j.energy.2021.122570_p1_2 | Nowadays, electric vehicles (EVs) and hybrid electric vehicles (HEVs), referred to as xEVs, are growing technologies in many countries all over the world. It is worth mentioning that the importance of this technology is such high that the governments of some countries like France, Britain, and China have scheduled for banning the sale of diesel and petrol engine vehicles in the future [1]. The main energy source for electric engines is batteries [2]. The battery type and its performance can cause significant changes in the engine functionality and subsequently in the vehicle kinematics and dynamics so that the important parameters like acceleration and regenerative brakes of the vehicle can be affected majorly [3].
https://doi.org/10.1016/j.energy.2021.122570_p1_3 | There are several types of batteries that can store and deliver electric energy to the consumer device and systems. Lead-acid batteries [4], nickel-metal hydride (NiMH) [5], nickel-cadmium (Ni-Cd) [[6], [7], [8]], and recently Li-ion ones [9] are the common types of batteries. The lead-acid batteries as a common type of batteries have had a competition with more modern types of batteries like NiMH and Li-ion ones to be utilized in various devices and systems including xEVs [10,11]. Li-ion batteries have several advantages over other battery types. Li-ion batteries have a high energy density in comparison with other types. Besides that, Li-ion batteries have a higher specific power, lower weight, and low self-discharge rates. Moreover, these batteries can be recycled well [10]. Such good features make these batteries a suitable choice for xEVs.
https://doi.org/10.1016/j.energy.2021.122570_p1_4 | Despite the above-mentioned advantages of the Li-ion batteries, there is a challengeable obstacle in the way of utilization of them. Batteries are usually very sensitive. When the temperature is low, the chemical reactions progress slowly and as a consequence, battery performance reduces. On the other hand, at a high temperature, battery lifetime decreases and battery capacity fades faster. Therefore, it is vital to keep the battery operating in a suitable temperature range. Unfortunately, Li-ion batteries generate considerable amounts of heat during their charge or discharge cycles and therefore a challenge appears in the way of utilizing this type of batteries. The amount of heat generation in these batteries is so high that can cause fire or even explosion during their operation [1]. Considering the above-mentioned reasons, thermal management of the Li-ion batteries as a growing technology needs to be concerned. Battery thermal management systems (BTMS) are used to keep the batteries operating at a reasonable temperature range for achieving a longer lifetime and better performance [12]. BTMS can be categorized using different aspects. The most usual classification of BTMS is based on the active or passive strategy of the systems. Several approaches can be used to implement active or passive BTMS. Current systems mostly utilize air, water, phase change material (PCM), and heat pipe in their structure [[13], [14], [15], [16]].
https://doi.org/10.1016/j.energy.2021.122570_p1_5 | There are several numbers of research works concerning each type of BTMS. Some of them investigated the systems utilizing air as the cooling fluid. Mi et al. [17] used a very simple numerical model to evaluate the thermal behavior of air-cooled Li-ion batteries and proposed a minimum length for the cooling fins supposing natural convection as a passive way of cooling. Giuliano et al. [18] used an experimental method to study an active air-cooled BTMS and reported good performance when the storage compartment had no insulation. They used aluminum foam in the heat exchanger and concluded that power consumption by the air-cooling system can be lower than a conventional liquid cooling system. Fan et al. [19] conducted a numerical study on active air cooling BTMS assuming constant heat generation in the batteries. They used evenly-spaced channels for cooling and showed that the flow rate of the fan, as well as the gap spacing between neighbor cells, can cause major changes in the maximum temperature of the cells. Chen et al. [20] optimized the structure of an active air-cooled BTMS using the flow resistance network model and Ohm`s law. They concluded that when the optimized structure is used, the maximum temperature difference can be reduced up to 41% and 45% corresponding to the fixed inlet flow rate and fixed power consumption modes, respectively. Chen et al. [21] studied the cooling performance of an air-cooled BTMS and optimized the inlet and outlet positions of the batteries compartment using the CFD method. They modeled the cells` heat generation via a simple correlation derived from the literature experiment data.
https://doi.org/10.1016/j.energy.2021.122570_p1_6 | However, by the need for higher charge and discharge rates in the advanced xEVs, more amounts of heat should be dissipated. On the other hand, air-cooled BTMS fail to dissipate high heat values in both active and passive modes [22].
https://doi.org/10.1016/j.energy.2021.122570_p1_7 | The liquid-cooled BTMS can be a good solution for situations with high heat generation. Leading manufacturers of xEVs like Tesla, BMW, and Chevrolet tendency to the usage of liquid-cooled BTMS endorses the advantages of liquid cooling BTMS in comparison with the air-cooled systems as an inefficient technology for high heat generation rates [23]. There are several research works carried out concerning liquid-cooled BTMS. Basu et al. [24] evaluated the thermal performance of a water-cooled BTMS using electrochemical model and reported that the system has good performance and also introduced a simple correlation for predicting the cell temperature. Jiaqiang et al. [25] carried out a numerical study on a water-cooled BTMS consisting of rectangular channels. They studied the effect of various parameters on the thermal performance of the system using the CFD method and Ohm`s law in a 2D geometry. They showed that the number of channels and also the water flow rate have intense effect on the system performance. Xu et al. [26] numerically studied the performance of an active water-cooled BTMS using the CFD method and a simplified heat generation model and showed that the water-cooled system can reduce the maximum temperature of the battery cell to 35 at 1C discharge when the ambient temperature is kept at 40 . Chen et al. [27] carried out a comprehensive analysis for quantitative evaluation of a liquid-cooled BTMS using the CFD method and also optimized the structure of the system. They showed that with constant power consumption, better temperature reduction is achieved for optimized structure.
https://doi.org/10.1016/j.energy.2021.122570_p1_8 | Keeping the battery cells in a uniform temperature distribution is very important. Phase Change Material (PCM) with its latent heat can be a good solution to improve the temperature uniformity in comparison with liquid-cooled BTMS.
https://doi.org/10.1016/j.energy.2021.122570_p1_9 | Considering the above-mentioned features, PCM-based BTMS have been an attractive subject for many researchers in recent years [28]. However, there are some challenges in the way of utilizing PCM-based BTMS. Due to the low thermal conductivity of PCMs, high temperature gradients can happen in the bulk material, consequently heat accumulation may occur and lead to more temperature rise in the batteries. Besides that, the leakage problem should be solved using a good approach [29]. There are several researches concerning the improvement of the PCMs thermal conductivity as well as prevention of PCM leakage for designing PCM-based BTMS. Veismoradi et al. [30] studied a battery cell surrounded by copper metal foam filled with paraffin wax as PCM and concluded that the system has good performance when powerful heat pulses are applied. Lv et al. [31] developed a novel composite PCM (CPCM) with anti-leakage and anti-volume-change features for BTMS by adding nano-silica to conventional CPCM. They concluded that their system has good thermal performance and low PCM leakage. Another way to overcome the low thermal conductivity of the PCM is using heat pipes. Wu et al. [28] designed a PCM-based BTMS integrated with heat pipe and concluded that using heat pipes can reduce the maximum temperature. In some research works, PCM-based systems are integrated with liquid-cooled systems to merge their advantages. Hekmat et al. [32] designed such a system by combining water pipes and PCM and reported good thermal performance.
https://doi.org/10.1016/j.energy.2021.122570_p1_10 | Anyway, regarding the research works mentioned above, it is clear that almost all the solutions for using PCM-based or integrated PCM-liquid BTMS, necessitate changing the structure of the BTMS. Therefore, introducing new methods for using PCM or integrating it with liquid-cooled systems without changing the structure of BTMS is a vital affair.
https://doi.org/10.1016/j.energy.2021.122570_p1_11 | One of the most promising technologies of using PCM is nanoencapsulation. The challenges like leakage, corrosion, storage, and transport of the PCM can be avoided by encapsulation [33]. According to these features, nanoencapsulated PCM (NEPCM) can be a good solution to the problems associated with PCM usage in BTMS.
https://doi.org/10.1016/j.energy.2021.122570_p1_12 | Despite several research works carried out on BTMS, there are very few studies about those that utilize water-NEPCM because these systems are quite new subject and also are complex and expensive to study. Real-scale experimental study of these systems needs numerous battery cells and a large amount of slurry, and accurate numerical simulations of these systems is complex and time consuming. Water-NEPCM BTMS propose several advantages relative to either pure water or pure PCM based systems. They can have better temperature reduction and better thermal uniformity in comparison with pure water, and the problems of low thermal conduction of PCM, corrosion due to PCM, and PCM leakage are solved using them. On the other hand, there are some disadvantages for them. These systems are an emerging technology and need quite more research and time to be a mature one. Besides that, the water-NEPCM slurry is expensive to produce and has higher viscosity relative to water. However, the application value of these systems is their excellent thermal performance and their ability to integrate water and PCM advantages together. The only research works found relating to this field are the works of Bai et al. [34], Wang et al. [35], and Pakrouh et al. [36]. The first one investigated a Li-ion pouch battery thermal management system using a mini channel carrying PCM slurry containing micro particles, numerically and concluded that the slurry can present better thermal performance than pure water. It is worth mentioning that they used the equivalent circuit model (ECM) for their simulation. The second work investigated the feasibility of using PCM nano emulsion considering only the temperature field of the system and concluded that it can be useful to use PCM nano emulsions instead of pure water. They used a simple numerical model referred to as lumped-capacitance to simulate the heat generation in the cells. The third one used a numerical method with a very simple constant heat generation model in the battery cells to investigate the performance of microencapsulated PCM slurry. They concluded the slurry can reduce the temperature of the cells in comparison with pure water. Also, they reported that the pressure-drop increases in the case of slurry. Regarding the above-mentioned researches, it is clear that there is a deep scientific gap about the battery thermal management systems utilizing water-NEPCM or other types of PCM slurries as working fluid.
https://doi.org/10.1016/j.energy.2021.122570_p1_13 | There are various methods to model the Li-ion batteries with different levels of complexity and details. Amongst these models, the Newman`s model is one of the most reliable and comprehensive models [37]. This model is used and investigated by several researchers. Y. Ye et al. [38] simulated a battery cell using this model and validated that with their experimental data and reported good agreement between the results. Mastali et al. [39] simulated a large size cell and successfully validated the numerical results with experimental data. They concluded that self-heating is the main reason for the electrochemical performance improvement in large size Li-ion batteries. An et al. [40] investigated some electrochemical and thermal characteristics of a Li-ion battery using Newman`s model and proposed the relationship between some of the affecting parameters. Liu et al. [41] carried out a thermal characteristics study for a cylindrical cell using Newman`s model and also investigated the effects of spot-welded tabs on its performance. They concluded that ambient temperature can have different effects on the heat generation terms and also reported that the spot-welded tabs have a slight effect on the performance of the cell. According to these papers, it is clear that the majority of the research works that are carried out using Newman`s model, are about the feasibility of using this model or about the characteristics of the individual cells and there is a lack of works utilizing this model in the application-based projects like BTMS. That is, there are very few works that utilized this model for investigating the battery related systems and their performance and not merely an individual cell by itself.
https://doi.org/10.1016/j.energy.2021.122570_p1_15 | a) BTMS with new liquid coolant type, b) The possibility as well as the ways of combining the advantages of the conventional coolants with those of PCM for BTMS, and c) The effects of new PCM based coolants on electrochemical performance of the battery cells and the energy performance of the BTMS. Therefore, water-NEPCM cooling BTMS should be much more investigated and be given intense attention. In this paper, a BTMS working with water-NEPCM will be studied numerically and validated experimentally. As far as the authors know, this is the first research concerning the thermal, electrochemical, and energy performance of a BTMS utilizing Water-NEPCM.
https://doi.org/10.1016/j.energy.2021.122570_p2_3 | The BTMS includes some contact plates and holders integrated with cooling pipes to hold the battery cells. N-Octadecane and silica are considered for the core and shell of the NEPCM particles, respectively. Melting of the PCM core absorbs some heat during its phase change. The structure of a NEPCM particle is depicted in Fig. 1. The general configuration and schematic view of the BTMS are depicted in Fig. 2. Download : Download high-res image (255KB)Download : Download full-size image Fig. 1. Structure of a NEPCM particle. Download : Download high-res image (269KB)Download : Download full-size image Fig. 2. General configuration and schematic view of the BTMS.
https://doi.org/10.1016/j.energy.2021.122570_p2_5 | Due to the pattern explained in Fig. 2, Fig. 3, one can say a single unit is repeated in the two directions transverse to cooling pipes. Therefore, only one repeating unit will be used in the simulation (it is shown in Fig. 4). Further, due to the geometrical and physical symmetry of the problem, the considered repeating unit can be divided into four parts and one of these quad parts is used for the simulations. This geometrical configuration is depicted in Fig. 4. Download : Download high-res image (361KB)Download : Download full-size image Fig. 4. Geometry of the cooling system used for the simulations.
https://doi.org/10.1016/j.energy.2021.122570_p2_6 | Each battery cell consists of several layers including negative electrode, separator, and positive electrode sandwiched together and immersed in an electrolyte. Electrode layers are constructed from solid active material particles surrounded by the electrolyte while a porous separator is placed between them. This pattern is shown schematically in Fig. 5. Download : Download high-res image (827KB)Download : Download full-size image Fig. 5. Domain configuration used for the electrochemical model.
https://doi.org/10.1016/j.energy.2021.122570_p2_8 | Different fields and variables should be solved to simulate the BTMS. Electrochemical equations as well as the momentum and energy equations all are needed to create a fully coupled closed mathematical system for the problem. These equations will be presented in the following. In the flowing equations, and are domain indicators defined in Figs. 3 and 5, respectively.
https://doi.org/10.1016/j.energy.2021.122570_p2_9 | 2.2.1. Continuity and momentum NEPCM flow inside the cooling pipes is described by Navier-Stokes equations. The following assumptions are considered for modeling the fluid flow [34]: 1) The flow is incompressible and fluid continuously flows inside the pipe 2) Fluid flow has a laminar regime 3) NEPCM particles are evenly distributed within the water 4) Concentration of the NEPCM particles is constant during the operation 5) NEPCM particles are spherical Due to the low diameter of the cooling pipes, the effect of gravity is also neglected. In this situation, the mass conversation and momentum of the flow can be stated by Eqs. (1), (2), respectively: (1) (2) where , , P, and are density, velocity vector, pressure, and viscosity, respectively. Density and viscosity of the fluid are calculated using Eqs. (3), (4) [42,43]. (3) (4) where , , , and are density of particles, density of the base fluid, particles mass fraction, and base fluid viscosity, respectively. Particle density is calculated using Eq. (5) [42]. (5) The expressions y, , and in Eq. (5) state the core-shell weight ratio defined as Eq. (6), the density of the core, and density of the shell, respectively. (6) where , and are the diameter of the particle, and its core, respectively.
https://doi.org/10.1016/j.energy.2021.122570_p2_10 | 2.2.2. Energy equation Eq. (7) describes the governing energy equation for the system [44]. It is notable that immediate melting is supposed for the NEPCM particles according to their size. (7) where , T, k, and are specific heat capacity, temperature, thermal conductivity, and the heat source generated by the battery cells, respectively. The value of can be calculated using Eq. (8) [42,45]. (8) , and are specific heat capacity of the NEPCM particles, and base fluid, respectively. The value of is defined as Eq. (9). (9) The value of (specific heat of the particle core) is calculated using a sine-form profile for representing the effect of core latent heat. This profile is generated using Eq. (10) [43]. (10) where , and are specific heat of the PCM core in the no-phase-change condition, latent heat, melting temperature range ( ). and are liquidus and solidus temperatures of the core material. Thermal conductivity of the different domains is calculated by Eq. (11) [46]. The thermal conductivity of the battery cells is defined by an anisotropic manner due to the layered structure of the battery cells [45,47]. (11) where , , , , and are thermal conductivity of the base fluid, the diameter of the base fluid molecules, local Prandtl number, and local Reynolds number, respectively. Thermal conductivity of the NEPCM particles is calculated using Eq. (12) [42]. (12) The heat source appeared in Eq. (7) represents the heat generation in the battery cells and is calculated using Eq. (13). (13) where , , and represent ohmic heat generation, active polarization heat and reaction heat sources explained in the next section.
https://doi.org/10.1016/j.energy.2021.122570_p2_11 | 2.2.3. Electrochemical equations Newman`s model [48,49] as a computational cost-effective and accurate model is used for electrochemical modeling. Newman`s model is based on the porous electrode theory and describes the charge conservation, species conservation, and electrochemical kinetics [37]. 2.2.3.1. Charge conservation Charge conservation presented by Eqs. (14), (15) describes the electric charge transport in active solid material (s), electrolyte (l), and the separator layer. (14) (15) where , , , and are current density in the solid phase, the current density in the liquid phase, and charge density change-rate in the solid and liquid phases, respectively. Current densities are defined by Eqs. (16), (17). (16) (17) where , , , and are effective electrical conductivity for solid phase, solid phase electric potential, electrolyte effective electrical conductivity, and electrolyte electric potential, respectively. The letters T, , , and stand for temperature, average molar activity coefficient, lithium-ion concentration in the electrolyte, and lithium-ion transference number, respectively. Furthermore, R and F refer to the global gas constant (8.314 and Faraday`s constant (96487 . Effective electrical conductivities are calculated using Eq. (18) in which the index ‘i’ determines the related layer as indicated in Fig. 5. (18) where , , and are either active material or electrolyte volume fraction in the domain , Bruggeman tortuosity factor in the domain , and electrical conductivity of either solid or liquid phases. Electrical conductivity in the liquid phase can be expressed as Eq. (19) [50]. (19) Charge density change-rates mentioned in Eqs. (14), (15) are defined by Eqs. (20)–(22). In these equations, is the specific surface area and refers to local current density in solid or liquid phases while the expression stands for active material particle radius. (20) (21) (22) 2.2.3.2. Species conservation In order to specify the concentration field of Li-ions in the solid and liquid phases, second Fick`s law is used as the Eqs. (23)–(25). (23) (24) (25) where , , , , and are the solid diffusion coefficient, effective liquid diffusion coefficient, liquid diffusion coefficient, and the Li-ion concentration in the solid and liquid phases, respectively. The values of and are calculated by Eqs. (26), (27). (26) (27) where , , and are solid diffusion coefficient at the reference temperature, the solid activation energy for Li-ion diffusion coefficient, and the reference temperature. 2.2.3.3. Electrochemical kinetics The Butler-Volmer equation presented by Eq. (28) is used in this research for the electrochemical kinetic modeling. (28) where , , , and stand for exchange current density, anodic and cathodic transfer coefficient, and local overpotential, respectively. Exchange current density is expressed as Eq. (29). (29) where , , and are reaction rate constant, maximum solid Li-ion concentration, and the Li-ion concentration on the surface of active material particles, respectively. Reaction rate constant , is expressed as Eq. (30) and the local overpotential is defined by Eq. (31). (30) (31) where is the open circuit voltage calculated by Eq. (32). (32) where is open circuit voltage at reference temperature ( ). The values of and are considered as the data provided by Fig. 6 and Fig. 7, respectively. The letters and stand for the state of charge (SOC), calculated by Eq. (33-a), (33-b). (33-a) (33-b) Download : Download high-res image (286KB)Download : Download full-size image Fig. 6. Open circuit voltage at the reference temperature [51]. Download : Download high-res image (282KB)Download : Download full-size image Fig. 7. Temperature derivative of the open circuit voltage [47]. Also, the thermodynamic factor relating to the electrolyte is calculated using Eq. (34). (34) 2.2.3.4. Heat sources As mentioned before, there are three different terms for calculating the heat source of the battery cells. These heat sources are calculated using Eqs. (35)–(37). (35) (36) (37)
https://doi.org/10.1016/j.energy.2021.122570_p3_3 | All the equations are solved using the Finite Element Method (FEM). Separate time-dependent solvers are used for each one of the battery cells depicted in Fig. 4. Besides that, a separate time-dependent solver is responsible for the momentum and energy equations of the whole of the system. Electrochemical solvers get the thermal data from the thermal and momentum solver and deliver back the data needed for calculating heat generation rates. The solvers’ interaction is depicted in Fig. 8. The parameters and constants used in the simulations are listed in Table 1, Table 2. After grid dependency study, two separate structured computational grids are used for electrochemical and main CFD-energy solvers so that the first one has 100 elements and the second one has 9486 elements. Download : Download high-res image (421KB)Download : Download full-size image Fig. 8. Numerical Solvers interactions diagram. Table 1. The electrochemical parameters and constants. Symbol [unit] Anode Separator Cathode [47] – [52] [47] [47],[c] – [47] – [53],[c] – [47] – [51] – [52] – [52] – [52] – [52] – [51] 1.5 [47],[a] 45 [53] [c] Calculated. [a] Adjusted. Table 2. The parameters and constants used in energy and momentum equations [54]. Symbol [unit] Value Symbol [unit] Value 0.018
https://doi.org/10.1016/j.energy.2021.122570_p3_5 | To provide data for validation of the numerical results, an experimental apparatus is proposed and utilized. A commercially available Maxcell cylindrical 18650 Li-ion battery is used as the objective cell. The 18650 batteries have dimensions of 18 mm in the diameter and 65 mm in the axial length. The considered cell uses a lithium iron phosphate ( ) cathode and a lithiated graphite ( ) anode while its electrolyte is made from . The nominal capacity and voltage of the cell are 1500 mAh and 3.2 V, respectively. Also, the fully-charge and cut-off voltages are 4.2 V and 2 V, respectively. In order to record the temperature as well as the voltage of the cell, first of all, the cell is fully charged with the Constant Current Constant Voltage (CCCV) protocol. The CCCV protocol comprises two stages. The first one is a constant electric current charging, whereas the second stage is a constant voltage charging. That is, the cell is charged with a constant current (0.2C in this paper) while its voltage rises. When its voltage reached the fully-charge voltage, the constant voltage stage with decreasing current begins until the current falls to zero. In this situation, the cell is fully charged. The charging process of the cell is carried out using a lab grade DAZHENG PS-305D power supply. After the charging process of the cell, it is allowed to rest for 24 h in order to achieve the electrochemical equilibrium in the battery cell. Then, the battery cell is discharged with a XY-FZ35 electronic load with a constant current until its cut-off voltage while two K-type thermocouples are attached to its surface to monitor its temperature during the discharge process. The temperature history of the cell is recorded with a LUTRON BTM-4208SD data logger on a micro-SD memory card. Also, another K-type thermocouple is used for monitoring the temperature of the surroundings. It is worth mentioning that the voltage and temperature history of the cell are recorded every 60 s. The experimental setup is showed in Fig. 9. Download : Download high-res image (541KB)Download : Download full-size image Fig. 9. Experimental setup.
https://doi.org/10.1016/j.energy.2021.122570_p3_7 | Validation of the numerical results is carried out using the experimental data extracted from either the proposed setup or the literature. Therefore, the voltage as well as temperature results of the numerical model is compared with the data of experimental setup to investigate the validity of the numerical solutions. Fig. 10 shows this comparison for the voltage values for different C-rates. As can be seen, there is reasonable agreement between the simulation results and the experiment data with average relative error of 1.2%. According to Fig. 10, there is considerable voltage drop when the current rate is increased. This voltage drop is due to internal electric resistance of the utilized cell as well as the external resistance brought about by the wires, junctions, etc. Download : Download high-res image (275KB)Download : Download full-size image Fig. 10. Validation of the simulated voltage for various C-rates by experimental data provided by the setup.
https://doi.org/10.1016/j.energy.2021.122570_p3_8 | According to the measurements, heat transfer coefficient value is derived as 15 and so this value is considered for the validation. The temperature history of a cell is compared with the corresponding experimental data from the setup. This comparison is shown in Fig. 11. According to this figure it can be seen that there is good agreement between the data with average relative error of 1.55%. Download : Download high-res image (290KB)Download : Download full-size image Fig. 11. Validation of a cell temperature for various C-rates by experimental data provided by the setup.
https://doi.org/10.1016/j.energy.2021.122570_p3_9 | Validation of the CFD and energy solver is done by comparison of the numerical results with the experimental data provided by Morimoto and Kumano [55]. The values of Nusselt number for different constant wall heat fluxes are compared with the corresponding ones computed by the numerical model in Fig. 12. According to Fig. 12, it can be seen that there is reasonable agreement between the data with average relative error of 3.34%. Download : Download high-res image (370KB)Download : Download full-size image Fig. 12. Validation of the Nusselt number as a function of Graetz number for various heat fluxes.
https://doi.org/10.1016/j.energy.2021.122570_p3_10 | To make sure that the validation of this PCM is authentic, the results is compared with another article in the related field with the same PCM and concentration. For this aim, experimental data of fluid temperature proposed by Ma and Zhang [56] is compared with the results of this study and the outcome is shown in Fig. 13. This comparison is carried out for two different situations, and as can be seen there is reasonable agreement between the data of this study and the results of Ma and Zhang [56]. This coincidence affirms the validity of the results of this study about this PCM. Download : Download high-res image (223KB)Download : Download full-size image Fig. 13. Fluid temperature comparison of the data of this study and experimental data provided by Ma and Zhang [56]. (I): 100 , 3285 - (II): 75 , 1095.
https://doi.org/10.1016/j.energy.2021.122570_p3_12 | It is well known that no experiment is completely accurate because there are always some various errors. Therefore, investigation of measurement uncertainty in the experiments can be helpful to assess the results better. For temperature recording two instruments namely thermocouples and datalogger are used. According to the manufacturers data, the thermocouples have uncertainty of 2.2 K (maximum 0.73% in this study) and the datalogger has uncertainty of 0.5% (maximum 1.56 K in this study) so the maximum overall uncertainty of temperature is about 3.76 K (maximum 1.25% in this study). For the other quantities like electric voltage and current, a load tester whose uncertainty is declared by the manufacturer is used. According to the manufacturer data, its voltage measuring unit has uncertainty of % (maximum 0.021 V in this study) while its electric current measuring unit has uncertainty of 1% (maximum 0.03 A in this study).
https://doi.org/10.1016/j.energy.2021.122570_p4_3 | The temperature variations of the two first, and two last battery cells for both the systems with and without water are depicted in Fig. 14. As it can be seen, when the thermal management system works without water, considerable temperature rise happens, but when the system utilizes water as the cooling fluid, the temperature of cells reduces up to 5.05, 2.40, 5.46 and 2.53 K for the 1st, 12th, 13th, and 24th cells, respectively. These values are necessary for evaluating the performance of water-NEPCM. Download : Download high-res image (267KB)Download : Download full-size image Fig. 14. Average temperature of selected battery cells with, and without water as cooling liquid when Re = 250 and C = 2.
https://doi.org/10.1016/j.energy.2021.122570_p4_5 | In this section, the BTMS utilizing water-NEPCM as cooling fluid will be discussed and compared with water-cooled ones. Fig. 15 shows the temperature contours for both the water and water-NEPCM systems. According to this figure, it is clear that the BTMS utilizing water-NEPCM as coolant have lower temperature in comparison with the water-cooled ones. This result can endorse the functionality of water-NEPCM as an alternative to water. By comparing the Fig. 15-a to 15-d, an important note will be cleared that for a specific value of Re number, the higher the C is, the higher the difference between the temperature of two systems will be. Besides that, it is clear that for a specific value of C, higher Re number causes lower temperature difference between the water and water-NEPCM systems. Download : Download high-res image (727KB)Download : Download full-size image Fig. 15. Temperature distribution comparison for water and water-NEPCM systems.
https://doi.org/10.1016/j.energy.2021.122570_p4_6 | 4.2.1. Effect of C values The history of average as well as maximum temperatures of the whole of the cells in the repeating unit are plotted for various C values in Fig. 16. As can be seen, lower temperature values are achieved for both the average and maximum temperatures when water-NEPCM is used. When , using the water-NEPCM instead of water results in up to 1.2 and 1.24 K more temperature reduction for average and maximum temperatures, respectively. It is while the enhanced temperature reductions for are only 0.02 K for both the average and maximum temperatures, respectively. These results can be interpreted using the latent heat of the PCM stored inside the nanocapsules. Decreasing the value of C changes the coolant temperature so that latent heat of the PCM comes to play and more temperature reduction is achieved. Download : Download high-res image (728KB)Download : Download full-size image Fig. 16. Average and maximum temperatures of all the cells in the repeating unit for water and water-NEPCM coolants corresponding to different C values when Re = 250.
https://doi.org/10.1016/j.energy.2021.122570_p4_7 | 4.2.2. Effect of Re number The average as well as the maximum temperature profiles of the whole of the cells in the repeating unit are plotted for different Re numbers in Fig. 17. This figure reveals that up to 1.2 and 0.78 K further average temperature reductions are achieved when water-NEPCM is used for the cases and , respectively. Corresponding reductions are 1.24 and 0.94 K for the maximum temperatures. A similar explanation to one mentioned for the effect of C values can be used here for the results obtained for the effect of the Re number. Considering the average as well as maximum temperature histories of different cases with no water, with water, and with water-NEPCM reveals that water-NEPCM causes over 34% and 51% more temperature reduction in average and maximum temperatures respectively in comparison with the water-cooled system when and . Download : Download high-res image (708KB)Download : Download full-size image Fig. 17. Average and maximum temperatures of all the cells in the repeating unit for water and water-NEPCM coolants corresponding to different Re numbers when C = 2.
https://doi.org/10.1016/j.energy.2021.122570_p4_8 | 4.2.3. Temperature uniformity More temperature uniformity for the cells proposes a more balanced lifetime of the battery cells and therefore can lead to the more durable lifecycle of the whole of the system. To investigate the effect of water-NEPCM on temperature uniformity in the repeating unit, the difference of the first and last battery cells’ average temperatures are computed for both the water and water-NEPCM systems. Fig. 18 compares this temperature difference. It is obvious that water-NEPCM has made the temperature of the cells closer together in comparison with water. This result is a consequence of latent heat of NEPCM. Latent heat can moderate the temperature fluctuations of a system. Therefore, using water-NEPCM leads to a more uniform temperature distribution in the battery cells. Download : Download high-res image (249KB)Download : Download full-size image Fig. 18. First and last battery cells temperature difference for selected Re and C values at the end of the discharge. One important question is how the functionality of water-NEPCM for making uniformity varies for various operating conditions. Here, a factor is defined based on the standard deviation of the cell temperatures for water and water-NEPCM systems. This factor is computed using Eqs. (38), (39). (38) (39) where , , N, and are standard deviation for the water system, the standard deviation for the water-NEPCM system, number of cells, and the introduced factor that is called uniformity factor, respectively. This factor equals 0 when the effect of the coolant on uniformity is the same as water and equals 1 when the temperatures of all the batteries are equal together. Fig. 19 shows the uniformity factor for the water-NEPCM coolant. Fig. 19 indicates that using water-NEPCM for making uniformity in the temperature distribution of the battery cells is more effective in some operating conditions. Dark regions in Fig. 19 are formed in the points with either low Re number and high C value or high Re number and low C value. This result can be interpreted considering the latent heat of PCM. In the other words, it depends on how much the latent heat of PCM is engaged. When the generated heat amounts are very large or very small (these situations happen in the dark regions), encapsulated PCM mainly converts to liquid or remains in the solid-state, respectively. As a result, the amount of PCM that is in the phase change state grows down and leads to lower uniformity of temperature. It is worth mentioning that in the case with the best uniformity factor, the temperature of the first and last cells are about 78% closer together in comparison with the water-cooled system. Download : Download high-res image (217KB)Download : Download full-size image Fig. 19. Uniformity factor ( ) as a function of Re and C.
https://doi.org/10.1016/j.energy.2021.122570_p4_9 | 4.2.4. Electrochemical properties analysis Electrochemical factors of the li-ion battery cells can be very important to the designers of any system involving these batteries. The output voltage and even the Li-ion concentration gradients inside the battery cells [57] are crucial factors for assessing the battery performance. So, it is vital to study the effects of any battery thermal management system on these factors. To determine the effects of using water-NEPCM as coolant on the electrochemical properties` variations, the Li-ion concentration variations across the battery cells (both of the solid phase and liquid phase Li-ion concentrations) and also the battery cells’ voltage are studied and compared in this section. 4.2.4.1. Solid phase concentration Solid phase Li-ion concentration difference ( ) across the solid particles are graphed in Fig. 20. The difference is calculated as the difference between the concentration of the ions at the surface and the center of the particles. Download : Download high-res image (236KB)Download : Download full-size image Fig. 20. Solid phase Li-ion concentration difference for different battery cells. Fig. 20 shows that more exists across the solid particles when water-NEPCM is utilized. In the case water-NEPCM, all the cells get colder. On the other hand, diffusion coefficient of different materials drops in lower temperatures. Therefore, when water-NEPCM is used or when the first cells are considered, diffusion coefficient has lower values. Lower diffusion coefficient of the Li-ions causes higher ion concentration gradient across the particles. It is worth mentioning that the end cells in each battery row (12th and 24th cells) have not adjacent cell after them. Consequently, these cells are colder than their previous cells. Therefore, these cells have got higher ion gradient than their immediate previous cell. The above-mentioned trend is clearly visible in Fig. 20 where first cell for water-NEPCM has the most whereas the next adjacent cells have lower . This falling trend continues for the next cells until the last cell in each row reverses this trend with its lower temperature relative to its immediate previous cell. Fig. 20 reveals that water-NEPCM can raises the solid concentration difference up to 6%. 4.2.4.2. Liquid phase concentration Liquid phase Li-ion concentration difference ( ) in the electrolyte (liquid phase) is defined as the difference between the concentration at the negative electrode terminal ( ) and the positive electrode terminal ( . Fig. 21 shows the variations of the in the electrolyte versus time. As it can be seen, there is higher for water-NEPCM cases. The difference between diffusion coefficient of ions across the electrolyte is the reason of this order. Water-NEPCM makes all the battery cells colder and consequently makes the diffusion mechanism slower. Considering the data depicted in Fig. 21, it can be calculated that there are up to 2.41% and 3.31% growth in the liquid phase Li-ion concentration difference for the first and last battery cells respectively when water-NEPCM is used. Download : Download high-res image (253KB)Download : Download full-size image Fig. 21. Liquid phase Li-ion concentration difference versus time for the first and last battery cells. 4.2.4.3. Effect of water-NEPCM on the voltage It could be very interesting to determine the effect of using water-NEPCM on the performance of the batteries especially their voltage. To this goal, the difference between the voltage of the water and water-NEPCM cases is showed in Fig. 22. As can be seen, voltage of all the battery cells is slightly larger for water cooled cells. This is due to higher temperature of the cells when water is used as coolant. Interestingly, the last cells experience higher voltage variation than the first cells. It is also due to higher temperature of the last cells in comparison with the first cells. Comparing Fig. 22-a and 22-b reveals that the voltage change of the case Re = 250, C = 2.0 is much larger than the case Re = 2000, C = 0.2 that is due to more temperature change in the prior one. According to Fig. 22, the most extreme voltage drop value is about occurring for the last battery cell when Re = 250, C = 2 Download : Download high-res image (463KB)Download : Download full-size image Fig. 22. Voltage difference for various battery cells. Download : Download high-res image (653KB)Download : Download full-size image Fig. 23. PEC values versus time for different , Re, and C values.
https://doi.org/10.1016/j.energy.2021.122570_p4_10 | 4.2.5. Study of the energy performance With the aim at study of the overall energy performance of the BTMS, the consumed energy for operating the BTMS should be considered alongside the thermal performance of the BTMS. Thermal performance of the system is evaluated as the amount of heat dissipated from all the battery cells. The ratio of dissipated heat from battery cells to the consumed energy is defined as Performance Evaluation Criterion (PEC). PEC can be calculated using Eq. (40) and determines the heat dissipation ability of the system to its energy consumption (also referred to as pumping power). (40) where , , , and reperesent heat flux on the cooling pipes, angular coordinate inside the pipes, volume flow rate, and pressure drop along the cooling pipes. In order to compare the pumping power, the calculations are run with specified inlet pressure. The pressure ratio, , is defined as the ratio of inlet pressure of water-NEPCM to inlet pressure of water. That is, . When equals 1, the inlet pressure of water-NEPCM is the same as inlet pressure of water. Fig. 23 shows the PEC values versus time for different values of , Re, and C parameters (Re and C values are related to water BTMS). As can be seen, low values of improve PEC in comparison with the cases with higher . Low reduces pressure drop and consequently enhances PEC. It indicates that water-NEPCM cooled systems with Re equal to the corresponding water-cooled system, run with lower PEC, but it is possible to use these systems with different Re number (flow rates) so that better PEC be achieved. Comparing Figs. 23-a to 23-c reveals that when the heat source created by the battery cells increases, the number of cases with better PEC increases (relative to pure water). There is only one case with better PEC than water for Re = 1000, C = 1.0, whereas there are two cases with better PEC in the case Re = 500, C = 1.5. Interestingly, there are also two cases with better PEC in comparison with water for Re = 250, C = 2.0, but their distance from water case gets further. It is worth mentioning that the difference between the curves in Fig. 23-a is lower in comparison with Fig. 23-c. This can be interpreted by Eq. (40) where the PEC change is inversely proportional to the value of . Also, the variations of curve slops in Fig. 23 can be explained by the changes of heat generation in each case. Regarding the constant pumping power in each case, the slop variations are related to the heat generation and temperature trends. This issue can be also conceived considering the corresponding cases in Fig. 16. As mentioned above, it is necessary to find the flow conditions for water-NEPCM systems with better PEC. Although, higher PEC does not necessarily mean better thermal performance. Therefore, it is vital to compare both the PEC and dissipated heat for different situations. In order to look for the cases with improved PEC and also enhanced dissipated heat relative to water, time integral of the PEC and dissipated heat are calculated using Eq. (41-b), (41-a) and plotted in Fig. 24. As can be seen, increasing causes reduction and growth. In other words, when increases, more heat is dissipated, but more energy is consumed for that so that lower is obtained. (41-a) (41-b) Download : Download high-res image (553KB)Download : Download full-size image Fig. 24. and values for different , Re, and C values. Parameter in Eq. (41-b), (41-a) is the full discharge time. In Fig. 24, a horizontal line is plotted in each graph named as water line that represents the water and . Considering the water line and the line graphs of and it is possible to divide all the situations into two distinct regions. There is a green colored region in each figure that shows the situations with both improved and . The situations inside this region can make advantage in both the thermal performance as well as . It is while its right-hand side region shows the cases with only improved . The situations in the white area only can make advantage in thermal performance. Comparing Fig. 24-b and 24-c reveals that the green region is the largest for the case Re = 250, C = 2.0. That means when the heat source of the cells is not strong enough, more situations are unbeneficial and should not be used. Therefore, if high energy and thermal performances are desired, it is recommended to use water-NEPCM with low Re number and high C values in suitable ranges. In Fig. 24, wider green region in the case (b) relative to the case (a), and the case (c) relative to the case (b) is due to more PCM engagement in them. To prove this issue, an analysis of PCM liquid fraction in the pipeline is done for these cases and the results are plotted in Fig. 25. As can be seen, the liquid fraction of PCM core is highest for the case (c), while it is lowest for the case (a). Download : Download high-res image (142KB)Download : Download full-size image Fig. 25. PCM liquid phase fraction in the pipeline.
https://doi.org/10.1016/j.energy.2021.122570_p5_2 | A water-nano encapsulated phase change material (water-NEPCM) cooling thermal management system for Li-ion batteries was numerically studied and validated experimentally in this paper. The potential of water-NEPCM as an alternative coolant was examined by comparing the thermal responses of the battery cells with those obtained for water cooling battery thermal management systems (BTMS). The results showed that water-NEPCM can cause up to 34% and 51% more average and maximum temperature reductions respectively relative to water when equal Re number is considered. Therefore, one can say the water-NEPCM has better thermal performance in comparison with water for equal Re numbers. Furthermore, the effects of operating conditions like Re number and current rate (C) on the thermal responses were investigated and it was shown that further temperature reduction is achieved when the Re number is low or the value of C is high. Besides that, it was revealed that using water-NEPCM makes more temperature uniformity along the battery rows relative to water, but this uniformity can vary by changing the operating conditions. When the Re number is high, and C is low or when the Re number is low, and C is high, the uniformity factor decreases, while it rises for the medium values of C. It was concluded that at the best performance point, the temperature difference of the first and last battery cells gets 78% more uniform. Furthermore, the results showed that water-NEPCM affects electrochemical properties as well, so that 6% and 3.31% more Li-ion concentration difference is made for solid and liquid phases, respectively. The electrochemical data showed that water-NEPCM causes a voltage drop up to 2.74 mV that is occurred for Re = 250, C = 2.0. What is more, energy consumption evaluations revealed that water-NEPCM can produce either lower or higher performance evaluation criterion (PEC) relative to water considering the dissipated heat and necessary pumping power. Extra evaluations indicated that it is possible to run the water-NEPCM BTMS with both the better thermal performance and PEC in some situations. These situations can get more when the amount of heat source made by battery cells is large enough.
https://doi.org/10.1016/j.energy.2021.122882_p1_2 | Currently, most countries are promoting energy conservation and emission reduction strategies to alleviate the threats of energy crises and environmental pollution [1]. Compared with traditional gasoline vehicles, electric vehicles (EVs) do not emit exhaust gases during running, which is a trend in automotive development in the future. Among the existing batteries, lithium-ion batteries (LIBs) have become the major power source for EVs owing to their advantages of high energy density, long cycle life, and high safety [2]. However, the aging problem inevitably limits the service life of batteries and will lead to declines in battery capacity and power performance. This poses a challenge to battery management systems (BMSs) for EVs [3]. The capacity estimation error will lead to deviations in state of charge (SOC), which is a significant indicator of remaining mileage for EV drivers. Therefore, it is necessary for BMSs to accurately estimate the capacity of LIBs and ensure the remaining running distance and safety.
https://doi.org/10.1016/j.energy.2021.122882_p1_3 | The battery capacity is a major parameter of LIBs to indicate state of health (SOH). A number of scholars have focused on it, and many methods have been proposed. These methods can be divided into three categories: 1. Model-based methods; 2. Data-driven methods; 3. Incremental capacity analysis (ICA)/differential voltage analysis (DVA) methods. The methods based on the model simplified the complex internal electrochemical reaction to reflect the operating characteristics of LIBs, and it can be further divided into equivalent circuit models (ECMs) and electrochemical models [4,5]. For the ECM, electrical components are used to simulate the chemical reaction for the method based on the ECMs. A method based on an electrochemical model is established aimed to quantify the battery chemical reaction inside LIBs [6]. The accuracy of the model is related to the complexity and the number of parameters [7]. Data-driven methods usually extract the characteristic factors related to capacity degradation from the voltage and current curves during charging and discharging, and intelligent machine learning algorithms are used to train historical data to build estimation models [[8], [9], [10]].In Ref. [11], the geometric features are extracted from the constant current and voltage charging curve to estimate battery capacity. A support vector regression (SVR) estimation method based on integrated quantum particle swarm optimization (PSO) is proposed, which improves the classical machine learning method using quantum computing theory. In Ref. [12], the relationship between capacity and external temperature characteristics was established based on battery surface temperature using sample entropy and particle filter algorithm. In Ref. [13], the Gaussian process regression algorithm was used to estimate the battery capacity under constant current conditions. Meanwhile, a probabilistic paradigm is applied, which can be adapt to the complexity of the data and prevent overfitting. ICA/DVA are noninvasive tools and have been widely used to study the aging mechanism of LIBs [14]. Studies have shown that the position and amplitude variations of the peaks in the IC curve can also be used to estimate capacity [15]. In Ref. [16], peaks, valleys, and corresponding voltage values in the IC curve are related to battery capacity degradation. Four measurement points consistent with the battery aging trend are extracted to establish the evolution model of the battery capacity under different temperature conditions. The results show that the capacity estimation error is below 3%. In Ref. [17], a Kalman filter (KF) was used to obtain a smooth IC curve because the traditional ICA is limited by the calculation efficiency and charging conditions. An adaptive capacity estimation method was proposed considering three characteristic points of the standard charging IC curve.
https://doi.org/10.1016/j.energy.2021.122882_p1_4 | Among the methods mentioned above, there are many identifiable parameters for the method based on the model because the internal electrochemical reactions of LIBs are complex. Therefore, it is time-consuming and difficult to be applied to BMS directly [18]. Data-driven methods usually need a large amount of historical data to build models accurately without investigation of the internal mechanism. The method based on ICA/DVA uses IC/DV curve characteristics to analyse the aging mechanisms of LIBs, and the amount of calculation is relatively small. Thus, this method is usually easy to implement. Additionally, the previous methods are often applied to cells rather than packs in EVs. Unlike single cells, the self-discharge rate and the difference in heat dissipation conditions will worsen the inconsistencies of the capacity and SOC between cells in a pack during cycling aging, and the inconsistencies cannot be completely eliminated [19]. It is unrealistic to disassemble the pack to measure the cell state in practical applications. Therefore, it is challenging to estimate battery capacity without disassembling the pack. Moreover, only one or a certain number of cells can be fully charged in the pack for a series connected battery pack. Some additional electric quantity can still be charged for other cells, and it is caused by the difference in capacity and SOC [20]. The value is defined as the initial discharge electric quantity (DEQ) from the perspective of the discharging process in this paper. Therefore, initial DEQ is an important indicator of inconsistency of SOC in pack, which is related to the accurate estimation of capacity.
https://doi.org/10.1016/j.energy.2021.122882_p1_5 | This paper proposes a battery capacity estimation method based on partial reconstruction of the open circuit voltage (OCV) curve without disassembling the pack considering inconsistencies of parameters in the pack. Seven OCV feature points (FPs) reflecting the aging characteristics were extracted by combining the aging mechanism and the OCV curve data between cells. The incomplete OCV curves of each cell in the pack are reconstructed by using these FPs. Thus, battery capacities are estimated according to the reconstructed OCV curves. Moreover, the initial DEQ can also be calculated.
https://doi.org/10.1016/j.energy.2021.122882_p1_6 | The subsequent sections of this paper are arranged as follows. In Section 2, the effect of the LiFePO4 aging mechanism on the OCV curve is discussed from the perspective of the ICA and half-cell model. In Section 3, the extraction process of OCV FPs is analysed. Then, the OCV curve reconstructing method and state estimation method are introduced. In Section 4, experiments are conducted to verify and discuss the reliability and applicability. Finally, Section 5 introduces the conclusions of this paper.
https://doi.org/10.1016/j.energy.2021.122882_p2_3 | ICA method is widely used in battery aging and performance degradation analysis, which was first proposed by Thompson in 1979 [21]. Furthermore, Dubarry et al. applied it to the analysis of lithium battery aging [14]. Then, the internal mechanism of a battery can be monitored without complex postmortem analysis. Therefore, this method is used as the basis for analysing the battery aging mechanism.
https://doi.org/10.1016/j.energy.2021.122882_p2_4 | Fig. 1 shows the OCV and IC curves of a LiFePO4 cell during discharging at 0.05 C. The left part shows the OCV curve, and the right part shows the IC curve. The OCV curve has multiple voltage plateaus, that means that the OCV curve changes insignificantly during the battery discharging process, and it is difficult to identify and diagnose the battery aging state accurately through the OCV curve. Therefore, in the fixed voltage interval, the difference in capacity is investigated, and the IC curve is obtained. Mathematically, the IC result is obtained by the ratio of a fixed voltage increase to the corresponding capacity increase (the derivative of capacity to voltage), and IC can be formulated in (1). (1) where Qt and Vt are the discharged capacity and the voltage at sample time t, respectively. To investigate the IC, the results of IC are defined as the absolute value in this paper. Obviously, the voltage interval has a considerable influence on the IC value. If its value is inappropriate, it will cause distortion of the IC curve. In this paper, the voltage interval is selected as 2 mV, and the IC curve is filtered by the Gaussian filtering algorithm to reduce the noise. Download : Download high-res image (454KB)Download : Download full-size image Fig. 1. IC curve and OCV curve of LiFePO4 battery.
https://doi.org/10.1016/j.energy.2021.122882_p2_5 | In Fig. 1, it can be seen that there are five peaks in the IC curve, which represents the convolution results of the cathode and anode reactions [22]. During the intercalation and deintercalation of lithium ions, the cathode has a single phase transformation (FePO4–LiFePO4), and it is mainly located on this voltage plateau. In the graphite anode, the electrode material gradually transforms from C to LiC6 or vice versa, and there are five phase transition processes in total. As a result, there are five voltage plateaus on the OCV curve of the full cell, which correspond to the five peaks in the IC curve and are marked with ❶, ❷, ❸, ❹ and ❺, respectively. The voltage plateaus in the OCV curve are converted into peaks with obvious characteristics in the IC curve, and the shape, amplitude, and position of each peak are different. Therefore, the internal aging mechanisms of the battery at different stages of discharging can be identified according to the IC curve. Similarly, there are four valleys between peaks, which are also important features.
https://doi.org/10.1016/j.energy.2021.122882_p2_6 | Owing to the fact that the aging characteristics are difficult to find in the OCV curve, and that can be discovered by analysing the peaks and valleys in the IC curve, and OCV FPs are extracted by ICA in Section 3.2.
https://doi.org/10.1016/j.energy.2021.122882_p2_8 | ICA is a useful tool for analysing battery aging, and it is derived from OCV. Therefore, obtaining the battery OCV curve is indispensable before ICA. The OCV curve is determined by the positive and negative potentials, which can be expressed as (2) [14]. (2) where UP is the positive potential and UN is the negative potential. As shown in Fig. 2, the red curve is the positive electrode (PE) potential curve of LiFePO4, the blue curve is the negative electrode (NE) potential curve, and the black curve is the full cell voltage curve. The PE and NE potentials decrease as the lithium-ion insertion rate increases. When the cell is charging, PE is delithiated, and lithium ions flow to the NE through the electrolyte. Thus, NE is lithiated. During discharging, the lithiated potential of the positive electrode decreases and the delithiated potential of the negative electrode increases, thus the voltage of the battery decreases in this process. Download : Download high-res image (164KB)Download : Download full-size image Fig. 2. Potential curve of LiFePO4 battery.
https://doi.org/10.1016/j.energy.2021.122882_p2_9 | As cycling proceeds, the evolution of the positive and negative potentials and OCV can reflect the aging mechanism [14]. According to the aging mechanism, it can be divided into the following three categories. (1) Loss of lithium (LLI). LLI is mainly due to the growth of the solid electrolyte interphase (SEI) layer and the occurrence of lithium evolution. (2) Loss of active material (LAM). LAM can be subdivided into four categories based on the electrode where active material loss occurs and whether it contains lithium: LAMliPE (LAM in lithiated PE), LAMAdePE (LAM in delithiated PE), LAMliNE (LAM in lithiated NE), and LAMAdeNE (LAM in delithiated NE). (3) Kinetic retardation. This can cause an increase in the ohmic resistance and polarization resistance.
https://doi.org/10.1016/j.energy.2021.122882_p2_10 | In Ref. [14], the evolution of the PE, NE and full cell potential curves were simulated, and the compression and transformation changes of the curves were related to different aging mechanisms. Therefore, this approach will provide theoretical support for subsequent OCV curve reconstruction in Section 3.3 based on the above analysis.
https://doi.org/10.1016/j.energy.2021.122882_p3_3 | Traditional ICA is mostly used for a single cell, and the cell is fully charged or discharged at a low current rate. Thus, the OCV curve is complete. Then, the complete IC curve is used to analyse battery aging and capacity estimation. However, a complete OCV curve is usually not available because most cells cannot be fully charged or discharged owing to inconsistent SOCs and capacities in pack.
https://doi.org/10.1016/j.energy.2021.122882_p3_4 | Fig. 3 shows the voltage and current curves of a pack composed of three LiFePO4 cells are connected in series, which are used to further elaborate on the problem. The cell nominal capacity is 5 Ah, and the actual capacities of the three cells are 4.76 Ah, 4.74 Ah, and 4.81 Ah. The initial DEQ of cells before discharging are 0.25 Ah, 0.5 Ah, and 0 Ah, respectively. In Fig. 3, it can be seen that the discharge current rate is only 0.05C. Thus, the terminal voltage obtained is approximately the cell OCV. However, the OCV curves are incomplete in the high voltage (HV) and low voltage (LV) parts owing to the inconsistencies of capacity and SOC between cells [23]. The specific details of the cell OCV curves are as follows. Download : Download high-res image (453KB)Download : Download full-size image Fig. 3. Voltage curve for batteries connected in series.
https://doi.org/10.1016/j.energy.2021.122882_p3_5 | The OCV HV part of cell C is complete. However, the OCV HV parts of cell A and cell B are incomplete. The reason is that cell C is fully charged, but the initial DEQs of the other two cells are 0.25 Ah and 0.5 Ah respectively. Similarly, at the end of discharging, the LV parts of the OCV for cell A and cell C are incomplete, but the LV part of the OCV for cell B is complete. Cell B first reaches the lower limit cut-off voltage of 2.5 V during the discharging process. As a result, the pack stops discharging, and cell A and cell C have not yet reached the lower cut-off voltage. Thus, the LV parts of the OCV are incomplete. Therefore, incomplete OCV parts of each cell are different in the pack.
https://doi.org/10.1016/j.energy.2021.122882_p3_6 | If the complete OCV curve is obtained according to Section 2, the cell aging state can be estimated. Therefore, it is necessary to reconstruct the cell OCV curve without disassembling the pack. The OCV curves of all the cells are incomplete in Fig. 3, but the incomplete OCV curves still contain much characteristic information. Thus, OCV FPs are extracted as the basis for reconstructing the OCV curve in Section 3.2. Then, cell voltage curve transformation theory will be used in OCV FP matching, and the partial reconstruction of the OCV curve can be implemented in Section 3.3. MPGA will be introduced to obtain the optimal transformation coefficients for OCV FP matching in Section 3.4. Finally, the capacity and initial DEQ can be estimated after the OCV curve is reconstructed.
https://doi.org/10.1016/j.energy.2021.122882_p3_8 | The IC curve is an efficient method for identifying aging with some FPs, as mentioned in Section 2.1. As shown in Fig. 4, there are five characteristic peaks and four valleys in the IC curve that reflect information about battery degradation, and the corresponding points are marked as red dots. In addition, the points in the OCV curve are marked as black squares at the same voltage in the IC curve, and they are named OCV FPs in this paper. It can be observed that the OCV FPs are exactly on the phase transformation platforms of the OCV curve and the junction between the platforms. Therefore, the characteristics of the OCV curve can be identified by the OCV FPs. Download : Download high-res image (275KB)Download : Download full-size image Fig. 4. FPs extraction of OCV curve.
https://doi.org/10.1016/j.energy.2021.122882_p3_9 | For series connected battery packs, the full OCV curves and corresponding FPs could not be obtained for each cell because of the SOC and capacity inconsistency, which has been analysed in Section 3.1. Fig. 5 shows the comparison of the IC curve of a single cell and battery pack. In this figure, the red line is the cell complete IC curve before grouping, the black line is the IC curve of the same cell after grouping in a series connected battery pack, and the pink curve is the corresponding OCV curve after grouping. The initial DEQ of the target cell is more than 0 Ah when the pack starts to discharge, as shown in Fig. 5(a). Therefore, the HV part of the OCV curve is incomplete. As a result, Peak 1 in the IC curve is deformed, and it cannot be used to extract the accurate OCV FP. Similarly, Fig. 5(b) shows that the LV part of the OCV curve is incomplete after grouping in series, and Peak 5 in the IC curve is missed. Thus, Peak 5 loses the function of identifying the OCV FP. The number of FPs will decrease as the OCV curve continues to be shortened when inconsistencies in SOC between cells increase. However, inconsistencies of cells are usually not large in practical applications to ensure pack performance and life [24]. Therefore, the other points in the IC curve are used to determine the FPs regardless of the points of Peak 1 and Peak 5. Finally, seven OCV FPs are selected to extract the characteristics, which are shown in Fig. 6. To facilitate the discussion in the following sections, the discharge OCV curve is divided into three segments according to the remaining OCV FPs: low segment (LS), middle segment (MS) and high segment (HS). In Fig. 6, VBOD is the voltage at which the cell begins to discharge, and VEOD is the cell voltage at which discharging terminates, that is, the lower cut-off voltage. Download : Download high-res image (544KB)Download : Download full-size image Fig. 5. Loss of cell FP after grouping: (a) incompleteness of the OCV HV part; (b) incompleteness of the OCV LV part. Download : Download high-res image (165KB)Download : Download full-size image Fig. 6. Division of cell OCV curve.
https://doi.org/10.1016/j.energy.2021.122882_p3_11 | To utilize the proposed reconstruction method, the batteries should be series-connected in the pack and has no fault, thus, only aging is considered. Besides, the proposed method is based on ICA curve, and the peaks and valleys, that are used to identify the aging state and reconstruction, should be included in the ICA curve. The specific implementation steps to reconstruct the incomplete OCV curve can be divided into the following two steps: (1) recognition, extraction, and transformation of FPs. (2) segmentation and reconstruction of OCV curve. Seven OCV FPs used in step 1 have been extracted in Section 3.2, and then the cell reaches the upper limit or lower limit voltage first in the pack is used as the reference cell for OCV curve reconstruction. Then, the cell voltage curve transformation theory is used for FP transformation, and coordinate transformation of FPs is performed between the cell OCV to be reconstructed and the reference curve [23]. Finally, a complete OCV curve can be reconstructed according to the result of the transformation.
https://doi.org/10.1016/j.energy.2021.122882_p3_12 | To clearly express the OCV reconstruction method mentioned in Section 3.1, the OCV curves of three cells connected in series with different initial DEQs are shown in Fig. 7. Fig. 7 shows that the OCV curves in the pack are divided into different segments according to Section 3.2, and the corresponding voltage values of the three cells are slightly different in FP1 and FP7 owing to the aging of the cells. As the pack discharges, cell C has a complete high segment (CHS). However, cells A and B have incomplete high segments (IHSs). In the LV part of the OCV, cell B has complete low segments (CLS), but cells A and C have incomplete low segments (ILS). All three cells have complete middle segments (CMSs). Download : Download high-res image (405KB)Download : Download full-size image Fig. 7. Cell incomplete OCVs of the pack during discharging.
https://doi.org/10.1016/j.energy.2021.122882_p3_13 | The OCV reconstruction process can be divided into two types according to the missing part of the OCV curve: reconstruction of the LS and HS. The reconstructed OCV curves are shown in Fig. 8. The electric quantities corresponding to the reconstructed HV part are negative, and it is impossible for cells in practice. The reason is that the ordinate axis is the discharged capacity of the pack instead of a cell. The ordinate axis just needs to be recalibrated and will not affect the capacity of cells. Download : Download high-res image (318KB)Download : Download full-size image Fig. 8. Reconstruction of OCV discharging curve.
https://doi.org/10.1016/j.energy.2021.122882_p3_14 | The idea of cell voltage curve transformation is adopted to reconstruct the OCV curve. This research is detailed in the literature [23] and will not be discussed here. The basic transformation theory is as follows: the voltage curves of LiFePO4 cells from the same batch are equalized by the left-and-right transformation, up-and-down transformation, and contraction of the curve. The left-and-right transformation corresponds to the difference in the internal resistance, the up-and-down transformation corresponds to the difference in the electric quantity, and the contraction of the curve corresponds to the difference in capacity. The specific transformations can be expressed as shown in (3). (3) where r0, C0 and SOC0 are the values of the internal resistance, capacity and initial SOC of the OCV curve before transformation, respectively, and I is the charge or discharge current. Δu is the left-and-right transformation coefficient, ΔAh is the up-and-down transformation coefficient, k is the contraction transformation coefficient, and ri, Ci and SOCi are the values of the internal resistance, capacity and initial SOC of the OCV curve after transformation, respectively. It should be noted that the initial SOC is the SOC value of cells before discharging and the pack fully charged, which corresponds to the initial DEQ of cells.
https://doi.org/10.1016/j.energy.2021.122882_p3_15 | Two issues must be addressed when using this theory to reconstruct the OCV curve. (1). The OCV curve consists of many data points, and it is difficult for all points to be utilized in calculation. Thus, how to choose characteristic points needs to be considered. (2). The problem of data point matching between the curves participated in the transformation.
https://doi.org/10.1016/j.energy.2021.122882_p3_16 | The OCV FPs are extracted in Section 3.2 in response to the first issue that mentioned, and they can accurately capture the change in the OCV curve. Therefore, this paper takes the FPs of each OCV curve into calculation, which can reduce computational complexity. In addition, the FPs on the same voltage plateau between OCV curves are matched to solve the second problem.
https://doi.org/10.1016/j.energy.2021.122882_p3_17 | An example is given to demonstrate the method of reconstructing the OCV curve, and the reconstruction process of cell i is shown in Fig. 9. In Fig. 9, the black solid line indicates the complete OCV curve of one battery named CCLS, which has complete low segments and is taken as the reference fur OCV reconstruction. The red solid line indicates the incomplete OCV curve of battery i, in which the LS part is missing. To reconstruct the LS of battery i, the battery CCLS is transformed according to the FPs of OCV first, and then the missing part of OCV is reconstructed with the transformed OCV LS part. Just as is indicated with green arrow. It is worth noting that in order to reflect the reconstruction process, the coordinates of the OCV of Cell CCLS and the transformed OCV curve refer to the black coordinate. And the reconstructed OCV curve of Cell i refers to the red coordinate. The OCV FPs after transformation are expressed as (4). And the dotted blue line indicates the transformed OCV curve. (4) where (VCLS, j, AhCLS, j) is the coordinate value of the OCV FP j of cell CCLS, VCLS, j is the voltage value of the OCV FP j, and AhCLS, j is the electric quantity of the OCV FP j. (VP, j, AhP, j) is the coordinate value of the OCV FP j of cell CCLS after transformation. Download : Download high-res image (312KB)Download : Download full-size image Fig. 9. OCV curve reconstruction of Cell i.
https://doi.org/10.1016/j.energy.2021.122882_p3_18 | If the OCV FPs of cell CCLS could completely coincide with the OCV FPs of cell i after transformation, two OCV curves are considered to overlap, and it can be expressed as (5). (5) where m is the number of OCV FPs participating in the transformation. (Vi, j, Ahi, j) is the coordinate value of the OCV FP j of cell i, and the value of G is 0. However, it is an ideal condition that could not be achieve due to measurement error in practice. Therefore, the minimum value obtained by (5) is considered to be the optimal result, and then a set of optimal transformation coefficients (Δufun, ΔAhfun, kfun) can be obtained after the function is solved. According to (3), all points on the OCV curve of cell CCLS can be transformed by using the set of optimal coefficients. As shown in Fig. 9, the blue dotted line is the OCV curve of CCLS after transformation. The OCV FP with the lowest voltage value for the transformed OCV of CCLS is found, and the data points on the transformed OCV of CCLS with voltage values lower than this value will be used to replace the missing OCV segment from cell i. Similarly, the FP with the lowest voltage for cell i is a separate point, and data points on the OCV for cell i with voltage values higher than this value will be retained. Finally, the ILS of cell i is reconstructed.
https://doi.org/10.1016/j.energy.2021.122882_p3_19 | The process of OCV HS reconstruction is similar to that of LS reconstruction, and the cell in pack with CHS is used as the reference curve. Thus, it is not discussed here. The proposed method could achieve LS and HS reconstruction of batteries in series-connected battery pack during charging.
https://doi.org/10.1016/j.energy.2021.122882_p3_21 | The importance of curve transformation coefficients in reconstructing the incomplete OCV segment was analysed in Section 3.3. Therefore, an excellent optimization algorithm is necessary to solve the objective function, as shown in (5). Therefore, the optimization algorithm used to solve for the optimal transformation coefficients and the specific optimization process are introduced in detail in this section.
https://doi.org/10.1016/j.energy.2021.122882_p3_22 | MPGA is widely used in machine learning, pattern recognition and other fields because of its robustness and global search capability [25]. Compared with traditional standard genetic algorithms (GA), the improved algorithm does not easily fall to local optima, and it has advantages associated with the optimization time.
https://doi.org/10.1016/j.energy.2021.122882_p3_23 | In this paper, the optimal transformation coefficients (Δufun, ΔAhfun, kfun) are taken as the optimization targets of the MPGA. The FP data for each OCV curve considered in the transformation will be input into the algorithm as necessary conditions before the algorithm is executed. In addition, the objective function in (5) will be used as the fitness function of the MPGA, where m = 7, that is, the number of OCV FPs that participated in the transformation. Then, the fitness function value can be solved.
https://doi.org/10.1016/j.energy.2021.122882_p3_24 | Multiple populations can be set in this algorithm, and there are immigrants between the populations. This step promotes the coevolution between the populations and improves the optimization speed of the algorithm. Three variables are set when the algorithm is executed, which correspond to the left-and-right transformation coefficient Δu, the up-and-down transformation coefficient ΔAh, and contraction transformation coefficient k. At the same time, the inconsistencies of capacity and initial DEQ are limited in actual conditions. Therefore, the constraint conditions of the three variables are set reasonably, as shown in (6). (6)
https://doi.org/10.1016/j.energy.2021.122882_p3_25 | Fig. 10 shows the flow chart of solving the optimal coefficients based on the MPGA. First, individuals are initialized randomly for each population, and they are coded for the execution of the algorithm. Then, crossover, mutation probability, and genetic algebra are set. It is noted that each individual represents a combination of curve transformation coefficients. Next, the fitness function value corresponding to each individual is calculated and used as a result of evaluating the individual. The individual with the smallest fitness is regarded as the optimal value in this generation of the population. To promote interpopulation evolution, the optimal individuals of each population are transferred to adjacent populations through migration, and the worst individuals in the population are replaced. Each individual is updated through iteration, selection, crossover, and mutation processes in each generation of evolution. In addition, the best individual is selected from all populations and put into the elite population through artificial selection. Therefore, the elite population is constantly being optimized. The algorithm meets the convergence condition and ends work when the best individual in the elite population no longer evolves. Finally, the three optimal transformation coefficients corresponding to the optimal individual are outputted. The specific parameter settings in the MPGA are shown in Table 1. Download : Download high-res image (528KB)Download : Download full-size image Fig. 10. Flow chart of solving optimal coefficients based on the MPGA. Table 1. Parameter settings in the MPGA. Parameters Value Number of variables 3 Individual 40 Iteration 50 Population 10 Crossover probability Random (0.7, 0.9) Mutation probability Random (0.001, 0.05)
https://doi.org/10.1016/j.energy.2021.122882_p3_27 | The battery capacity at a low current rate can be estimated with the reconstructed OCV curve by adding the capacity of three segments of the OCV. In this way, the battery capacity can be estimated without disassembling the pack. The HS capacity of cell CCHS involved in cell i HS reconstruction was measured according to the above analysis. Then, the optimal transformation coefficients are obtained. Therefore, the capacity of cell i reconstructed HS can be calculated, as shown in (7). (7) where Ci, high is the capacity of cell i reconstructed HS. AhCHS, 1 is the electric quantity of cell CCHS FP 1, and AhCHS, beg is the electric quantity when cell CCHS begins discharging; the value is 0 Ah here. ki, fun0 is the optimal contraction transformation coefficient when reconstructing the HS of cell i. Then, the capacity of cell i MS is measured, that is, the difference between the electric quantities of FP 1 and FP 7. As shown in (8). (8) where Ci, middle is the capacity of cell i MS and Ahi, 7 is the electric quantity of cell i FP 7. Ahi, 1 is the electric quantity of cell i FP 1. Finally, similar to the HS, the LS capacity of cell CCLS involved in cell i LS reconstruction is measured. Then, the capacity of cell i reconstructed LS can be calculated after obtaining the optimal transformation coefficients, as shown in (9). (9) where Ci, low is the capacity of cell i reconstructed LS. AhCLS, end is the electric quantity at the end of cell i discharge in pack. Here, the value is equal to the pack capacity. AhCLS, 7 is the electric quantity of cell CCLS FP 7, and ki, fun1 is the optimal contraction transformation coefficient when reconstructing the LS of cell i. Finally, the capacity of cell i can be estimated based on the partially reconstructed OCV curve, which is shown in (10). (10) where Ci is the total capacity of cell i to be estimated. However, the ILS and IHS will not exist simultaneously for some cells in the pack. Meanwhile, the capacity of CLS or CHS can be measured directly without reconstruction, and the total capacity calculation steps will be simplified.
https://doi.org/10.1016/j.energy.2021.122882_p3_28 | At the same time, the initial DEQ of the cell can also be estimated, which corresponds to the OCV parts in which the electric quantity is negative, as shown in Fig. 8. Therefore, the initial DEQ can be obtained after measuring the electric quantity of these OCV parts. The calculation formula is shown in (11). (11) where DEQi, initial is the initial DEQ of cell i to be estimated. ΔAhi, fun0 is the optimal up-and-down transformation coefficient when reconstructing the HS of cell i.
https://doi.org/10.1016/j.energy.2021.122882_p4_3 | IFR32650 commercial LiFePO4/graphite batteries are used in the experiments. The nominal capacity of the cell is 5 Ah, and the voltage operation range is from 2.5 V to 3.65 V. The temperature was set at room temperature (25 °C) throughout the experiments. The ARBIN BT-ML battery testing system is used for battery testing, which records the voltage and current data, and the measurement accuracy of voltage is ±0.2‰. The specific experimental equipment is shown in Fig. 11. Download : Download high-res image (656KB)Download : Download full-size image Fig. 11. Experimental equipment.
https://doi.org/10.1016/j.energy.2021.122882_p4_4 | Six LiFePO4 batteries with different initial aging sates and initial DEQ are selected to verify the proposed OCV reconstruction based capacity and initial DEQ estimation method. The six cells are divided into two packs, named Pack1 and Pack2, according to the differences in aging, and each pack consists of three cells. Pack1 is composed of cells #2, #3, and #4, and the maximum difference in capacity among cells is only 0.02 Ah. Therefore, it can be considered that the capacity of cells in Pack1 is almost consistent. Pack2 is composed of cells #1, #5, and #6. The capacity of these three cells exhibits a large difference among cells, and the maximum difference is 0.41 Ah. Another important factor that affects the capacity of pack is the initial DEQ. In order to verify the proposed capacity and initial DEQ estimation results, four groups of experiments are named S1 to S4, and the initial actual capacities and initial DEQs of the three batteries in the series connected pack are shown in Table 2. In S1 and S2, the initial DEQs of each group are the same, and the initial capacities of batteries in S1 are nearly the same. While the capacities of S2 are different due to aging. The estimation results discussion considering initial capacity difference is conducted in Section 4.2.1. In S3 and S4, the initial DEQ difference is added, and the experiments with and without initial capacity difference are conducted in S4 and S3. The estimation results discussion considering both initial capacity and initial DEQ difference are conducted in Section 4.2.2. Table 2. Parameter setting of cell actual capacities and initial DEQs. Cell No. Capacity (Ah) S1 S2 S3 S4 Included Initial DEQ (Ah) Included Initial DEQ (Ah) Included Initial DEQ (Ah) Included Initial DEQ (Ah) #1 4.85 ✓ 0 ✓ 0.5 #2 4.83 ✓ 0 ✓ 0 #3 4.82 ✓ 0 ✓ 0.25 #4 4.81 ✓ 0 ✓ 0.5 #5 4.72 ✓ 0 ✓ 0 #6 4.44 ✓ 0 ✓ 0.25
https://doi.org/10.1016/j.energy.2021.122882_p4_5 | The low-current rate test is performed on each battery to obtain the OCV curve and battery capacity as reference. For the four groups of series-connected battery pack S1 to S4, the specific experimental steps are shown in Table 3. The initial DEQ can be adjusted by changing to set value of x in step 4 of Table 3. Table 3. Experimental steps for series-connected battery packs. Step Experimental description 1 Set the chamber temperature to 25 °C; 2 Rest the cell for 5 min, and fully charge the cell in CC-CV mode at 0.5C; 3 Rest for 2 h; 4 Discharge the cell x Ah at 0.5C; 5 Repeat Step 1 to Step 4 for different cells; 6 Rest for 2 h; 7 Connect the cells in series, and discharge the batteries to the cut-off voltage of the pack at0.05C; 8 End
https://doi.org/10.1016/j.energy.2021.122882_p4_7 | 4.2.1. Verification of initial DEQ consistency in a pack In this section, there is no initial DEQ difference in both S1 and S2, and only initial capacity differences are considered. The experiment is conducted according to the steps in Table 3, and the results are shown in Figs. 12 and 13. The solid red line indicates the OCV of target battery to be reconstructed, and the dotted red line indicates the reconstructed part from another battery. The black solid line is the reference OCV curve obtained at low current discharging, and the estimation error of the reconstructed part is zoomed. In S1, three cells all start discharging from a 0 Ah initial DEQ (Fully charged), and there is only a slight difference in capacity among cells. Therefore, the HSs and MSs of the cell OCV curve are all complete, and only the LSs are slightly incomplete. The details are as follows: #4 has the lowest capacity considering the battery capacity, so it reaches the lower limit cut-off voltage first when the pack is discharged and the entire OCV curve is complete. Affected by #4, cells #2 and #3 cannot be discharged to 2.5 V. Thus, the LSs for #2 and #3 are incomplete. Therefore, LSs of battery #2 and #3 are reconstructed. The reconstructed curves are shown in Fig. 12. In this figure, the black solid line is the complete OCV curve reference for the battery, which is obtained before grouping. In order to show the reconstruction process, the reconstructed part from battery #4 is indicated in red line. To further investigate the reconstruction result, the ratio of the difference between the electric quantity at the same voltage value to the nominal capacity is used as the error of the reconstructed OCV curve. The error of the reconstructed OCV LSs is within 1%. That is because that the capacity of LS accounts for a small proportion of the total battery capacity, but it has a wide voltage range. Therefore, the curve is relatively flat in the LS. Download : Download high-res image (451KB)Download : Download full-size image Fig. 12. Reconstructed LSs of cells in Pack1 in S1 (a) #2; (b) #3. Download : Download high-res image (474KB)Download : Download full-size image Fig. 13. Reconstructed LSs of cells in Pack2 in S2 (a) #5; (b) #1. Similarly, the OCV curves of cells are only incomplete in the LS in S2. At this time, #6 has the lowest capacity and reaches the lower cut-off voltage first in Pack2. Thus, the entire OCV curve is complete, and the LSs of cells #1 and #5 are to be reconstructed. The reconstructed LSs of cells #1 and #5 are shown in Fig. 13. As shown in the figure, the estimation error of all LSs is less than 2%. In these two cases above, the initial DEQs need not to be estimated, since the HSs of batteries are all complete, and the capacity estimation error is shown in Table 4, which is defined as the ratio of the difference between the actual capacity and the estimated capacity to the nominal capacity. The definition of actual capacity is the discharge electric quantity at 0.05C current rate after fully charged, and the capacity of each battery is tested before grouping. The estimated capacity of each battery is obtained using the proposed method with reconstructed complete OCV curve. To compare and analysis, the nominal capacity (5 Ah) is taken as reference to calculate the error. Cell #5 has the largest error, which is only 2.4%. Therefore, the capacity estimation results consider aging are proved to be effective in the verification of S1 and S2. Table 4. Estimation results of S1 and S2. Scenarios S1 S2 #2 #3 #4 #1 #5 #6 Estimated capacity (Ah) 4.77 4.70 ∖ 4.78 4.60 ∖ Error (%) 1.1 2.5 ∖ 1.5 2.4 ∖
https://doi.org/10.1016/j.energy.2021.122882_p4_8 | 4.2.2. Verification of initial DEQ inconsistency in a pack In this section, the influence of initial DEQ inconsistency on estimation results is considered using the proposed method. In S3, only initial DEQ inconsistency is considered, and both initial capacity and DEQ differences are considered in S4. The experiments are conducted according to the steps in Table 3, and the results are shown in Figs. 14 and 15. In S3, the capacity of the three batteries is almost the same, so the key factor that affecting the pack discharge capacity is the inconsistency of the initial DEQ of the battery. The HSs of cells #3 and #4 OCV curves in Pack1 are incomplete because of the initial electric quantity difference of #3 and #4. #4 reaches the lower cut-off voltage first, which is due to the difference in electric quantities among cells. Therefore, the LS of #4 in OCV is complete. However, the LSs of cells #2 and #3 are incomplete due to the constraints of series-connected battery pack. The reconstructed curves of the mentioned incomplete segments are shown in Fig. 14. The error of reconstructed LSs can still be kept within a small range. In contrast, the error of the reconstructed HSs is relatively large. The maximum error of cell #3 is approximately 3%, and that of cell #4 is approximately 4%. That is because that there is an inflection point in the HV part of the OCV curve, and the voltage range of the HS is narrow, but the discharge electric quantity is more than 1 Ah, thus the overall trend of it is relatively steep. This is the major influence factor of the error in the HS. In S4, the initial DEQs of cells #6 and #1 are less than #5. Similar to S3, the HSs of #6 and #1 are incomplete in pack, and the LSs of #1 and #5 are incomplete. Therefore, these parts are to be reconstructed, and the reconstructed curves are shown in Fig. 15. Compared with S3, the error of the estimated OCV also increased owing to the inconsistencies of capacity. The maximum error of the reconstructed LSs is approximately 1.5%. And the maximum error of the reconstructed HSs is large, which is close to 6% for #6. That is because that #6 is the one with the lowest capacity in pack, and the discharge electric quantity at the inflection point of HS was greatly reduced. Moreover, the two batteries involved in OCV reconstruction have large differences in aging. Besides, the maximum error of reconstructed HS for #1 is less than 1.5%. The battery capacity and initial DEQ estimation results in S3 and S4 are shown in Table 5. The error of the initial DEQ is defined as the ratio of the difference between the actual initial DEQ and the estimated initial DEQ to the nominal capacity. The error of the #6 estimated capacity is 4.8% and the error of the other cells estimated capacity is within 3%. For the initial DEQ estimation error, that for #6 is 5.56%, and that for other batteries are less than 2%. Therefore, the proposed method can also effectively estimate the capacity and initial DEQ of each battery in the pack, no matter the initial capacity inconsistency. Download : Download high-res image (918KB)Download : Download full-size image Fig. 14. Reconstructed segments of cells in Pack1 in S3 (a) LS of #2; (b) HS of #4; (c) LS of #3; (d) HS of #3. Download : Download high-res image (937KB)Download : Download full-size image Fig. 15. Reconstructed segments of cells in Pack2 in S4 (a) LS of #5; (b) HS of #6; (c) LS of #1; (d) HS of #1. Table 5. Estimation results of S3 and S4. Scenarios S3 S4 #2 #3 #4 #1 #5 #6 Estimated capacity (Ah) 4.77 4.73 4.74 4.72 4.61 4.68 Error of capacity (%) 1.2 1.8 1.4 2.6 2.1 4.8 Estimated DEQ (Ah) ∖ 0.31 0.56 0.48 ∖ 0.53 Error of DEQ (%) ∖ 1.2 1.2 0.4 ∖ 5.56
https://doi.org/10.1016/j.energy.2021.122882_p5_2 | Battery capacity estimation in the pack is necessary for the state evaluation of energy storage systems in EVs and BESSs. This paper proposes a battery capacity and initial DEQ estimation method for series-connected battery packs based on half-cell theory are introduced, which provide the theoretical basis for this paper. Then, the OCV FPs corresponding to the peak and valley points in the IC curve are selected to extract the variation coefficients for OCV curve reconstruction. Finally, the incomplete OCV curves in the pack are reconstructed based on OCV FP matching using MPGA, and the capacity and initial DEQ of cells under a low current rate are estimated. In addition, four experiments are designed to verify the proposed method. The results show that the estimated error of capacity is within 5%, and the estimated maximum error of initial DEQ is 5.56%.
https://doi.org/10.1016/j.energy.2021.122882_p5_3 | The proposed method can estimate the battery states without disassembling the pack, and this approach is simple and easy to implement. Information on the estimated battery capacity and initial DEQ is very important in EVs and can provide key knowledge for BMSs to achieve cell equalization. At the same time, replacing the cell with a severely reduced capacity can improve the safe operation of EVs.
https://doi.org/10.1016/j.energy.2021.122882_p5_4 | Further studies should be carried out on the following two topics. First, the application limit of the proposed method on capacity and DEQ estimation are to be studied. Second, it should be determined whether the partial reconstruction of the OCV curve is applicable to other types of batteries.
https://doi.org/10.1016/j.energy.2022.123404_p1_2 | Electric vehicles (EVs) are today recognized as the best alternative transport to circumvent the problem of pollution and energy shortage caused by fuel automobiles [1]. As the promising energy storage and supply device of EVs, Li-ion batteries have gained widespread attention due to their high energy density, fast charging capability and long lifespan [2,3]. To ensure the battery works safely and efficiently, it requires an advanced battery management system (BMS) to monitor the battery states [4,5]. The estimation of state of charge (SoC) plays a critical role in battery management. SoC is defined as the ratio between remaining available capacity and reference capacity [6]. The reference capacity generally refers to the current maximum capacity released by the battery with a constant current at a certain temperature. Therefore, SoC cannot be measured directly by sensors like current, voltage and temperature [7]. Moreover, the dynamic characteristics of Li-ion batteries are strongly nonlinear and the relationship between SoC and electrochemical performance is hard to be calculated explicitly. Therefore, an accurate SoC estimation is still a difficult task.
https://doi.org/10.1016/j.energy.2022.123404_p1_3 | LiFePO4 (LFP) batteries are a critical kind of lithium ion batteries, which have superior performance in comparison with some ternary batteries like LiNiMnCoO2 (NMC) batteries, such as long lifespan, low cost, and high safety [8]. Therefore, the LFP batteries have been commercially used in power tools and vehicles. However, the distinct open circuit voltage (OCV)-SoC curve makes the SoC estimation difficult for LFP batteries. As shown in Fig. 1 (a), a clear monotonic relationship between OCV and SoC can be observed for NMC batteries while the OCV is nearly unchanged with the variation of SoC in the middle range for LFP batteries. The OCV-SoC plateau of LFP batteries has been investigated by Padhi et al. from the molecular level [9]. They concluded that the presence of two phases, LiFePO4 and FePO4, belong to the same space group for LFP batteries, which resulted in the plateau according to Gibb`s phase rule. For instance, the SoC increases from 0.2 to 0.8 corresponding to a variation of 0.47 V for NMC batteries in Fig. 1(a), but only 0.1 V for LFP batteries. Generally, traditional SoC estimation methods, such as the model-based methods discussed in section 1.1, rely greatly on the relationship between OCV and SoC, where the OCV is not sensitive with SoC varying in the middle range for the LFP batteries. In this case, no apparent feedback from voltage error is available to estimate SoC. Therefore, the SoC estimation of LFP batteries faces a crucial hurdle, particularly in the flat OCV-SoC range.
https://doi.org/10.1016/j.energy.2022.123404_p1_6 | Up to date, researchers have made great efforts on SoC estimation and made remarkable progress. The existing SoC estimation methods can be summarized into two categories, namely direct and indirect methods. The direct methods mainly include the ampere-hour counting (AHC) method and the open-circuit voltage (OCV) method. The AHC method is the most commonly used method thanks to its easy implementation [10]. Yang et al. [11] applied a revised AHC method for the SoC estimation of LFP batteries and achieved an error less than 3.8%. However, this method integrates current over time to compute the variation of SoC, thus the accumulated error caused by the current measurement and initial SoC is getting higher over time. For example, given that a 0.8% error is caused by the sensor per day for a battery pack of 100 Ah, and the SoC error will be accumulated to 5% in a week [6]. Therefore, the AHC method is usually used to predict SoC at a short scale with some other techniques being used to calibrate SoC regularly [6]. The OCV method utilises look-up tables to obtain the SoC by resorting to the OCV-SoC relationship [12]. Xing et al. [13] took the temperature into account and developed an OCV-SoC-temperature table to estimate the SoC of LFP batteries. The method was evaluated based on the federal urban driving schedule (FUDS) and obtained an error of up to 5%. However, a significant long time rest, typically more than 2 h for LFP batteries [14], is needed to obtain a stable OCV, which limits the application of online SoC estimation. In addition, as shown in Fig. 1 (a), the OCV of LFP batteries is not sensitive to SoC variation in the middle SoC range, where a small OCV deviation will cause a considerable SoC error. Zheng et al. [6] indicated that a 1 mV OCV error will lead to a 5% SoC error at the OCV plateau. Roscher et al. [15] demonstrated there is an error of approximately 3 mV after half an hour of rest for LFP batteries, which means it is impractical to use the OCV method to gain an accurate SoC for LFP batteries. Therefore, directly obtaining the SoC of LFP batteries from the OCV-SoC relationship is challenging.
https://doi.org/10.1016/j.energy.2022.123404_p1_7 | The indirect SoC estimation methods generally use a model to simulate the relationship between the battery relevant physical property and the SoC, and the SoC is obtained from the modelled relations. This kind of method mainly includes model-based methods and data-driven methods. The conventional model-based method is composed of the AHC process, equivalent circuit model (ECM) and filters. Fig. 1 (b) depicts the flow chart of the model-based SoC estimation methods. The SoC is firstly estimated by the AHC method, and then the predicted SoC serves as a parameter of ECM to calculate the voltage. The model voltage is compared with the measured voltage afterwards to obtain the voltage error. Following this, the gain is determined by filters, such as the extended Kalman filter (EKF) [16], to correct the previous predicted SoC and then the final SoC is obtained. This corrected SoC at the current time step is utilised as the initial SoC of the AHC process at the next time step. Based on this framework, various model-based SoC estimation methods have been developed by taking advantage of improving the ECM or filters. The model-based methods are popularly applied in the SoC estimation field. In general, as aforementioned, the model-based methods can achieve accurate estimation results for the ternary lithium-ion batteries. For instance, Shen et al. [17] employed a square root cubature Kalman filter algorithm method to estimate the SoC of an NMC battery, which achieves an estimation error of less than 1.8%. Zhang et al. [18] developed an adaptive H infinity filter-based estimator to estimate the SoC of a LiMn2O4 battery. When the initial SoC is correctly set, a maximum error of 0.04% is achieved via this method. However, in the case of LFP batteries, this method is not capable of ensuring accurate SoC estimation in the presence of voltage plateaus. He et al. [19] developed an adaptive extended Kalman filter (AEKF) algorithm to estimate the SoC of LFP batteries. The method was validated with the urban dynamometer driving schedule (UDDS) discharge test data. The error is relatively low at high and low SoC ranges but increases in the SoC range of 0.4–0.7, where an OCV-SoC curve plateau appears. Deng et al. [20] combined the dual AEKF algorithms with the AHC method to estimate the SoC of LFP batteries. As the AEKF is not suitable to estimate the SoC at the flat OCV-SoC range, the dual AEKF is paused in this range and only the AHC method is employed to estimate the SoC. Thus, this method will not work effectively if the batteries always work at OCV plateaus, which cover most of the battery SoC range. Generally, the application of those kinds of model-based methods is based on the assumption that the battery model is accurately established [18], which is always hard to be realized in a real application due to the existing model voltage noise and drift [6,21]. In addition, the model parameters variation with aging and temperatures should be taken into account [6]. In summary, the model-based methods face significant challenges in the SoC estimation of LFP batteries.
https://doi.org/10.1016/j.energy.2022.123404_p1_8 | Thanks to the rapid development of artificial intelligence, another indirect SoC estimation method, the data-driven method, is popularly studied in recent literature [12,[22], [23], [24], [25], [26], [27], [28], [29]]. The data-driven methods attempt to directly map the input variables to the outputs, and the nonlinear relations between inputs and outputs are not calculated explicitly. A black-box model can be established efficiently with limited knowledge about battery characteristics and inner reactions [30]. Generally, the ML methods have simple structures and are efficient in computing [31], such as the support vector regression. However, the ML methods are difficult to accurately estimate the SoC once a battery works in a dynamic condition. In contrast, The DL methods have more layers and neurons than ML methods and, therefore, outperform ML methods in coping with more complicated tasks [30]. For example, Ref. [23] compared the SVR, RF and long short-term memory (LSTM) neural network at the same dynamic drive cycle condition, the absolute mean error of the LSTM achieves 0.91% while the SVR and the RF are 4.02% and 2.13%, respectively. Various DL methods have been utilised in SoC estimation and demonstrated outstanding performance in terms of accuracy and robustness. Chemali et al. [26] developed an LSTM neural network that accurately establishes the nonlinear relations between the input of voltage, current, temperature and the output of SoC. The method was verified with different drive cycles derived from the random mixture of four standard drive cycles. As a result, accurate results are achieved under varying temperature and incorrect initialisation situations. Yang et al. [25] proposed a gated recurrent unit (GRU) architecture, a simplified version of LSTM, for precise SoC estimation. The network was trained offline on the FUDS and test on the dynamic stress test (DST). In addition, the application of this method is extended from the NMC battery to the LFP batteries, which indicates this method can be used for batteries with different materials.
https://doi.org/10.1016/j.energy.2022.123404_p1_9 | The aforementioned data-driven methods commonly face underlying drawbacks. The model is constructed based on the discharging process, which is subject to the load. Typically, the load varies according to unpredictable working conditions. However, these methods [22,23,25,26,29] were only evaluated with standard drive cycles, such as the DST and the FUDS. In reality, the working conditions of EVs are relatively complex and undetermined, thus the data collected from the lab testbench cannot comprehensively simulate real-world battery operations. This will inevitably lead to the issue which is called dataset shift [32], which significantly undermines the estimation performance. In addition, Li et al. [33] made a comparison of the SoC estimation results of LFP batteries using three model-based filters. The root mean square errors (RMSE) raised to 7.3% when the start SoC is unknown, while the error can decrease to 1.05% once the initial SoC is given. The results indicate that the conventional model-based methods cannot effectively calibrate the initial SoC of AHC. To tackle these problems, Tian et al. [34] recently took advantage of the data collected from the charging process to estimate the SoC, which can serve as the initial SoC of the AHC method. After that, the AHC method is exploited to estimate the SoC of the discharge process in real-time. Because the charging process is generally controllable, the real-world charging data can be easily obtained in the lab environment. In addition, the current and voltage of the charging process are not so complex as the battery discharging in a dynamic working situation. Since the aging factor affects the performance of the battery, the transfer learning method was proposed to adapt the method to batteries with different aging levels. It was demonstrated that the transfer learning can be used to construct the neuron network model quickly with a small amount of aged battery data or a new type of battery data. Thereby, this method achieved a satisfactory accuracy of SoC estimation for the aged LFP batteries and even different battery types. However, the method was evaluated with only a constant current constant voltage (CCCV) charging protocol at 25 °C, which is a static charging protocol [35]. In reality, several more advanced charging protocols have been developed, such as constant power constant voltage (CPCV) charging [36] and pulse charging (PC) [37]. Besides, the voltage-SoC curve varies along with the temperature [38], and generally, the accuracy of the model and SoC estimation will decrease at a low temperature [39]. Therefore, comprehensive charging protocols over various temperatures should be taken into consideration when using the charging process for SoC estimation.
https://doi.org/10.1016/j.energy.2022.123404_p2_2 | This study aims to address the challenge of SoC estimation faced by LFP batteries, especially in the middle SoC range. A deep neural network (DNN) is trained using the charging data collected from the state-of-the-art charging protocols to achieve precise SoC estimation. The main contributions of this paper are summarized as follows: 1. Five state-of-the-art charging protocols are exploited to evaluate the performance of the charging data based SoC estimation method including the CCCV charging, CPCV charging, PC, multistage constant current constant voltage (MCCCV) charging and alternating current (AC) charging. Errors within 2% are obtained over the five charging methods at 25 °C. 2. The experiments are executed under the temperatures of 10 °C and 40 °C to verify the feasibility of the proposed method over various temperature conditions. The overall errors are within 2.5% and the RMSE are within 0.8%, indicating that the proposed method has robust performance at different temperatures. 3. Since the historical information fed into the network is determined by the input length, an increasing value of depth of time is discussed to investigate the influence mechanism of input length on the SoC estimation. The results demonstrate that errors within 2% can be achieved with only data sampled within 90 s. Therefore, an accurate SoC estimation result can be realized with a relatively small amount of input samples.
https://doi.org/10.1016/j.energy.2022.123404_p2_4 | The rest of this paper is organized as follows. Section 2 discusses the structure and theory of the SoC estimation method. Section 3 describes the mainstream charging protocols and the corresponding experimental implementation. Section 4 reports the experimental results and validation results. Conclusions are finally drawn in Section 5.
https://doi.org/10.1016/j.energy.2022.123404_p3_2 | In this section, the framework of the SoC estimation method is discussed. The overall flow chart of this method is analysed firstly, after that, the DNN is constructed and the hyperparameters of the DNN are discussed.
https://doi.org/10.1016/j.energy.2022.123404_p3_4 | The framework of the SoC estimation algorithm is displayed in Fig. 2 (a). This method was firstly proposed in a previous study by Tian et al. [34]. In this method, the charging current, temperature, and voltage data sampled within a sliding window are firstly fed into the proposed DNN to obtain the predicted SoC at the last time step. The DL method can extract features automatically, which is usually implemented manually in other methods. In addition, the DL method utilises the voltage, current and temperature as input to calculate the output in this study, therefore, the results will not be affected critically by the voltage-SoC relationship. In contrast, other methods that rely on the voltage-SoC relationship generally face a significant challenge in the middle SoC range. Therefore, an accurate result will be gained effectively with the proposed method. This estimated SoC can be utilised as the initial SoC of the AHC method to realize the recursive SoC estimation after the charging process. Zheng et al. [6] demonstrated that the AHC method can ensure accurate and reliable SoC estimation if the batteries are calibrated every 7 days. Battery charging is more frequent in practical applications [40]. Therefore, the proposed method is effective in the case of using state-of-the-art charging protocols. The SoC estimation procedure described above can be represented as follows: Download : Download high-res image (661KB)Download : Download full-size image Fig. 2. (a) The overall framework of the proposed SoC estimation method, (b) The sampling strategy using the slide window method: the inputs of voltage, current and temperature from the interval corresponds to the output of , (c) The structure of the developed DNN.
https://doi.org/10.1016/j.energy.2022.123404_p3_5 | Step 1: The SoC at the last time step is predicted by the DNN method using the charging datasets. This process can be expressed as follows: (1) where is the SoC of the charging process at time . denotes a mapping approach using the DNN method. and are the input variables of current, voltage and temperature which are revealed in Fig. 2 (b), respectively. A sliding window is applied to sample the input values and the window move-stride is set to 1s in the present study. and are the window length and the length of the charging process, respectively.
https://doi.org/10.1016/j.energy.2022.123404_p3_6 | Step 2: The online SoC of the discharge process is calculated by the AHC method. This process can be described as follows: (2) where is the SoC of the discharge process at time . denotes the SoC of the charging process at last time step . This SoC is updated at every charging cycles according to the practical charging time. is a future length of the discharge process. represents the maximum capacity [41,42]. denotes the coulombic efficiency which approximates to 1 [6]. stands for the discharge current at time and represents the sampling interval which sets to 1s in this study.
https://doi.org/10.1016/j.energy.2022.123404_p3_8 | Fig. 2 (c) reveals the structure of the proposed DNN algorithm, which is comprised of convolutional layers (CLs), a maxpooling layer, a GRU layer and two dense layers. The detailed theory of the three parts is introduced as follows:
https://doi.org/10.1016/j.energy.2022.123404_p3_9 | CL: The feature extraction part includes two 1 dimension (1D) CLs and a maxpooling layer, which can be mathematically expressed as follows: (3) where stands for the features of current, voltage and temperature extracted at time . denotes the weight which defied by the convolution kernel and the kernel size is set to 5 in this study. is the feature matrix further simplified by the maxpooling method at time . The 1D convolution can extract valuable information via the dot product operation between a kernel and input values. After the first 1D convolution process, the maxpooling layer is employed to further decrease the number of features by using a maximum method, which only retains the maximum values of the predetermined steps. Following this, another 1D convolution layer is used to extract the important features again. Fig. 2 (c) shows that the CLs part can significantly improve the efficiency of calculation by the fast feature extraction, for example, the number of features decreases to half in the case of maxpooling size sets to 2.
https://doi.org/10.1016/j.energy.2022.123404_p3_10 | GRU: The input values flow to the GRU layer, as shown in Fig. 2 (c), after the feature extracted by CLs. The GRU is efficient in processing time-sequential problems due to the historical information is considered when dealing with the values at the present time step. The GRU was firstly introduced by Cho et al. [43], and can be expressed as following equations: (4) where namely update gate is used to decide how much information of the input and the previous unit should be holden. The and are the weight matrices. Similarly, the namely update gate determines how much of the past information should be erased. denotes the sigmoid activation function that can normalize the results between 0 and 1. uses the reset gate to further store the most valuable historical information, where denotes the Hadamard product. Here a activation function is used to raise the nonlinearization between inputs and output. Finally, the output including the historical as well as the present valuable information is obtained.
https://doi.org/10.1016/j.energy.2022.123404_p3_11 | Dense: The two dense layers shown in Fig. 2 (c) is adopted to further calculate the mapping relations between inputs and output, which can be described as follows: (5) where and are the hidden layer and the output, respectively. and denote the weight and bias matrices. stands for the output of GRU at the last time step. The function is employed to introduce the nonlinear relations of inputs and output, thus expanding the search space of the mapping between inputs and output.
https://doi.org/10.1016/j.energy.2022.123404_p3_12 | The hyperparameters in this study include the number of filters, kernel size, pooling size and neurons. The number of filters and neurons are selected from [8, 16, 32, 64, 128, 256] while the kernel size and the pooling size are selected in the range of 1–5 with an interval of 1. Considering the consumed time and the accuracy, the DNN hyperparameters are selected eventually as displayed in Table .1 in this study. The Adam optimization [23] is applied in this study for its advantage of efficient computing which can be calculated as follows: (6) where denotes the stochastic gradients at time step . represents the loss function with parameters . and are the biased first moment estimate and biased second raw moment estimate, respectively. and are two exponential decay rates for the moment estimates. The initial value of and are set to 0.9 and 0.999, respectively. and are the bias-corrected first moment estimate and second raw moment estimate, respectively. denotes the updated parameters at the t time step. is set to avoid the denominator being 0. is the learning rate initialized with 0.001. Table 1. Parameters of the developed DNN. Layers 1D Convolution Maxpooling 1D Convolution GRU Dense Dense Parameters Filters: 64, kernel size: 5, strides: 1 Pool size: 2, strides: 1 Filters: 64, kernel size: 5, strides: 1 Neurons: 128 Neurons: 8 Neurons: 1
https://doi.org/10.1016/j.energy.2022.123404_p3_13 | The mean absolute error (MAE), defined as Eq. (7), is used as the loss function to calculate the distance between real and predicted SoC. (7) where and denote the estimated and real SoC value at time , respectively. is a mini-batch number of the outputs. The loss value is decreased after every epoch of calculation using the gradient descent method, and finally converges to a relatively small value. The loss value tends to be stable after 100 epochs of training and in this study and obtaining the final model. In our case, training for 100 epochs takes less than 800s. The weights of the DNN are updated with every mini-batch number of the inputs are calculated and the batch size is set to 256 in this paper.
https://doi.org/10.1016/j.energy.2022.123404_p4_2 | This section firstly introduces the data collection including the battery characteristic, experimental platform and the test scheme. After that, the five mainstream charging protocols adopted in this study are described in detail.
https://doi.org/10.1016/j.energy.2022.123404_p4_4 | Four commercial A123 LFP batteries are utilised to evaluate the proposed method and the battery characteristic is listed in Table .2. Fig. 3 illustrates the test bench of the five charging protocols. The charging experiments including the CCCV, the MCCCV, the CPCV and the PC protocols are implemented with a 100 A and 5 V Digatron battery tester, while the AC charging process is tested on an AC inverter and an AC controller device. The ambient temperature is regulated by a thermal chamber. The charging current and voltage are controlled by a host and the real-time temperature, current and voltage of the test battery are measured by sensors and the measured values are transmitted to the host. The specific implementation of each charging protocol is described in Section 3.2. As Tian et al. [34] have demonstrated that the DL method is effective with different current rates, despite the determined current rate may not be optimal for each charging protocol, it is still applicable for investigating the feasibility of the proposed method. Besides the AC charging, the other charging methods are recognized as a full charge process, thus, the SoC increased from 0 to 1. Note the batteries are not fully charged with the AC charging method owing to the absence of the constant voltage stage. The maximum capacity ( in Eq. (2)) of the AC charging protocol is determined as the capacity of CCCV test results in this study. The detailed charging process parameters of each charging protocol are revealed in Table .3. The experiments carried out in this study are summarized as follows: 1) Four commercial A123 LFP batteries are selected to test with the five charging protocols mentioned previously. Three of them are employed as training datasets to train the DNN, and the other one is used to generate test data to validate the performance of the final model. The different charging methods under 25 °C are firstly employed to evaluate the feasibility of the proposed algorithm with various types of charging procedures. 2) As battery performance is subject to ambient temperatures, the charging methods are repeated at 10 °C and 40 °C for further validation of the SoC estimation, respectively. Note that the temperatures of the discharge process before the two charging processes are both 25 °C to ensure the same initial capacity of charging. Table 2. Specifications of the commercial A123 LFP battery. Specification Quantity Nominal capacity 1.1 Ah Charge cut-off voltage 3.6 V Discharge cut-off voltage 2.0 V Recommended charging current 1.5 A Download : Download high-res image (258KB)Download : Download full-size image Fig. 3. The battery test bench: (a) AC charging test bench, (b) CCCV, MCCCV, CPCV and PC charging test bench. The AC inverter is used for AC charging protocol while the Digatron tester is employed for other charging protocols. Table 3. The charging parameters of each charging protocol. Charging protocols Initial stage Constant voltage stage CCCV 1.5 A 3.6 V MCCCV 2C (2.2 A) + 1C (1.1 A) 3.6 V CP 1.8 W 3.6 V PC Amplitude:1.1 A, Frequency: 0.1 Hz, Duty: 0.5 3.6 V AC Amplitude: 2.8 A, Frequency: 1000 Hz, Bias: 1.1 A None
https://doi.org/10.1016/j.energy.2022.123404_p4_6 | Abdel-Monem et al. [35] indicate that the charging rate and policies significantly affect the charging time and aging rate of Li-ion batteries. Many charging methods have been developed as introduced in recent reviews [30,31,38]. Five popular charging protocols are adopted in this study, including CCCV, CPCV, PC, MCCCV and the alternating current (AC) charging mentioned in Refs. [30,36,37]. The five charging strategies adopted in this study are briefly introduced as follows.
https://doi.org/10.1016/j.energy.2022.123404_p4_7 | CCCV: CCCV is the most commonly used charging protocol and is usually recommended by battery manufacturers [44,45]. The current and voltage curve of CCCV is shown in Fig. 4 (a). It consists of a constant current phase which ends up with the voltage reaching the cut-off value, followed by a constant voltage last until the current decreases near-zero (typically 1/20C). Download : Download high-res image (425KB)Download : Download full-size image Fig. 4. Five classical charging protocols: (a) CCCV, (b) MCCCV, (c) PC, (d) AC, (e) CPCV.
https://doi.org/10.1016/j.energy.2022.123404_p4_8 | MCCCV: It has been reported that the MCCCV charging protocol can limit battery degradation, increase charging efficiency and reduce heat generation [36]. As shown in Fig. 4 (b), two levels of constant currents are implemented until the voltage reaches the cut-off value, followed by a constant voltage stage.
https://doi.org/10.1016/j.energy.2022.123404_p4_9 | PC: The PC features the current interrupts or reverse currents, and has been investigated in numerous studies [35,37,46]. Most of these studies claim that the PC method enhances the battery cycle life. In this study, a constant current with half interruption is employed to charging the battery until the voltage reaches the cut-off voltage, followed by a constant stage which is significant brief. The current and voltage curves of the PC protocol are illustrated in Fig. 4 (c).
https://doi.org/10.1016/j.energy.2022.123404_p4_10 | AC: AC charging protocol is usually applied to preheating the battery before charging at low temperatures, and thus can offer both better efficiency and more homogeneous temperature distribution [36]. This study uses a biased sine wave AC charging protocol reported in Ref. [47], as shown in Fig. 4 (d). The AC is generated by a sine inverter and the charging process is finished when the voltage reaches the cut-off voltage. In particular, there is no constant voltage followed by the AC charging stage due to the AC controller introduced in Fig. 3 cannot generate the constant voltage followed to the AC charging.
https://doi.org/10.1016/j.energy.2022.123404_p4_11 | CPCV: The CPCV protocol was developed for solving the existing problem of metallic lithium plating near the end of charging [48]. This protocol is characterised by the gradually decreasing current and the increasing voltage over time. Fig. 4 (e) reveals the LFP battery current and voltage variation curve of the CPCV protocol. Constant power is firstly used to charging the battery until the voltage reaches the cut-off voltage, followed by a constant voltage stage.
https://doi.org/10.1016/j.energy.2022.123404_p5_2 | This section introduces the validation results on a laptop configured with Intel (R) Core (TM) i5-10210U CPU and NVIDIA GeForce MX250 GPU. The constructed model expressed in Section 2.2 is trained on the Keras framework with a TensorFlow backend [49]. The maximum absolute error (MAX) and the RMSE are applied to assess the performance of the developed method quantitatively. The MAX and the RMSE are expressed as: (8) where and denote the estimated and real SoC value at time , respectively. denotes the data length of the output.
https://doi.org/10.1016/j.energy.2022.123404_p5_4 | In this section, the SoC estimation method is firstly validated using CCCV, MCCCV, CPCV, PC and AC charging methods at 25 °C. The input length in this section is set to 90s. Fig. 5 reveals the SoC estimation results and the errors of each charging protocol. The MAX and the RMSE of the validation results are shown in Fig. 6. The results show that the MAXs of five charging protocols are within 2% while the RMSEs are within 0.75%. More specifically, the current of the CCCV and CPCV charging protocols is relatively stable, thus, the RMSE of the estimation results are small. The voltage of the MCCCV method is varied at the time step of current level conversion and causing the SoC to deviate abruptly. Nonetheless, the error of this time step is within 2%. The PC and AC are two typical dynamic charging protocols involving much excitation, and the proposed method still gives reliable estimation results in these cases. Therefore, the proposed SoC estimation method is workable in the case of different charging protocols. Furthermore, the voltage collected by the sensor is also displayed to indicate the presence of voltage plateaus. The results demonstrate that the proposed method can achieve accurate SoC estimation even in the voltage plateau range. Download : Download high-res image (455KB)Download : Download full-size image Fig. 5. The SoC estimation results and the errors using the (a) CCCV, (b) CPCV, (c) MCCCV, (d) PC and (e) AC charging protocols at 25 °C. Download : Download high-res image (225KB)Download : Download full-size image Fig. 6. The MAX and RMSE of the SoC estimation result with various temperature and charging protocol conditions.
https://doi.org/10.1016/j.energy.2022.123404_p5_6 | In view of the influence of ambient temperature on battery characteristics, this section validates the proposed method at low and high temperatures, namely 10 °C and 40 °C. The data from the five charging protocols at 10 °C and 40 °C are used to train the DNN. After that, the data different from the training data is employed to predict the SoC. The input length is set to 90 s in this section. The MAX and the RMSE of the validation results are revealed in Fig. 6. The estimation results and errors of the five charging methods under the two temperatures are displayed in Fig. 7. The results indicate that the MAXs of the five charging methods under various temperature conditions are within 2.5% and the RMSEs are within 0.8%. The proposed method can capture the information of the varying characteristic of SoC caused by temperature from the mapping relations of inputs and output, although this variation is always of great nonlinear. Therefore, the proposed method is applicable in the case of different ambient temperature situations. In contrast, the model-based SoC estimation results are significantly affected by the temperature, as discussed in Section 1.1, the accuracy usually decreases when batteries operate at a low temperature. Download : Download high-res image (1MB)Download : Download full-size image Fig. 7. The SoC estimation results and the errors of (a) (f) CCCV, (b) (g) CPCV, (c) (h) MCCCV, (d) (i) PC, (e) (j) AC charging protocols at 10 °C and 40 °C, respectively. The voltage denotes the voltage collected by the sensor at the last time step of every sample.
https://doi.org/10.1016/j.energy.2022.123404_p5_8 | The GRU algorithm discussed in Section 2.2 is mathematically defined as a time-dependent method due to the historical information is added into the inputs at every time step. Thus, the window length in Fig. 2 (b), which represents the depth of time and is related to the amount of historical information, is critical to the SoC estimation result. This section investigates the influence of the time depth on SoC estimation. To this end, we use the window from 10s to 100s with a 10s interval to form the dataset and develop the network. The 25 °C of five charging datasets are employed to validate the result. The MAX and RMSE of five charging protocols and the corresponding computing time with different window length are illustrated in Fig. 8. It can be observed that the errors wave with the increase of input length but decreases on the whole. This is because a long window length generally contains more historical information, thus the error of the estimation results is decreased. The MAX is within 2% and the RMSE tends to be stable when the depth of time reaches 90 s. On the other hand, even a 10 window can ensure an estimation error less than 5%. Consequently, an accurate SoC estimation result can be achieved with a relatively small amount of input samples. Fig. 8 (b) reveals the computing time of each time step increases along with the depth of time. Here the time step refers to the time consumed at each point of SoC estimation. The computing time of every time step is within 0.33 ms on the laptop when the depth of time is no more than 100 s, which is practicable for online SoC estimation. Therefore, the window length can be determined by the application requirements, such as the accuracy or computational cost. Generally, more accurate results will be achieved with a longer window length but will result in a longer computing time. One may determine an optimal window length according to the requirements of a specific problem. Download : Download high-res image (267KB)Download : Download full-size image Fig. 8. (a) The MAX and RMSE of the SoC estimation result. (b) The computing time over different depths of time.
https://doi.org/10.1016/j.energy.2022.123404_p5_10 | Generally, the state estimation of battery packs is more complex in comparison with battery cells since the inconsistence among the hundreds of cells in a battery pack, which made it difficult to form a correct model to describe the performance of the battery pack. However, the deep learning methods are based totally on the collected data and mainly focus on the inputs and outputs rather than the complex nonlinear relationship introduced by the components of the battery pack [50]. Therefore, the proposed method is feasible for battery packs. In this case, the inputs of the neural network are the current, voltage and temperature collected from battery packs. Besides, the structure of the network and the hyperparameters should be adjusted to the battery packs’ operating conditions.
https://doi.org/10.1016/j.energy.2022.123404_p6_2 | This study aims to estimate the SoC of LFP batteries via the DNN method. The charging voltage, current and temperature are sampled as the input of the DNN, and the constructed network outputs the SoC. The proposed DNN method can accurately estimate the SoC of LFP batteries in the whole SoC range even in the case of voltage plateaus, and offers a competitive result compared with other methods as shown in Table .4. The SoC estimated using the charging data can serve as the initial SoC of the AHC method to ensure SoC estimation in the discharging process.
https://doi.org/10.1016/j.energy.2022.123404_p6_4 | The proposed method is comprehensively verified via the state-of-the-art charging protocols including the CCCV, the CPCV, the MCCCV, the PC and the AC charging methods. The errors of the five charging protocols at 25 °C are within 2% and the RMSEs are within 0.75%. In addition, temperatures of 10 °C 40 °C are taken into consideration in this study. The results reveal that the errors of five charging methods at the two temperatures are within 2.5% and the RMSEs are within 0.8%.
https://doi.org/10.1016/j.energy.2022.123404_p6_5 | Furthermore, the proposed method is demonstrated applicable in a wide range of window length, where the errors are within 5% in the case of the input depth of time increases from 10 s to 100 s. The error decreases to 2% at 25 °C when the depth of time reaches 90 s. Thus, a small amount of data sampling is enough to acquire accurate SoC estimation results. The error decreases while the computing time increases along with the depth of time. Nonetheless, the computing time of each time step is less than 0.33 ms when the depth of time within 100s, which is workable for the BMS to estimate the SoC in real-time.
https://doi.org/10.1016/j.ensm.2016.10.004_p1_2 | There is unrelenting demand for rechargeable lithium-ion batteries (LIBs) with higher energy density to address the ever-increasing energy needs of modern society for wide applications such as extended-range electric vehicles and grid-scale storage [1], [2], [3], [4]. The electrodes of batteries largely decide their lithium storage capacity and energy density [5], [6]. In existing lithium-ion technology, lithium is provided by lithium-intercalated cathode materials, such as LiCoO2 (LCO), LiNi0.6Co0.2Mn0.2O2 (NCM) and LiFePO4 (LFP). Graphite has been as the most commonly used commercial anode material for LIBs since 1991 due to its high reversibility and low cost [7]. On the other hand, various alternative high-capacity anode materials such as silicon, with a theoretical capacity more than ten times that of graphite [8], [9], have been well studied and have already shown promise in potential applications. The formation of a solid electrolyte interphase (SEI) layer on the anode surfaces is a critical process that occurs prior to regular battery operations and consumes a significant amount of lithium, irreversibly reducing the overall capacity of batteries. Graphite anodes exhibit an irreversible capacity loss of 5–10% from the initial battery charging process [10], [11], [12], [13], [14], while for high-capacity anode materials, the first-cycle lithium loss is even higher (e.g., 15–35% for Si) [15]. Such lithium loss in the so-called “formation process” appreciably reduces the energy density of LIBs.
https://doi.org/10.1016/j.ensm.2016.10.004_p1_3 | Electrochemical prelithiation is an effective route to solve the issue of initial lithium loss in LIBs; however, it needs an extra process of electrochemical cell building [16]. To improve the overall energy density of LIBs, it is vitally important to pre-store lithium into electrodes to compensate the initial lithium loss by using high-capacity, low-cost, environment/dry air stable prelithiation materials. Currently, a wide range of prelithiation materials have been investigated, including anode and cathode prelithiation additives. Typical anode prelithiation materials are stabilized lithium metal [17], [18] and lithium silicide powder [19], [20], [21]. Due to the high specific capacities of these anode additives (>2000 mAh/g), the initial lithium loss of LIBs can be offset with just a small amount of additives. However, due to their low potential and high chemical reactivity, these high-capacity anode prelithiation additives have compatibility issues with common solvents, ambient environments and thermal processing procedures involved in existing battery fabrication conditions. On the other hand, cathode prelithiation materials possess higher potentials and better chemical stability. In some early work, Li-rich compounds have been explored, such as Li6CoO4, Li2NiO2, and Li2MoO3 [22], [23], [24], [25]. However, their lithium-ion donating capacities are limited (~300 mAh/g). Recently, we demonstrated that conversion reaction based nanocomposites (e.g., Li2O/metal, LiF/metal and Li2S/metal composites) could be attractive cathode prelithiation materials with high lithium-ion donating capacities in the range of 500–700 mAh/g, good stability and compatibility with existing battery processing conditions [26], [27], [28].
https://doi.org/10.1016/j.ensm.2016.10.004_p1_4 | Binary lithium compounds (e.g., Li2O, LiF and Li3N) have much higher theoretical capacities than that of Li-rich compounds and other sacrificial lithium salts [29]. Among them, Li3N is an attractive cathode prelithiation material for LIBs, considering its high theoretical specific capacity (2309 mAh/g based on the reaction formula: 2Li3N → 6Li+ + 6e– + N2) and low theoretical decomposition potential (~0.44 V vs. Li+/Li) [30]. A large amount of Li can be extracted from Li3N during the “formation process” of batteries to offset the initial lithium loss. Very recently, the potential application of Li3N as a cathode additive for LiCoO2 (LCO) cathodes was investigated by blending LCO powder with ground commercial Li3N powder (Alfa Aesar) and coating ground commercial Li3N powder on top of pre-prepared LCO electrodes without using any solvent in an argon-filled glovebox [31]. In order to take advantage of the high prelithiation capacity of Li3N, two challenges must be overcome: (i) Pure Li3N has high chemical reactivity with moisture in ambient atmosphere; (ii) Li3N is not compatible with the widely used N-methyl-2-pyrrolidone (NMP) solvent in conventional slurry casting processes due to its high reactivity [31]. These two challenges make it difficult for Li3N to survive multiple processing steps in battery electrode fabrication, such as exposure to air, slurry mixing and baking, and electrode calendaring in ambient/dry air conditions. Therefore, it is highly desirable to design Li3N with improved stability, and explore suitable slurry manufacturing processes.
https://doi.org/10.1016/j.ensm.2016.10.004_p1_5 | We have previously shown that the stability of lithium silicide anode prelithiation reagents can be improved through protection by either a Li2O shell [20] or a passivation layer consisting of LiF and lithium alkylcarbonate [19]. Very recently, we have reported that crystalline Li2O matrix enables excellent stability of LixSi in ambient air with 40% relative humidity [21]. We believe that a similar passivation layer of crystalline Li2O and/or other lithium compounds can help to improve the chemical and environmental stability of Li3N. Herein, we report a surface-passivated Li3N material made through annealing fresh Li3N in a nitrogen-filled glovebox with trace oxygen species. It is found that the reactivity of the Li3N is suppressed under ambient conditions after the surface passivation by a dense layer consisting of crystalline Li2O and Li2CO3. When a small amount of such Li3N powder was included into various cathodes (e.g., LCO, NCM and LFP) using slurry baking and electrode calendaring operations in ambient conditions, lithium was easily extracted from Li3N during the initial charge process and high prelithiation efficiency was achieved.
https://doi.org/10.1016/j.ensm.2016.10.004_p2_3 | Lithium metal foil (99.9%, Alfa Aesar, 0.75 mm thick) was used as the starting material for the synthesis of Li3N. During the synthesis, a piece of lithium metal foil (~1 g) was put in a nitrogen-filled glovebox. After 3 days, the lithium metal foil transformed into a Li3N flake, which was further heat-treated at 200 °C for 24 h. Li3N powder was obtained after grinding. To fabricate the Li3N film on a conducting substrate, lithium metal foil was first melted at 200 °C on a Cu foil. After the nitridation in a nitrogen-filled glovebox, the Li3N film was obtained.
https://doi.org/10.1016/j.ensm.2016.10.004_p2_5 | The X-ray diffraction (XRD) measurements were carried out on a panalytical X’pert diffractometer with Ni-filtered Cu Kα radiation (λ=1.5406 Å). Scanning electron microscopy (SEM) and energy-dispersive X-ray spectroscopy (EDX) of the samples were acquired on a FEI XL30 Sirion scanning electron microscope. A PHI Versa Probe 5000 system (Physical Electronics, MN) was employed for X-ray photoelectron spectroscopy (XPS) characterization. Transmission electron microscopy (TEM), high-resolution transmission electron microscopy (HRTEM) and electron energy loss spectroscopy (EELS) were performed on a FEI Titan 80–300 environmental TEM. The samples were maintained at a low temperature of ~100 K by a liquid nitrogen cryo-holder during the TEM and EELS measurements.
https://doi.org/10.1016/j.ensm.2016.10.004_p2_7 | 2032-type coin cells were assembled in an argon-filled glove box with concentrations of moisture and oxygen below 1.0 ppm for electrochemical characterizations using 1 M LiPF6 in a mixture of ethylene carbonate (EC) and diethyl carbonate (DEC) (1:1 v/v) as the electrolyte, and a Celgard 2300 membrane as the separator. Battery performances were investigated by galvanostatic charge/discharge cycling on an Arbin Battery Cycler instrument. A VMP3 potentiostat (Bio-Logic) was employed for cyclic voltammetry (CV) measurements at a scanning rate of 0.2 mV s−1. Both the Li3N film on a Cu foil and normal Li3N electrode fabricated by a slurry method were subjected to electrochemical measurements. To prepare the pristine Li3N electrode, Li3N powder (60%), carbon black (30%) and polyvinylidene fluoride (PDVF, 10%) were dispersed uniformly in tetrahydrofuran (THF) to form a slurry.
https://doi.org/10.1016/j.ensm.2016.10.004_p2_8 | All the cathodes with the addition of Li3N were constructed using a slurry method by mixing the Li3N powder, cathode materials, carbon black and PVDF binder at different weight ratios in THF solvent. The slurry was cast onto an Al foil. The cathodes were baked and calendared in ambient conditions. The contents of carbon black and PVDF are both 5% in weight in LiCoO2 (LCO) cathodes. The as-prepared LiFePO4 (LFP) and LiNi0.6Co0.2Mn0.2O2 (NCM) cathodes contain 10% carbon black and 10% PVDF. The typical mass loading of cathodes is ~4 mg/cm2. Graphite electrodes consist of 80% graphite powder (MTI Corporation), 10% carbon black and 10% PVDF.
https://doi.org/10.1016/j.ensm.2016.10.004_p2_9 | The lithium metal half cells of Li3N film electrode on Cu foils were charged to 3.5 V at a current density of 0.1 mA/cm2. Li3N/Li and Li3N/graphite cells were charged to 4.8/4.5 V at a current density of 30 mA/g. The galvanostatic charge/discharge measurement of LCO and NCM/Li metal half cells was carried out with the cut-off potential range of 3.2–4.5 V for the first cycle at 0.1 C and 3.2–4.3 V upon the following cycles at 0.2 C. The cut-off potential range for LiFePO4/Li half metal cells is 2.5–4.5 V for the first cycle at 0.1 C and 2.5–4.2 V for the subsequent cycles at 0.2 C. The specific capacities here are caculated based on the mass of the cathode active materials. To protect samples from moisture and other reactive gases in ambient air, samples for XPS, SEM and TEM characterizations were loaded onto the sample holders, sealed in the Argon-filled glove box, and then quickly transferred into the chambers of the equipments.
https://doi.org/10.1016/j.ensm.2016.10.004_p3_2 | We present a simple and easily scalable synthetic route for the preparation of surface-passivated Li3N (Fig. 1a). During the synthesis, pristine lithium metal foil was left in a nitrogen-filled glovebox with trace oxygen. The reaction between lithium metal and nitrogen gas to form Li3N occurred spontaneously. After 3 days of exposure, the color of the lithium foil changed from white to black. As verified by XRD, the starting lithium metal was completely converted to a pure phase of alpha-Li3N after the reaction with nitrogen (Fig. S1). The black Li3N flake turned red after an annealing process in the same environment at 200 °C for 24 h. The crystallinity and phase of the annealing products before and after mechanical grinding were also analyzed by XRD. All the diffraction peaks of the product after annealing can be readily indexed to a pure phase of alpha-Li3N (Space group: P6/mmm) with a hexagonal structure (JCPDS no.: 30-0759, Fig. 1b). The XRD peaks exhibit strong intensity, indicating the high crystallinity of the as-obtained alpha-Li3N. After the Li3N flake was ground into powder, weak XRD peaks of beta-Li3N were observed, due to the pressure-induced phase transformation during the mechanical grinding process (Fig. 1c) [32]. No any other impurities, such as Li2CO3 and Li2O, were detected by XRD due to its limited sensitivity. The slow reaction with trace oxygen species in the glovebox during the heat treatment and grinding processes allows for the formation of a thin yet dense oxidation/passivation layer that can improve the stability of the Li3N, making it especially suitable for battery electrode fabrication conditions in the low-humidity environment of a dry room.
https://doi.org/10.1016/j.ensm.2016.10.004_p3_4 | XPS was carried out to investigate the surface electronic state of the as-prepared Li3N. The binding energies were corrected by referencing the C 1 s peak to 284.5 eV. The survey XPS spectrum of a Li3N flake verifies the chemical composition of O, N and Li (Fig. 2a). A strong O1s peak and a weak N1s peak are observed, suggesting the surface of the Li3N flake is strongly oxidized [33]. To test the stability of the Li3N after the annealing treatment, a Li3N flake was exposed in ambient air with 40% relative humidity for 30 days. XRD result shows that the main phase of the sample is still alpha-Li3N (Fig. 2b), although peaks of LiOH and Li2CO3 are detected, indicating the good stability of the surface-passivated Li3N material. XPS investigations on the ground Li3N powder were also performed. Fig. 2c shows the survey and high-resolution N 1 s XPS spectra of the Li3N powder. The N peak in the survey almost disappers, suggesting the further oxidiation of Li3N during the mechanical grinding. In contrast, when probing beyond the surface of the Li3N powder using EDX, a strong N peak and a weak O peak are observed in the spectrum (Fig. 2d). These results indicate that only the surface of the Li3N powder is oxidized, and the main composition of the product is Li3N. Meanwhile, the uniform surface passivation of the as-prepared Li3N powder is verified by the EDX mapping images (Fig. S2). In fact, the passivation layer on the surface of Li3N particles may prevent the further oxidization of Li3N during the material processing. The passivation layer on the Li3N might help to suppress the penetration of moisture from ambient air deep into the entire particles, protecting the powder during handling and electrode preparation process.
https://doi.org/10.1016/j.ensm.2016.10.004_p3_6 | The SEM images show that the Li3N powder is composed of micrometer-size secondary particles built from interconnected particles with the size of ~300 nm (Fig. 2e, f). This hierarchical feature can help to stabilize the Li3N in ambient conditions due to the relatively low exposed surface area of the large secondary particles. TEM, HRTEM and EELS were performed to investigate the structure and composition of the passivation layer of Li3N particles at a low temperature of ~100 K. It is confirmed that there exists a dense layer of highly crystalline Li2O and Li2CO3 on the surface of Li3N particles (Figs. 2g and h, S3). Moreover, the surface oxidization of Li3N particles was verified by Oxygen K-edge EELS spectrum (Fig. 2i). Similar to our previous work, the dense and highly crystalline Li2O and Li2CO3 isolates the active composition of materials from air and thus enable active prelithiation materials to have enhanced stability in ambient conditions [19], [21].
https://doi.org/10.1016/j.ensm.2016.10.004_p3_7 | Electrochemical investigations were carried out on Li3N electrodes to test the performance of the as-fabricated Li3N powder alone. A slurry casting process was employed to fabricate the Li3N electrodes using the surface-passivated Li3N powder and a low-polarity tetrahydrofuran (THF) solvent. The as-prepared Li3N electrodes exhibit a relatively high open circuit voltage (OCV) of 1.16 V and a high decomposition potential above 4 V. Impressively, a high specific capacity of 1761 mAh/g is achieved with a charge cut-off potential of 4.8 V, which is ~10 times that of current cathode materials. When the charge cut-off potential is limited to 4.5 V, the specific capacity still reaches 1163 mAh/g (Fig. 3a).This extremely high “donor” capacity demonstrates that although a small amount of capacity is sacrificed to form a passivation layer on the surface of Li3N, the final capacity of the surface-passivated Li3N can be improved relative to the pristine Li3N [31] and its unannealed counterpart (Fig. S4) due to its better stability. Meanwhile, cyclic voltammetry (CV) measurements were also performed for Li3N electrodes. Consistent with the potential profile, a strong oxidation peak starting from 4.30 V is clearly observed (Fig. 3b), suggesting the high decomposition potential of Li3N electrodes. This high decomposition potential of Li3N electrodes compared to 0.9 V in the literature study [31] may be caused by the insulating nature of the surface passivation layer on Li3N formed during the material processing.
https://doi.org/10.1016/j.ensm.2016.10.004_p3_9 | To investigate the effects of the passivation layer formed during the material annealing, grinding and/or slurry manufacturing processes on the decomposition potential of Li3N, Li3N film electrodes on a metal current collector were prepared by the nitridation of lithium metal films on Cu foils. The Li3N particles formed on Cu foils are interconnected with each other and have sizes similar to that of the annealed and passivated Li3N powder (200–300 nm, Fig. 3c). Without the annealing processes and other operations involved in the slurry casting processes which lead to form a passivation layer, the Li3N film on Cu electrodes show a much lower decomposition potential (~1.15 V) than that of Li3N electrodes fabricated using Li3N powder with a slurry manufacturing process (Fig. 3d). Thus, surface passivation of Li3N increases the decomposition potential, likely due to the slow kinetics of the passivation layer. A cathode prelithiation material is normally mixed with cathode active materials, binder and carbon black to fabricate cathodes. The working principle involves extracting the stored lithium from the additive on the cathode side and transferring it to the anode side to compensate the initial lithium loss. To confirm the lithium compensation effect of the as-synthesized Li3N powder, an electrochemical cell was constructed with a Li3N cathode and a graphite anode. Fig. 3e displays the charge potential profile of a Li3N/graphite cell. A potential slope between 2.5 and 3 V is observed, corresponding to the formation of SEI on the graphite surface. After further charging to a higher potential, the graphite electrode is lithiated by the lithium from Li3N, and an lithium intercalation product (LiC12) is confirmed by the XRD pattern (Fig. 3f). This result indicates that during the battery charging process, the as-prepared Li3N can be an effective cathode prelithiation material to offset the lithium loss at the anode surface caused by the formation of SEI and/or other side reactions.
https://doi.org/10.1016/j.ensm.2016.10.004_p3_10 | After comfirming the lithium compensation effect of the as-synthesized Li3N material, we investigated the electrochemical performance of LCO cathodes with the addition of various amounts of Li3N powder. A slurry casting process was used to prepare the hybrid cathodes so that Li3N powder can be uniformly distributed throughout the electrodes. The electrode baking and calendaring processes were carried out in ambient atmosphere before battery assembly. The galvanostatic charge/discharge measurement of LCO cells was carried out with the cut-off potential range of 3.2–4.5 V for the first cycle (formation process) at 0.1 C to maximize the amount of lithium extracted from Li3N, and 3.2–4.3 V upon the following cycles at 0.2 C to achieve good cycling performance. Compared with the pristine LCO electrode, the potential profile of the LCO cathode with Li3N addtive extends above 3.8 V in the charge process, arising from the decomposition of Li3N during charging (Fig. 4a). With the addition of 2.5% Li3N, the initial charge capacity of the LCO cathode reaches 246 mAh/g, 51 mAh/g higher than the pristine LCO electrode. This increased capacity corresponds to 1782 mAh/g from Li3N, indicating that high utilization of Li3N is achieved in LCO cathodes. When 5% Li3N is included into a LCO electrode, the cathode delivers a even higher initial charge capacity of 291 mAh/g with an extra Li-ion capacity supply of 96 mAh/g from Li3N. Furthermore, after the initial cycle, both the LCO electrodes with and without Li3N display similar discharge capacities (based on the mass of LCO, ~150 mAh/g) and stable cycling (Figs. 4b and S6). This good cycling performance confirms that the Li3N additive does not have obvious negative effects on the stability of cathodes, although the decomposition of micrometer-size Li3N produces a small amount of “holes” in the electrodes due to the evolution of nitrogen. The nitrogen gas caused by the Li3N additive during the first cycle can be easily removed before the battery is sealed, which is accepted in a real battery system. To show the generality of using Li3N as a prelithiation additive for various cathodes, we also prepared NCM and LFP cathodes with Li3N additives using the same electrode fabrication procedures. As expected, their initial charge capacities increase significantly. The initial charge capacity of a NCM electrode with 2.5% Li3N is 273 mAh/g, while a pristine NCM electrode delivers an initial charge capacity of 229 mAh/g (Fig. 4c). After adding 2.5% Li3N in a LFP electrode, the first charge profile shows two obvious pleateaus. The first plateau is around 3.48 V with a capacity of ~170 mAh/g, while the second plateau is around 4.1 V, delivering a capacity of 62 mAh/g, corresponding to the extraction of Li from Li3N (Fig. 4d).
https://doi.org/10.1016/j.ensm.2016.10.004_p4_2 | In summary, surface-passivated Li3N powder was prepared through a spontaneous chemical reaction between lithium metal and nitrogen, followed by an annealing process in a nitrogen filled glovebox with trace oxygen species. The surface passivation layer of Li3N particles consists of dense and highly crystalline Li2O and Li2CO3, which imparts good environmental stability and an increased electrochemical decomposition potential. Electrochemical extraction of lithium from a Li3N electrode was confirmed by characterizing a cell with a Li3N cathode and a graphite anode. The as-synthesized Li3N exhibits a high OCV (1.16 V vs. Li+/Li) and a high lithium-ion donating specific capacity of 1761 mAh/g. Electrodes using typical cathode active materials and Li3N additives were prepared through a slurry casting process. LCO cathodes with 2.5% and 5% Li3N additive show increased first-cycle charge capacities, 51 mAh/g and 96 mAh/g higher than that of the pristine LCO counterpart (with an initial charge capacity of 195 mAh/g), supporting the high prelithiation effectiveness of Li3N. The stable cycling of the LCO cathodes with Li3N additives indicate that the synthesized Li3N has negligible effects on the cycling stability of the cathode material. Additionally, our Li3N powder can serve as a universal prelithiation material for various cathode materials. High prelithiation efficiency of the Li3N powder is also achieved for NCM and LFP electrodes. The facile synthesis, high “donor” Li-ion specific capacity, and good stability in battery electrode fabrication processes make the as-prepared Li3N suitable for potential application in LIBs to offset the first-cycle lithium loss and thus improve the overall battery energy density.
https://doi.org/10.1016/j.ensm.2017.06.017_p1_2 | The rapid market expansion for consumer electronics and electric vehicles urges the development of flexible electrochemical energy storage devices with high energy density and safety [1], [2], [3], [4]. Lithium-ion batteries (LIBs) with liquid electrolytes have been widely used as power systems [5], [6], [7], [8], however, nonaqueous liquid electrolytes exhibit inherent limitations, such as, leakage, high volatility and flammability, which compromise the safety of flexible LIBs, especially at elevated temperatures [9]. In this regard, replacing flammable nonaqueous liquid electrolytes with flexible solid polymer electrolytes (SPEs) can alleviate the aforementioned safety issues of Li-based batteries and endow electronic devices with good processability [10], [11]. However, the state-of-art SPE design is the trade-off between ion conductivity and mechanical strength [12], [13].
https://doi.org/10.1016/j.ensm.2017.06.017_p1_3 | Considerable efforts have been devoted to tackling this problem. One strategy is to mix colloidal particles [14], [15], [16], [17], [18], [19], [20] or inorganic ceramic electrolytes [21], [22], [23], [24] with polymer-based solid electrolyte since these additives can suppress the crystallization and strengthen the mechanical properties of SPE. However, attaining uniform distribution of particles in the SPE matrix is difficult because these particles are apt to agglomerate due to vander Waals force and consequently leads to phase separation [25]. In addition, a mass of crystallized polymer regions remain on account of weak polymer–ceramic interaction, thereby limiting improvements in ionic conductivity. Another avenue to make up for the deficiency of SPE relies on the introduction of ionic conductors with low melting point into SPE, such as succinonitrile (SCN) based plastic crystal electrolytes, which can act as a solid solvent of lithium salts and consequently enhance the ionic conductivity [26], [27], [28], [29], [30], [31]. However, these electrolytes with SCN are unstable when contact with lithium metal and they are susceptible to morphing under low external stress [27], [28].
https://doi.org/10.1016/j.ensm.2017.06.017_p1_4 | Recently, modulating the intrinsic structure of SPE has been proved to be one appealing method, e.g., semi-interpenetrating network polymer electrolytes [29], [32], [33] and block/grafted copolymer electrolytes [34], [35], [36], [37]. The as-formed SPEs combine ion conducting blocks and non-conducting structure segments, which could provide excellent mechanical properties. Nevertheless, the non-conducting structure segments of these polymers could decrease the bulk conductivity to some extent. The complicated and rigorous synthesis for block/grafted copolymer electrolytes hinders their large-scale production. Therefore, it is desirable to construct SPE with high ionic conductivity, thermal stability and excellent mechanical flexibility through a conveniently fabricating procedure.
https://doi.org/10.1016/j.ensm.2017.06.017_p1_5 | In this study, an in-situ plasticized SPE with two conducting polymer network (DN-SPE) was fabricated through facile polymerization of two kinds of liquid polymer monomers with appropriate chain length (Fig. 1). The prepared DN-SPE exhibits enhanced ion conductivity, high mechanically flexibility, wide electrochemical window (4.7 V vs. Li+/Li), high thermal stability (stable up to 200 °C) and good ability for dendrite suppression. Solid-state lithium-metal batteries (SLBs), constructed by coupling DN-SPE with lithium metal anode and LiFePO4 (LFP) cathode, demonstrate impressive electrochemical properties. Especially, pouch cells based on DN-SPEs maintain their electrochemical functions even under stringent bending and truncated conditions. The impressive electrochemical performance of our DN-SPE highlights the importance of rational design of polymer constitution and inspires the development of highly flexible SLBs toward next-generation energy storage devices.
https://doi.org/10.1016/j.ensm.2017.06.017_p2_2 | The flexible DN-SPE was synthesized by a one-pot polymerization of poly(ethylene glycol) diacrylate (PEGDA) and poly(ethylene glycol) diglycidyl ether (PEGDE). What needs to be stressed is that PEGDA obtained through benzoyl peroxide (BPO, 1 wt%) induced free radical polymerization can’t react with PEGDE which is polymerized by the inducement of lithium salt anion, TFSI- (discussed in detail later). Therefore, with bis(trifluoromethane) sulfonamide lithium (LiTFSI, 1 mol L-1) and BPO as lithium salt and initiator after heating at 110 °C for 2 h, the SPE with double network is formed in-situ and furthermore the double network could mutually dilute with each other. This elegant structure design of SPE increases the ionic conductivity of DN-SPE without impairing the physical strength of the material (Fig. 1). On one hand, the packing of two networks provides DN-SPE with high mechanical strength and thermal stability. On the other hand, compared with monopolymer electrolyte, the ordered stacking of one kind of polymer in double network is reduced by in-situ plasticization, which reduces the crystallization of polymer and gives rise to large free volume, thereby facilitating polymer segmental motion for ionic conduction. The chain lengths of polymer could considerably affect the mechanical and ionic conducting properties of integrated DN-SPE. In this work, three kinds of binary DN-SPEs were prepared by maintaining the mass ratio of PEGDE:PEGDA as 1:1 and the molecular weight of PEGDE as 500 g mol-1, and systematically varying the molecular weight (or chain length) of PEGDA as 400, 700, and 1000 g mol-1 (abbreviated as PEGDE-PEGDA-400, PEGDE-PEGDA-700, and PEGDE-PEGDA-1000, respectively).
https://doi.org/10.1016/j.ensm.2017.06.017_p2_3 | Among them, a highly robust and free-standing membrane was obtained after curing liquid mixture PEGDA-1000/PEGDE/LiTFSI/BPO at 110 °C for 2 h (PEGDE-PEGDA-1000) (Fig. 2a), which can be bent easily and even rolled up without cracking (Fig. 2b), exhibiting potential application in shape-conformable solid-state electrochemical devices. Polymerization of DN-SPE was examined by Fourier transform infrared spectroscopy (FT-IR). Fig. S1a–c shows that the FT-IR characteristic peaks of the C=C bonds (1630–1695 cm-1) [38] and epoxy groups (910 cm-1) [19] in DN-SPE fade away or disappear after cross-linking, which verifies the complete polymerization of the PEGDA and PEGDE monomer. However, pure PEGDE liquid heated at 110 °C for 2 h remain transparent liquid state (Fig. S1d) and epoxy groups (910 cm-1) are no changed in strength and location in FT-IR (Fig. S1e and f). These results indicate that ring opening polymerization didn`t occur in pure PEGDE at this condition. Thus, it is inferred that PEGDE could be polymerized by the inducement of lithium salt anion, TFSI- and simultaneously double network are formed in-situ. X-ray diffraction pattern (Fig. S2a) indicates the low crystallinity of DN-SPE. Based on the scanning electron microscopy (SEM) image, the surface of PEGDE-PEGDA-1000 is smooth and homogenous (Fig. 2c). The cross-section morphology (Fig. 2d) and adhesion (Fig. 2e) images of DN-SPE are characterized by atomic force microscopy (AFM). Comparing with the AFM images of PEGDA (Fig. S3a and c), it is clearly show that two kinds of polymers are distributed uniformly in PEGDE-PEGDA-1000 to generate double network, where polymer electrolyte acts as mutual diluent (plasticizer) for each other. The transmission electron micrograph (TEM) image of PEGDE-PEGDA-1000 indicates that the double network mixed in nanoscale (Fig. 2f) is consistent with the AFM results; hence we speculate that the structures of DN-SPE are close to the ideal model described in Fig. 1.
https://doi.org/10.1016/j.ensm.2017.06.017_p2_5 | The effect of plasticization on ionic conductivity enhancement will be illuminated in relation to the polymer segment relaxation of DN-SPEs. Differential scanning calorimetry (DSC) and electrochemical impedance spectroscopy (EIS) were employed to analyze glass transition temperature (Tg) and ionic conductivity. The observed Tg and the temperature dependence of ionic conductivities of DN-SPEs and three types of PEGDA that were synthesized only by PEGDA with LiTFSI and BPO (PEGDA-400, PEGDA-700, PEGDA-1000) are plotted in Fig. 3a and b. Of particular interest is that a single Tg can be obtained clearly in all the SPEs systems, and it largely shifts from −11.3 °C in PEGDA-400 to −27.2 °C in PEGDE-PEGDA-400, from −22.1 °C in PEGDA-700 to −32.3 °C in PEGDE-PEGDA-700, from −24.3 °C in PEGDA-1000 to −36.8 °C in PEGDE-PEGDA-1000 (Fig. 3a). The observed trends of the larger reduction of Tg in PEGDE-PEGDA-400, PEGDE-PEGDA-700 and PEGDE-PEGDA-1000 with binary in-situ blending implies the faster chain relaxation and lower crystallization than three types of PEGDA, suggesting the effective inhibition on the ordered stacking of each polymer electrolyte in these binary DN-SPE systems. This indicates that plasticization occur in DN-SPEs. Owing to the plasticization derived from the structure of DN-SPE, without other additional materials, this phenomenon is defined as self-plasticization. The self-plasticization of the DN-SPEs will lead to the enhancement of ionic conductivities. As shown in Fig. 3b and S4a–f the ionic conductivities of PEGDE-PEGDA-400, PEGDE-PEGDA-700 and PEGDE-PEGDA-1000 are drastic higher than that of PEGDA-400, PEGDA-700 and PEGDA-1000, respectively. Therefore, in-situ plasticization in DN-SPE is an effective method to enhance the ionic conductivity.
https://doi.org/10.1016/j.ensm.2017.06.017_p2_7 | As described above, mutual-plasticization of the double network largely enhances the ionic conductivity of DN-SPEs. Nevertheless, chain length among network cross-links can substantially affect the crystallization and segmental flexibility because the cross-linkers act as pinning sites for polymeric chains and restrict the degrees of freedom to a considerable degree. For both DN-SPEs and the three types of PEGDA, the ionic conductivities increase but at same time Tg decrease as the chain length of PEGDA increases from 400 g mol-1 to 700 g mol-1 to 1000 g mol-1 (Fig. 3a and b and Tables S1 and S2). Taking the samples at 30 °C as an example, the ionic conductivities of DN-SPEs increase from 8.7 × 10-6 (PEGDE-PEGDA-400) to 3.0 × 10-5 (PEGDE-PEGDA-700), and to 5.3 × 10-5 S cm-1 (PEGDE-PEGDA-1000), whereas the Tg decrease from −27.2 °C to −32.3 °C, and to −36.8 °C (Table S2). The possible reason may be that as the model graphs described in Fig. S5a, the short chain lengths among the cross-links are tethered with severely restricted conformational rotation, which results in high glass transition temperatures. Appropriate chain length among the network cross-links is required to obtain suitable conformational rotation of segments (Fig. S5b), resulting in low glass transition temperature and high ionic conductivity. However, when the molecular weight of PEGDA increases to 2000 g mol-1 or above, the melt temperature is higher than 50 °C, which is inadequate for the previously described method because of immediate solidification during casting. The degree of crystallinity slightly increases with the further increasing of chain length because the decrease in crosslink density allows rearrangement of polymer segments (Fig. S5c) [33].
https://doi.org/10.1016/j.ensm.2017.06.017_p2_8 | Considering the relatively high ionic conductivity and excellent mechanical strength of PEGDE-PEGDA-1000, hence, this sample was selected to study thermal stability and electrochemical characteristics of SLBs. The interphase between solid electrolytes and solid electrodes is crucial because it determines the electrochemical properties of solid-state batteries [39], [40], [41], [42]. In this work, in-situ polymerization is employed to improve the interface of solid-state battery [43], [44]. Precursor solution of polymerization was casted on lithium anode and cured at 110 °C for 2 h. The SEM image shows that the PEGDE-PEGDA-1000 membrane with thickness of about 90 μm is closely bound to lithium-metal (Fig. 4b). The interface resistance of assembled LFP/PEGDE-PEGDA-1000/Li battery is low, 207 Ω cm2, benefitting from the improvement of electrode/electrolyte interface through in-situ polymerization procedure (Fig. 4a). To check the boundary stability between the DN-SPE of PEGDE-PEGDA-1000 and Li anode, we compared two different Li foils, which are stored in an argon-filled glove box for 4 days. One is soaked in unpolymerized precursor solution; the other is modified by PEGDE-PEGDA-1000. Serious side reactions occurred between Li foil and the active function groups of precursor polymer (Fig. 4c). However, for PEGDE-PEGDA-1000 modified Li foil, no obvious side reactions were observed during 4 days (Fig. 4d). Fig. S6 shows the charge–discharge curve of the LFP/Li cell with unpolymerized precursor solution as electrolytes. It can be seen clearly from the charge–discharge curve that many side reactions occurred between electrolytes and electrodes. Therefore, the interface between polymerized PEGDE-PEGDA-1000 and active Li foil is more stable than that of unpolymerized precursor solution.
https://doi.org/10.1016/j.ensm.2017.06.017_p2_10 | The thermal stability and flammability of PEGDE-PEGDA-1000 are crucial parameters to ensure safety of SLBs. Fig. 5a demonstrates the thermogravimetric analysis (TGA) thermograms of carbonate-based nonaqueous liquid electrolytes, namely, 1 M LiPF6 in ethylene carbonate/dimethyl carbonate/diethyl carbonate (EC:DMC:DEC) = 1:1:1 volume ratio absorbed in commercial separator (abbreviated as LEACS) (Fig. S7a), and PEGDE-PEGDA-1000. LEACS starts to rapidly decompose at 70 °C, whereas PEGDE-PEGDA-1000 begins to slowly decompose at 200 °C (the slope at 400 °C was decomposition of LiTFSI [45]). Hence, PEGDE-PEGDA-1000 exhibits largely improved thermal stability than liquid electrolytes. Combustion tests in Movie S1 and Fig. S7 show the combustion tests of LEACS and the PEGDE-PEGDA-1000 electrolytes. It is worth noting that, when ignited with the flame source initially (Fig. S7b), LEACS drastically volatilized at high temperature of flame. At the second time, LEACS caught fire instantly (Fig. S7c). After putting out the flame, it can be clearly observed that the commercial separator shriveled seriously (Fig. S7d). In marked contrast to liquid electrolyte, no volatilization and fire are observed for the PEGDE-PEGDA-1000, and it holds its initial shape at the first (Fig. S7e) and second time (Fig. S7f). In this regard, our PEGDE-PEGDA-1000 can be utilized for lithium-metal batteries with high safety due to its extraordinary thermal stability to outperform that of conventional carbonate-based electrolytes. Moreover, PEGDE-PEGDA-1000 exhibits superior thermal stability, largely improved segment locomotivity and higher ionic conductivity, which benefits from rational structure-modulated of DN-SPE.
https://doi.org/10.1016/j.ensm.2017.06.017_p2_13 | PEGDE-PEGDA-1000 exhibits high electrochemical stability up to 4.7 V, as evaluated by linear sweep voltammetry (LSV) (Fig. 5b), and low electronic conductivity of 2.45 × 10-8 S cm-1 (Fig. S2b), which is sufficient for practical applications, albeit the Li-ion transference number of DN-SPE electrolyte is slightly lower (approximately 0.44) through direct current (DC) polarization and EIS measurement (Fig. S8). LFP/PEGDE-PEGDA-1000/Li cells were fabricated by in-situ polymerization to investigate the electrochemical performance of PEGDE-PEGDA-1000 in Li-metal batteries. The charge-discharge curve for the first cycle of the LFP/PEGDE-PEGDA-1000/Li cell at a rate of 0.2 C and 55 °C is plotted in Fig. 5c. The voltage curve shows clear potential plateaus, indicating a reversible extraction/insertion process of lithium ion. In addition, the PEGDE-PEGDA-1000 cell delivers high specific capacity (162 mA h g−1), which is close to the theoretical value of LFP (170 mA h g−1). For practical applications, batteries should have excellent cycling performance particularly at elevated temperatures. Fig. 5e shows the cycling performance of Li/PEGDE-PEGDA-1000/LFP cell at 55 °C. The batteries retain high specific capacity (125 mA h g-1) and excellent Columbic efficiency (more than 99.5%) after 150 cycles at a 0.2 C-rate. The Tg of PEGDE-PEGDA-1000 after 150 cycles remains unchanged (Fig. 5d), indicating the highly electrochemical stability of DN-SPE. Furthermore, a LFP electrode with relatively high areal capacity (0.935 mA h cm-2) were constructed for Li/DN-SPE/LFP solid battery and delivers high capacity (0.62 mA h) (Fig. S9). However, the LFP/EC-DMC-DEC/Li cell shows poor circulation stability and low Coulombic efficiency (Fig. S10a) because of the serious side reactions between the electrolyte and the electrodes at high temperatures.
https://doi.org/10.1016/j.ensm.2017.06.017_p2_14 | To investigate whether this DN-SPE could suppress the growth of lithium dendrite, we disassembled the cells with DN-SPEs and carbonate liquid electrolytes, respectively. A smooth surface of lithium metal is observed in LFP/Li cell after 50 cycles with DN-SPEs (Fig. 6a and b). However, the surface of Li shows a dendrite-like morphology in LFP/Li cell after 20 cycles with EC/DMC/DEC liquid electrolytes (Fig. 6c and d). These results demonstrate that DN-SPEs have the ability to resist the dendrite growth, albeit the Young`s modulus of PEGDE-PEGDA-1000 membrane (2 × 107 Pa) is not too high at room temperature (Fig. S11) which is almost equal to the value of PEGDA (Fig. S3b). Similar situation was observed in recent literature report that SPE with moderate modulus could alleviate the dendrite proliferation of lithium anode [37]. It speculates that the ability to protect Li-metal of DN-SPE attributed to the excellent wetting of the polymer surface on the lithium anode which give a uniform Li+ flux across the interface and thus suppress the dendrite formation [46]. In addition, the lithium-copper (Li-Cu) cells with DN-SPEs also displayed outstanding performance than those with liquid electrolytes in the protection of Li metal anode (Fig. S12). The bendability and flexibility of SLBs are critical factors to be considered in its practical applications because these parameters determine its amenity and safety during use. The SLBs, namely, LFP/PEGDE-PEGDA-1000/Li pouch cells, show impressive bendability and flexibility because of the excellent mechanical deformability of PEGDE-PEGDA-1000; the battery also presents reversible lithium/delithium process from the first charge/discharge curve (Fig. S10b). As demonstrated in Fig. 6e–h, the flexible SLBs could successfully light up a “CAS” logo consisting of 30 in-parallel white light-emitting diode (LED) lamps under both normal state and 180° bent conditions. Notably, the solid lithium-metal cell lamp continues to receive power, when the cell is manually truncated by ceramic scissors. The electrochemical performance of pouch cell is well maintained without any degradation under both bending with increased angles and cutting situation (see Flexible performance of pouch cell in Movie S2). Hence, the fabricated SLBs exhibit potential for many emerging applications, such as wearable electronics.
https://doi.org/10.1016/j.ensm.2017.06.017_p3_2 | In summary, an in-situ plasticized double-network solid-state polymer electrolyte with appropriate chain length of constitutional unit is constructed to develop flexible solid-state lithium metal batteries. The strong trend that the less the glass transition temperature, the higher the ionic conductivity can be attributed to the effective in-situ plasticization of the double network in DN-SPE. Structure-modulated DN-SPE exhibits favorable solid-state electrolyte properties, with enhanced ion conductivity, thermal stability (stable up to 200 °C), excellent mechanically flexibility, wide electrochemical window (4.7 V vs. Li+/Li) and good capability to suppress the dendrite formation. In addition, the as-assembled LFP/DN-SPE/Li cell displays high reversible electrochemical performance (162 mA h g−1), and Columbic efficiency (>99.5%). Remarkably, pouch cells fabricated with DN-SPEs demonstrate highly reversible electrochemical performance and maintain their electrochemical functions well even under deformation and truncation. The concept of in-situ plasticization will be an effective strategy in the design of high-performance SPE and can be widely applied to other solid electrolytes.
https://doi.org/10.1016/j.ensm.2017.06.017_p4_3 | List of reagents: Poly(ethylene glycol) diglycidyl ether (PEGDE, Mn = 500 g mol-1), Poly(ethylene glycol) diacrylate (PEGDA, Mn = 400, 700, 1000 g mol-1), bis(trifluoromethane) sulfonamide lithium (LiTFSI) and benzoyl peroxide (BPO) were purchased from Aldrich. PEGDE, PEGDA were all confirmed by NMR and dried by molecular sieves. Lithium foil was offered by Alfa Aesar.
https://doi.org/10.1016/j.ensm.2017.06.017_p4_4 | Synthesis of DN-SPE: LiTFSI (1 mol L-1) and heat initiator BPO (1 wt%) were dissolved in liquid polymer monomers PEGDA and PEGDE (mass ratio = 1:1), without solvent, and vigorous stired for 1 day to ensure sufficient interaction between PEGDE and TFSI-. The DN-SPE was prepared by drop-casting the solution on the substrate and heat curing the precursor mixture. The highly robust and free-standing SPE membrane was obtained after curing at 110 °C for 2 h in the dry room with dew point temperature below −70 °C. Then the sample was transferred to an argon-filled glove box.
https://doi.org/10.1016/j.ensm.2017.06.017_p4_7 | The ionic conductivities of the SPE were measured with a gold-plated SPE cell which was assembled though in-situ polymerization procedure with two pieces of gold-plated stainless steels. Specifically, a uniform gold layer were sputtered on the stainless steels beforehand with an ion sputtering equipment (70 μA, 360 S, SBC-12). Then the unpolymerized precursor solution was dropped on the gold-plated stainless steels uniformly and heated at 110 °C for 2 h. After that the symmetrical cells were assembled in an argon-filled glove box to carry out electrochemical impedance spectroscopy (EIS) analysis as a function of temperature during 20–80 °C, record every 10 °C decrease. The EIS was performed using an Autolab workstation (Metrohm) at a frequency range of 10-1–105 Hz, with a 10 mV amplitude.
https://doi.org/10.1016/j.ensm.2017.06.017_p4_13 | The Li-ion transference number (t+) for DN-SPE was measured and calculated according to the equation at 55 °C [47]. where I0 and Iss are the initial and steady-state currents, ΔV is the potential applied across the cell, respectively. The R0 and Rss are the initial and steady-state resistances of the cell, respectively.
https://doi.org/10.1016/j.ensm.2017.06.017_p4_14 | The Li-Cu coin cells were assembled with DN-SPE modified Li and Cu foil in an argon-filled glovebox and test the plating/stripping efficiency of Li metal at 0.1 mA cm-2 under 55 °C for total 0.1 mA h cm−2 Li deposition.
https://doi.org/10.1016/j.ensm.2017.06.017_p4_15 | Electrochemical measurements were performed by using LiFePO4/DN-SPE/Li coin and pouch cells assembled in an argon-filled glovebox through a lamination process. To prepare the cathode, a mixture of active material, carbon black (CB), precursor solution before polymerization and poly(vinyl difluoride) (PVDF) binder at a weight ratio of 80:10:5:5 was pasted on an Al foil by using proper amount of N-1-methyl-2-pyrolidone as solvent, and dried at 100 °C under vacuum for 48 h. The final weight ratio of LFP was 80% and areal capacity of the electrode is about 0.25 and 5.5 mA h cm-2. The specific capacity of the hybrid is calculated on the base of the mass of LiFePO4 cathode material. In-situ polymerized pure lithium foil was used as a counter electrode and electrolytes. In coin cell, a hollow paper with inner cycle diameter of 10 mm was used to prevent short circuit. The cathode films and Li metal were cut into 30 cm2 portions (5 cm × 6 cm) for the pouch cells. The pouch cells were fabricated by using a LiFePO4 cathode and a Li metal anode with DN-SPEs without separator. For the coin and pouch cell, the charge-discharge and cycling properties were evaluated between 2.5 V and 4.25 V at 0.2 C-rate with an automatic galvanostatic charge-discharge unit (Arbin BT2000) at 55 °C.
https://doi.org/10.1016/j.ensm.2017.06.017_p4_17 | FTIR experiment of PEGDE-PEGDA-1000 was performed on a Thermo Scientific Nicolet iS50 FT-IR spectrometer in ATR mode to examine the polymerization of the PEGDE-PEGDA-1000. TGA (TG/DTA6300) experiments were carried out in the temperature range from 40 °C to 600 °C under nitrogen atmosphere at a heating rate of 10 °C min−1. DSC (Netzsch DSC 214) analyses were performed in the range from −100 to 100 °C with a heating rate of 10 °C min-1. TEM (JEM-2100F) were used to investigate the structure of the DN-SPE. Samples were freezing microtome section into 100–175 nm using a Leica UC6 ultramicrotome and picked up on none-carbon-coated copper grids. An AFM system (Bruker Multimode 8 with a Nanoscope Vcontroller) was employed to measure the surfaces morphology and adhesion of the DN-SPE. The sectional of DN-SPE image was observed on a field emission SEM (JEOL 6701F). The X-ray diffraction (XRD) profile was obtained by D8 Advance (Bruke, Germany) diffractometer with Cu as the radiation source using a continuous scanning mode at 1° min-1 over a 2θ range of 10–80°.
https://doi.org/10.1016/j.ensm.2017.11.013_p1_2 | Flexible and wearable electronic devices are changing our life due to their distinct characteristics of superior performance, light weight and flexibility, etc. [1]. However, it remains a big challenge for developing suitable energy power systems for their continuous operation. The flexible power sources are also desirable [2], [3]. Nowadays, lithium-ion batteries (LIBs) have been wildly used in various portable electronics [4]. To meet the requirements of next-generation flexible and wearable electronic devices, flexible LIBs and supercapacitors (SCs) that can achieve reversible deformation and work properly in those conditions are greatly desired [5], [6], [7]. Unfortunately, although LIBs have high specific capacity and high theoretical energy density, they suffer from safety issues [8]. Solid-state batteries are believed to be safer, and to have longer cycle life, high energy density, and less requirements on packaging [9], [10].
https://doi.org/10.1016/j.ensm.2017.11.013_p1_3 | Triboelectric nanogenerators (TENGs) have been developed for harvesting energy from our living environment, with a characteristic of varying voltage/current and frequency. The TENG is based on coupling mechanism between the triboelectric effect and electrostatic induction for harvesting various kinds of mechanical energy, such as human walking, body motion and vibration [11], [12], [13]. Direct charging of a LIB by TENG remains to be investigated with considering the typical characteristics of the power form, which is distinct from charging a battery with a continuous DC power.
https://doi.org/10.1016/j.ensm.2017.11.013_p1_4 | Herein, we report a sheet-like flexible LIB fabricated with a quasi-solid gel electrolyte, which shows good flexibility to withstand various deformations including being bent, twisted and even squeezed into a ball without degrading the performance. Furthermore, this flexible LIB was used to store the energy harvested by a TENG to provide more stable power output sustainably. To further improve the performance of this energy harvesting and storage system, we designed a power management unit (PMU) which can make the output of TENG much more suitable for LIBs. Results show that this PMU can greatly enhance stability of our TENG-LIB energy system.
https://doi.org/10.1016/j.ensm.2017.11.013_p2_2 | The ionic conductivity of the gel electrolyte is determined by electrochemical impedance spectroscopy (EIS). Fig. 1a shows the Nyquist plot of the gel electrolyte. The calculated ionic conductivity of this gel electrolyte is 5.67 × 10−4 S cm−1 by the equation σ = l/(Rb/A), where l is the average thickness of the separator where the gel electrolyte was uniformly encapsulated in it; A is the contact area between separator and the stainless steel sheets; Rb is bulk electrolyte resistance. With this relatively high ionic conductivity (which generally varies from 10−7 to 10−3 S cm−1 for gel polymer electrolytes [14]), lithium ions can transfer rapidly during charging/discharging process. The comparision of the conductivity of this gel electrolyte with previous literatures is listed in Table S1. Moreover, linear sweep voltammogram (LSV) was performed to evaluate the electrochemical stability of the gel electrolyte at 1 mV s−1 sweep rate (Fig. 1b). The electrolyte begins to decompose at ~ 4.5 V (vs. Li+/Li) and accelerates quickly with voltage increasing. A decomposition voltage of 4.5 V is sufficient for LIBs with most of cathodes. To further investigate the thermal stability of the gel electrolyte, thermogravimetric analysis (TGA) was conducted. As shown in Fig. 1c, the gel electrolyte shows a low volatibility (~ 96%) and high thermal stability below 50 °C, however, the weight loss of gel electrolyte reaches ~ 80% when temperature increases to 300 °C, which can be mainly ascribed to volatilization and vaporization of the succinonitrile and solvents. After that the weight loss can be attributed to the decomposition of PEO, PVdF-HFP and LiClO4.
https://doi.org/10.1016/j.ensm.2017.11.013_p2_4 | To further evaluate cycling stability against the growth of Li dendrites, lithium plating/striping cycling experiment was performed. In this test, symmetric Li¦Li cells with gel and liquid electrolyte respectively are discharged and charged at a current density of 0.05 mA cm−2 for 6 h respectively. As shown in Fig. S1, the cell with gel electrolyte shows more stable voltage profiles than that with traditional liquid electrolyte for about 2000 h. This result shows the gel electrolyte has an excellent mechanical stability, which can circumvent the Li dendrites issues associated with metallic lithium batteries [4]. To examine the fire resistance of the electrolytes, three identical PE separators with different electrolytes were exposed to fire, as shown in Fig. S2. The bare PE separator was the first to collapse due to its poor thermal stability. The separator with liquid electrolyte began to burn quickly within 1–2 s, while the separator with the gel electrolyte still remained stable. These results demonstrate the gel electrolyte has higher burning point under air atmosphere than traditional liquid electrolyte, which can prevent explosion and combustion issues of the conventional liquid electrolyte based LIBs. Considering good physical and chemical properties provided by the gel electrolyte, such as high viscosity and chemical stability in air atmosphere, a sheet-like flexible cell was fabricated. Fig. 1d shows the photograph and structural schematic of the cell. As shown in Fig. 1e, it can power a LED screen continuously.
https://doi.org/10.1016/j.ensm.2017.11.013_p2_5 | The electrochemical performance of the as-fabricated flexible LIB battery is shown in Fig. 2. The rate performance of the flexible pouch cell is comparable to that of a coin cell (Fig. S3). The capacity at 0.5 C rate can still remain 89.6% of that at 0.1 C. Fig. 2b shows the long-term cycling performance of the flexible cell. The decay of the discharge capacity is only 3.0% for 40 cycles. Even at the 60th cycle, the discharge capacity still remains 84.6% of the initial capacity for 60 cycles. The performance of our flexible cells is better than those reported in the literatures [15], [16], [17], [18], [19] for flexible non-liquid LIBs (Table 1). For flexibility testing, as shown in Fig. 2c, a flexible cell was bent for 30 times before tests, and the bending degree was set to 60°. Then the cell was charged and discharged at 0.2 C rate for 5 cycles. After that, this cell was bent for 15 times and tested at 0.2 C for another 5 cycles. This procedure was repeated for three times. After a combined test including 75 bending cycles and 20 charge/discharge cycles between them, the cell still shows a capacity retention of ∼ 80%. In Fig. 2d, it shows that a cell is firstly charged and discharge at 0.2 C rate for 10 cycles in its flat state. Then it was bent to certain degrees, and charged/discharged at the same rate for 10 cycles. Fig. 2e shows a photograph of a digital watch (bottom) powered by the flexible LIB (top) potential as a watch strap, which demonstrates its feasibility for practical applications.
https://doi.org/10.1016/j.ensm.2017.11.013_p2_8 | To mimic extreme working situations, the cell was further squeezed into a ball-like state. As shown in Fig. S4a, it can still work well to light a light-emitting-diode (LED) lamp. Fig. S4c shows the cycle performance and the corresponding Coulombic efficiency. At this state, the cell can deliver a reversible capacity of ~ 130 mA h g−1 at 0.2 C rate with a Coulombic efficiency of higher than 90%. To examine the safety of the cell with the gel electrolyte, we have also conducted a nail puncture test. Nail puncture will cause short circuit in LIBs since the metal nail will connect cathode and anode. It usually causes fire or even explosion for LIBs with organic liquid electrolyte during nail puncture. As shown in Fig. S4b, the flexible cell with the gel electrolyte was punctured for several times with a nail. During the nail puncture process, the cell can still light up a LED even in its bent state (Fig. S2d). After the test, metal nail was removed and the voltage of the cell was measured by a universal meter. As shown in Fig. S4b, the open-circuit voltage (OCV) of the flexible cell was dropped to 1.55 V from 3.34 V right after the nail puncture, which means gel electrolyte may cause slight circuit shorting. However, due to the good thermal stability of the gel electrolyte, circuit shorting couldn`t cause fire or other safety issues. After the nail was pulled out, the OCV of the cell can gradually recover to 3.15 V and 3.25 V after 1 h and 2 h, respectively, indicating a self-healing characteristic of the gel electrolyte. Even after 7 days, the cell can still work and light up a LED (Fig. S2e). These results indicate that the quasi-solid gel electrolyte has better fire resistance and safety performance.
https://doi.org/10.1016/j.ensm.2017.11.013_p2_9 | To develop a self-charging power system, a radial-arrayed rotary TENG has been used to harvest mechanical energy, as shown schematically in Fig. 3. A radial-arrayed rotary TENG can provide an open-circuit voltage of 850 V and a short-circuit current of ~ 3 mA at 3 kHz frequency with high reliability [20]. To make it more suitable for charging LIBs, we fabricated a TENG with a low open-circuit voltage (~ 10 V). The short-circuit current and open-circuit voltage of the TENG are shown in Fig. S5. Lower voltage can cause less harm to the cell, which means this TENG can directly charge a LIB without fatally harming it. However, the output voltage of the TENG is still much higher than the decomposition voltage of a gel or liquid electrolyte (typically less than 5 V). It is found that the cell with a quasi-solid gel electrolyte can only work well for 3 cycles if it is charged directly by the TENG. In order to further improve cyclability of the LIBs, a power manage unit (PMU) with an output voltage of 3.6 V was developed for this energy system (Fig. S6). The working principle of the PMU is described as follows. This PMU uses a full bridge rectifier, which have a typical potential drop of 400 mV instead of 1400 mV as that of a commonly used rectifier. Thus, this PMU design is more energy efficient. After the energy output from TENG is rectified and filtered, a capacitor is used to store it temporarily. When the voltage of capacitor reached 5.4 V, a buck chopper is triggered to provide 3.6 V voltage output until the voltage of capacitor is decreased to 3.9 V. After that, the capacitor is recharged again.
https://doi.org/10.1016/j.ensm.2017.11.013_p2_11 | Fig. 4a and d show the charging curves of the flexible cell charged by the TENG with and without a PMU respectively and discharging curves in a battery test system at a 0.2 C rate. The cell can deliver a capacity of more than 100 mA h g−1 after directly charged by the TENG without any additional circuit or power management (Fig. 4d). It is noted that high voltage and pulse output characteristics of TENGs tend to accelerate the decomposition of the electrolyte, which can lead to performance degradation of the LIBs. So we designed a PMU that can reduce the TENG`s output voltage from 10–20 V to 3.6 V without obvious energy loss. As shown in Fig. 4, compared with directly charging, better electrochemical performance is achieved with a PMU, such as smaller overpotential and more stable charging and discharging plateaus. After fully charged by the TENG with a PMU three times, the cell shows no obvious capacity loss or other degradation compared with the cell charged directly by the TENG. More specifically, compared with that in the first cycle, the cell charged by the TENG assisted with a PMU shows only 5% capacity loss and a drop of 9.9 mV for the potential at the capacity of 60 mA h g−1 in the third discharging process while the cell charged by the TENG without a PMU shows a capacity loss of 17% and a potential drop of 26.1 mV. After the cell was charged by TENG and discharged, a galvanostatic charge/discharge test was performed in the battery test system to monitor the performance change of the cell. As shown in Fig. 4c and f, the cell with a PMU shows much smaller overpotential, higher Coulombic efficiency and better stability.
https://doi.org/10.1016/j.ensm.2017.11.013_p2_13 | In order to figure out the effect of pulse charging the cell by a TENG, a galvanostatic charge/discharge test was performed (Fig. S7). The performance is compared with that of the cell charged by a TENG (Fig. 4f). It can be seen that the cell charged/discharged in a galvanostatic mode shows more stable and smooth charge/discharge profiles with a potential drop of only 18.9 mV after 200 cycles, while the cell charged by a TENG shows a potential drop of 26.1 mV after only 3 full cycles. These results clearly indicate that directly charging the cell by a TENG has a destructive effect on the cell performance due to the high voltage and pulse output characteristics of the TENG, which will lead to the decomposition of electrolyte and a bigger polarization of the battery. It further demonstrates that a PMU is necessary for achieving stable system performance. This raises a new challenge for the future application of TENG.
https://doi.org/10.1016/j.ensm.2017.11.013_p3_2 | We report a sheet-like flexible LIB fabricated with a quasi-solid gel electrolyte for storing the energy harvested by a TENG to provide more stable power output sustainably. High voltage and pulse output characteristics of TENGs can lead to performance degradation of the flexible LIBs. The cell charged by the TENG directly shows a capacity loss of 17% and a potential drop of 26.1 mV. To improve the performance of this energy harvesting and storage system, we designed a PMU that can make the output of TENG more suitable for LIBs. This PMU enables to effectively alleviate the destructive effect of pulse output and high-voltage characteristics of TENGs and stably charge a battery with various types of TENGs. It is possible to develop a self-power system by integrating our flexible battery with a flexible TENG.
https://doi.org/10.1016/j.ensm.2018.02.006_p1_2 | The ongoing development of high energy density rechargeable batteries has resulted in a renewed interest in lithium metal batteries (LMBs). The latter is a result of the fact that Li electrodes exhibit both a very high theoretical capacity (i.e. 3860 mAh g−1) and a very low redox potential (i.e. −3.04 V vs. SHE) compared to other electrode materials [1], [2]. The commercialization of LMBs is, however, complicated by the safety issues due to the lithium dendrite formation on the Li electrodes during the cycling, as these dendrites eventually can penetrate the separator and give rise to short circuits [3], [4], [5]. Considerable efforts have therefore been made to address this problem, by e.g. introducing chemical additives [6], [7], [8], [9], [10], [11], [12], solid electrolytes [13], [14], barrier layers [15], [16], [17] and porous conductive hosts [18], [19], [20] intended to suppress the dendrite growth. It has also been shown that the attainment of a homogenous Li+ flux towards the electrode (i.e. a homogeneous current density) mitigate the Li dendrite growth [21], [22]. This means that the density and structure of pores of the separator are very important parameters affecting the performance of the LMBs. To facilitate the optimization of the pore structure of the separators it is consequently very important to develop new separator materials that facilitate studies of the influence of the porosity of the separator on the performance of LMBs.
https://doi.org/10.1016/j.ensm.2018.02.006_p1_3 | In an LMB, the properties of the separator are essential to the safety and electrochemical performance of the battery since the separator prevents physical contact between the cathode and the anode and provides the required ionic conductivity via the electrolyte residing in the separator pores [23], [24], [25]. The perfect separator would hence be made from an inexpensive insulating material with optimal porosity and pore size distribution, excellent mechanical properties, good electrolyte wettability and high thermal stability. Conventional separators are generally made of commercial microporous polyolefins exhibiting good mechanical strengths and chemical stabilities but unfortunately also poor thermal stabilities (due to their thermoplastic nature) and mediocre electrolyte wettabilities (due to their hydrophobicity) [26], [27]. To circumvent these problems, considerable efforts have been made to modify the surface of polyolefin separators with both organic (e.g. polydopamine [21] and polyethylene oxide [28]) and inorganic materials (e.g. Al2O3 [29] and SiO2 [30]). Choi et al. [21] reported that polydopamine modified polyethylene (PE) separators exhibited an increased wettability and also enabled the attainment of a more uniform Li+ flux via the enhancement of the surface hydrophilicity. In addition, Yuan et al. [25] demonstrated that a ZrO2/POSS coated PE separator exhibited a significantly increased electrolyte uptake and an improved stability of the Li/electrolyte interphase. However, the applicability of these modification approaches is decreased by the high manufacturing costs and associated engineering challenges. There is also a risk that the surface coatings block the pores of the separators and thus decreases the Li+ ion mass transfer rate [31], [32]. New versatile approaches for the manufacturing of separators based on the development of new classes of inexpensive insulating materials with increased thermal stabilities, electrolyte wettability and controllable pore size distribution are therefore required.
https://doi.org/10.1016/j.ensm.2018.02.006_p1_4 | One new possible approach involves the use of composites composed of nanocellulose and an electronically conducting polymer which have been shown to fulfill the abovementioned requirements [33], [34], [35]. Electronically conducting polymers (CPs) constitute a unique class of organic materials featuring exciting properties such as a tunable doping state, high electrical conductivity, tailorable structural and mechanical properties, variable surface wettability, good thermal stability, and straightforward manufacturing [36], [37], [38]. CPs have therefore long been regarded as promising candidates for a wide range of application areas, including sensors and actuators [39], [40], energy storage and conversion [41], [42]. In energy storage devices, the use of CPs has so far been limited to electrode materials [43], [44], conductive additives, binders in hybrid electrodes [45], [46] or precursors for heteroatom doped carbon electrodes manufactured via pyrolysis [47], [48]. It has, however, also been shown that freestanding conducting polymers and composites of cellulose and polypyrrole can be straightforwardly manufactured with different porosities and pore size distributions [33], [49]. The latter is very interesting as this could be used to manufacture tailor-made separators for LMBs with controllable pore structures (e.g. porosities, pore size distributions and densities) and high chemical/thermal stabilities, providing that the conducting composites straightforwardly can be converted into electronically insulating materials. One advantage of using conducting polymers such as polypyrrole is the possibility to manufacture materials containing high amounts of N-containing groups. As the latter groups have an affinity for Li+ and can be expected to enhance the electrolyte wettability, the attainment of homogeneous Li deposition in LMBs may be facilitated [50]. Cellulose and polypyrrole composites therefore provide new possibilities for systematic investigations of the influence of the porosity and pore size distribution on the performance of LMB separators since the separator material can be maintained constant in these experiments. We are, however, not aware of any previous attempts to manufacture LMB separators based on CPs or composites thereof.
https://doi.org/10.1016/j.ensm.2018.02.006_p1_5 | Herein, we show that porous CP paper composed of cellulose and polypyrrole (i.e. PPy paper) can be used as separators in LMBs after converting the PPy paper into an electronically insulating membrane using a two-step overoxidation procedure. The overoxidised PPy paper exhibits a higher thermal stability, larger ionic conductivity and better electrolyte wettability than commercial polyethylene and polypropylene based separators. It is also demonstrated that a symmetric Li¦Li cell containing overoxidised PPy separators exhibits a longer cycle life time than the corresponding PE separator based cell. These present results constitute the first example of the use of a CP based separator in an LMB. Given the established structural and compositional tunability of the cellulose and polypyrrole composites, these results may pave the way for fundamental investigations using a new generation of separators with straightforwardly tunable composition and structures.
https://doi.org/10.1016/j.ensm.2018.02.006_p2_2 | To allow the use of PPy paper composites as LIB separators, these porous composites must straightforwardly be converted into electronically insulating materials without altering their structures (i.e. the porosity and pore size distributions). This may be accomplished by overoxidising the PPy. Overoxidation of PPy has previously been extensively investigated in attempts to control the permeability of various ionic species in ion-selective paper membranes and/or electrochemical sensors [51], [52]. PPy is generally overoxidised using electrochemical processes at potentials more positive than +0.65 V versus a saturated calomel electrode (SCE), or merely by immersing the PPy in an alkaline solution (e.g. NaOH). During the overoxidation, the dopant anions (present in the electronically conducting PPy state) are irreversibly removed and carbonyl groups are formed on the pyrrole units [53], [54]. However, since it is difficult to completely disrupt the conjugated structure, overoxidised PPy generally still remains an electroactive polymer, which also means that its electronic conductivity remains relatively high [55]. This prevents overoxidised PPy to be used as a separator in LIBs. If overoxidation is to be used for the manufacturing of model separators for LIBs, the conductivity of the overoxidised PPy must hence be further decreased. As is seen in Fig. 1a, this can be accomplished by exposing the overoxidised PPy paper composite to a five-hour treatment at 200 °C after an initial overoxidation in 1 M NaOH for five hours (see the experimental section in the Electronic supplementary information (ESI)). As will be described in more detail below, this two-step procedure gives rise to an overoxidised insulating composite without altering the original structure of the composite. In the obtained material, the conjugation of the PPy chains is interrupted which results in a dedoping of the PPy (see Fig. 1b). The latter allows the overoxidised insulating porous PPy paper to be used as battery separators with higher thermal stabilities and better electrolyte wettabilities than those of commercial polyethylene and polypropylene separators.
https://doi.org/10.1016/j.ensm.2018.02.006_p2_4 | During the overoxidation it is thus crucial that the degree of overoxidation is high enough to ensure that the PPy becomes sufficiently insulating (and electroinactive) to allow its use in separators. To investigate the influence of the oxidation treatment on the chemical properties of the PPy paper composite, XPS N 1 s and Cl 2p spectra were recorded and analyzed. These experiments were made with PPy papers exposed to three different overoxidation procedures: i) a five-hour treatment in 1 M NaOH (base-treatment), ii) a five-hour treatment at 200 °C (heat-treatment) and iii) a five-hour treatment in 1 M NaOH followed by a five-hour treatment at 200 °C (base-heat-treatment). As depicted in Fig. 2a, the N 1s spectrum of the pristine PPy paper exhibited a major peak at a binding energy (BE) of 399.7 eV due to the -NH group of the pyrrole unit, a tail at 397.7 eV, which was assigned to an imine-like nitrogen = N- structure, and two features at 401.1 eV and 402.3 eV stemming from positively charged nitrogen structures. The latter are generally ascribed to the presence of polarons (C-N+) and bipolarons (C=N+), respectively [56]. After the base treatment, the concentration of the imine-like nitrogen (=N-) groups increased dramatically from 3.6 at% to 22.2 at% (see Table S1), suggesting significant dehydrogenation of the -NH groups [53], while the concentrations of the C-N+ and C=N+ groups decreased from 15.6 at% and 11.3 at% to 10.1 at% and 3.4 at%, respectively. The doping level of the PPy hence decreased significantly as a result of the base treatment. In the spectrum of the heat-treated PPy paper, the percentage of =N- groups can analogously be seen to increase from 4 at% to 20.5 at%, whereas the concentration of C-N+ decreased to 9.6 at.%. As no C=N+ could be detected after the heat-treatment step it is immediately clear that the decrease in the concentration of N+ was much more pronounced after heat treatment than after the base treatment. These results are in good agreement with previous findings [57], [58], demonstrating that treatment with base or heating of the material results in PPy overoxidation, i.e. an increased fraction of =N- in the structure and a loss of positively charged N+ groups due to a loss of conjugation. However, in both cases, the remaining N+ groups clearly indicate the existence of low doping levels, and hence some remaining electronic conductivity. To increase the overoxidation degree further, experiments were therefore carried out with combined base and heat treatment steps. As is demonstrated in Fig. 2a, the fraction of imine-like =N- groups then increased from 4 at% to 27 at%, while there were no signs of any remaining positively charged nitrogen structures. These results indicate that the molecular structure and conductive nature of PPy was dramatically changed and that the N+ functionalities were efficiently eliminated as a result of the two-step overoxidation process.
https://doi.org/10.1016/j.ensm.2018.02.006_p2_6 | As indicated above, the disappearance of the N+ features and the increased =N- levels indicate a decreased doping level of the PPy. As chloride ions served as counter ions in the pristine composite a loss of chloride should also be seen in the corresponding Cl 2p spectra. As seen in Fig. 2b, four peaks, which correspond to two chemical environments of Cl, were observed in the Cl 2p spectra for the untreated PPy paper. It should be noted that the 2p3/2 peak is used to describe the position of Cl 2p signal in this context. These features can be ascribed to Cl- (∼ 197 eV), and Cl- associated with the PPy polarons (∼ 199 eV), respectively [53]. The Cl 2p spectrum for the base-treated PPy paper was similar to that for the pristine PPy material, suggesting only small changes in the PPy molecular structure. A clear decrease in the signal at ∼ 198.5 eV and an increase in the signal at ∼ 201 eV were, on the other hand, seen for heat-treated PPy paper. These results, indicating that the heat treatment gave rise to dramatic changes in the PPy structure, are hence in good agreement with the N 1s results. Since the Cl content in the pristine PPy paper was 2 at%, while no Cl could be detected after the sequential base and heat treatment it is reasonable to assume that the latter treatment gave rise to a loss of practically all Cl via the loss of PPy conjugation [51].
https://doi.org/10.1016/j.ensm.2018.02.006_p2_7 | The loss of the conjugation during the overoxidation was also confirmed with Fourier transform infrared (FTIR) spectroscopy (see Fig. S1 in the ESI). The spectrum for the base-treated PPy paper was blue-shifted to higher wave numbers compared to for the untreated PPy paper and there was also a loss of some bands (e.g. there was no clear peak located at 1535 cm−1 in the base treated PPy) indicating a deprotonation of the polymer chain and a decreased conjugation length [59]. These changes were much more pronounced after the heat treatment, after which the intensity of the PPy signals decreased significantly while the intensity of the nanocellulose signals increased. The appearance of broad peaks at around 1800–1600 cm−1 indicated increased C=O stretching vibrations in the overoxidised composites and a further blue-shift in the band peaks occurred after the base and heat treatment of PPy, suggesting that the deprotonated (partially overoxidised) short polymer chains obtained after the base treatment were further oxidized to form disintegrated PPy polymer chains with low conductivities [60]. The decreased PPy FTIR peaks and the much stronger nanocellulose peaks in the base-heat-treated PPy paper spectrum compared to in the heat-treated PPy paper spectrum (Fig. S1d) indicate that the heat overoxidation step gave rise to a dramatically decreased conjugation of the remaining PPy polymer chains.
https://doi.org/10.1016/j.ensm.2018.02.006_p2_8 | The changes in the PPy structure as a result of the base and heat treatment steps were also confirmed in a study involving Cl-doped PPy powder (see the experimental section). It was then found that the concentration of oxygen in the PPy powder increased from 4.9 at% to 8.5 at% as a result of the initial base treatment, to 11.8 at.% after the initial heat treatment and to 15.4% after the combined base and heat treatment (see Fig. S2 and Table S2). These results are in good agreement with the expected increase in the concentration of carbonyl groups during the overoxidation [56]. The PPy powder, which retained its original morphology, showed the same trends regarding the molecular structural distortion and transition from an electronic CP to an insulating polymer seen for the PPy paper, as can be seen from the SEM images (Fig. S3) as well as the FTIR (Fig. S4) and N 1s spectra (Fig. S5 and Table S3) obtained for the PPy powder samples after the different treatments. The FTIR spectra for the overoxidised OPPy powder (Fig. S4) exhibited a shift to higher wave numbers and a loss of some characteristic bands, as well as new peaks at 1800–1600 cm−1, all of which suggest a dramatically interrupted polypyrrole chain. The N 1s spectra (Fig. S5 and Table S3) for the overoxidised OPPy powder likewise indicate a decrease in the polaron/bipolaron concentration and an increased content of imine-like =N- groups compared to for the pristine PPy powder. These results support the hypothesis that the combined base and heat treatment gives rise to an extensively overoxidised PPy paper which could be suitable for use as separators for LMBs.
https://doi.org/10.1016/j.ensm.2018.02.006_p2_9 | To ensure that the overoxidation of the PPy paper did not result in significant structural changes, SEM images of the pristine and overoxidised composites were compared as is seen in Fig. 3 (the corresponding SEM images for the base treated and the heat treated PPy paper, respectively, can be found in Fig. S6). Although the combined base and heat treatment resulted in a drastically changed PPy molecular structure, the porous structure of the PPy paper remained almost unaltered. The pristine PPy paper has been found to exhibit a mesoporous structure with a pore size in the 10 to 70 nm range, [61], [62], [63], very similar to that seen for the OPPy paper (Fig. 3c). This SEM result is very important as it demonstrates that the base and heat treatment did not destroy the mesoporous structure of the PPy paper. It is therefore reasonable to assume that the structure of the overoxidised PPy paper mimics that of the pristine composite and that the overoxidation approach hence enables systematic manufacturing of LIB separators composed of the same material but with different porosities and pore size distributions.
https://doi.org/10.1016/j.ensm.2018.02.006_p2_11 | Another very important point concerns the electroactivity and conductivity of the base and heat-treated composites. The transformation of the PPy paper from an electroactive to an insulating inactive state was studied using cyclic voltammetry experiments in 1.0 M Li2SO4. As can be seen in Fig. S7, the redox capacity of the PPy paper decreased significantly after the overoxidation in the alkaline solution but even though no clear redox peaks could be observed, the base-treated PPy paper still exhibited some redox capacity. It can also be seen that the heat-treated PPy paper exhibited an even lower redox capacity and, more importantly, that the redox capacity of the base and heat treated PPy paper was practically negligible. While these results demonstrate that it is difficult to convert the PPy paper into an electroinactive paper merely with a base or heat treatment [60], [64], it is also evident that an inactivation is indeed possible with the present combined base and heat treatment approach. The latter indicates that it should be possible to use the base and heat treated PPy paper as a LMB separator.
https://doi.org/10.1016/j.ensm.2018.02.006_p2_12 | The pore size distribution of the base and heat treated PPy paper (denoted as the OPPy separator), obtained based on N2 sorption data employing the Barrett-Joyner-Halenda (BJH) method, is shown in Fig. 3c. It is seen that the OPPy separator exhibited a mesoporous structure with pores having diameters between 2 and 100 nm and an average pore diameter of 30 nm, whereas the PE separator showed very little mesoporosity with an average pore diameter of 100 nm in good agreement with previous findings [65]. The diameters of the OPPy pores were hence much smaller than those of typical polyolefin separators. The estimated porosity of the OPPy separator was 67%, which is comparable to that of the pristine PPy paper (65%), and significantly higher than the 40% typically found for commercial polyethylene separators [23]. The pore structure and high porosity exhibited by the OPPy separator have previously been shown to yield separators with high conductivities [65], [66]. In an LMB, a homogeneous pore structure and a narrow pore size distribution are desirable since this combination should favor the attainment of a homogeneous current distribution. The latter ensures a relatively uniform Li+ mass transport throughout the separator which can be expected to prolong the life time of an LMB. Electrochemical impedance spectroscopy (EIS) results (see Fig. 3d) also indicated that the OPPy separator exhibited a higher electrolyte conductivity (1.1 mS cm−1) together with the LP40 electrolyte compared to both the PE separator (0.4 mS cm−1) and a pure nanocellulose separator (0.4–0.8 mS cm−1) [67]. The latter is important as a higher conductivity yields a lower electrolyte resistance which in turn results in a lower iR drop in the electrolyte. This should improve provide the LMB cycling performance, particularly at high cycling rates.
https://doi.org/10.1016/j.ensm.2018.02.006_p2_13 | Due to the polar functional groups of the overoxidised PPy and the inherent hydrophilicity of the nanocellulose, the OPPy separator exhibited excellent electrolyte wettability as was demonstrated in wettability tests. In these tests, a drop of the LP 40 electrolyte was found to promptly spread over the whole area of the OPPy separator, whereas it remained as a droplet on the PE separator (see Fig. 4a). The high wettability of the OPPy separator should facilitate a rapid filling of the separator pores ensuring a rapid access to the internal volume of the separator, as well as the attainment of homogeneous mass transport through the separator which may extend the life time of the LMB [21], [68].
https://doi.org/10.1016/j.ensm.2018.02.006_p2_15 | Since the thermal stability of the separator is another critical parameter affecting the safety of both LIBs and LMBs [24], [32], the thermal stabilities of a commercial PE separator and the OPPy separator were compared using a five-minute thermal shrink test at 200 °C. In Fig. 4b, it can be seen that the size of the PE separator decreased by more than 50% due to the low (about 135 °C) polyolefin melting point [23], [69]. This can give rise to problems since the decrease in the size of the PE based separator could result in a short-circuiting of the battery. In contrast, there was almost no change in the size of the OPPy separator as a result of the thermal stability test. As the OPPy separator maintained its original shape it was clearly more thermostable and the OPPy separator should hence be able to prevent short-circuits between the electrodes at temperatures up to 200 °C.
https://doi.org/10.1016/j.ensm.2018.02.006_p2_16 | To study the electrochemical performance of the OPPy separator in LMBs, coffee-bag Cu¦Li cells were assembled and subjected to galvanostatic cycling tests (see the Experimental Section). To allow studies of the influence of the separator on the lithium deposition on the Cu electrode, either a 25 µm thick OPPy or PE separator was used as an interlayer facing the Cu electrode while a separate PE separator was facing the Li electrode in both cases. During each discharge/charge cycle a fixed amount of Li metal (i.e. 0.5 mAh cm−2) was first deposited on and then oxidized from the Cu electrode using a current density of 0.25 mA cm−2. Fig. 5a and b depict the electrochemical performances of the cells with and without the OPPy separator interlayer. In the absence of the OPPy interlayer, less and less lithium could be deposited on the Cu electrode during the cycling as can be seen from the increased lithium deposition overpotentials and decreasing capacities. Since a combined lithium counter and reference electrode was used, the capacity of the cell should have been limited by the lithium deposited on the Cu electrode. As the Li oxidation charge always was smaller than the Li deposition charge, the results indicate that it was not possible to oxidize all the deposited Li. A different behavior was, however, seen for the cell containing the OPPy interlayer as the voltage profiles in this case were generally more stable and the capacity loss significantly smaller than for the cell containing the PE interlayer. The lower Li deposition overvoltages (see Fig. 5a and b) hence suggest that the Li deposition conditions remained constant for a longer period of time with the OPPy interlayer. Whereas the deposition capacity of the cell with the OPPy interlayer remained constant during 100 cycles, a rapid decrease was thus seen for the cell with the PE interlayer after about 70 cycles (see Fig. S8a). The results in Fig. 5a and b thus indicate that the deposition of lithium became more and more difficult during the cycling and that the problems were smaller for the cell with the OPPy interlayer. It is therefore reasonable to assume that the more homogeneous pore structure of the OPPy separator resulted in a more well-defined lithium deposit which allowed more of the deposited lithium to be oxidized during the oxidation steps. This hypothesis is in good agreement with recent findings demonstrating that the morphology of the deposited lithium affects the fraction of inactive lithium during the oxidation steps [70]. To test this hypothesis further, a comparison of SEM images of the cycled Cu and Li electrodes of two Li¦Cu cells equipped with either a PE or an OPPy separator was made after 20 cycles using a charge of 0.5 mAh cm−2. As shown in Fig. S9, the surface of the Cu electrode from the cell with the PE separator exhibited several cracks and large holes whereas the Cu electrode from the cell with the OPPy separator showed a crack-free integrated surface (note that the Cu electrodes were analyzed in their oxidized states). The Li electrode from the PE cell featured several Li islands and flat Li while a mossy lithium surface was seen for the Li electrode from the OPPy cell. Although these SEM images indicate that the choice of separator affects the surfaces of the electrodes, the influence of the separator on the results is not immediately evident. A comparison of the morphologies of the lithium deposit after the first lithium deposition (0.5 mAh cm−2) on the Cu electrode was, however, more revealing. As shown in Fig. 5c, the SEM image of the surface of the Cu electrode from the PE cell featured a porous needle-like and heterogeneous Li structure, typically seen after Li deposition in carbonate-based electrolytes [71], [72]. Since the surface of the Cu electrode from the OPPy cell exhibited a much flatter and compact surface (see Fig. 5d) these SEM images support the hypothesis that a more uniform current distribution was obtained with the OPPy separator.
https://doi.org/10.1016/j.ensm.2018.02.006_p2_18 | In experiments such as the ones described in Fig. 5a and b, the coulombic efficiency (CE) is often used to monitor the electrochemical performance of the cell. Although the ratio between the Li oxidation and deposition charges were used in the present case we prefer not refer to these ratios as CE values since a fixed deposition charge actually was used in the experiments. This means that the deposition charge was independent of the previous oxidation charge as long as a deposition charge of 0.5 mAh cm−2 could be maintained whereas both the deposition charge and the oxidation charge typically would vary in a proper CE experiment. In Fig. S8b it is clearly seen that the Qox/Qred ratios values were significantly lower than 100% during the entire cycling experiment (the ratio was e.g. 87% after 65 cycles for both cells). The latter can mainly be explained by problems associated with the oxidation of the deposited lithium as it has been demonstrated that lithium can be trapped in copper electrodes due to lithium diffusing into the copper to form a solid solution [73]. The Qox/Qred ratios were also affected by the formation of a solid electrolyte interphase (SEI) layer [4], but recent results indicate that the low Qox/Qred ratios were very unlikely to be due to this phenomenon alone [73], [74], [75]. As shown in Fig. S8b, the Qox/Qred ratio was relatively constant for the cell with the PE interlayer, while decreasing values were found during the cycling for the cell with the OPPy interlayer. These Qox/Qred ratios may therefore seem to contradict the capacity data (see Fig. S8a) which clearly show that the cycling stability of the OPPy cell was higher than for the cell with the PE interlayer. As can be seen in Fig. S8a this problem chiefly stems from the fact that approximately the same Qox/Qred ratios were seen for the PE cell even after the point where the fixed deposition charge of 0.5 mAh cm−2 no longer could be maintained. The fact that the Qred value became significantly smaller than 0.5 mAh cm−2 after 80 cycles thus explains the poor cycling stability seen for the PE cell whereas the linked variations in the oxidation and reduction charges explain its more stable Qox/Qred ratios. The present results hence demonstrate that care should be taken when comparing the electrochemical performance of cells based on plots of the Qox/Qred ratio as a function of the cycle number, at least when Li is deposited and oxidized on Cu electrodes.
https://doi.org/10.1016/j.ensm.2018.02.006_p2_19 | To investigate if the influence of the structure of the OPPy separator was different than that of the PPy paper (used in the overoxidation process), experiments were also performed with Li¦Cu cells equipped with either PE/PPy or PE/OPPy separators using a charge of 0.5 mAh cm−2 and a current density of 0.25 mA cm−2. As can be seen in Fig. S10, the SEM images of the Cu electrodes did not indicate the presence of any significant morphological differences although the Cu electrode paired with OPPy interlayer appeared to exhibit a less porous surface. Since the PPy paper had a similar porous structure and also a good electrolyte wettability [61], any morphological differences may then be ascribed to the different surface functionalities of the PPy and OPPy papers. However, additional work is clearly needed to verify the presence of such an effect.
https://doi.org/10.1016/j.ensm.2018.02.006_p2_20 | Experiments were also carried out with symmetric Li¦Li cells containing either a PE or an OPPy separator and an LP40 electrolyte. These cells were cycled at a current density of 0.5 mA cm−2 using a fixed reduction or oxidation charge of 0.5 mAh cm−2. As shown in Fig. 6, the cell voltage of the PE separator-based cell started to increase significantly after the 175th cycle (i.e. after 350 h) most likely due to a the formation of a porous Li deposit including dead lithium [2], [50]. The cell containing the OPPy separator, on the other hand, showed a stable and nearly constant voltage profile for more than 300 cycles (i.e. 600 h) indicating that a more well-defined lithium morphology was obtained with the OPPy separators, in agreement with the results presented in Fig. 5c and d. In Fig. 6b it is also seen that the PE separator based Li¦Li cell, exhibited larger voltage hysteresis effects when increasing the current density up to 2 mA cm−2.
https://doi.org/10.1016/j.ensm.2018.02.006_p2_22 | The OPPy separators were likewise tested in cells comprising Li foil anodes, LiFePO4 (LFP) composite cathodes and LP 40 as the electrolyte. Fig. 7a shows the obtained charge/discharge voltage profiles of the cells equipped with either an OPPy or PE separator at a cycling rate of C/5. The well-defined and highly reproducible LFP plateaus seen at around 3.4 V vs. Li+/Li clearly demonstrate that the cells cycled as expected even with the OPPy separator. The slightly higher capacity (i.e. 150 compared to 135 mAh g−1) obtained with the OPPy separator can most likely be explained by the higher conductivity and hence the lower cell resistance for this cell. The lower cell resistance can also explain the better rate capability of the OPPy cell seen in Fig. 7b. The charge and discharge curves for cycling rates between C/5 and 2 C depicted in Fig. S11 further show the presence of a smaller hysteresis effect for the OPPy cell than for the PE cell. Note also that a capacity of 118 mAh g−1 still could be obtained even at a rate of 2 C with the OPPy cell.
https://doi.org/10.1016/j.ensm.2018.02.006_p2_24 | During the cycling of the LFP cells containing the OPPy separators there were no indications of any short-circuits and a capacity of 111 mAh g−1 was still found after 470 cycles at a rate of C/2 as can be seen in Fig. 7c. As the capacity decreased with increasing cycle number for both cells it is clear that this capacity loss was not caused by the OPPy separator. Both cells were, in fact found to exhibit CE values close to 100% as can be seen in Fig. S12. There was consequently no significant difference between the capacity retentions during 470 cycles for the cells equipped with the OPPy or PE separators. EIS measurements carried out on the cells after 470 cycles (see Fig. S13), however, indicated that the diffusion controlled low-frequency cell resistance of the OPPy cells was significantly lower than that of the PE cell, most likely due to the higher porosity of the OPPy separator. As seen in Fig. 7d, there was also no significant difference between the two cells during self-discharge tests as both cells exhibited a stable cell voltage of around 3.23 V during 100 h. The latter is important as it demonstrates that the electronic conductivity of the OPPy separator was low enough not to give rise to a significant increase in the self-discharge rate.
https://doi.org/10.1016/j.ensm.2018.02.006_p2_25 | To further demonstrate the advantage of the OPPy separator, LMBs containing LFP cathodes with a high mass loading of 10.2 mg cm−2 were assembled and tested using a current density is 0.84 mA cm−2 (which corresponded to a rate of 0.5 C). As shown in Fig. S14, the OPPy cell not only featured a better rate capability than the PE cell but also exhibited higher capacity retention (89% compared to 64%) after 100 cycles than the PE cell. These results therefore clearly show that the highly overoxidised OPPy paper can be used as separators in LMBs and LIBs and that this gives rise to an improved electrochemical cell performance.
https://doi.org/10.1016/j.ensm.2018.02.006_p2_26 | As the properties of the OPPy separator can straightforwardly controlled by controlling the properties of the cellulose and polypyrrole composite [35], [49], the present approach opens up for systematic investigations of the influence of the porous structure of the separator material on the performance of the cells. As the OPPy separators described here mainly are intended as a research tool facilitating this type of fundamental studies several issues would clearly need to be addressed before the OPPy separators can be put to practical use in e.g. LMBs. Since the overoxidation process decreases the mechanical flexibility of the PPy paper, it may be necessary to reinforce the original conducting polymer composites. The pore size distribution most likely also needs to be optimized to provide an even more uniform Li+ mass transport towards and away from the electrodes. This task could be addressed using various conducting polymers with adjustable porosities and pore size distributions. As we have previously demonstrated that the PPy paper can be straightforwardly prepared with tailor-made porosities and pore size distributions [35], we believe that the present approach provides new possibilities for the manufacturing of separators that help to minimize the problems associated with the cycling stability of lithium metal electrodes. The present approach can, probably also be employed to address problems related to metal ion dissolution reactions (e.g. Mn2+, Fe2+) in conjunction with intercalation electrodes and polysulfide shuttle effects in Li-S batteries as N (or S)-containing groups can trap metal ions [76], and interact with polysulfides [77], [78]. The interactions of the OPPy separator (or corresponding separators containing S-containing groups derived from e.g. PEDOT) should therefore be evaluated. As the latter types of studies are beyond the scope of the present work, it is sufficient to conclude that the present overoxidised PPy separator is promising in combination Li metal electrodes cycled in a carbonate based electrolyte.
https://doi.org/10.1016/j.ensm.2018.02.006_p3_2 | It has been demonstrated that overoxidised PPy paper can be used as separators in lithium metal batteries. The separators have a high thermal stability and ionic conductivity, a uniform pore distribution as well as a good electrolyte wettability, and the overoxidation of the PPy via a combined base and heat treatment does not alter the inherent structure of the pristine PPy paper. The overoxidation process gives rise to a practically complete loss of conjugation and an elimination of the dopant ions. This indicates that the electronically conducting polymer (i.e. PPy) is converted into an electronically insulating mesoporous material, suitable for use in systematic studied of the influence of the separator structure on the performance of lithium based batteries. It has also been show that the use of the overoxidised PPy separator can yield a significantly improved electrochemical performance of lithium metal based cells in terms of enhanced cycling stability and rate performance. Given the established rich surface functionalization possibilities and the straightforward variation of the pore structure of the overoxidised material, these results herald the advent of a new generation of separators that can be rationally tailored to increase the electrochemical performance of lithium metal batteries.
https://doi.org/10.1016/j.ensm.2018.02.006_p4_3 | Iron(III) chloride hexahydrate, lithium sulfate, hydrochloric acid, sodium hydroxide, pyrrole and Tween-80 were all purchased from Sigma-Aldrich and used without any further purification. The Cladophora nanocellulose was obtained from FMC Biopolymers (USA). The PE separators (PE®, 25 µm), LP40 (i.e. 1.0 M lithium hexafluorophosphate (LiPF6) in ethylene carbonate (EC) / diethyl carbonate (DEC) (1/1, v/v), BASF), the nylon filter membrane (Φ90 mm, 0.45 µm; Magna), and the Li foil (125 µm; Cyprus Foote Minerals) were purchased from the indicated suppliers and used as received. The other materials (e.g. LiFePO4, carbon black, ethanol, Al foil and Cu foil) were likewise all obtained from commercial manufacturers and used as received.
https://doi.org/10.1016/j.ensm.2018.02.006_p4_5 | The nanocellulose fibers (NCFs; 300 mg) were dispersed in 60 mL water using sonication with a total pulse time of 10 min and water cooling. 1.0 mL of pyrrole and 60 mL 0.5 M HCl were then mixed with the NCF dispersion. A layer of PPy was subsequently coated on the NCFs via chemical polymerization with FeCl3·6H2O (8.7 g) dissolved in 0.5 M HCl (60 mL) as the oxidant. The polymerization was allowed to proceed for 30 min under stirring, after which the composite was washed and drained onto a nylon filter to form filter cakes, which then were collected and dispersed in 200 mL water by sonication to form a uniform PPy-NCF suspension. Subsequently, another 60 mL dispersion containing 4 mg NCFs and 8 mL of the PPy-NCF suspension was poured onto the surface of a nylon membrane under vacuum filtration to form a soft paper sheet, denoted PPy paper. PPy papers with differing thicknesses were obtained by adjusting the amounts of PPy-NCF in the suspension.
https://doi.org/10.1016/j.ensm.2018.02.006_p4_7 | Pristine PPy paper was added to a 1 M solution of NaOH and the mixture was then kept at room temperature for five hours. The paper was then thoroughly rinsed with deionized water, and dried at 60 °C overnight under ambient atmosphere to yield the base-treated PPy paper. The base-treated paper was then dried at 200 °C for five hours in an oven to obtain the base-heat-treated sample. In the heat treatment, pristine PPy papers was placed directly into an oven and kept at 200 °C under ambient atmosphere for five hours to yield the heat-treated PPy paper. The base-heat-treated PPy paper with a thickness of 25 µm is denoted the OPPy separator in this study.
https://doi.org/10.1016/j.ensm.2018.02.006_p4_9 | The scanning electron microscope (SEM) images of all samples were obtained with a Leo Gemini 1550 FEG SEM instrument (Zeiss, Germany). Nitrogen gas adsorption and desorption isotherms were recorded with an ASAP 2020 instrument (Micromeritics, USA) and the specific surface area was calculated using the BET method during the adsorption while the pore size distribution was determined using the BJH method. The apparent (true) density (ρa) was measured by helium pycnometry (AccuPyc 1340, Micro-meritics, USA), while the bulk density (ρb) was calculated from the bulk mass and bulk volume of the separator. This allowed the porosity (P) to be estimated with the following equation: P = (1-ρb/ρa) × 100%. The thermal shrinkage of the separators was evaluated by measuring the changes in their area after exposure to 200 °C for 10 min whereas the electrolyte wettability of each separator was assessed by measuring the speed of the electrolyte (i.e. LP40) spread on the materials. A PHI5500 spectrometer with monochromatic Al Kα radiation (hυ = 1486.7 eV) as the excitation X-ray source was used in the in-house X-ray photoelectron spectroscopy (XPS) measurements. The relative surface atomic concentrations were calculated as Cx = (Ax/σx)/Σ(Ay/σy), where A denotes the integrated intensity of individual core level spectra and σ represents the sensitivity factor, using the Multipak software (version 6.1A). The obtained XPS spectra were processed with the CasaXPS 2.3.17 software and calibrated using the hydrocarbon C 1s signal at a binding energy of 284.8 eV after curve fitting. The Fourier Transform Infrared (FTIR) spectroscopy measurements were performed in the attenuated total reflectance (ATR) mode with a Spectrum One FTIR spectrometer equipped with a Diamond/ZnSe crystal (PerkinElmer, U.S.).
https://doi.org/10.1016/j.ensm.2018.02.006_p4_11 | The PPy cyclic voltammetry (CV) measurements were performed with the synthesized PPy membrane as the working electrode in a three-electrode set-up in which a platinum wire served as the counter electrode while an Ag/AgCl electrode was used as the reference electrode. A nitrogen purged 1 M Li2SO4 solution was used as the electrolyte. The PPy paper or the overoxidised PPy paper used as the working electrodes were cut pieces weighing about 3 mg, contacted by a platinum wire coiled around the sample. The LiFePO4 (LFP) electrodes were composed of LFP, carbon black, and polyvinylidene fluoride binder in a ratio of 8:1:1 by weight and were prepared by casting the LFP slurry onto an Al foil and drying it at 80 °C overnight in a vacuum oven. The LFP electrodes were then punched out into circular sheets with a diameter of 13 mm and typical active mass loadings of 2 mg cm−2 and 10 mg cm−2. The Cu¦Li pouch cells contained a Cu disk (diameter = 13 mm) working electrode and a Li foil (diameter = 13 mm) acting as a combined counter and reference electrode. The cells were made by sandwiching one separator interlayer (i.e. the OPPy separator, the PPy paper or PE separator) between the Cu electrode and another PE separator facing the Li foil. 60 µL of LP 40 electrolyte was added before sealing the pouch cells in an argon-filled glovebox (H2O content<1 ppm, O2 content<1 ppm). The symmetric Li¦Li cells, contained one separator sheet (OPPy or PE, diameter = 17 mm) inserted between two Li foils (diameter = 13 mm). 60 µL LP 40 was added to the pouch cells before sealing them. In the LFP¦Li cells, lithium metal was used as a combined counter and reference electrode and the pouch cells were made by sandwiching the electrolyte-soaked separator (i.e. the OPPy or PE separator) between the LFP electrode and the Li foil prior to sealing the cell in an argon-filled glovebox (H2O content<1 ppm, O2 content<1 ppm). The charge and discharge experiments were performed between 2.5 and 4.2 V vs. Li+/Li with an Arbin cycler (model BT-2043) system at room temperature. The electrochemical impedance spectroscopy (EIS) measurements were performed at a cell potential of 0 V, using an ac amplitude of 10 mV and frequencies between 100 kHz and 10 mHz. The impedances of symmetric cells comprising two stainless steel electrodes and a separator containing LP40 electrolyte were carried out in the 1 to 105 Hz frequency range employing a VMP instrument. The cell resistance Rs, obtained from the high frequency intercept of the Nyquist plot was used to calculate the ionic conductivity σ of the separator soaked with the LP40 electrolyte as σLi+ = L/(Rs × As), where L denotes the thickness of the separator and As the contact area between the separator and the stainless steel electrodes. Analogous EIS measurements were also performed on cells containing LFP cathodes, Li anodes and different separators.
https://doi.org/10.1016/j.ensm.2018.03.018_p1_2 | Metallic lithium has been considered as the ultimate anode material for high-energy-density lithium batteries since 1960s due to its high theoretical capacity (3860 mA h g-1) and the lowest electrochemical potential (− 3.04 V vs the standard hydrogen electrode) [1], [2], [3], [4], [5]. However, the practical applications of metallic Li anodes have been hindered by several serious challenges such as repeated formation of SEI due to reactivity of lithium with the electrolyte, the infinitive volume expansion of the lithium metal anode, and the accumulation of dead lithium and formation of lithium dendrite owing to uneven Li stripping/deposition, resulting in poor cycle life and safety concern [6], [7], [8], [9]. In the past several decades, considerable efforts have been attempted to address these critical issues. Electrolyte additives, such as Cs+ and Rb+ ions [10], [11], fluoroethylene carbonate [12], and ionic liquids [13], [14] have been investigated to improve the uneven lithium stripping/deposition. Surface coating layer, such as an interconnected carbon nano-sphere layer [15], a Li3PO4 SEI layer with high mechanical modulus [16], an artificial soft–rigid protective layer [17] and a thin metal layer with reduced interfacial resistance [18] has been demonstrated to be an effective strategy for suppressing the growth of dendritic Li and protecting the lithium metal from reacting with the electrolyte. 3D Li hosts, such as carbon fibers [19], [20], porous Cu current collector [21], [22], [23], layered reduced graphene oxide [24] and 3D Li-ion conductive matrix [25], which are designed for accommodating Li metal, have shown beneficial effects on inducing homogeneous Li ion flux and relieving the electrode volume-changes [26], [27]. Meanwhile, selective deposition of lithium [28], voltage variations during cell cycling [29], [30], and regulating Li metal nucleation [31] have also been investigated. However, stable lithium anode with high capacity and easy scale up preparation method for next generation high energy density battery application are still needed to be exploited.
https://doi.org/10.1016/j.ensm.2018.03.018_p1_3 | Considering the three main problems of lithium metal anode, i.e. easy corrosion by organic electrolyte, uneven lithium stripping/deposition at high current density, and infinite volume expansion due to its hostless nature, an ideal strategy is to design a material that can keep lithium from contacting with electrolyte, has large surface area that can reduce the current density to induce uniform lithium stripping/deposition, and can host lithium during cycling to suppress the volume expansion. Recently, our group has reported a Li-CNT composite microsphere as a lithium anode. The Li-CNT composite shows almost no volume expansion and good lithium dendrite suppression property thanks to the large specific surface area of CNT microsphere host [32]. However, the Li-CNT microsphere is still porous so there is some room for increasing the specific capacity, and for improving the CE by reducing the chance of electrolyte flowing into the microsphere to react with lithium. In this work, we report that acetylene black (AB) is also a lithiophilic material and it makes the lithium crystalized on the AB particles present strong (200) orientation. More importantly, it has a lower lithium nucleation barrier compared to CNT. Therefore, we introduced AB into the CNT microspheres. The resulting Li-CNT-AB composite exhibits a specific capacity as high as 2800 mAh g-1. A lifespan of ~ 700 cycles can be achieved when the Li-CNT-AB composite was cycled in a full-cell battery at 0.5 C with a commercial LFP cathode (areal mass loading of ~ 18.0 mg cm-2), corresponding to a CE of 98.7%. In addition, it was found that there is no lithium dendrite formation and negligible volume change during cycling.
https://doi.org/10.1016/j.ensm.2018.03.018_p2_3 | The CNT-AB particles were synthesized by spray drying similar to previously reported [32]. In particular, 5.0 g CNT (Shandong Dazhan Nano Materials Technology Co., Ltd. GT-400) and 5.0 g AB (Alfa Aesar Co., Ltd.) were dispersed in a mixture of 1000 mL ethanol and 100 mL deionized water. The mixed solution was ultrasonicated for 2 h to form a well distributed CNT/AB suspension and then dried using a spray dryer, with the inlet air temperature of 200 °C, outlet air temperature of 100 °C and the flow rate of 500 mL h-1. The products were then collected from the collector of the spray dryer. Li-CNT-AB composite can be obtained after mechanically mixing 6.0 g lithium (Tianjing China Energy Lithium Co., Ltd.) and 2.0 g CNT-AB particles at 500 rpm and 200 °C for 10 min in a 100 mL reactor.
https://doi.org/10.1016/j.ensm.2018.03.018_p2_5 | The crystal structures of the as-prepared samples were determined by powder X-ray diffraction (XRD) using a Bruker D8 diffractometer with Cu Kα radiation. Morphology investigations were conducted using Scanning Electron Microscope (SEM) (Hitachi S-4800). For cycled electrode investigation, the electrodes were disassembled from the coin cell in an argon filled glove box followed by gentle rinse with dimethyl carbonate (DMC). SEM images of the cross-section of the electrodes were obtained in a dual-beam Nova 200 NanoLab UHRFEG system. The electron conductivity of the CNT, AB and CNT-AB was characterized by a four-probe powder resistivity tester (Suzhou Jingge Electronic Co., Ltd. ST2722).
https://doi.org/10.1016/j.ensm.2018.03.018_p2_7 | All the cell measurements were carried out using CR2025 coin cells assembled in an argon-filled glovebox with water and oxygen levels of less than 1 ppm. The separator used in the experiment was Celgard 2400. The carbonate-based electrolyte used was 1 M LiPF6 in a solvent mixture of EC/DMC/EMC (1: 1: 1 in volume) and the ether-based electrolyte was 1 M lithium bis(trifluoromethane sulfonyl)imide (LiTFSI) in a mixed solvent of DOL and DME (1:1 in volume). The amount of electrolyte used for each cell was 50 μL. For the electrochemical test, Li-CNT-AB powders pressed on copper foams (Taili Metal Foam Co. Suzhou, China) with area capacity of ~ 20 mA h cm-2 were used as studied electrodes. Galvanostatic discharge/charge cycles were carried out on a NEWARE multichannel battery tester (NEWARE technology Ltd. Shenzhen). Constant current was applied to the electrodes during repeated stripping/plating, while the potential was recorded. The Electrochemical Impedance Spectroscopy (EIS) was evaluated by a RST 5000 electrochemical workstation (Suzhou Risetest Electronic Co., Ltd.) in the frequency range from 100 kHz to 0.1 Hz with an amplitude of 5 mV. In the full cell testing, Li-CNT-AB electrode was used as anode, while LFP (Sinlion Battery Tech, Co., Ltd.) with area capacity loading of 2.5 mA h cm-2 was used as cathode. The full cells were cycled at 0.5 C between 2.5 and 4.1 V in both carbonate and ether-based electrolyte.
https://doi.org/10.1016/j.ensm.2018.03.018_p3_2 | The preparation process of the Li-CNT-AB was shown in the schematic illustration in Fig. 1a and the morphology of the as-prepared samples was demonstrated in the SEM images shown in Fig. 1b–e. Based on Fig. 1a–e, we can conclude that through spray drying, the CNTs randomly intertwist to form spherically shaped microsphere frameworks with diameters of 5.3±1.2 μm, and the AB particles are uniformly distributed in the CNTs sphere framework, leading to a CNT-AB microsphere. When mixed with CNT-AB at 200 °C, molten lithium metal infused into the microsphere and adhered to both the CNT framework and the AB particles, resulting in Li-CNT-AB microspheres. It should be noticed that the surface of the Li-CNT-AB microspheres looks very dense comparing to that of Li-CNT [32] (Fig. 1d,e). In our lab we usually obtain ~ 10 g of Li-CNT-AB from each batch and the production can be readily scaled up since it is done through simple mixing of molten lithium with CNT-AB, the latter of which is prepared via spray drying. The lithophilic property of CNT and AB appear to be special among other carbon materials, and the origin of which is currently being investigated.
https://doi.org/10.1016/j.ensm.2018.03.018_p3_4 | XRD results in Fig. 1f show that the lithium in the Li-CNT composite shows typical signals for (110) and (211) facets, while the lithium in the Li-AB composite presents strong orientation on the (200) facets. The lithium in the Li-CNT-AB composite keeps both the characteristic peaks of lithium in Li-CNT and in Li-AB, indicating that lithium has interacted with both CNT and AB when mixed with the CNT-AB microspheres. The different preferred crystalline orientation of Li on CNT vs. AB is a surprising phenomenon. While a theoretical explanation is still being sought, the validity of the XRD data has been confirmed on three different batches of Li-AB and Li-CNT-AB samples. More SEM images and XRD patterns of the Li-CNT-AB, Li-CNT, Li-AB samples can be found in Fig. S1 of Supplementary data.
https://doi.org/10.1016/j.ensm.2018.03.018_p3_5 | The specific capacity of the Li-CNT-AB was measured to be 2800 mAh g-1, which is much higher than that of the Li-CNT and Li-AB, indicating that the pore space of CNT microspheres has been utilized efficiently by introducing AB particles into the microspheres (Fig. 1g). It is worth noticing that based on the tap density of the CNT-AB microspheres (0.15 cm3 g-1) and the true density of the CNT (2.1 cm3 g-1) and AB (1.7 cm3 g-1) that used in this work, the porosity of the CNT-AB microspheres is calculated to be 92%, which corresponds to a theoretical capacity of 3100 mAh g-1 assuming that all the pores are filled by lithium. However, during the mixing of molten lithium and CNT-AB, we found that the maximum amount of molten lithium that can be infused into 1.0 g CNT-AB microspheres is 3.0 g, corresponding to a 99.3% filling of the calculated pores and a specific capacity of 2895 mA h g-1. Lithium residue would be found at the bottom of the container at the end of the mixing if we increased the ratio of lithium to CNT-AB. Therefore, the specific capacity of 2800 mA h g-1 that we obtained from the Li-CNT-AB microspheres by electrochemical stripping sounds quite reasonable, considering the systematic errors during the measurements, and that in the porosity calculation we have included the volume among the CNT-AB microspheres that can not be filled by lithium. On the other hand, the lithium presented on the surface of the Li-CNT-AB microspheres (Fig. 1e) has not been included in the porosity calculation. Based on the above analysis and the non-porous surface appearance of the Li-CNT-AB microspheres as shown in Fig. 1e, we believe that the Li-CNT-AB microsphere has a less porous structure, which will protect the lithium inside the microsphere from being corroded by electrolyte. Details about the theoretical capacity and pore filling ratio calculation of the Li-CNT-AB are shown in method S1 of Supplementary data.
https://doi.org/10.1016/j.ensm.2018.03.018_p3_6 | More importantly, as shown in Fig. 1g and h, Li-AB (AB) has lower overpotential for lithium stripping (Li+ plating) than Li-CNT (CNT), suggesting that AB can promote Li striping/plating from/into the Li-CNT-AB microsphere during cycling. Meanwhile, the measured electronic conductivity of CNT (5.1 S cm-1 at 1 MPa) was slightly higher than AB (3.3 S cm-1 at 1 MPa) (Fig. S2 of Supplementary data), indicating that CNT has better electronic conductivity than AB. The lower overpotential during the early stage of Li plating on AB suggests a lower nucleation energy of Li on AB surface. To find out why AB has a lower nucleation energy for Li, we have characterized the electrochemical deposited Li on CNT, AB, and CNT-AB by XRD. We found that Li metal deposited on AB also preferred to crystalized on the (200) facets comparing to that on CNT (Fig. S3 of Supplementary data). Therefore, we believe that the lower Li crystal nucleation barrier on AB should be related with some special interaction between Li metal and the AB surface which is similar to that we found in synthesis of Li-AB (Fig. 1f). The difference of CNT and AB on the electronic conductivity could be attributed to their differences in dimensionality and morphology: the one-dimensional wire shape of CNT renders it easy to connect with each other for higher electronic conductivity, while the particle-like shape of AB makes it less electronically conductive. In addition, as mentioned in the last paragraph, Li-CNT-AB microsphere is much less porous comparing to Li-CNT and Li-AB, hence less chance of lithium inside the sphere will be corroded by electrolyte during cycling. As a result, the Li-CNT-AB composite shows the lowest and most stable overpotential value for Li stripping/plating compared to Li-CNT and Li-AB. When they were cycled at 0.5 mA cm-2/0.5 mA h cm-2, the overpotential of the Li-CNT-AB¦¦Li cell at the 1st cycle is ~ 30 mV, while that for the Li-CNT and Li-AB cells is ~ 73 mV and ~ 42 mV, respectively (Fig. 1i). At the 100th cycle, the overpotential of the Li-CNT-AB¦¦Li cell is ~ 32 mV, but the overpotential of the Li-CNT and Li-AB cells has increased to ~ 200 mV and ~ 45 mV, respectively (Fig. 1j). These results indicate that the Li-CNT-AB has inherited the complementary advantages of the CNT and AB Li host.
https://doi.org/10.1016/j.ensm.2018.03.018_p3_7 | The electrochemical stability of the Li-CNT-AB composite anode was further evaluated in a Li-CNT-AB¦¦Li cell by comparing with a lithium metal anode in a symmetric Li¦¦Li cell. As shown in Fig. 2a, when the cells were cycling at 0.5 mA cm-2 in a carbonate-based electrolyte, the Li¦¦Li cell shows a typical voltage profile evolution as reported by other groups [31], [33]. It exhibits a very large overpotential (~ 300 mV) at the beginning of the cycling and rapidly decreases to a few mV, the value of which is similar to that of the Li-CNT-AB¦¦Li cell at the end of 20 cycles, then slowly increases again until it gets to ~ 180 mV at the 240th cycle. Finally, the value of the overpotential rises and falls irregularly in the range of 30–350 mV from the 270th cycle, indicating the failure of the cell. In contrast, the Li-CNT-AB¦¦Li cell exhibits a very small overpotential of ~ 30 mV at the beginning of the cycling and the value slowly and steadily increases with cycling and reaches ~ 100 mV at the 300th cycle. When the Li stripping/plating was conducted at the same current density (0.5 mA cm-2) but in an ether-based electrolyte, which has been proved to be good electrolyte for Li anode due to the formation of elastomeric and flexible oligomers on the electrode surface [33], both of the Li-CNT-AB and the lithium metal anode show the same trend of voltage profile evolution as that in the carbonate electrolyte, but.
https://doi.org/10.1016/j.ensm.2018.03.018_p3_9 | both of them present much better cycling stability (Fig. 2b). As shown in Fig. 2c, when the current density and cycled capacity of the Li stripping/plating were increased to 3 mA cm-1 and 1 mA h cm-1 in an ether-based electrolyte, both of the two battery system behaved much worse compared to that at lower current densities, but the Li-CNT-AB¦¦Li cells still behave better than the Li¦¦Li cells.
https://doi.org/10.1016/j.ensm.2018.03.018_p3_10 | The electrochemical stability of the Li-CNT-AB is further confirmed with EIS measurements at different cycles. As shown at the Nyquist plot in Fig. 2d, the Li¦¦Li cell presents a very large semicircle corresponding to impedance of ~ 300 Ω at the middle-high frequency and a smaller semicircle corresponding to impedance of ~ 100 Ω at the lower frequency at the first cycle. But both impedance decreases rapidly with cycling to a bit less than 50;Ω for the semicircle at middle-high frequency and ~ 20 Ω for the semicircle at low frequency in the 100th cycle. In contrast, the impedance of the Li-CNT-AB¦¦Li cells is significantly smaller and the value stays quite stable during the cycling. As shown at the Nyquist plot in Fig. 2e, the impedance is only ~ 20 Ω at the 1st cycle and slowly increases to ~ 30 Ω at the 100th cycle. The impedance values and evolution trends of both the Li-CNT-AB¦¦Li cells and the Li¦¦Li cells are consistent very well with their overpotential behavior shown in Fig. 2a–c.
https://doi.org/10.1016/j.ensm.2018.03.018_p3_11 | The large impedance of the Li¦¦Li cells for lithium stripping/plating at the first cycle is believed to be related to the small surface area and thick SEI layer of the lithium anode. With cycling going, the impedance of the Li¦¦Li cells deceases rapidly due to increasing of the electrode surface area contributed by the formation of lithium dendrites and thinner SEI [25]. On the contrary, the Li-CNT-AB exhibites only one-tenth (~ 30 Ω) of the impedance of the Li¦¦Li cells at the 1st cycle, and the value stays relatively stable with slight increase during cycling. This good electrochemical property should be due to that the Li-CNT-AB microspheres are only ~ 5 μm in diameter and less porous than Li-CNT, thus they have a much larger surface area and can host the newly deposited lithium inside the microsphere with less chance to react with the electrolyte. In addition, the Li-CNT-AB also has good electronic conductivity contributed by the CNT framework and easy lithium stripping/plating kinetic thanks to the Li-AB.
https://doi.org/10.1016/j.ensm.2018.03.018_p3_12 | The CE and cycling stability of the Li-CNT-AB composite was also evaluated in a full cell battery with a commercial LFP electrode as cathode in both carbonate and ether-based electrolyte by comparing to a lithium metal anode. For all the test cells, the specific area capacity loading ratio of cathode to anode is 1:8, with 2.5 mA h cm-2 and 20 mA h;cm-2 for the cathode and anode, respectively, and the cells are charged/discharged at 0.5 C (1.25 mA cm-2) between 2.5–4.1 V. As demonstrated in Fig. 3a, when cycled in a carbonate electrolyte, the Li-CNT-AB¦¦LFP cells cycle stably for 320 cycles before the rapid capacity decay starts, meaning all the lithium from the anode has been consumed, corresponding to a CE of ~ 97.2%. Details about CE calculation are shown in method S3 of Supplementary data. In contrast, the Li¦¦LFP cells only cycle for 50 cycles before the capacity falling starts, corresponding to a CE of ~ 82%, which is comparable to the typical reported numbers by other group [15], [29]. When cycled in an ether-based electrolyte, the Li-AB-CNT¦¦LFP cells exhibit stable cycling for ~ 700 cycles, corresponding to a CE of ~ 98.7%, while the Li¦¦LFP cells only stably cycle for ~ 120 cycles, corresponding to a CE of ~ 92.5% (Fig. 3b). Fig. 3c and d show the voltage profile evolution of the Li-AB-CNT¦¦LFP and Li¦¦LFP cells at different cycles in an ether-based electrolyte. For the Li-AB-CNT¦¦LFP cells, even though the overpotential increases a little bit from the 3rd to the 300th cycle, due to SEI formation at the surface of the microsphere, the overpotential value and the shape of the voltage profile for the following cycles (300th–600th cycle) keep stable, meaning that the electrochemical and mechanical properties of the particles are very stable (Fig. 3c). For the Li¦¦LFP cells (Fig. 3d), except that the overpotential of the voltage profile keeps increasing from the beginning to the end of the cycling (3rd–100th cycle), the shape of the voltage profile changes from a “bulk” shape at the very first cycles to “nano material” shape at the later cycles [34], indicating that the lithium metal anode getting “dendrite-like” with the cycling.
https://doi.org/10.1016/j.ensm.2018.03.018_p3_14 | The stable cyclability and thus high CE of the Li-CNT-AB¦¦LFP cells could be ascribed to the following advantages of the Li-CNT-AB: 1) a large number of lithium stripping/deposition spots supplied by the Li-CNT-AB microspheres ensure uniform lithium stripping/deposition during cycling; 2) the combination of good electronic conductivity of the Li-CNT framework and easy lithium stripping/plating kinetic of the Li-AB make sure that lithium will be stripped/deposited from/into the microsphere smoothly; 3) the less porous structure of the Li-CNT-AB microsphere could allow less electrolyte to flow into the sphere, relieving the reaction between electrolyte and the newly plated lithium inside the microsphere.
https://doi.org/10.1016/j.ensm.2018.03.018_p3_15 | The mechanical stability of the Li-CNT-AB composite anode during Li plating/striping cycling was also investigated by SEM to further understand the cycling behavior. Fig. 4a and b show that after 200 cycles at a current density of 0.5 mA cm-2, the surface of the Li-CNT-AB electrode keeps flat and smooth, and the microsphere morphology of the composite is maintained. The electrode after cycling looks more crowded than that before cycling, this could be attributed to SEI formation on the surface of Li-CNT-AB microspheres during cycling and the SEI layers taking up the space among the Li-CNT-AB microspheres in the electrode. In addition, as shown in Fig. 4e and f, the thickness of the Li-CNT-AB electrode remains the same before and after cycling, meaning that there is no dendrite formation and negligible volume expansion on the Li-CNT-AB electrode during cycling. In sharp contrast, as shown in Fig. 4c and d, the surface of the lithium metal anode turns from dense and flat to loose and rough covered with lots of dendrites after lithium stripping/plating for 200 cycles. The thickness of the lithium metal anode after 200 cycles is too thick to be measured by SEM, so we measured the cross section of the electrode at 100th cycle. As shown in Fig. 4g and h, the thickness of the lithium metal anode after 100 cycles has already become double, verifying a large volume expansion during cycling.
https://doi.org/10.1016/j.ensm.2018.03.018_p3_17 | We believe that the dendrite-free and negligible volume expansion behavior of the Li-CNT-AB during cycling could be originated from 1) the much larger surface area of the Li-CNT-AB composite microsphere anode for lithium stripping/deposition compared to that of the lithium metal anode, resulting in a much smaller effective current density hence more uniform lithium stripping/deposition; 2) the host ability as well as large surface area of the CNT skeleton, and lots of active spots supplied by the AB nano particles for lithium deposition inside the microspheres; 3) the combination of good electron conductivity of CNTs skeleton and the low lithium stripping/deposition barrier of AB, which guides the lithium ion to deposite back into the Li-CNT-AB microsphere effectively during cycling; 4) the presentation of strong (200) orientation of the lithium in Li-CNT-AB, which helps with lithium dendrite suppression, since it is believed that lithium dendrite prefers to grow along the most packed (111) facet [35].
https://doi.org/10.1016/j.ensm.2018.03.018_p3_18 | Last but not least, the dendrite suppression ability of the Li-CNT-AB microsphere was also verified by a short-circuit time measurement. We have compared the short-circuit time (Tsc) that required for Li dendrites to grow through a 100 μm-thick ring-shaped spacer and internally short the circuit of the cells by continuously plating lithium onto the studied electrode under various current densities. Details about Tsc measurement are shown in method S4 of Supplementary data. It is found that the Tsc of the Li-AB-CNT¦¦Li cell is significantly longer than that of the Li¦¦Li cell especially when the current density is small (Fig. 4i and j). When the lithium is plating on the Li-AB-CNT electrode at 0.5 mA cm-2, the Tsc of the Li-AB-CNT¦¦Li cell is 52 hours, while that for the Li¦¦Li cell is 30 hours (Fig. 4i).
https://doi.org/10.1016/j.ensm.2018.03.018_p4_2 | In this work, we have designed and fabricated a carbon framework consisting of lithiophilic CNTs skeleton and lithiophilic nano-sized AB particles as a stable host for lithium. The CNTs framework has good electronic conductivity, while the AB particles that utilize the internal free space of the CNTs framework have easier lithium stripping/plating kinetic. Furthermore, the lithium crystalized on the AB particles presents strong (200) orientation, which could also help suppress the lithium dendrite. Therefore, the CNT-AB composite can host large amount of lithium to form the less porous microsphere, achieving a specific capacity as high as 2800 mAh g-1, and the less porous structure of the Li-CNT-AB composite can also reduce the chance of electrolyte to flow into the microsphere, relieving the reaction of electrolyte with the lithium. As a result, the Li-CNT-AB anode has shown superior electrochemical and mechanical stability during cycling. A Li-CNT-AB¦¦LFP cell can cycle stably for 700 cycles at 1.25 mA cm-2 in the range of 2.5–4.1 V, resulting in a CE of 98.7%. In addition, the preparation method for the Li-CNT-AB composite is easy to scale up and the production cost is low. Hence we believe that our design provides a good option for fabricating stable and high capacity lithium anode for high-energy Li (ion) batteries.
https://doi.org/10.1016/j.ensm.2018.03.025_p1_2 | The development of high-energy lithium ion batteries (LIBs) with long cycling stability and low cost is a crucial way to meet the ever-growing demand for portable electronic devices, electric vehicles, and grid-scale energy storage systems [1], [2], [3]. Endowed with high theoretical specific capacity (3579 mAh g−1 for Li15Si4), low discharge voltage (<0.4 V vs. Li/Li+), and natural abundance, silicon (Si) is regarded as one of the most promising anode candidates for next-generation LIBs [4], [5], [6]. However, practical application of Si-based anodes is hampered by the low diffusivity for lithium ions, low intrinsic electronic conductivity, and huge volume changes (~300%) [7], [8], [9]. The rapid capacity decay can be attributed to the pulverization of active particles and consecutive formation of unstable solid electrolyte interphase (SEI) film results in large volume change during cycles [10], [11], [12].
https://doi.org/10.1016/j.ensm.2018.03.025_p1_3 | Hence, tremendous strategies have been devoted to alleviate the volume changes and enhancing the electrochemical performance of Si anodes. Nanostructuring strategies for Si, such as nanoparticles [13], nanowires [14], nanotubes [15], nanosheets [16], and porous nanostructures [17], [18] have been verified to be an effective way to optimize the cyclic performance. Among them, three-dimensional (3D) porous nano-Si has been demonstrated to be a promising anode materials for LIBs, since the void spaces in the pores can accommodate the volume expansion of Si and reduce lithium ion and electron transportation paths to improve electrode kinetics. In addition, the introduction of electronically conductive carbon coatings across Si is a valid approach to boost the electrochemical properties of Si anodes. Carbon coatings not only act as a buffer layer to prevent the direct exposure of Si to the electrolyte and form stable SEI film, but also offer essential transport channels to electrons and lithium ions for the encapsulated Si [19], [20], [21], [22]. Numerous routes have been designed to synthesize porous Si with good cycling stability as anode materials, such as wet etching of silicon wafers [23], [24], chemical dealloying [25], [26], and the pyrolysis of silane/polysilane precursors [27]. Nevertheless, toxic chemicals (such as hydrofluoric acid) or expensive raw materials are usually employed in these routes, which is non-economical and inefficient to scale-up [28], [29], [30]. Thus, there is an urgent need to develop a feasible and cost-effective strategy to obtain high quality porous Si with outstanding electrochemical performance for high-energy LIBs applications.
https://doi.org/10.1016/j.ensm.2018.03.025_p1_4 | Magnesiothermic reduction reaction (MRR) has been proved to be a facile and effective way to convert various silica precursors (e.g. rice husks, beach sand, bamboo leaves, and natural halloysite clay) into porous Si due to its relatively low operating temperature (~650 °C) [31], [32], [33], [34], [35], [36]. However, the local reaction temperature is higher than the set temperature owing to the exothermic nature of MRR, which destroys the original morphology of silica. Recently, a modified MRR used sodium chloride (NaCl) as heat scavenger has been demonstrated to be an effective way to obtain the desirable nano-structure of Si because NaCl can effectively scavenge large amounts of heat and prevent the local overheating [17], [36], [37]. High-silica aluminosilicates zeolite SSZ-13 displays a porous submicrocube structure with 3D interconnected micropores and high specific area, which has been adopted to serve as a selective CO2 or organic sorbent [38], [39], [40]. However, the use of zeolite SSZ-13 submicrocubes as an ideal template to obtain the porous Si submicrocubes as anode materials for LIBs, which has never been reported. In addition, the unique submicocube architectures would possess higher tap density than spheres or irregular stacking structures if stacked densely as the previous studies report such as CoSe@C nanocubes [41], Si hollow nanocubes [21], and Ge@C cubes [42]. In this work, we demonstrate the synthesis of the mesoporous silicon submicrocubes (CM-Si) through the modified MRR method using zeolite SSZ-13 submicrocubes as template. During the MRR process, the zeolite SSZ-13 is converted into mesoporous Si submicrocube along with byproducts. After removal of byproducts, CM-Si with a 3D mesoporous interconnected silicon network composed of Si nanoparticles (5–10 nm) is obtained. Subsequently, carbon-coated CM-Si was synthesized via chemical vapor deposition (CVD). When evaluated as anode materials for LIBs, the as-obtained CM-Si@C exhibits excellent electrochemical performance including superior cycling stability (capacity of 1338 mAh g−1 at a current density of 2 A g−1 after 200 cycles with capacity retention of 77.6%) and outstanding rate capability (capacity of 740 mAh g−1 at 30 A g−1 after 200 cycles). We further design full cells using CM-Si@C anodes and LiFePO4 cathodes, which shows high energy density of ~336 Wh kg−1 with stable cyclic stability.
https://doi.org/10.1016/j.ensm.2018.03.025_p2_3 | Magnesium powder (Mg, 99%, 100–200 mesh) and hydrochloric acid (HCl) were purchased from Sinopharm Chemical Reagent Co., Ltd. (China). Zeolite SSZ-13 (the content of silica is ~90 wt%) was provided by Tianjin Haisai Nano Material Co., Ltd. Sodium chloride (NaCl) was purchased from Aladdin Chemistry Co., Ltd. (China). Commercial LiFePO4 electrode materials were provided by Tianjin STL Energy Technology Co., Ltd. (China).
https://doi.org/10.1016/j.ensm.2018.03.025_p2_5 | The CM-Si was prepared by a modified magnesiothermic reduction method [36]. Firstly, zeolite SSZ-13 and NaCl were uniformly blended with a weight ratio of 1:10. Then the mixture and a certain amount of Mg powder (with a weight ratio of SSZ-13:Mg = 1:1) were homogeneously ground to form a grey mixture, which was subsequently annealed in a sealed quartz tube at 650 °C under vacuum for 4 h. After cooling down to room temperature, the crude product was first washed with deionized water to remove NaCl and then immersed in 2 M HCl aqueous solution for 6 h to remove MgO and other impurities. The final product was centrifuged with deionized water and absolute ethanol, and dried under vacuum at 60 °C.
https://doi.org/10.1016/j.ensm.2018.03.025_p2_7 | The carbon coating on CM-Si was performed by a CVD process using ethylene (C2H4) as the carbon source. Briefly, the obtained CM-Si was placed in a horizontal quartz tube in a furnace. The tube was firstly purged with purified argon (Ar) flow (60 mL min−1) for 30 min and then heated at 800 °C at a heating rate of 10 °C min−1. Subsequently, C2H4 was introduced into the tube at 800 °C with a flow rate of 20 mL min−1 for a set time. Finally, after the furnace cooled down to room temperature and the CM-Si@C was obtained. The set time at 800 °C is 1 and 0.5 h, and the as obtained samples are denoted as CM-Si@C and CM-Si@C-0.5, respectively.
https://doi.org/10.1016/j.ensm.2018.03.025_p2_9 | The crystalline phases of the as-prepared samples were characterized by X-ray diffraction (XRD, Rigaku Ultima with Cu Kα radiation). Raman spectra was measured by a DXR Raman with a laser wavelength of 532 nm. The morphologies and structures of samples were analyzed by a field-emission scanning electron microscope (FESEM, FEI-Magellan 400). Transmission electron microscope (TEM) and high-resolution transmission electron microscopy (HRTEM) were conducted using a transmission electron microscope (JEM-2100F). Nitrogen adsorption/desorption and pore size distribution curves were measured on Micromeritic TristarII 3020. The amount of carbon in the samples was determined by thermal gravimetric analysis (TGA, Netzsch STA 409 PC) under an air atmosphere from room temperature to 800 °C at a heating rate of 10 °C min−1.
https://doi.org/10.1016/j.ensm.2018.03.025_p2_11 | The electrochemical performance was measured using CR2025-type half cells. The working electrode was made from 80 wt% of active materials, 10 wt% of super-P carbon black, and 10 wt% lithium polyacrylate (Li-PAA). Distilled water was added to the above mixture to form a homogeneous slurry, which was then pasted onto a copper foil and dried in a vacuum oven at 60 °C overnight. The mass loading of active material in the anode was about 0.5–1.5 mg cm−2. The half cells were assembled in an argon-filled glove box (O2<0.1 ppm. H2O<0.1 ppm). 1 M LiPF6 in the mixture of ethylene carbonate (EC) and dimethyl carbonate (DMC) (1:1, by volume), plus 5 wt% fluoride ethylene carbonate (FEC) was used as the electrolyte. Glass fiber membranes and lithium metal were used as separators and reference/counter electrode, respectively. Cycling performance was tested in a potential range of 0.01–1.5 V (vs. Li/Li+) on a LAND CT2001A battery test system. Cyclic voltammogram (CV) was measured on an electrochemical workstation (CHI700C) with a potential window of 0.01–1.5 V. The electrochemical impedance spectra (EIS) were carried out on an auto lab (PGSTAT302N, Metrohm) in a frequency range from 0.1 Hz to 100 KHz. The electrode specific capacity was calculated based on the mass of active materials and all electrochemical performance was measured at room temperature.
https://doi.org/10.1016/j.ensm.2018.03.025_p2_13 | The CR2025-type full cells were assembled using CM-Si@C as anode and LiFePO4 as cathode. The cathode electrode slurry was prepared by mixing LiFePO4, super-P carbon black and poly (vinyl difluoride) (PVDF) binder dissolved in N-methyl-2-pyrrolidone (NMP) with the weight ratio of 80:10:10. The slurry was pasted onto an aluminum foil and dried at 60 °C for 12 h. The electrolyte and separator were used the aforementioned ones. After drying, the cathode was cut into 12-mm diameter discs with LiFePO4 active material loading of ~4 mg cm−2. The CM-Si@C nanocomposites were firstly electrochemical prelithiation in a half-cell configuration (vs metal Li) before used as anode in full cells. The coin-type full cells were assembled in a glove box filled with argon gas (O2<0.1 ppm. H2O<0.1 ppm) with the LiFePO4 electrode as cathode and the prelithiation CM-Si@C electrode as anode. Galvanostatic charge/discharge measurements were performed between 2.0 to 4.0 V at the current rate of 0.5 C (1 C = 170 mA g−1). Specific capacities were calculated based on the cathode materials of each electrode.
https://doi.org/10.1016/j.ensm.2018.03.025_p3_2 | The overall procedure for the synthesis of CM-Si@C derived from zeolite SSZ-13 submicrocubes template is schematically depicted in Fig. 1. As shown from the SEM images (Fig. 1a, b), zeolite SSZ-13 has highly-regular submicrocubes morphology with the particle size ranging from 400 to 500 nm, which was selected as template to prepare porous Si due to its unique porous submicrocube architecture and high specific surface area of 506 m2 g−1 (Fig. S1, Supporting Information). In the modified MRR process, oxygen atoms were removed from silicon dioxide to form Mg-O bond and dangling bonds on Si atoms would form new Si-Si bonds with adjacent atoms randomly, resulting in the high stable cube structure with many defect sites [16]. Meanwhile, NaCl acted as a heat scavenger to prevent local overheating, effectively avoiding side reactions and preserving the original cubic structure [16], [21]. After remove of byproducts, mesoporous silicon submicrocubes (CM-Si) composed of 3D interconnected Si nanoparticles (5–10 nm) was obtained (Fig. 1c, d), well preserving the original morphology of zeolite SSZ-13 submicrocubes. It is noteworthy that the regular cubic structure CM-Si has a higher tap density (0.25 g cm-3) than that of Si spheres (0.07 g cm-3) as shown in Fig. S2 (Supporting Information), which can further improve the energy density of LIBs. Finally, the carbon-coated mesoporous silicon submicrocube (CM-Si@C) was prepared via a chemical vapor deposition (CVD) process. The introduction of carbon coating covered on the surface of CM-Si may increase the conductivity of Si network. Moreover, original mesoporous submicrocube structure was well-maintained after carbon coating at high temperature, demonstrating its excellent structural stability (Fig. 1e, f).
https://doi.org/10.1016/j.ensm.2018.03.025_p3_4 | The phases of the pristine zeolite SSZ-13, as-synthesized CM-Si and CM-Si@C nanocomposites were determined by XRD patterns. All the intense diffraction peaks of zeolite SSZ-13 can be well indexed to the chabazite phase (JCPDS No. 52-0784) without other zeolite or amorphous impurities (Fig. S3a, Supporting Information). The XRD pattern of the crude product after magnesiothermic reduction is shown in Fig. S3b (Supporting Information), in which all the diffraction peaks are clearly assigned to Si, MgO, and NaCl. In addition, a trace of MgAl2O4 can be observed in the XRD pattern of crude product after washed with deionized water (Fig. S3c, Supporting Information), which can be formed by the reaction of unreacted Al2O3 in zeolite SSZ-13 with byproduct MgO. After HCl etching, the XRD diffraction peaks of CM-Si sample can be well-indexed to the cubic Si phase (JCPDS No. 27-1402), as shown in Fig. 2a. Similar to CM-Si, major diffraction peaks of CM-Si@C are well assigned to cubic Si phase except that a weak diffraction peak at 23° corresponding to the formation of amorphous carbon due to the carbon coating. In addition, in the Raman spectrum of CM-Si@C, two peaks at 505 and 922 cm−1 correspond to the characteristic peaks of Si (Fig. 2b). The blue shift of Raman peak at 505 cm−1 (bulk Si, 520 cm−1) related to transverse optical mode, demonstrating that tiny Si nanoparticles are covered by thin carbon layer [16], [19]. Two broad peaks located at 1326 and 1598 cm−1 can be observed, corresponding to the D-band and G-band of carbon, respectively. The calculated ID/IG of CM-Si@C is ~0.99, demonstrating that the carbon layer has a high degree of graphitization and exhibits a high electronic conductivity [20], [43]. Furthermore, the carbon content of CM-Si@C and CM-Si@C-0.5 nanocomposites were ~18.6 wt% and ~11.3 wt%, respectively, which was determined by TGA analysis (Fig. S4, Supporting Information) [44], [45]. According to the nitrogen adsorption-desorption isotherms, CM-Si@C possesses a Brunaner-Emmett-Teller (BET) specific surface area of 208.7 m2 g−1 (Fig. 2c), which is lower than that of CM-Si (282.4 m2 g−1) due to C2H4 penetration and carbon deposition within the open pores [20], [35]. Moreover, a broad distribution of pore size ranging from 2 to 30 nm centered at 10 nm is presented in a Barrett-Joyner-Teller (BJH) pore-size distribution curve (Fig. 2d), which further confirms the mesoporous structures of CM-Si@C. Compared to CM-Si@C, CM-Si@C-0.5 with a higher specific surface area (247.0 m2 g−1) results from its lower carbon content (Fig. S5, Supporting Information) [46].
https://doi.org/10.1016/j.ensm.2018.03.025_p3_6 | The fine-structure of CM-Si and CM-Si@C were further examined by TEM. Fig. 3a, b confirm the CM-Si comprises 3D porous structure, which is created by the selective removal of embedded MgO in the CM-Si particles via acid etching. The existence of porosity is beneficial for alleviating the volume expansion of Si during lithiation process, leading to high structural stability. The selected-area electron diffraction (SAED) pattern in Fig. S6 (Supporting Information) exhibits the typical polycrystalline rings of cubic Si phase, corresponding to the (111), (220), and (311) crystal facets, respectively, indicating the polycrystalline nature of the CM-Si. High-resolution TEM (HRTEM) image of CM-Si verify the small particle size (5–10 nm) of connected Si, as shown in Fig. 3c. The crystalline plane with a d-spacing of 0.31 nm corresponding to the (111) facet of crystalline Si further signify the highly crystalline of CM-Si. However, the low conductivity of Si limits the rate capability, which restricts the wide application of CM-Si. Therefore, a conformal carbon coating with a thickness of 2–6 nm is introduced to across the surface of Si nanoparticles via CVD (Fig. 3f). The TEM-EDS element mapping analysis of typical CM-Si@C shows the homogeneous distribution of carbon coating surrounding CM-Si (Fig. 3h-j), indicating the successful deposition of the conformal carbon coating covered Si nanoparticles. The compact connection between carbon coating and Si enhances the electronic conductivity of CM-Si@C while accommodating the volume changes of Si contributed by carbon buffer layer.
https://doi.org/10.1016/j.ensm.2018.03.025_p3_8 | The electrochemical performance of CM-Si, CM-Si@C, and CM-Si@C-0.5 were evaluated as the anode for LIBs. Fig. 4a shows cyclic voltammetry (CV) of CM-Si@C in the potential range of 0.01–1.5 V at a scanning rate of 0.1 mV s−1. A broad cathodic peak appears at 1.29 V (Fig. S7a, Supporting Information) in the first cycle and then disappears in the subsequent cycles, which could be attributed to the electrolyte decomposition and the concomitant formation of SEI films and leads to the irreversible capacity in the first cycle. It is worth noting that this potential value is higher than that of CM-Si (1.01 V in Fig. S7b, Supporting Information), which can be ascribed to the formation of SEI films on carbon layer of the CM-Si@C electrode [36], [47]. The intense peak located at 0.01 V is assigned to lithiation process of crystalline Si. In the subsequent cycles, a new cathodic peak around 0.18 V appears, corresponding to the lithiation process of amorphous Si forming LixSi alloy. During the charge process, two anodic peaks at about 0.32 and 0.47 V could be assigned to the delithiation process of LixSi alloy [35], [48]. Conformal carbon-coating has been proved to be a valid method to improve cycling stability and rate performance [37]. The initial discharge and charge capacities of CM-Si@C are 2309 and 1724 mAh g−1 with an initial coulombic efficiency (ICE) of 74.7%, respectively (Fig. 4b). Compared to the CM-Si and CM-Si@C-0.5 electrodes, the CM-Si@C electrode exhibits a high reversible capacity of 1338 mAh g−1 at 2 A g−1 for 200 cycles with a capacity retention of 77.6%. On the contrary, both the CM-Si and CM-Si@C-0.5 electrodes show fast capacity decay and low coulombic efficiency after the same cycling process. This performance difference between CM-Si@C and CM-Si anodes was mainly ascribed to the low conductivity of non-carbon coated CM-Si, generating insufficient charge transfer within the electrode. Additionally, when tested at various current densities from 0.2 to 20 A g−1, the CM-Si@C electrode exhibits outstanding rate capability. As shown in Fig. 4c, the CM-Si@C shows a reversible capacity of 1912 mAh g−1 at 0.2 A g−1. Even at high current density of 20 A g−1, the high specific capacity of 930 mAh g−1 can also be retained with the corresponding discharge-charge curves with slight polarization (Fig. 4e). And the reversible capacity can be recovered when the current density reverses back to 0.2 A g−1, implying its good cycling reversibility at different current densities. The inferior rate capability of CM-Si@C-0.5 is shown in Fig. S8 (Supporting Information) because the insufficient carbon coating across CM-Si leads to the low conductivity. The long-term cycleability of CM-Si@C anode at high current densities of 10 A g−1, 20 A g−1, and 30 A g−1 is also presented in Fig. 4d. The samples were all precycled at a low current density of 0.2 A g−1 for the first five cycles to activate electrodes and form a stable SEI film. The anodes exhibit reversible capacities of 1099, 907, and 743 mAh g−1 after 200 cycles with capacity retention of 90.8%, 90.0%, and 88.1% (compared to the 10th cycle at the same current density) at current densities of 10 A g−1, 20 A g−1, and 30 A g−1, respectively. As shown in Fig. S9 (Supporting Information), the typical discharge-charge profiles of CM-Si@C electrodes at different current densities demonstrate the slightly growing over-potentials with increasing current densities. The outstanding electrochemical behavior of CM-Si@C electrodes results from the porous structure that can suffer large volume changes. In addition, the carbon layer covered on the surface of Si nanoparticles can also accelerate the transport of electrons and lithium ions. Considering the further practical application of CM-Si@C, we also evaluated its cycling stability with high mass-loading. As shown in Fig. 4f, only slight capacity loss after 200 cycles at 2 A g−1 can be observed with the mass-loading of ~1.0 mg cm−2. A reversible capacity of 840 mAh g−1 with the CE of 99.8% can be maintained even increase the mass-loading to ~1.5 mg cm−2 and the corresponding discharge-charge profiles is shown in Fig. S9 (Supporting Information). It is noteworthy that the electrochemical performance of the CM-Si@C sample is comparable to or even higher than that of some Si-based anodes in previous reports, as listed in Table S1 (Supporting Information). According to the above results, we believe that the prominent electrochemical performance of CM-Si@C is mainly attributed to the unique mesoporous submicrocube architecture with conductive carbon coating, which can not only alleviate the volume changes of Si but also possess the high electronic conductivity and stable SEI film with cycles. Obviously, the excellent cycling performance of CM-Si@C with high mass-loading further demonstrates its great potential to be applied in high-performance LIBs.
https://doi.org/10.1016/j.ensm.2018.03.025_p3_10 | To better understand the superior electrochemical property of CM-Si@C, the Electrochemical Impedance Spectroscopy (EIS) of CM-Si and CM-Si@C electrodes were recorded before cycling. As shown in Fig. 5a, the Nyquist plots of both cells consist of a single semicircle in the high-medium frequency, which is related to the intrinsic electronic resistance (Rp) of anode materials [49], [50]. In addition, the corresponding equivalent circuit and fitting results are shown in Fig. S11 and Table S2 (Supporting Information), respectively. The Rp value of CM-Si@C (27.5 Ω) is lower than that of CM-Si (64.3 Ω), indicating the high electronic conductivity of CM-Si@C.
https://doi.org/10.1016/j.ensm.2018.03.025_p3_12 | The structural evolution of the CM-Si@C during repeated lithiation and delithiation process were observed via ex-situ TEM and SEM measurements. The original submicrocube structure with inner distorted Si nanoparticles of CM-Si@C can well be maintained at 2 A g−1 for 200 cycles as shown in Fig. 5b. The reason may be ascribed to the well-dispersed mesopores within the whole submicrocube that serves as buffer zones to effectively tolerate the volume expansions of Si. In addition, its surface looks covered with additional thin layers, which are mainly composed of uniform SEI layers due to the existence of carbon coating. CM-Si@C samples almost preserved their original submicrocube structure with abundant pores can be observed from the SEM image after cycles as shown in Fig. S12a (Supporting Information). The uniform distribution of Si and C elements in the CM-Si@C nanocomposite are further confirmed by SEM-EDS elemental mapping images (Fig. S12b–d, Supporting Information), indicating the Si nanoparticles are still perfectly embedded in the carbon layer after long cycles. A schematic illustration with corresponding TEM images (Fig. 5d) vividly shows the structural evolution of CM-Si@C during charge-discharge process. After the first lithiation, lithiated CM-Si@C nanocomposites can still maintain the submicrocube structure with slightly enlarged particle size due to the formation of LixSi alloy. After the first delithiation process, the particle size can recover to initial value. Moreover, the whole CM-Si@C submicrocube without structural rupture after 200 cycles verifies its high structural integrity. In contrast, the CM-Si anode displays surfaces overspread by many byproducts generated from side reactions between Si and electrolyte and lose its original cubic structure, which can be attributed to the large volume variation of Si and lack of carbon coating to form stable SEI film. (Fig. 5c). We also measured the cross-sectional SEM images of the CM-Si and CM-Si@C electrodes after cycles as shown in Fig. 6. The CM-Si@C electrode shows an observable suppressed volume expansion (41.7%), which is even lower than half value of the CM-Si electrode (84.2%). This may be attributed to the high structural integrity of CM-Si@C electrode, which owns stable SEI films to prohibit continuous decomposition of electrolytes and minor volume changes during cycles. Above all, such a favorable electrochemical performance of CM-Si@C can be attributed to the unique structure construction. Firstly, the 3D interconnected porous structure with sufficient void space not only accommodates the volume expansion during lithiation process but also contributes to better electrolyte infiltration and faster the lithium ions diffusion. Secondly, the thin carbon coating across Si nanoparticles can effectively buffer the volume changes, improve the electronic conductivity, and stabilize SEI films. Thus, the CM-Si@C electrode exhibits good structural stability and enhancing electrochemical properties.
https://doi.org/10.1016/j.ensm.2018.03.025_p3_14 | To further evaluate the practical capability of the as-prepared CM-Si@C anodes, a coin-type CM-Si@C/LiFePO4 full cells were examined within the voltage range of 2.0 and 4.0 V. The olivine-type LiFePO4 is one of the promising cathode materials with a theoretical specific capacity of 170 mAh g−1 [51]. The reversible capacity of LiFePO4 cathode with a mass loading of ~4 mg cm−2 is 150 mAh g−1 at 0.5 C (1 C = 170 mA g−1) after 100 cycles. (Fig. S13a, Supporting Information). The CM-Si@C anodes were first preactivated with Li foil as reported by previous reports to diminish the irreversible capacity loss in the initial cycle [52], [53], [54], [55]. In our work, the CM-Si@C anodes with the mass-loading of ~0.5 mg cm−2 exhibit a reversible capacity of ~1590 mAh g−1 at 0.5 C (1 C = 4 A g−1) over the 100 cycles. The practical capacities of CM-Si@C and LiFePO4 in half cells are calculated to be 0.8 and 0.6 mAh cm−2, respectively, with the capacity ratio of CM-Si@C anode to LiFePO4 cathode is 1.3:1, which is similar to previous reports to ensure the cell is cathode limited [37], [56]. As shown in Fig. 7a, the CM-Si@C/LiFePO4 full cell exhibits an initial charge and discharge capacity of 159 and 143 mAh g−1 with the ICE of 89.7%, which results from the formation of SEI film and irreversible lithium loss of both anode and cathode [57]. In addition, a high reversible capacity of 122 mAh g−1 (based on the weight of cathode active materials) can be remained at 0.5 C after 100 cycles. The irreversible capacity is related to the capacity decay of both anode and cathode [36]. With an average discharge voltage of ~3.1 V (Fig. S13c, Supporting Information), the CM-Si@C/LiFePO4 full cell can deliver a high energy density of ~336 Wh kg−1 (based on the total weight of anode and cathode materials), which is comparable to those of reported full cells based on the Si anodes [19], [58]. Moreover, the rate capability of the CM-Si@C/LiFePO4 full cell was also measured, the reversible specific capacities of 155, 151, 146, and 136 mAh g−1 at 0.2, 0.5, 1, and 2 C rates were obtained, respectively (Fig. 7b). When the current rate returns back to 0.2 C, the capacity can largely recover to 151 mAh g−1, indicating the superior rate capability. The high energy density of CM-Si@C/LiFePO4 full cell demonstrates its great application potential in the high power electric devices such as electric vehicles and hybrid electric vehicles.
https://doi.org/10.1016/j.ensm.2018.03.025_p4_2 | In summary, mesoporous silicon submicrocubes (CM-Si) composed of 3D interconnected Si nanoparticles (5–10 nm) was successfully prepared via a modified magnesiothermic reduction method using zeolite SSZ-13 submicrocubes as template. The carbon coating with a thickness of 2–6 nm across the CM-Si via CVD was designed to prepare CM-Si@C. When applied as anode for LIBs, the as-obtained CM-Si@C display a high reversible capacity of 1338 mAh g−1 for 200 cycles at 2 A g−1 and superior rate capability up to 30 A g−1. Moreover, full cells consisting of CM-Si@C anodes and LiFePO4 cathodes also exhibits a high energy density of ~336 Wh kg−1 at 0.5 C after 100 cycles. The excellent electrochemical performance of CM-Si@C can be ascribed to its unique structural construction: i) the mesoporous submicrocube architecture offers sufficient void space to suppress volume expansion of Si, ensuring strong structural integrity; ii) 3D interconnected mesopores can facilitate the electrolyte penetration for fast transport of lithium ions, leading to high rate capability; iii) the thin carbon coating can effectively enhance the electronic conductivity and stabilize SEI film, resulting in long-term cycling stability; iv) high specific area increases the CM-Si@C/electrolyte contact area, enhancing the utilization of active materials and giving rise to high reversible capacity. The favorable electrochemical properties as well as the facile synthetic strategy make the unique CM-Si@C a promising anode for high-energy LIBs application.
https://doi.org/10.1016/j.ensm.2018.04.030_p1_2 | Nowadays, there is an increasing demand for electric energy storage devices such as secondary batteries for portable electronic devices, electric vehicles, and grid energy storage system [1], [2], [3], [4], [5]. Among them, lithium-ion batteries (LIBs) based on intercalation chemistry have been widely used in consumer electronics but still fall short in energy density. Compared to the conventional graphite anode used in LIBs with a capacity of 372 mA h g−1 [6], lithium metal with low density (0.59 g cm−3) and high theoretical specific capacity (3860 mA h g−1) has been long taken as an ideal anode for batteries [7], [8], [9], [10]. Hence, novel battery chemistry based on lithium metal anodes, such as lithium-sulfur and lithium-air batteries, could be promising candidates with boosted energy density for the next generation energy storage [11]. On top of these, challenges on huge volume expansion/contraction and formation of lithium dendrites during the charging-discharging process should be solved before the actual application due to cycle life and safety concerns [11], [12], [13], [14], [15], [16], [17], [18]. Specifically, Li metal is repetitive plated and stripped off without confinement during cycling, suffering from a huge volume change and unstable electrode/electrolyte interface [19], [20]. The repeated volume fluctuation cause the surface electrolyte interface (SEI) cracking and reconstruction throughout the battery working process, leading to a low coulombic efficiency (CE) and the formation of insufficient cycle life. Moreover, uncontrolled growth of sharp lithium dendrite may penetrate the separator with increasing cycles, thus cause catastrophic internal short circuit [21], [22], [23], [24], [25].
https://doi.org/10.1016/j.ensm.2018.04.030_p1_3 | In the past decade, a lot of efforts have been carried out to address the above problems, such as designing a novel three-dimensional (3D) current collector to accommodate lithium [26], [27], introducing extra additives into the electrolyte [28], [29], coating a protective layer on the surface of Li metal [30], [31], [32]. Cui Group introduced an layer of hollow carbon nanospheres as factitious SEI layer, and achieved high coulombic efficiency at ∼99% for more than 150 cycle at 1.0 mA cm−2 [30]. Zhu Group coated a modified poly(dimethylsiloxane) (PDMS) film with nanopores on the surface of Li metal to suppress the formation of lithium dendrites and the protected Li showed an improved cycling performance at 1.0 mA cm−2 [31]. Hu Group proposed a three-dimensional carbon nanotube sponge (3D-CNTs) with Al2O3 coating as a Li deposition host, and the obtained electrodes put up a low overpotential and high coulombic efficiency over 80 cycles at 1.0 mA cm−2 [33]. However, these lithium protection methods mentioned above still limit their effectiveness in low current densities and small areal capacities, i.e., most of the evaluation conditions are of current densities lower than 2 mA cm−2 and areal capacity of 0.5–3.0 mA h cm−2. Thus, the potential benefits of these advances are still excluded from the practical application (Table S1).
https://doi.org/10.1016/j.ensm.2018.04.030_p1_4 | For an idea Li composite anode for lithium metal batteries, it should have following properties: 1) the composite anode with mechanical and chemical stability for lithium accommodation, in which lithium uniformly confined inside to suppress electrode volume fluctuation and dendrite formation during cycling; 2) light-weighted framework to ensure available high energy density for electrochemical reaction; 3) good electric conductivity with current collector to provide fast electron transport and homogeneous lithium ion flux at interface to ensure uniform lithium growth; 4) stable lithium/electrolyte interface to guarantee high coulombic efficiency thus long cycle life. Although a lot of composite lithium metal anodes have been reported in the literature, they fall short in one or more of these aspects.
https://doi.org/10.1016/j.ensm.2018.04.030_p1_5 | In this paper, we chose the commercial and low-cost carbon fiber cloth (CFC) as a 3D scaffold for Li metal accommodation and employed constant current electroplating to deposit Li into the interior space of CFC with a high areal capacity and produce a stable SEI film spontaneously, which was used as high performance anode in lithium batteries. The Li metal anode can relieve volume expansion and suppress the formation of Li dendrites effectively because Li metal was deposited uniformly on the surface of carbon fibers with stable SEI layer protection. A low overpotential of 18 mV was obtained even after 350 h of cycling at a high current density of 4.0 mA cm−2 with the capacity of 10 mA h cm−2, manifesting one of the most stable lithium metal-based anodes to date. Moreover, the full-cell cycling performance with LiFePO4 cathode showed high capacity retention of near 100% after 300 cycles at 1.0 C and>94% after 200 cycles at 10 C, and the lithium anode could also be paired with LiNi0.8Co0.1Mn0.1O2 with high stability. The result demonstrates the superiority of the composite lithium metal anode design with 3D scaffold and stable electrode/electrolyte interface, which can be prepared in a scalable manner and adopted for other metal anode based battery chemistries.
https://doi.org/10.1016/j.ensm.2018.04.030_p2_3 | For a lithium metal anode, the SEI film on the surface usually cracks as a result of volumetric expansion upon Li deposition, which leads to fresh Li metal exposure. Then, the Li+ in the electrolyte tends to reduce cumulatively on the fresh Li spots because of point discharge theory, resulting in further growth of Li dendrites after many cycles (Fig. 1a). Therefore, the hybrid of lithium metal with a framework is widely adopted to address the huge volume change during cycling. Very recently, a novel thermal infusion strategy was employed to pre-store Li metal into the 3D current collector (Ni foam [34], Cu foam [35], [36]). Such a method can store Li metal into the inner space of 3D materials perfectly. However, it is a serious challenge to gain a stable SEI layer on the exposed surface of Li anodes by this method. In our electrode design, we developed an advanced Li-carbon fiber cloth composite electrode with a stable and flexible SEI layer (noted as CFC@Li), which possesses a stable cycling performance even at high current density and high lithium storage capacity (Fig. 1b). The design concept of the CFC@Li anode is as follow: 1) The 3D CFC scaffold offers large space to store Li metal with high capacity and relieve volumetric expansion; 2) The low local current density is helpful for the uniform deposition of Li metal and avoiding dendrite growth; 3) The stable and highly flexible SEI layer is beneficial for suppressing the side reactions and improving cycling stability. Download : Download high-res image (383KB)Download : Download full-size image Fig. 1. Schematic of the morphology changes in Li metal anodes. (a) Traditional SEI form process in Li foil without scaffold. (b) SEI form process in nanostructured Li metal with rigid scaffold and surface SEI protection. (c) Fabrication process for CFC@Li anode with stable SEI layers by the electro-deposition method.
https://doi.org/10.1016/j.ensm.2018.04.030_p2_4 | The preparation of the composite lithium anode is illustrated in Fig. 1c. The key step is the oxidation of the CFC substrate. The surface oxidation of the carbon fiber can introduce oxygen-containing groups, which can be used for lithium nucleation by electrostatic interactions. In a typical CFC@Li composite preparation, the electrochemical plating was carried out in a two-electrode system with Li plate as both the reference electrode and the auxiliary electrode, and oxidized CFC as the working electrode. As showed in Fig. 2a and b, Li metal was deposited in the ether electrolyte of 1 M Ditrifluoromethane sulfonamide lithium (LiTFSI) in 1,3-dioxolane/1,2-Dimethoxyethane (DOL/DME) with 2% LiNO3 additive for 6 h at a constant current of 2 mA cm−2. After voltage decreased to below 0 V, Li+ started to grow uniformly on the surface of carbon fibers in the CFC scaffold without dendrite formation. The capacity of Li metal deposited was regarded as only 10 mA h cm−2, owing to 1 h has already been consumed before the voltage decreased to below 0 V. In Fig. 2c, the color of CFC after Li metal deposition was still black, which suggested that there was almost no Li metal protruding the outer surface of the carbon cloth. The obtained CFC@Li anode could be taken out directly from the electrolytic cell and punched into circular disks (Φ10 mm) for cell assembling without additional treatment. Download : Download high-res image (1008KB)Download : Download full-size image Fig. 2. Synthesis of CFC@Li Li metal anode. (a) Illustration of the electro-deposition of CFC@Li anode. (b) The electrodeposition curve of CFC@Li in ether electrolyte. (c) The photograph of CFC@Li anode after electrodeposition with high area capacity of 10 mA h cm−2. (d–f) The SEM images of pure CFC scaffold after oxidation in 6 M HNO3 solution. (g–i) The SEM images of CFC@Li after electro-deposition Li of 10 mA h cm−2.
https://doi.org/10.1016/j.ensm.2018.04.030_p2_5 | The property of the carbon fiber cloth is important for smooth and uniform lithium deposition. As shown in Fig. S1a, two peaks were located at 24 ° and 43 ° in X ray diffraction pattern (XRD), which corresponding to (002) and (101) planes of graphitic carbon. The Raman spectrum were employed to characterize the defect degree of pristine and oxidized CFC, which were presented in Fig. S2. Two feature peaks at 1325 cm−1 and 1592 cm−1 were observed, which were assigned to D band and G band of carbon material. The intensity ratio of ID/IG was increased from 1.28 of the pristine CFC to 1.47 of the oxidized CFC, which suggested the increased defects because of surface oxidation by HNO3 acid. SEM measurements were carried out to observe the morphology of oxidized CFC, which is shown in Fig. 2d–f. The CFC was made up of a number of carbon fibers and internal voids between them. The surface of each carbon fiber was smooth with a diameter of about 10 µm. Interspace voids between carbon fibers were 20–60 µm, which offered enough space to accommodate Li metal and mitigate volume expansion during cycles.
https://doi.org/10.1016/j.ensm.2018.04.030_p2_6 | After depositing 10 mA h cm−2 of Li metal into the inner space of 3D CFC scaffold, SEM was carried out to characterize its microstructure and morphology. As showed in Fig. 2g–i, Li metal was coated on carbon fibers uniformly because of the existence of functional oxygenic groups such as –OH, –COOH. These functional groups can attract Li+ in electrolyte more easily due to electrostatic forces, which were very helpful for the nucleation process [37], [38], [39]. As a result, CFC@Li anode with Li metal in the inner space of CFC was prepared successfully by electro-deposition, which could be beneficial for reducing impacts of volume expansion and suppressing the formation of lithium dendrites. In contrast, Li metal deposited in the reduced CFC scaffold, which could not combine and enrich Li+ well and caused the uneven growth of Li metal on the carbon fibers, showed very unstable discharge curves (Fig. S3). In order to investigate accommodation ability of the 3D CFC scaffold, a longer electrodeposition time was carried out, corresponding to a capacity of 12 mA h cm−2. Li metal was deposited almost across the whole 3D CFC completely and the surface of CFC began to deposit fresh Li metal (Fig. S4). Nevertheless, even with areal capacity of 10 mA h cm−2, the composite electrode can deliver a competitive specific capacity of over 1200 mA h g−1 and volumetric capacity is around 350 mA h cm−3, which means the composite anode has strong potential for practical application although a lot of the porous structure in the carbon fiber cloth.
https://doi.org/10.1016/j.ensm.2018.04.030_p2_7 | The effect of the electrolytes in electro-deposition is also compared with CFC@Li composite prepared in ester electrolyte (1 M LiPF6 in ethylene carbonate/ dimethylcarbonate (EC/DMC)) and ether electrolyte (1 M LiTFSI in DOL/DME with 2% LiNO3 as additive), as shown in Fig. S5. In ester electrolyte, the voltage platform for Li deposition was − 0.13 V, which was more negative than that in the ether-based electrolyte. Besides, the electrode shows unstable discharge profile and higher voltage hysteresis owing to the unstable interface during lithium deposition [40]. As shown in Fig. S6, part of Li metal was deposited on the surface of CFC scaffold with a blocky structure. Moreover, SEI also plays a vital role in Li plating/stripping process that a stable SEI layer can suppress Li dendrites formation and extend batteries lifespan DMCEC/DMC) is mainly composed of organic lithium alkylcarbonate (ROCO2Li) as evidenced by X-ray photoelectron spectroscopy (XPS), resulting from the decomposition of EC and DMC solvents (Fig. S7). On the contrary, stable SEI layer on Li metal surface can be obtained in ether-based electrolyte (i.e. DOL and DME in our experiment). As seen from Fig. S8, the S 2p binding energies at 160.4 eV and 162.0 eV can be assigned to the Li2S. In the spectral regions of N 1 s and F 1 s, two characteristic peak can be found at 397.5 eV and 685.2 eV, which can be attributed to the Li3N and LiF. These lithium salt (Li2S, Li3N, LiF) in SEI layer have higher modulus than ROCO2Li, which provide an enough mechanical strength in stable SEI layer [41], [42]. According to literature, the reduction of LiTFSI takes place by breaking an N–S bond and it is unlikely for the breakage of S-O bond [43]. Thus, the Li2S/Li2S2 is not formed in most of the routine SEI layers in coin cell tests [44], which is also certified in our bare Li metal after symmetrical cell test (Fig. S9). However, the CFC was treated by 6 M HNO3 solution for 30 min under ultrasonic for the oxidation of the CFC substrate. These functional oxygenic groups such as –OH, –COOH on the surface could promote LiTFSI decomposition and formation of Li2S components in SEI layer [45]. For comparison, the reduced CFC prepared by calcining at 600 °C for 6 h in the Ar/H2 was also used for depositing of Li metal by the same method. As shown in Fig. S10, no Li2S component was observed on the surface of reduced CFC@Li. Hence, we propose that the key mechanism of Li2S formation was the oxygenic containing group (–COOH and –OH) on the carbon fibers triggered LiTFSI decomposition/reduction. The SEI layer with Li3N and Li2S components are reported that can stabilize Li metal surface and alleviate side reactions without dendrite formation [29], [32].
https://doi.org/10.1016/j.ensm.2018.04.030_p2_9 | The CFC@Li anode was subjected to a typical lithium plating-striping process with a current density of 1 mA cm−2 in ether-based electrolyte. The Li in the composite anode was firstly stripped off the network, and then a lithium amount of 2, 4, 6, 8, and 10 mA h cm−2 was deposited into the CFC@Li composite electrode, after that the Li was again stripping off the composite electrode. The discharge and charge curves show very stable voltage plateau, implying stable surface chemistry during cycling. In addition, the voltage hysteresis between the charge and discharge plateau is very low. The corresponding morphology of the CFC@Li composite electrode at various stages of cycling is showed in Fig. 3. It is clearly observed that the carbon fiber network is uniformly coated with metallic Li and no lithium dendrite or mossy lithium can be observed. When deposited with high lithium capacity, the interspace pores between single fibers were filled up with Li gradually. Entrapped Li is restrained to the fiber network and no isolated Li is observed protruding out beyond the fiber cloth. After lithium stripping, the carbon fiber network still maintained its fibrous morphology. On the contrary, a lot of cracks and dendrites were observed on the surface of Li foil anode after Li plating/stripping process (Fig. S11). Moreover, thickness of bare Li foil after 50 cycles showed a significant expansion from 250 to 435 μm (Fig. S12a&b). However, CFC@Li anode didn’t show obvious thickness increase after 50 cycles (Fig. S12c&d). Thus, the carbon fiber network serves as a rigid backbone for lithium deposition on the surface of fibers, ensuring the unchanged shape and morphology of the whole electrode as well as a stable interface between electrode and electrolyte. Download : Download high-res image (621KB)Download : Download full-size image Fig. 3. Morphology change of the CFC@Li anode with different amount of Li metal plating/stripping. SEM images of the CFC@Li after Li plating of (a) 2 mA h cm−2, (b) 4 mA h cm−2, (c) 6 mA h cm−2, (d) 8 mA h cm−2. SEM images of the CFC@Li after Li stripping (e) 2 mA h cm−2, (f) 4 mA h cm−2, (g) 6 mA h cm−2, (h) 8 mA h cm−2. (i) Galvanostatic discharge and charge voltage profile at the current density of 1 mA cm−2, and the marked points corresponded to the SEM images. Insert scale bar: 10 μm.
https://doi.org/10.1016/j.ensm.2018.04.030_p2_10 | To further investigate the electrochemical performance of the CFC@Li composite anode, symmetric cells of bare Li foil (Li ¦ Li) and CFC@ Li (CFC@Li ¦ CFC@Li) were assembled and discharge-charged with different current densities of 0.5, 2 and 4 mA cm−2 in 1 M LiTFSI in DOL/DME electrolyte, in which 2% LiNO3 was added as an additive. The lithium deposition amount was controlled at 10 mA h cm−2. At a current density of 0.5 mA cm−2, for the Li ¦ Li cell, the voltage profile showed serval variations at the cycling process showing unstable lithium deposition and stripping. In contrast, the CFC@Li ¦ CFC@Li symmetry cell showed very smooth cycling behavior for 1000 hours (Fig. 4a). When the current density was increased to 2 mA cm−2, the Li ¦ Li symmetry cell showed an overpotential of 80 mV at first 50 cycles, then the voltage sharply dropped as the characteristic of an internal short circuit caused by dendrite growth. In contrast, the composite lithium anode behaved very stable cycling process at 2 mA cm−2 (Fig. 4b). At current density of 4 mA cm−2, the overpotential of the Li ¦ Li cell increase to 600 mV after 200 h stripping/deposition cycles, while the CFC@Li ¦ CFC@Li cell showed very stable cycling with low overpotential (Fig. 4c). The voltage hysteresis of Li plating/stripping with different electrodes at the current density of 4 mA cm−2 was also demonstrated in Fig. 4d. The overpotential of Li ¦ Li cell increased from 100 mV to 600 mV after 200 hours, while the over-potential of the composite electrode maintained less than 40 mV throughout 350 hours cycling. The gradual increase of overpotential with increasing cycle time could be attributed to excessive formation of Li dendrites and continuous broken and re-construction of SEI layer. The voltage profiles of the bare Li foil electrode showed significant dips and bumps, whereas voltage of CFC@Li anode was flat and stable showing the CFC@Li anode with very stable lithium stripping and deposition behavior (Fig. 4e). Besides, electrochemical impedance spectrum (EIS) measurements were carried out in symmetric cells. As shown in Fig. S13, a high interfacial resistance (~ 120 Ω) was detected with bare Li foil electrodes, which attributed to thick SEI layer formed on the Li surface. After 50 cycles, the interfacial resistance increased to a high value (~ 180 Ω) because of the continuous growth of the SEI layer. Just the reverse, for CFC@Li electrode, the interfacial resistance exhibited a lower initial value of ~ 60 Ω and ~ 20 Ω after 50 cycles, which suggested the CFC@Li electrode has a stable interface and fast Li stripping/plating kinetics [34]. Moreover, after 300 cycles, the resistance of bare Li anode sharply dropped to less than 10 Ω, which was caused by internal short circuit due to uncontrolled Li dendrites growth. However, the cell based on CFC@Li anode kept its electrochemical impedance stable at a low value of 20 Ω throughout 300 cycles, showing a stable interface SEI layer and its strong potential as metal anode for lithium ion batteries. Download : Download high-res image (552KB)Download : Download full-size image Fig. 4. Galvanostatic plating/stripping profles of symmetric cells with bare Li foil and CFC@Li at different current densities. (a) 0.5 mA cm-2, (b) 2 mA cm-2, (c) 4 mA cm-2. (d) Comparison of voltage hysteresis of the Li plating/stripping with current density of 4 mA cm-2. (e) Detailed voltage profiles of the 5th, 50th, 150th, and 300th at current density of 4 mA cm-2, respectively.
https://doi.org/10.1016/j.ensm.2018.04.030_p2_11 | In order to further verify the importance of SEI layer, the CFC@Li ¦ CFC@Li cell was disassembled for XPS analysis after cycling 10 cycles at 4.0 mA cm−2. As shown in Fig. S14, the compounds of Li2S, LiF, and Li3N were observed again on the surface of CFC@Li electrode, which suggested that the SEI film was stable during charging-discharging cycles. Very recently, Zhang Group and Yang Group reported that sulfurized SEI (introducing Li2S in the SEI layer) could enable better electrochemical kinetics, higher coulombic efficiency and redox reversibility in charging-discharging process [29], [46]. According the literature, though LiTFSI also contained the sulfur element, the Li2S was not formed in the routine SEI layer. However, Li2S was observed in the SEI layer of CFC@Li electrode prepared via electro-deposition method. Moreover, the peaks of LiF, Li3N and Li2S were stronger after cycling, which indicated the SEI layer on the surface of CFC@Li anode became more and more stable during charging-discharging process. Such a stable SEI layer is extremely beneficial in suppressing the formation of Li dendrites. In Fig. S15, the CFC@Li prepared in ester-based electrolyte with organic lithium alkylcarbonate based SEI showed an unstable lithium deposition and stripping in symmetric cell test. Besides, the symmetric cell behaved short circuit behavior only after 70 cycles at 2.0 mA cm−2. The poor electrochemical performance of the CFC@Li prepared in ester based electrolyte further confirmed the importance of the stable SEI layer on suppressing of Li dendrite and increase cycling stability.
https://doi.org/10.1016/j.ensm.2018.04.030_p2_12 | Owing to the low local current density and stable SEI layer, lithium deposited in CFC@Li anode with minimized nucleation barrier and uniformly. It is noteworthy that, despite the fact that introducing a matrix could reduce the overall capacity of Li metal anode to some extent, the CFC@Li anode was unprecedentedly stable therefore promise its application in various lithium metal batteries.
https://doi.org/10.1016/j.ensm.2018.04.030_p2_14 | To demonstrate the priority of CFC@Li anode prepared by electro-deposition, full cells were assembled pairing different lithium metal anodes with LiFePO4 (LFP) and LiNi0.8Co0.1Mn0.1O2 (NCM811) cathodes. Fig. 5 showed the electrochemical performance of LFP ¦ Li and LFP ¦ CFC@Li cells at various current rates (0.1 C, 1.0 C, and 10 C). The LFP ¦ Li cell exhibited an initial specific capacity of 157.8 mA h g−1 at 0.1 C, and an obvious capacity decay after 200 cycles at 1.0 C, which was owing to unstable Li plating/striping and continuous electrolyte depletion during long term cycling. In contrast, full cell with CFC@Li anode delivered a higher initial capacity of 164.0 mA h g−1 at 0.1 C and retained a capacity of 154.3 mA h g−1 after 300 cycles at 1.0 C, with a capacity retention of nearly 100% (Fig. 5a). Cycling stability at high C-rates is critical and remains a great challenge for Li metal batteries. Full cells with LFP cathode were further tested at high-rate of 10 C, which were shown in Fig. 5c and d. The LFP ¦ CFC@Li cell exhibited an initial specific capacity of 125.3 mA h g−1 at 10 C, which was higher than that of LFP ¦ Li cell at 115.6 mA h g−1. According to literature report, lithium dendrites formed easily when a cell was cycled at high C-rates [24]. Specific capacity of LFP ¦Li cell decayed rapidly after 80 cycles, owing to internal short-circuit by lithium dendrites and electrolyte consumption. In contrast, LFP ¦ CFC@Li cell performed a stable cycling with a capacity retention over 95% after 200 cycles at 10 C, suggesting that CFC@Li anode with a stable SEI layer produced by electro-deposition could suppress the formation of lithium dendrites thus preventing internal short-circuit and electrolyte depletion in long term cycling. Cycling performance of LFP ¦ Li and LFP ¦ CFC@Li cells at 2 C and 5 C rate showed the same trend (Fig. S16). Download : Download high-res image (637KB)Download : Download full-size image Fig. 5. The electrochemical performance of full cells with LFP cathodes. (a) Charge and discharge voltage profiles of LFP ¦ Li and LFP ¦ CFC@Li full cells at 1.0 C. (b) Cycling performance of LFP ¦ Li and LFP ¦ CFC@Li full cells at 1.0 C. (c) Rate performance of LFP ¦ Li and LFP ¦ CFC@Li full cells. (d) Cycling performance of full cells at 10 C.
https://doi.org/10.1016/j.ensm.2018.04.030_p2_15 | Postmortem analysis of different Li-metal cells was then carried out after 200 cycles at 10 C, which was shown in Fig. S17. For LFP ¦ Li cell, the Li metal and separator were black and yellow in color, respectively. That indicated the formation of mossy Li or Li dendrite which penetrating separator caused locally short-circuit and dissolution of cathode materials in electrolyte. In contrast, for LFP ¦ CFC@Li cell, the colors of anode and separator were black and white, respectively. Notably, the dark black color of CFC@Li anode suggested that Li was deposited inside the CFC framework other than on the surface of CFC even after long time cycling at high rate. In SEM images (Fig. S18a and b), a lot of microscopic holes were observed on the surface of LFP electrode after cycling with bare Li metal anode. The diameter of these holes was between 5 and 30 µm, which further proved that lithium dendrites penetrated separator and caused internal short-circuit. When pairing with CFC@Li anode, as expected, the LFP electrode was very smooth without any holes on surface (Fig. S18c and d). The morphology of Li and CFC@Li anode after 200 cycles at 10 C was also investigated, as shown in Fig. S19. Comparing with fresh Li foil (Fig. S20), the surface of Li anode after cycling had a lot of microscopic holes with a diameter between 20 and 50 µm, which suggested the formation and break-off of Li dendrites in the cycling process (Fig. S19a and b). Besides, the cracks on the surface of Li metal also indicated corrosion and large volume change of Li metal during charging-discharging cycles at high C-rate. However, for CFC@Li anode after 200 cycles at 10 C, there was no Li metal particle protruding the surface of CFC scaffold. In high magnification (Fig. S19c and d), Li metal was uniformly and smoothly coated on the surface of carbon fibers. It is clear that CFC@Li anode prepared by electro-deposition can suppress Li dendrites formation and increase battery life effectively. The stable cycle performance of Li ¦ Li symmetric cell and full cell with LiFePO4 cathode even at high current densities make the CFC@Li composite as one of the best lithium metal anode reported to date in the literature (Table S1).
https://doi.org/10.1016/j.ensm.2018.04.030_p2_16 | In order to explore the practical application of CFC@Li anode, we also tested full cells of NCM811 ¦ CFC@Li at 1.0 and 2.0 C, which were shown in Fig. S21. The NCM811 ¦ CFC@Li full cell also exhibited excellent cycling stability. Starting from 173.9 mA h g−1 at 1.0 C, the capacity remained 140.7 mA h g−1 after 200 cycles, giving an average capacity loss as low as 0.106% per cycle. At 2.0 C, the cell with CFC@Li anode maintained a specific capacity of 117.4 mA h g−1 after 200 cycles, corresponding to a capacity retention over 95%. In sharp contrast, for NCM811 ¦ Li full cell, the capacity decayed very fast after 60 cycles due to the serious formation of Li dendrites and internal short-circuit. As shown in Table S2, ICP results showed that the content of Ni, Co, Mn elements at CFC@Li anode was lower than that at pure Li foil anode, especially the Ni content, which was coherent with the electrochemical performance (Fig. S21). The rapid capacity decayed after cycling 150 cycles with bare Li foil anode attributed to the internal short-circuit, which caused a more serious element dissolves in cathode. Hence, the CFC@Li anode with stable SEI layer prepared by electro-deposition hold a stable electrochemical performance and promised potential application prospects.
https://doi.org/10.1016/j.ensm.2018.04.030_p3_2 | In summary, we have demonstrated a composite CFC@Li anode prepared by the electro-deposition method with an implantable and scalable manner. A stable and flexible SEI layer generated in electro-deposition process could protect the anode surface effectively, and the Li metal can be deposited into the inner space of CFC scaffold with a high areal capacity of 10 mA h cm−2 by this method. Hence, the CFC@Li anode can mitigate huge volume expansion and suppress the formation of Li dendrites during the charging and discharging process. Such a CFC@Li anode displayed a low over-potential of 18 mV and stable cycle over 350 h at high current density of 4 mA cm−2 with large capacity of 10 mA h cm−2. Moreover, full cells of CFC@Li anode paired with LFP can be cycled more than 200 cycles at 10 C with a low over-potential and high capacity retention (> 95%). The promise of CFC@Li anode for practical application was further demonstrated by stable cycle and high coulombic efficiency of LiNi0.8Co0.1Mn0.1O2 ¦ CFC@Li. Thus, we anticipate that the CFC@Li anode with rigid scaffold and stable SEI surface can be deployed massively and commercially for the development of high-performance Li metal batteries.
https://doi.org/10.1016/j.ensm.2018.04.030_p4_3 | Commercial CFC of 0.32 mm in thickness (Shanghai Hesen Electric Co. Ltd., China) was treated by 6 M HNO3 solution for 30 min under ultrasonic, then washed in deionized water and ethanol for 15 min, respectively. After which, it was dried at 50 o C for 5 h. Thereafter, the cleaned CFC can be used for lithium deposition directly. For comparison, the reduced CFC without oxidation group was prepared by calcining at 600 oC for 6 h in the Ar/H2, and also used as a scaffold for lithium metal deposition.
https://doi.org/10.1016/j.ensm.2018.04.030_p4_5 | CFC@Li was prepared by a constant current electro-deposition in an electrolytic cell which connected with electrochemical workstation (CH Instruments, Shanghai, China). Typically, the electro-deposition system was constructed with lithium plate as the reference electrode and auxiliary electrode, while CFC as the working electrode. The preparation of CFC@Li was conducted both in ester electrolyte (1 M LiPF6 in EC/DMC) and ether electrolyte (1 M LiTFSI in DOL/DME with 2% LiNO3 as additive) with a constant current density of 2 mA cm−2 for 6 h.
https://doi.org/10.1016/j.ensm.2018.04.030_p4_7 | X-ray diffraction (XRD) patterns were acquired at a scan rate of 5 o/min in the 2 theta range of 10–80 degree (Cu Ka radiation, Bruker D8 Advance, German). The morphology of all samples (bare Li foil, CFC@Li) were characterized by a scanning electron microscope (SEM, Hitachi S-4800, Japan). Raman spectrum (ARAMIS, HORIBA) was employed to characterize the defect level of various CFC at 500–3000 cm−1. X-ray photoemission spectroscopy (XPS) was performed on an Imaging Photoelectron Spectrometer (Kratos Analytical Ltd.). The binding energy in the XPS spectra was calibrated with that of neutral carbon (C1s at 284.8 eV).
https://doi.org/10.1016/j.ensm.2018.04.030_p4_9 | Electrochemical performance was tested by CR2032-type coin cells on battery testing system (Land battery tester, Wuhan, China). The coin cells were assembled in glove box filled with Argon gas (H2O<0.1 ppm, O2<0.1 ppm). The electrolyte was prepared by dissolving 1.0 M lithium bis(trifluoromethanesulfonyl)imide (LiTFSI) into 1, 3-dioxolane (DOL) and 1, 2-dimethoxyethane (DME) (V/V = 1:1) with 2 wt% LiNO3 additive. For symmetric batteries test, cells were assembled with two CFC@Li electrodes and tested at current densities of 1.0, 2.0, and 4.0 mA cm−2. Li symmetric cells were also assembled with two Li foil disks and tested at the same conditions.
https://doi.org/10.1016/j.ensm.2018.04.030_p4_10 | For full-cells, commercial LiFePO4 (LFP) and LiNi0.8Co0.1Mn0.1O2 (NCM811) were adopted as cathode materials. The cathode was prepared by mixing the LFP or NCM, carbon black and PVDF (dissolved in NMP) in a weight ratio of 90:5:5 to form the slurry by stirring at room temperature; and then, the slurry was coated on Al foil and dried under vacuum. The active material loading of the LFP and NCM811 in the cathode is controlled at 8 mg cm−2, corresponding to capacity of ~ 1.3 mAh cm−2 for LFP cathode and ~ 1.5 mAh cm−2 for NCM811 cathode, respectively. These cathode electrodes were further assembled with CFC@Li and bare Li foil anodes. The electrolyte for full-cells tests was 1.0 M Lithium Hexafluorophosphate (LiPF6) in ethylene carbonate (EC), dimethylcarbonate (DMC) (V/V = 1:1). Full-cells with LFP cathode was tested at 0.1, 1.0, 2.0, 5.0, and 10 C rates in the potential range of 2.8–4.25 V vs Li+/Li. For NCM811 cathodes, which were tested at 0.1, 1.0, and 2.0 C rates in the potential range of 2.8–4.20 V vs Li+/Li. EIS was carried out on an electrochemical workstation (CHI660e, Chenhua Ltd., Shanghai), and the measurements were recorded over the frequency ranging from 100 kHz to 0.01 Hz.
https://doi.org/10.1016/j.ensm.2018.06.022_p1_2 | Lithium ion batteries (LIBs) have been widely applied in electric vehicles, portable devices, robots and power tools. Though LIBs are now gradually approaching their theoretical limit [1], they still fail to meet the continuously increasing demand for large-scale energy storage systems and power batteries [2], [3], [4], [5]. Therefore, to meet the growing demand of stationary or mobile energy storage, some multi-valent rechargeable batteries, owing to their potential high performances originated from multi-electron electrochemical reactions, are being extensively explored [6], [7], [8]. Meanwhile on the dependable basis of lithium secondary batteries, Li metal anode is urgently needed to dramatically improve the energy density of state-of-the-art rechargeable batteries owing to its very high theoretical specific capacity (3862 mAh g-1), low gravimetric density (0.53 g cm-3) and the lowest reduction potential (-3.04 V vs. standard hydrogen electrode) [9], [10], [11], [12]. Nevertheless, the adoption of the LMBs will open up opportunities of using non-lithiated cathode materials such as metal sulfides and oxides, S8, O2, CO2, et al. [13], [14], [15], [16], [17] However, several intrinsic obstacles have limited the application of metallic Li, such as the low CE of Li plating/stripping, uncontrolled dendritic deposition on metallic Li surface, the generation of “dead Li” and the side reactions between Li anode and electrolyte [2], [18].
https://doi.org/10.1016/j.ensm.2018.06.022_p1_3 | Therefore, in recent years, great efforts have been spent into the modification of LMBs. Optimizing the components of electrolytes has been proven to promote the cycle stability of Li anode by influencing the properties of solid electrolyte interphase (SEI) film [19]. Some electrolyte additives, such as water [20], LiF [21], fluoroethylene carbonate (FEC) [22] and CsPF6 [23], [24], [25] have been adopted to participate in SEI formation, and thus render a high mechanical strength even after many cycles. Replacing the carbonaceous liquid electrolytes by more stable candidates such as ether-based electrolytes [26], quasi-solid-state [27], [28] or solid-state electrolytes [29], [30], [31], [32], [33], [34], [35], [36], can also effectively optimize the Li depositional behavior. However, Li+ tend to deposit on a lumped site to form dendrites, mainly because of the high surface diffusion energy barrier on Li anode. The surface energy and diffusion energy of surface layer significantly influence the Li depositional behavior [37]. The initial nucleation sites also play an important role in the succedent Li depositional morphology [10], [38], [39]. Thus, more attention should be paid to the features and chemical compositions of the surface layer [40], [41], [42], [43], [44]. The surface energy and diffusion barrier of many components have been calculated [45], including layered (LiOH), multivalent (Li2O, Li2CO3), and halide (LiF, LiCl, LiBr, LiI) compounds. The joint density functional theoretical (JDFT) analysis showed that a lithium-halide SEI layer gives rise to better stability (higher surface energy) and faster diffusion over the surface layer (surface diffusion barrier is 0.03–0.15 eV for adatoms) [40]. Compared with Li2CO3, which is the main ingredient in native SEI film, Li halides is beneficial to make for a dendrite-free surface due to lower surface diffusion barriers [22], [45], [46].
https://doi.org/10.1016/j.ensm.2018.06.022_p1_4 | LiF-rich artificial solid electrolyte interface (SEI) film has been verified to be a useful strategy to restrain dendrite growth in LMBs. Choudhury et al. have pointed out the importance of LiF as electrolyte additives to improve the depositional morphology during electrodeposition process [21]. Ozhabes et al. underscored the effect of LiF on controlling the surface diffusion of metal ions [45]. Zhang et al. constructed LiF-rich SEI film, which guided the Li deposit into a columnar structure [9]. These results attributed from the diffusion rate of Li+ over a LiF surface is more than 30 times faster than Li2CO3, because the energy barrier for Li+ transport over a LiF-rich surface is 0.09 eV lower than that of Li2CO3 [21].
https://doi.org/10.1016/j.ensm.2018.06.022_p1_5 | Inspired by the advantages of LiF surface, we proposed to form a LiF host with good Li+ diffusivity and chemical stability to restrain dendrite growth and prolong cycle life of LMBs. Ammonium hydrogen difluoride (NH4HF2) is usually used to induce fluorination of mineral raw materials to modify the mechanical properties and solubility [47], [48], [49], [50]. Compared with many other fluoride sources, NH4HF2 has the advantages of good solubility and low cost [47], which has never been applied to Li metal anode modification according to the best of our knowledge. Therefore, we screen out NH4HF2 as the fluoride source to modify Li anode surface, which can change the chemical component and structure of Li metal anode simultaneously. The LiF-rich Li is obtained by the direct contact of fresh Li with NH4HF2-dimethyl sulfoxide (DMSO) solution. As the plating process progresses, Li deposits from the bottom to the top of LiF host and finally cover the surface of LiF-rich Li anode with flat and homogeneous morphology, which owing to the porous framework and low diffusion barrier in LiF. Additionally, after the depositing of 2 mA h cm-2, 5 mA h cm-2 and 10 mA h cm-2 Li at 1.0 mA cm-2, the scaly morphology of Li is gradually observed on the modified electrode surface.
https://doi.org/10.1016/j.ensm.2018.06.022_p2_2 | An artificial LiF host is formed on the surface of Li anode by the reaction of NH4HF2 with Li metal. To obtain the expectant LiF coated Li metal anode, high purity DMSO (> 99.9%) and suitable reaction time are necessary, if not, a layer of undesirable black substance (which is LiOH as confirmed in Fig. S1) will form on the surface of bare Li metal. We testify the feasibility of the reaction between NH4HF2 and Li metal to form LiF at room temperature by using density functional theoretical (DFT) method. As shown in Fig. 1, the Gibbs free energy of the reaction ( is − 200.01 eV, which means that the NH4HF2 can reacts with Li metal spontaneously at room temperature along with the generation of LiF and small amount of hydrogen. The concentration (9.1 mg kg-1) of Li in the solution after reaction is detected by inductively coupled plasma optical emission spectrometer (ICP-OES) method. The concentration value ranges from zero (before reaction) to 9.1 mg kg-1 (after reaction) can further prove the feasibility of the reaction. The reaction conditions, including reaction time and solution concentration have an effect on the morphology and thickness of LiF, the optimal conditions (solution concentration = 0.8 wt%, reaction time = 24 h) are filtered through a series of comparative experiments (Fig. S2). These results suggest that the LiF host is thicker, the Li+ is harder to transport through the electronic insulated LiF. In addition, when the reaction time is shorter or the solution concentration is smaller, the shape of LiF particles will become more irregular compared with the optimized one, and thus may disturb the Li+ diffusion path.
https://doi.org/10.1016/j.ensm.2018.06.022_p2_4 | To confirm the components of LiF host, X-ray photoelectron spectroscopy (XPS) and X-ray Diffraction (XRD) measurements are employed to analyze the element content and valence on the surface of LiF-rich Li anode respectively. As shown in Fig. 2(a), a high F content of 33.04% is achieved in the LiF host. There are a single Li 1s peak at 55.77 eV (Fig. 2a) and a single F 1s peak at 684.50 eV (Fig. 2b), which corresponding to the presence of LiF. Meanwhile, extremely low percentage of oxygen and carbon are detected due to the contamination of air during data acquisition. The XRD pattern shows three distinct peaks (Fig. 2c), the one at 65.3° is indexed as LiF (PDF# 45-1460), confirming the crystalline nature of the coating; the one at 36.1° is indexed as Li (PDF# 89-3940) and the weak peak at 52.5° is indexed as Li2O2 [45]. When compared with the bare Li anode, the LiF-rich one is gray and less metallic luster (Fig. 2d). After exposed to the air after 40 min, the bare Li anode was corroded to black tarnish, which can be attributed to oxidation of air. However, the LiF-rich one still maintained its fresh state. These results indicate that the LiF host effectively prevented the lithium from the corrosion in the atmospheric condition.
https://doi.org/10.1016/j.ensm.2018.06.022_p2_6 | The SEM is employed to investigate the morphology of LiF on Li anode as shown in Fig. 3. The surface of LiF-rich Li is distributed with cuboid LiF particles (Fig. 3a). The partial enlarged morphology in Fig. 3b shows that the size of the particles is nonuniform but the shape is regular cuboid. As shown in Fig. 3c, the fluoride is uniformly covered on the surface of cuboid particles. Compared with the nonuniform distribution of Li2CO3 in native SEI film [51], the LiF host contributes to a phase-uniform surface on Li anode. Fig. 3d is the cross-sectional SEM image of LiF host, which shows a porous artificial layer full of cuboid particles. The pores are caused by the generation of hydrogen during sample preparation. The thickness of the LiF host is around 77.4 μm and the fluorine is uniformly distributed as shown in corresponding EDS image (Fig. 3f). The LiF host is thicker than previous similar works, but the porous structure may provide Li metal more space for Li deposition.
https://doi.org/10.1016/j.ensm.2018.06.022_p2_8 | Ether-based electrolyte (DOL:DME-LiTFSI) has exhibited good stability with metallic lithium, particularly in the presence of LiNO3 [21]. We assembled Li¦Li symmetric cells without additives to effectively evaluate the morphology of Li anodes in LMBs. At 1.0 mA cm-2/1.0 mA h cm-2, both the Li¦ DME:DOL-LiTFSI¦Li and LiF-rich Li¦DME:DOL-LiTFSI¦LiF-rich Li cells are disassembled to be characterized after the initial charging. The depositional morphology on bare Li anode and LiF-rich Li anode are totally different (as shown in Figs. 4a and 4b). The SEM images illustrated that Li deposits on bare Li tend to gather at one point and form pinpoint-like Li nucleation sites. The apex of each sites glitter as metallic sheen, which demonstrated the inhomogeneity of deposition. During the Li plating, Li+ is preferentially attracted by existing nucleation sites, which possibly leads to charge accumulation and then results in Li growing into pinpoint-like bump. In contrast, the deposited Li on the LiF-rich Li anode possesses a flat wafer uniformly distributed surface. Figs. 4c and 4d are the partial magnified images for better comparison. To evaluate the effect of electrolyte on modified Li anode, the LiF-rich Li is immersed into 1 M LiTFSI and DME/DOL (1:1 in volume) electrolyte for 12 hours, after drying for 2 hours in vacuum, we find that the surface of LiF-rich Li is corroded and has circular corrosion spots (Fig. 4e) corresponding to the shape of deposited Li after the initial charging. The morphology of LiF-rich Li surface after the initial discharging (Fig. 4f) shows that stomata-like stripping sites are formed on the LiF-rich Li surface, meanwhile the mellow edge of the “stomata” greatly decrease the impact of “tip effect” in the subsequent plating process.
https://doi.org/10.1016/j.ensm.2018.06.022_p2_10 | On bare Li anode, the inhomogeneous surface morphology and composition lead to inhomogeneous charge transfer at the electrode surface [52]. Thus, the Li metal tend to deposit on one site. In order to understand the depositional mechanism on LiF-rich Li anode, several symmetric cells are operated under 0.1 mA cm-2 with the cycling capacity of 0.1, 0.5, 0.7 and 1.0 mA h cm-2 respectively (Fig. S3). With increasing cycling capacity (Fig. S3(a–d)), less and shallower cuboid particles are exposed. The corresponding elemental mapping images show the cuboid particles are pristine LiF particles. In addition, the elemental composition analysis of the melanocratic ravines from energy dispersive X-ray spectroscopy (EDX) suggests the existence of a spot of O and F. The XPS analysis (Fig. S4) on modified Li anode after charging with 10 mA h cm-2 further confirmed that the depositional substance is lithium. Therefore, we propose the depositional mechanism as shown in Fig. 5. Compared with other LiF-modified anode, the LiF-rich anode in this work includes wealth pores, which can provide sufficient space for Li plating. Once the Li deposits initiates, it would grow continuously from the bottom gap to the top of the LiF host and finally cover the surface of the modified anode after further deposition. Additionally, the LiF results in ion distribute along with the surface of cuboid, the lateral mobility of Li+ over a LiF surface is over 30 times larger than the original component as discussed before. So the Li metal will deposit as oblate wafer on the modified anode. Therefore, the dispersive Li+ transportation paths would enable stable and dendrite-free electrodeposition.
https://doi.org/10.1016/j.ensm.2018.06.022_p2_12 | Electrochemical tests are performed to evaluate the hypothesis that LiF-rich Li anode yield LMBs with long cycling stability and less possibility of failure stemmed from short-circuit. The Li¦Li symmetric cells are charged and discharged at a range of current densities. Fig. 6 shows the voltage profiles as a function of time for batteries with bare Li anode and LiF-rich Li anode at current densities of 1.0, 2.0 and 5.0 mA cm-2 with the cycling capacity of 1 mA h cm-2. As shown in Fig. 6a, at the current density of 1 mA cm-2, the cell with LiF-rich Li anode enabled stable cycling for 520 h with a low voltage hysteresis (43.4 mV at initial cycle and 81.6 mV at the 250th cycle). Though the cells with bare Li anode shows comparable overpotential with the modified cells in the first several cycles. After 75 cycles, the overpotential of the bare Li metal cells increases considerably (>50 mV), while the overpotential of the LiF-rich Li metal cells is stable with a tiny increase. The difference in cycling stability becomes more distinct with the increase of current density. The overpotentials for LiF-rich Li metal cells remain stable within 400 hours at current density of 2.0 and 5.0 mA cm-2, while the overpotential of bare Li metal cells increases sharply (Fig. 6b) or displays very high overpotential (Fig. 6c). These results suggest that the fast ion transport of LiF may enable the excellent cycling performance at high current densities.
https://doi.org/10.1016/j.ensm.2018.06.022_p2_14 | The utilization of Li during repeated plating and stripping processes is numerically indicated by the Coulombic efficiency (CE) of Li¦Cu half cells. The CE of Li¦Cu cell has been evaluated based on the Method 3 proposed by Zhang and co-workers[53]. An average CE of the cell with LiF-rich Li anode reaches 98.5% at a current density of 1.0 mA cm−2, which is much higher than that with bare Li anode at 91.07%. It`s clear that the LiF host enables a stable SEI formation and flat electrodeposition, and hence effectively improve the CE compared with the control cells. A full cell is constructed from the bare Li anode and LiFePO4 cathode to investigate the practical viability of LiF as a lithium host for LMBs. As shown in Fig. 7b, the profile at 1 mA cm-2 obtained from galvanostatic measurements for Li¦EC:DMC-LiPF6¦LiFePO4 and LiF-rich Li¦EC:DMC-LiPF6¦LiFePO4 respectively. Both of the cells show CE of ≈ 99% which can be attributed to the reservoir of virtually infinite lithium at anode [22]. The CE of the cell with LiF-modified anode in the initial cycles is higher than that with bare Li anode, which demonstrates that the stability of LiF host in electrolyte and the kinetics of the full cell is significantly improved by the artificial LiF host. The initial discharge specific capacity of LiF-rich Li anode is also higher than the control cell, and the descending slop of the control cell is steep during the first dozens of cycles as a result of the reduced hysteresis using LiF-rich Li as an anode. In addition, the LiF host supports the efficient surface passivation and the homogenized ion flux. Electrochemical impedance spectroscopy (EIS) measurement is performed on the symmetric cell to evaluate the interfacial resistance for both bare Li and LiF-rich Li anodes, as shown in Fig. 7c, where the resistance of SEI formed on LiF-rich Li (148 Ω) is smaller than that on bare Li (225 Ω) after the 1st cycle. This can be attributed to the role of LiF in decreasing SEI resistance and the increased specific surface area of cuboid LiF particles. When the same current density is applied, the increased surface area can improve the electrochemical reaction and decrease the polarization of the electrodes [54]. Therefore, the polarization between the charge and discharge plateaus for the LiF-rich Li cell is lower than that for the bare Li metal cell (Fig. 7(d)). It`s evident that the performance of the full cell is significantly improved by the artificial LiF host.
https://doi.org/10.1016/j.ensm.2018.06.022_p2_16 | The better cycling stability of the batteries with LiF-rich anode is on account of the stable Li/electrolyte interface, thus, to evaluate the morphology of Li anode after long-term cycling in the LMBs and provide more intuitive evidences for the aforementioned traits of LiF-rich Li anode, SEM images are obtained from galvanostatic measurements for Li¦Li and LiF-rich Li¦LiF-rich Li coin cells after 100 cycles respectively (Fig. 8). It is seen that the lithium depositional morphology obtained by using bare Li as electrodes are uneven and full of pinpoint-like lithium particles (Fig. 8a), while for the LiF-rich Li electrodes, the Li deposition is significantly smooth (Fig. 8b). With the magnification increases, the pinpoint-like depositional Li as shown in Fig. 8c is the same as Fig. 4d shows and the morphology of the bottom depositional Li is needle-like which indicates that during Li plating and stripping, Li tends to deposit on existing nucleation sites and then form uneven surface. In sharp contrast, the whole surface of LiF-rich Li anode is definitely oblate (Fig. 8d). Fig. 8f shows the edge of Li deposition layer, which is laminated and like squashed snow. Combined with the wafer-like uniform deposition in the initial charging process in Fig. 4c, it can be speculated that the LiF-rich host speeds up the ions diffusivity and helps Li more uniform deposit in each cycle.
https://doi.org/10.1016/j.ensm.2018.06.022_p2_18 | The depositional conditions with different cycling capacity are also analyzed as Fig. 9 shows. With the cycling capacity achieve 2 mA h cm-2 (Figs. 9a), 5 mA h cm-2 (Fig. 9b) and 10 mA h cm-2 (Fig. 9c), the deposition morphology still remains oblate and dendrite-free. Particularly, when the cycling capacity up to 10 mA h cm-2, the Li metal tends to deposit into scales as shown in Fig. 9c. The thickness of deposited Li on LiF-rich Li is much thinner than that on bare Li, which indicates that plenty of Li deposit into the gaps of porous LiF host as illustrated in Fig. S5. Additionally, with increasing cycling capacities, the thickness of remaining LiF host decreases, as shown in Fig. S6. Based on these evidences, we determine that under the influence of LiF host, the Li+ diffusion path is homogeneous and the Li deposits from the bottom gaps to the top of LiF host, and then results in the surface of Li anode covered by lithium scales. The landform displays that the original shape of cuboid particles is unwounded, where the deposited Li has come off naturally when cut into small pieces for SEM characterization, as shown in Fig. 9d, which indicates the excellent stability of LiF in working batteries.
https://doi.org/10.1016/j.ensm.2018.06.022_p2_20 | Compared with the reported strategies to restrain lithium dendrite growth, our results demonstrate a simple and innovative method to suppress lithium dendrite growth by inducing the formation of an artificial cuboid LiF host on bare Li surface. LiF has been confirmed to be an effective component in SEI film for dendrite suppression [26], [55], [56], [57]. Our method possesses following remarkable advantages: (1) This work changed the chemical component and structure of lithium metal anode simultaneously. (2) Lithium deposits on LiF-rich Li anode is dendrite-free, though the cycling capacity up to 10 mA h cm-2. (3) Excellent chemical stability of LiF host. (4) The treatment method is simple and low-cost, benefiting easy handling and scaling-up. Lithium-halide SEI layers have both high surface energy and surface mobility which are desirable properties for suppressing dendrite growth on lithium anode [58]. Among all the lithium-halide binary salts, LiF has the highest diffusion barrier but a long time to short circuit may be due to the most stable surface. Our work exemplified using a one-step method to prepare a lithium metal anode which possesses LiF and high surface area (cuboid morphology) simultaneously. It will make a difference on Li plating and battery performance if the morphology of LiF can be optimized by adjusting the reaction conditions, like temperature.
https://doi.org/10.1016/j.ensm.2018.06.022_p3_2 | In conclusion, we fabricated a porous LiF host on bare Li metal by a facile and low-cost surface fluorination process. The rationality behind this approach is attributed to the density functional theoretical (DFT) method. The LiF host not only serves as a chemically stable interfacial layer for Li anodes by remitting corrosion reactions with electrolyte, but the abundant of pores in LiF host can guide Li grow from bottom gaps to the top and then deposit into a flat and scale-like morphology. In addition, the cuboid structure results in lower interfacial impedance. As thus, such a modified LMB displayed stable cycling over 520 h and more than 98.5% Coulombic efficiency at the current density of 1.0 mA cm-2 with 1.0 mA h cm-2. Therefore, this surface fluorination method not only can help prepare LiF, but also shed a new light on control the surface structure of Li anode. All these features of this strategy make it a viable option for practical applications.
https://doi.org/10.1016/j.ensm.2018.06.022_p4_2 | In this work, all the chemicals were analytical grade and without further purification. To assemble Li¦LiFePO4 full cells, the LiFePO4 cathode material powder (80%), acetylene black (10%) as conductive additive, and polyvinylidene fluoride (10%) as binder in N-methyl-pyrrolidinone were mixed, and then ball milled for few hours to form a homogeneous slurry. After stirring, the slurry was coated on aluminum foil by a roll press to get a laminate. The laminate was dried in a vacuum oven at 80 °C for 24 h, and then cut into discs of diameter 11 mm. The areal density of active material is about 1.86 mg cm-2. 1 M LiPF6 dissolved in ethyl carbonate (EC) and diethyl carbonate (DEC) (1:1 in volume) were used as the electrolyte (a limited electrolyte of 60 μL was added into full cells), and Celgard 2400 was as the separator. Coin cells (CR2025) with lithium metal foil as counter electrodes and reference electrodes were assembled in an Ar-filled glove box (MBraun Labmaster130).
https://doi.org/10.1016/j.ensm.2018.06.022_p4_3 | To assemble Li¦Li symmetric cells and Li¦Cu half cells, 1 M lithium bis(trifluoromethanesulfonyl) imide (LiTFSI) dissolved in 1,3-dioxolane (DOL)/1,2-dimethoxyethane (DME) (1:1 in volume) were used as electrolyte (a limited electrolyte of 60 μL was added into half cells). Li metal as counter electrodes and reference electrodes were assembled in an Ar-filled glove box (MBraun Labmaster130). Additionally, the LiF-rich Li anodes were also assembled into symmetric LiF-rich Li ¦ LiF-rich Li coin cells and LiF-rich Li ¦ Cu half cells. In a typical preparation, Li anode was scraped and polished with a sharp blade until the surface of the Li anode was extremely shiny. After polishing, the Li anode was dipped in the treating solution (0.8 wt% NH4HF2 in DMSO solution) for 24 h. Upon removal from the solution, excess liquid was removed using a lint-free wipe, and the sample was dried at 25 °C for 2 h under vacuum. The obtained Li anode was denoted as LiF-rich Li.
https://doi.org/10.1016/j.ensm.2018.06.022_p4_4 | To gain insight into the Li deposition/dissolution in the Li metal battery, we disassembled the coin cells in a glove box. The anodes were washed with DME three times. After washing, the Li electrodes were dried under vacuum for 2 h to remove the residual electrolyte. The anodes were transferred for ex situ scanning electron microscopy (SEM), X-ray diffraction (XRD), and X-ray photoelectron spectroscopy (XPS) characterizations. XRD was performed on Rigaku Ultima IV-185 with Cu Kα radiation between 10 and 90° 2θ at a scan rate of 8° 2θ min-1. The surface morphology of the sample was observed by field-emission scanning electron microscopy (FE-SEM) HITACHI S-4800. Energy-dispersive X-ray detector (EDX) equipped on the SEM above. The X-ray photoelectron spectrometer (XPS) was performed on PHI QUANTERA-II SXM system. Galvanostatic charge-discharge test of the electrode were performed in Land battery test system (CT2001A). Electrochemical impedance spectroscopy (EIS) measurement was carried out from 1 × 105 Hz to 0.01 Hz with an AC perturbation signal of 5 mV and conducted on a CHI 660C electrochemical workstation.
https://doi.org/10.1016/j.ensm.2018.06.022_p4_5 | Calculations are performed using the combination of Becke`s hybrid 3-Parameter exchange functional and Lee-Yang-Parr`s correlation functional known as B3LYP. All the calculations are carried out with Gaussian 09 program and the result are visualized with the help of Gauss View 5.0 program. The geometries are optimized without any symmetry meanwhile the frequency analysis was performed at the same level. As there were no imaginary frequencies had found, geometries belong to the minimum of the potential energy surface. The threshold for the energy and force convergence is set to 1E−5 eV/Å and 1E−3 eV/Å. Besides, the atomic properties are represented by 6–311+G(d) basis sets.
https://doi.org/10.1016/j.ensm.2018.07.004_p1_2 | Garnet electrolyte-based lithium (Li) metal batteries, which employ garnet-type Li7La3Zr2O12 (LLZO) as electrolyte and Li metal as anode, are recognized as a promising candidate for the next generation of high-energy and high-power-density batteries [1], [2], [3], [4], [5]. On the one hand, among various inorganic solid-state electrolytes, garnet LLZO is a promising electrolyte for Li-metal batteries due to its high Li-ion conductivity (approaching 10−3 S cm−1), wide electrochemical stability voltage window (~ 6 V), and superior stability against Li metal anode [6], [7], [8]. On the other hand, the adoption of Li metal as anode is significant to achieve high energy and high power density since Li metal possess a high theoretical capacity (3860 mA h g–1) [9], [10], the lowest electrochemical potential (–3.04 V vs. the standard hydrogen electrode) [11], [12], and the merit of light-weight (0.53 g cm–3) [13], [14], [15], [16], [17]. As a consequence, when coupled with a high-capacity and high-voltage cathode, garnet electrolyte-based Li metal batteries can obtain a high-power density [18], [19], [20]. Nevertheless, poor solid-solid contact between the electrolyte and electrodes and Li dendrites formation give rise to high interfacial resistance, large polarizations, and low Coulombic efficiency as well as serious safety hazards in batteries, thereby seriously hindering the practical application of solid-state Li metal batteries [21], [22], [23], [24].
https://doi.org/10.1016/j.ensm.2018.07.004_p1_3 | It is well known that both electrolyte and electrode are solid materials and it is difficult to contact them together with fully wettability [25], [26], [27]. As a consequence, the poor contact between the garnet electrolytes and both the cathode and the anode will lead to high interfacial resistance, terrible Li-ion diffusion, and large overpotential during cycling in solid-state Li metal batteries. So far, extensive attentions have been paid to address the interfacial challenge [28], [29], [30], [31], [32]. On the basis of those cognitions, introducing interfacial layer is considered as an effective strategy for settling the contact issue. For instance, Hu and co-workers coated metal/metal oxide (Si, Mg or Al2O3) [33], [34], [35] or gel electrolyte [36] interlayers between the solid-state electrolytes and electrodes and this drastically reduced the interfacial resistance to promote the development of solid-state batteries system. Moreover, Goodenough and co-workers reported a polymer/ceramic membrane/polymer sandwich electrolyte to constructe all-solid-state battery that deliver a superb long-term electrochemical stability and a signally high Coulombic efficiency of 99.8−100% [37]. Recently, Guo`s group proposed a rational strategy to construct an asymmetric solid electrolyte that is modified with a thin and soft polymer layer, and therefore obtained low interface resistance and safe dendrite-free solid-state Li metal batteries [38]. All the above results have revealed that it is effective to enhance solid-solid contact by introducing interfacial layer, which can promote the fabrication of solid-state batteries in practical applications. Therefore, a facilely available and highly soft interface layer is not only the first step to settle the bad interface contact issue between electrolyte and electrode but also has significance in acceleration the commercialization of stable solid-state Li metal batteries.
https://doi.org/10.1016/j.ensm.2018.07.004_p1_4 | Additionally, inorganic solid-state electrolytes are generally considered to be capable of inhibiting the growth of Li dendrites because of their high shear modulus that can satisfy a critical value of 6 Gpa, which was calculated by Monroe and Newman`s model for suppressing dendrites growth from mechanical aspect [39]. However, Yamamoto`s group discovered a ‘short circuit’ phenomenon in symmetric Li︱LLZO︱Li cell though LLZO possess a relative density around 96%, and they concluded that it was caused by Li dendrites through the grain boundaries and voids inside the electrolyte [40], [41], [42]. Subsequently, Nan and co-workers demonstrated that Li dendrites can grow through grain boundaries and interconnected pores in the Ta-doped LLZO (LLZTO) electrolytes [43]. Therefore, inhibiting dendritic Li growth is essential and significant to accelerate the fabrication of safe solid-state Li metal batteries. Recently, a new strategy like transforming from planar Li foil to three-dimensional (3D) Li metal anode (Li-rGO) was proposed to restrain the Li dendrites growth in solid-state Li metal batteries [44]. The results indicated that the adoption of 3D Li metal as anode not only can increase the Li+ deposition sites to lower the effective current density but also can mitigate the volume change during repeated cycling [45], thereby suppressing the formation of Li dendrites and enhancing the safety of solid-state Li metal batteries. Nevertheless, to the best of our knowledge, it has not yet been reported a 3D Li metal for inhibiting dendritic Li growth in solid-state Li metal batteries.
https://doi.org/10.1016/j.ensm.2018.07.004_p1_5 | In this work, we demonstrate that introducing solid polymer electrolyte (SPE) interface layer on LLZTO and matching with a 3D Li metal anode can solve the contact issue and suppress the Li dendrites growth in solid-state Li metal batteries. Unlike previous interface layers and their fabrication method, the SPE interface layer is ordinary poly(ethylene oxide) (PEO)-based polymer and it can be directly coated on solid-state electrolyte surface by dropping SPE solution on electrolyte. The soft SPE layer can form continuous contact between garnet solid-state electrolyte and solid electrodes and therefore address the interfacial issue (Fig. 1a). Furthermore, a 3D Li anode was fabricated by a melt infusion strategy and demonstrated as a dendrite-free Li metal anode in our previous work [46]. The schematic of 3D Li on Li dendrites suppression is illustrated in Fig. 1b. In a 2D planar Li metal foil, the Li+ flux focus on the tips of protuberances, which will finally result in the formation of Li dendrites and dead Li. Conversely, in a 3D Li metal anode, Li has the tendency to nucleate and grow at the protuberances surface of 3D frameworks, therefore Li+ will distribute uniformly on the surface of the 3D frameworks and no Li dendrites will be formed. Consequently, as a whole, the symmetric 3D Li︱SPE-LLZTO-SPE︱3D Li cell delivers an excellent cycle stability after 700 h and a significantly reduced interfacial resistance at 90 °C. More importantly, effective dendrite inhibition is achieved. When assembled with a LiFePO4 (LFP) cathode, the LFP︱SPE-LLZTO-SPE︱3D Li full cell at 90 °C also exhibits a superior cycle stability after 200 cycles as well as a small polarization.
https://doi.org/10.1016/j.ensm.2018.07.004_p2_3 | The LLZTO ceramic electrolyte with the composition of Li6.4La3Zr1.4Ta0.6O12 was synthesized by solid-state reaction method according to previous reports [47], [48], [49]. The thickness of the LLZTO ceramic disk is ~ 400 μm. And the diameter of all ceramic disks is 10 mm. The SPE precursor solution was prepared by dissolving PEO (Mw 100000, Sigma Aldrich) and lithium bis-trifluoromethanesulfonimide (LiTFSI) in acetonitrile with O/Li mole ratio of 8:1 and vigorously stirred for 24 h in an argon-filled glove box. To fabricate the SPE electrolyte, the SPE solution was poured into a mold and put in vacuum oven at 50 °C to evaporate the solvent. The dry SPE membrane was then peeled off from the mold and dried at 50 °C for 12 h under vacuum before use. Additionally, for coating SPE on LLZTO electrolyte, the SPE precursor solution was quantificationally dripped onto the surface of LLZTO ceramic disk with burette and put in vacuum oven at 50 °C to evaporate the acetonitrile solvent. Similarly, the other face of the LLZTO ceramic disk was also coated as same as the above steps. After this facile SPE-coated LLZTO process, the symmetric solid-state electrolyte was generated and assigned as SPE-LLZTO-SPE electrolyte.
https://doi.org/10.1016/j.ensm.2018.07.004_p2_5 | X-ray diffraction (XRD) (Rigaku, D/max 2500 X-ray diffractometer) was used to identify the crystal phases of as-prepared samples. Surface and cross-sections morphology were examined using a field emission scanning electron microscopy (FE-SEM) (ZEISS SUPRA55) coupled with an energy dispersive X-ray spectrometer (EDS). Noticeably, before observing the cross-section morphology, the samples were cut in half using a sharp scissor. EDS elemental mapping was taken to analyze the elementary composition of samples. Thermogravimetry instrument (Q2000, TA. Inst., USA) was employed to record the thermal stability of samples under a N2 gas flow rate of 50 mL min–1 with a heating rate of 10 °C min–1.
https://doi.org/10.1016/j.ensm.2018.07.004_p2_7 | To prepare the LFP cathode, a mixture of active material, carbon black, poly(vinyl difluoride) (PVDF) binder at a weight ratio of 8:1:1 by using proper amount of N-1-methyl-2-pyrolidone as solvent was coasted on an Al foil, and dried at 80 °C under vacuum for 48 h. The specific capacity of the hybrid is calculated on the base of the mass of LFP cathode materials. The loading of cathode is about 2 mg cm–2.
https://doi.org/10.1016/j.ensm.2018.07.004_p2_8 | 3D Li metal anode was synthesized by a thermal infusion strategy according to our previous report [46]. Briefly, Ni foam (99.9% purity) was cut into disks with a diameter of 8 mm using a punch machine. Firstly, Ni foam disks were cleaned by performing consecutive ultrasonication in acetone, ethanol, and deionized water for 10 min and finally dried in a vacuum oven. The Li melt-infusion was carried out in an argon-filled glove box with less than 0.1 ppm oxygen and 0.1 ppm H2O. Li foil (99.9%, Alfa Aesar) was scraped and polished with a sharp blade until the surface of the Li foil was extremely shiny. After polishing, freshly scraped Li foil was put into a stainless-steel crucible and then heated to ∼400 °C on a hotplate. Subsequently, the Ni foam disk was put on the top of the molten Li. Molten Li can steadily climb up and wet the whole Ni foam disk. The disk acted as the 3D Li electrode once cooled down to room temperature.
https://doi.org/10.1016/j.ensm.2018.07.004_p2_9 | Symmetric 3D Li︱SPE-LLZTO-SPE︱3D Li cells were assembled with 3D Li, SPE-LLZO-SPE electrolyte, and 3D Li with CR2032-type coin cells in an argon-filled glove box. In a typical procedure, 3D Li electrodes were attached to the SPE-LLZTO-SPE electrolyte`s surfaces and gently pressed by hand. The symmetric cells were then assembled into the coin cell with a highly conductive carbon sponge, which acted as the force absorber and prevented the garnet LLZTO ceramic disk from being damaged. The symmetric Li︱SPE-LLZTO-SPE︱Li cells were assembled as described in above-mentioned process except that two Li foils are used as electrodes. Analogously, the fabrication method of LFP︱SPE-LLZTO-SPE︱3D Li full batteries is the same as 3D Li︱SPE-LLZTO-SPE︱3D Li that in except that LFP are used as cathode electrodes. It is noted that all batteries were pre-heated in thermostat at 90 °C for 5 h before testing and tested at 90 °C for all the electrochemical measurements.
https://doi.org/10.1016/j.ensm.2018.07.004_p2_10 | The ionic conductivities of the SPE, LLZTO and SPE-LLZTO-SPE electrolytes were measured with two pieces of stainless steel (SS) as electrodes. Electrochemical impedance spectrum (EIS) measurement was carried out utilizing SS︱electrolyte︱SS symmetric cells in the frequency range from 1 MHz to 0.1 Hz. Noteworthy, before measuring the ionic conductivity of the LLZTO, an Au paste was coated on both sides of the LLZTO ceramic disk by a magnetron sputtering method. The ionic conductivities of the SPE, LLZTO, and SPE-LLZTO-SPE electrolytes were calculated based on the equation of σ = L/(Rb × A). In the present study, σ stands for the ionic conductivity, Rb stands for the bulk resistance, L and A stand for the thickness and area of the electrolytes, respectively. In addition, electrochemical stability window of electrolytes were examined by cyclic voltammetry (CV) in the SS︱electrolyte︱Li cell. All electrochemical characterizations for EIS and CV were performed on an electrochemical workstation (Solartron 1260+1287). Galvanostatic cycling was carried out on a standard battery tester (LAND CT2001A, Wuhan Jinnuo Electronics, Ltd.).
https://doi.org/10.1016/j.ensm.2018.07.004_p3_2 | Fig. 2a schematically illustrates the fabrication process of solid-state Li metal battery based on our novel design. In a typical procedure, LLZTO ceramic disk was firstly synthesized by a conventional solid-state reaction approach [47], [48], [49]. Subsequently, a SPE solution, which was composited by dissolving PEO and LiTFSI in acetonitrile, was dropped onto the LLZTO ceramic disk surface with a capacity of 100 μL and then put in vacuum oven to evaporate solvent. Similarly, the other side of the LLZTO ceramic disk was also coated by SPE solution as same as the above steps. After this facile process, the solid-state electrolyte with symmetric SPE soft interface layer was generated and assigned as SPE-LLZTO-SPE electrolyte. Furthermore, before assembling the full cell, a 3D Li metal anode was fabricated as our previous report [46]. Finally, LFP cathode, SPE-LLZTO-SPE electrolyte, and 3D Li were assembled as a whole, thus obtaining the solid-state Li metal battery. Herein, it is noticed that SPE solution was firstly coated on the surface of LLZTO ceramic disk but not 3D Li metal anode, which is mainly due to that the acetonitrile solvent can react with Li metal once they touch together. This phenomenon also confirms that LLZTO possesses a superior stability against acetonitrile solvent.
https://doi.org/10.1016/j.ensm.2018.07.004_p3_4 | Fig. 2b shows a piece of LLZTO ceramic disk prepared in this work, which is white and has a clean surface. X-ray diffraction (XRD) was utilized to analyze the as-prepared LLZTO ceramic disk. As shown in Fig.S1a, all the peaks match well with cubic garnet LLZTO (JCPDS: 45–0109), indicating the sample is bare cubic phase. The scanning electron microscope (SEM) image of as-prepared LLZTO ceramic disk exhibits a rough surface with plentiful garnet grains sintered together to form a solid electrolyte (Fig.S1b). When SPE solution (Fig.S2a) was dropped onto LLZTO and then the solvent was evaporated, a fuzzy thin SPE layer is discovered on LLZTO electrolyte surface (Fig. 2c), which is different from the clean surface of LLZTO ceramic disk. A surface SEM image of SPE layer (Fig. 2d) on ceramic disk displays a flat without detectable protuberant garnet grains, demonstrating that ceramic disk is completely covered by a SPE layer. Furthermore, the cross-section SEM image (Fig. 2e) of SPE-coated LLZTO ceramic disk exhibits an obvious SPE layer with a thickness of ∼8 μm. The corresponding element mapping images (Fig. 2f) further reveals that the elements of C (from PE layer) and Zr (from LLZTO ceramic disk) are uniformly distributed on the surface. It should be noted that a few of C and Zr elements above the sample is detected in EDS images, which may be due to the incline of SPE-coated LLZTO ceramic disk when it was photographed in SEM.
https://doi.org/10.1016/j.ensm.2018.07.004_p3_5 | Simultaneously, the bare SPE membrane was fabricated by a solution-casting method. Interestingly, the SPE membrane can adhere to the ruler when they contact together (Fig.S2b), indicating SPE membrane has a good viscidity and flexibility. Moreover, the SPE layer coated LLZTO electrolyte also shows a good viscidity with tweezers although it is sidelong or vertical (Fig.S2c and Fig.S2d), which demonstrates a good viscidity on SPE layer. Such a viscous SPE layer is beneficial to enhance the contact between electrolyte and electrodes. In addition, by simply controlling the capacity of SPE solution dropped onto LLZTO ceramic disk, the thickness of SPE can be easily adjusted (Fig.S3), further confirming the proposed strategy in this work is facile for the fabrication of SPE interface layer on LLZTO.
https://doi.org/10.1016/j.ensm.2018.07.004_p3_6 | The ionic conductivity of a electrolyte, which mainly refers to the Li ions moving rate in the electric field, is a determinant factor for practical solid-state Li metal batteries electrochemical performance. To evaluate the ionic conductivities of SPE, LLZTO, and SPE-LLZTO-SPE, symmetric cell configuration with these electrolyte were assembled to collect the electrochemical impedance spectroscopy (EIS) from 15 to 90 °C. According to the ionic conductivity curves in Fig.S4, the LLZTO exhibits a linear increase with the rise of testing temperature, which is consistent with the previous reported results [2], [50], [51], [52]. For the SPE, it is observed that the ionic conductivity increases with elevated temperatures but at 60 °C with an obvious improvement. This phenomenon is mainly attributed to the high kinetic enhancement at this temperature that is close to the melting point of PEO (65 °C) and hence leads to the increase of noncrystallized PEO polymer chains that is a significant transfer vector for Li ions [53], [54], [55]. Interestingly, when SPE is coated on the LLZTO ceramic disk, the ionic conductivity of SPE-LLZTO-SPE electrolyte displays a bit increase than SPE but it is much smaller than LLZTO. For the Tri-Layer SPE-LLZTO-SPE electrolyte, it exhibits a slightly higher ionic conductivity compared with the single layer of SPE, which is owing to the “soggy sand electrolyte” phenomenon [56], [57] that high concentration of Li ions in LLZTO diffuse into the SPE layer to improve the ionic conductivity of SPE-LLZTO-SPE electrolyte to some extent especially at the temperature of above 60 °C. Such an ascending variation about the ionic conductivity demonstrates the suitability of the SPE-LLZTO-SPE electrolyte for solid-state Li metal batteries. Apart from that, thermogravimetric analysis (TGA) (Fig.S5) of the SPE indicates that it can stable at 370 °C before thermal decomposition and further demonstrates SPE has a good thermal stability in a the temperature of 90 °C. Furthuremore, all three electrolytes show a peaked ionic conductivity at 90 °C and thus it is selected as the optimal test temperature in our work.
https://doi.org/10.1016/j.ensm.2018.07.004_p3_7 | In addition to the ionic conductivity, the electrochemical stability window of three electrolytes was also researched at 90 °C via cyclic voltammetry (CV). As can be observed in Fig.S6 and Fig.S7, the CV curve of SPE can be stable up to 4.2 V vs. Li+/Li, and the LLZTO ceramic disk always exhibits a large electrochemical stability even to 6 V. After coating symmetric SPE interface layers on LLZTO, the electrochemical stability window of SPE-LLZTO-SPE electrolyte Fig.S8 can be stable up to 4.6 V and displays a bit increase than SPE, which is owing to the fact that the LLZTO ceramic electrolyte reduces the magnitude of the electric field across the SPE interface and hence facilitates stabilization of the SPE interface layers in SPE-LLZTO-SPE electrolyte [37]. Comparatively speaking, it shows a preferable electrochemical stability for SPE-LLZTO-SPE and is corresponded to the ionic conductivity improvement of SPE-LLZTO-SPE in comparision with SPE, indicating that symmetric SPE soft interface layer coated on LLZTO can effectively as a stable organic/inorganic composite electrolyte for solid-state Li metal batteries.
https://doi.org/10.1016/j.ensm.2018.07.004_p3_9 | Noticeably, it is a challenging job to assemble coin cells using SPE-LLZTO-SPE electrolyte because of its fragility, and hence it should be care to assemble the battery (see more details in experimental section). Meanwhile, bare Li foil and 3D Li metal were respectively employed as electrodes to gather the galvanostatic charge/discharge voltage profiles in symmetric batteries. It is very meaningful to probe and compare bare Li foil and 3D Li as electrodes since bare Li foil will lead to Li dendrites whereas 3D Li can restrain dendrites growth in a liquid carbonate electrolyte in our previous report [46].
https://doi.org/10.1016/j.ensm.2018.07.004_p3_10 | Fig. 3a exhibits the schematic diagrams of two symmetric cells configuration using bare Li and 3D Li electrodes. It is noted that both Li｜SPE-LLTZO-SPE｜Li and 3D Li｜SPE-LLTZO-SPE｜3D Li symmetric cells were pre-heated in thermostat at 90 °C for 5 h before testing. This operation is aiming to soften the SPE soft interface layer and further wet the interface between LLTZO electrolyte and Li electrodes. Actually, with this procedure, the corresponding cross-section SEM image (Fig. 3b) of 3D Li｜SPE｜LLTZO shows a close contact between solid electrolyte and 3D Li, which is also a bit of different from the interface shown in Fig. 2d. In addition, the critical current density (CCD), which is admitted as the lowest current density at which battery shorting occurs because of metallic Li penetration [25], was examined in symmetric 3D Li｜SPE-LLTZO-SPE｜3D Li cell using a combination of direct current (DC) cycling at 90 °C. As shown in Fig. 3c, the CCD is determined to be 0.3 mA cm–2 when stepping the current density from 0.02 to 1 mA cm−2. Actually, Li will more easily penetrate in the grain boundaries and voids of the solid electrolyte at a larger current density of 0.3 mA cm−2, at which it provides a superior reaction kinetics for Li dendrites growth and thus leads to a short circuit phenomenon. As a consequence, the highest values of 0.2 mA cm−2 was selected to evaluate the stability of Li｜SPE-LLTZO-SPE｜Li and 3D Li｜SPE-LLTZO-SPE｜3D Li cells at 90 °C with a long-term 700 h cycling. According to the cycling stability curves in Fig. 3d, it is observed that the voltage plot for Li plating/stripping in 3D Li｜SPE-LLTZO-SPE｜3D Li delivers a flat and stable voltage plateau even after 700 h, demonstrating highly stable reversibility and the possible Li dendrites inhibition. In contrast, the symmetric battery with bare Li electrodes under the same condition shows an extremely unstable overpotential voltage where firstly increases and then fluctuates, which may be caused by an unstable interfacial resistance variation. After cycling 140 h, the voltage suddenly drop to 0 V and remain unchanged. This abrupt drop is a semaphore of catastrophic battery failure caused by overmuch Li dendrites piercing through the electrolyte [25]. Such a different variation also can be seen clearly in magnified voltage profiles of the two symmetric batteries with bare Li or 3D Li electrodes (Fig.S9).
https://doi.org/10.1016/j.ensm.2018.07.004_p3_12 | Correspondingly, the electrochemical impedance spectroscopy (EIS) of the batteries cycled in Fig. 3d show a high interfacial resistance value of ∼2000 Ω for bare Li electrode and a low value (750 Ω) for 3D Li after cycling 100 h (Fig.S10). This situations is explained by the easier Li stripping/plating kinetics and much better stability of 3D Li in comparison with bare Li. Moreover, to observe the morphology variation of bare Li and 3D Li in a symmetrical cell after cycling, both pristine and cycled SEM images were gathered. The surface SEM image of pristine Li foil exhibits flat, and 3D Li shows a few of fluctuant sites from Ni foam framework (Fig. 4a and Fig. 4b). After cycling, a rough bare Li surface with excessive Li deposition was observed (Fig. 4c). On the contrary, the surface of 3D Li maintain flat without observable Li dendrites (Fig. 4d), which confirms that 3D Li is benefit for inhibiting dendritic Li growth. In addition, for the SPE interface layer, it will melt and become a liquid state under the test condition at 90 °C, thus losing its mechanical stability. However, on the other hand, melted and liquid SPE layer not only can wet the interface between LLZTO electrolyte and electrode but also can be beneficial to Li ion transport during continuous cycling process. After cycling, the melted SPE layer will recover to a solid state at room temperature owing to that it is below the melting point of PEO (65 °C). Therefore, the SPE layer in our work only plays a crucial role to solve the contact issue between garnet solid-state electrolyte and solid electrodes, whereas 3D Li metal anode can accomplish dendrite-suppression by increasing Li ions deposition sites to lower the effective current density and render a uniform Li nucleation with 3D frameworks. These informations suggest that 3D Li can be employed as a dendrite-free Li metal anode in solid-state Li metal batteries and symmetric SPE soft interface layer play the role of interfacial wettability between garnet electrolyte and electrodes.
https://doi.org/10.1016/j.ensm.2018.07.004_p3_14 | The SPE-LLZTO-SPE electrolyte and 3D Li were directly paired with LFP cathode to construct solid-state Li metal batteries. Fig. 5a shows a solid-state Li metal battery configuration using 3D Li anode. When it was cycled at 90 °C with a rate of 0.2 C (1 C = 170 mA g−1), a flat charge/discharge voltage platform with a small polarization (0.0388 V) was observed in Fig. 5b. The solid-state battery also exhibits a stable cycling capability. As can be seen in Fig. 5c, even after continuous 200 cycles, a specific charge capacity of 135 mA h g−1 and a high coulombic efficiency of around 99.6% can be obtained. Conversely, with bare Li as anode, solid-state LFP｜SPE-LLZTO-SPE｜Li battery displays a big polarization voltage of 0.1082 V (Fig.S11) and a bad cycling stability (Fig.S12). Those results indicates a potential of the solid-state Li metal battery with 3D Li anode for practical applications. However, there are some disadvantages for this solid-state battery such as long startup time and circumscribed applications, which mainly arise from complicated battery configuration and high operating temperature. Thus, more effort needs to be made to solve these issues in the future.
https://doi.org/10.1016/j.ensm.2018.07.004_p3_16 | On the basis of the above-mentioned results, two key factors contributed to the stably electrochemical performance of solid-state battery, namely, SPE soft interface layer and the 3D Li metal anode. For the interface layer, several recent works (e.g. metal/metal oxide (Si, Mg or Al2O3) [33], [34], [35], PVDF-based gel electrolyte [36], CPMEA-based polymer [37], PEG-based interfacial layer [44]) were proposed to settle the solid-solid contact issue between solid-state electrolyte and electrodes. However, manufacture of those interface layers need a more sophisticated process or a high temperature. Different from those interface layers and their fabrication method, the SPE soft interface layer is ordinary PEO-based polymer and it can be directly coated on solid-state electrolyte surface by dropping SPE solution on electrolyte. Furthermore, a good viscidity of SPE on LLZTO is beneficial to assemble solid-state battery with electrodes at room temperature. When the battery is pre-heated or cycled at 90 °C, a molten SPE interface layer can extremely promote solid-solid contact between electrolyte and electrodes. On the other hand, 3D Li metal anode plays an important role in restraining dendrite Li growth. Similar with the mechanism in liquid battery, 3D Li metal can effectively inhibit Li dendrites growth owing to the fact that Li metal is confined in a conductive 3D nickel foam host, in which its skeletons increase the Li ions deposition sites and render a uniform Li nucleation, thus lowering the effective current density and restricting the dimension change in electrochemical cycling. As a consequence, benefiting from the cooperation of SPE soft interface layer`s enhancement to solid-solid contact together with 3D Li metal anode to suppress dendrite growth, an excellent electrochemical performance could be achieved in both solid-state symmetrical and full batteries.
https://doi.org/10.1016/j.ensm.2018.07.004_p4_2 | In conclusion, a symmetric SPE soft interface layer (~8 μm) on garnet electrolyte with 3D Li anode was demonstrated for addressing the bottlenecks that poor solid-solid contact between the electrolyte and electrodes and Li dendrites formation in solid-state Li metal batteries. Benefiting from SPE-coating layer`s wettability for electrolyte-electrode interface and 3D Li anode to suppress Li dendrites formation, therefore, symmetrical 3D Li︱SPE-LLZTO-SPE︱3D Li cell at 90 °C exhibits a stable voltage profile over 700 h at a current density of 0.2 mA cm−2 and dendrite-free 3D Li anodes after cycling. Furthuremore, the solid-state LFP︱SPE-LLZTO-SPE︱3D Li full cell at 90 °C also shows a stable cycling capability of 135 mA h g−1 with an high coulombic efficiency of around 99.6% after 200 cycles. This work provides a rational strategy for fabricating high-energy and safe solid-state Li metal batteries.
https://doi.org/10.1016/j.ensm.2018.09.015_p1_2 | The increasing demand for electric vehicles and portable devices requires high-performance batteries with enhanced energy density, long lifetime, low cost and reliability [1]. Specifically, lithium metal anode with high theoretical capacity (3860 mA h g−1) and low redox potential (−3.04 V vs the standard hydrogen electrode) has long been considered as a “Holy Grail” for secondary rechargeable batteries since 1970s [2]. However, severe safety hazards induced by tree-like dendrites forced lithium metal to be replaced by intercalation-type lithiated graphite for lithium-ion batteries. With decades of development, the current lithium-ion batteries are reaching their theoretical capacity (372 mA h g−1 of graphite anode) and can hardly satisfy the ever-growing demand of advanced power sources with high energy and power densities, which in turn arouses great interests to revive lithium metal batteries using metallic lithium as the anode [3].
https://doi.org/10.1016/j.ensm.2018.09.015_p1_3 | To realize the superiority of lithium metal batteries, several requirements should be ensured. First, desirable endurance for high current density (>3 mA cm−2) is needed for high rate performance. Second, high areal capacity loading of over 2 mA h cm−2 is the prerequisite for commercial use. Third, long cycling lifetime and dendrite-free anode are the guarantees of safe operation [4]. However, untreated lithium metal foil meets none of the above-mentioned requirements due to its inherent uneven electrodeposition and huge volume change during cycling [5]. When metallic Li encounters with common organic electrolytes, solid electrolyte interphase (SEI) forms on the surface of lithium substrate via chemical reaction and passivates Li anode from further irreversible reaction with electrolytes [6]. Such self-driven SEI layer is often heterogeneous and mosaic-like, leading to inhomogeneous lithium ion flux and consequently uneven lithium electrodeposition [7]. When the uneven lithium grows upon further charging, it can pierce the original SEI and attract more lithium ions to deposit on the tips of the surface bump, which amplifies the surface roughness [8]. The newly exposed dendritic lithium reacts with electrolytes and forms new SEI at the electrolyte/electrode interface, gradually consuming the non-replenishable electrolytes. Meanwhile, the dendritic lithium can either cause internal cell short-circuit by setting up a metallic bridge between the two electrodes or lower the cell Coulombic efficiency by isolating from the lithium substrate (the so called “dead lithium”). Such pernicious redeposition of lithium metal can eventually cause lithium metal batteries fail quickly with rapid capacity fading or even hazardous cell short-circuit.
https://doi.org/10.1016/j.ensm.2018.09.015_p1_4 | To circumvent the issues, considerable effort has been devoted to suppress dendrite growth. Approaches of constructing stable SEI or interface, such as doping electrolyte additives (Li2Sx, Mg(TFSI)2), [9] building solid-state ceramics (Li3N particles, LLZO garnet) [10] and passivation films (ex-situ formed LiF, Si-linked hybrid interphase), [11] have been developed in order to achieve stable lithium electrodeposition. The reported strategies afford insights into the surface regulation of Li metal, while still suffer from low current density (≤3 mA cm−2) and high interfacial resistance, making them difficult for commercial application. Designing 3D host for metallic lithium can effectively lower the local current density from its large specific surface area (e.g. PMF framework, non-woven fabric and nitrogen-doped carbon foam) [5b,12]. Thereby 3D lithium metal anode can operate at a relatively high current density (>5 mA cm−2). However, this merit is achieved by sacrificing part of the volumetric energy density. Considering the advantages of both methods, constructing a conformal SEI layer with high-current-density endurance and low resistance is an urgent need for LMBs. We believe that novel SEI should meet the following properties: (1) Fast ionic pathway for Li+ diffusion to reduce the lithium ion concentration gradient and enable high current density cycling. (2) High mechanical strength to accommodate the partial stress produced by uneven lithium deposition. (3) Comfortable interfacial contact to avoid undesirable detachment and reduce interfacial resistance.
https://doi.org/10.1016/j.ensm.2018.09.015_p1_5 | In this contribution, we proposed a robust and low-resistance organic/inorganic artificial SEI layer by using lithiated Nafion as a high ionic conductivity matrix and LiCl salt as a reinforcement. Inspired by the polymer–nanoparticle solid-state electrolyte, ultrathin lithiated Nafion/LiCl interface (≈2.5 μm, denoted as NLI) was fabricated by a simple dip-casting method, in which lithiated Nafion polymer provides a fast Li+ diffusion as well as comfortable interfacial contact, meanwhile LiCl salt acts as a mechanical modulus enhancer and lowers the interfacial resistance. The as-formed multifunctional artificial SEI layer can simultaneously achieve high mechanical modulus and fast ion pathway, which perfectly satisfies the above-mentioned requirements for novel SEI. As a result, NLI-Li/Li symmetrical cells can operate at an ultrahigh current density (8 mA cm−2) and show longer lifespan in Li/Cu half cells. The commercial universality of NLI enhanced lithium metal anode is examined when paired with Li4Ti5O12, LiFePO4 or sulfur, in which the modified cells exhibit improved capacity retention and longer lifetime with dendrite-free anode morphology.
https://doi.org/10.1016/j.ensm.2018.09.015_p2_2 | The fabrication of NLI membrane started from lithiating sulfonated tetrafluoroethylene copolymer (Nafion). Lithiated Nafion is chosen for in-depth investigation because of its attractive mechanical strength (180 MPa) and high ionic conductivity in liquid electrolyte system (approximately 5 × 10−4 S cm−1 at room temperature) [13]. Comparing with other polymer like PVDF, PVDF-HFP and PDMS, [4a,14] lithiated Nafion with Li+ ion conducting -SO3Li group offers a high lithium transference number (tLi+) of about unity in liquid electrolyte, making it a promising matrix for advanced artificial interface. However, like most organic species in original SEI, its Young`s modulus still cannot meet the need of dendrite suppression. On account of the merits of polymer–based solid-state electrolyte system, introducing inorganic species into Nafion system is preferred to achieve high mechanical strength. Lithium halide salts such as LiF and LiCl possess high mechanical modulus (e.g. 55 GPa for LiF) [15]. Meanwhile, based on Joint Density Functional Theoretical analyses under vacuum condition, the energy barrier of lithium ion diffusion in LiCl is lower than that in LiF [16]. LiCl salts (10 wt%) was chosen to add into Nafion polymer solution to form a translucent and milky membrane (Fig. 1a, right). As comparison, Li-Nafion polymer matrix without LiCl salt was also employed to examine the effect of salt reinforcer (Fig. 1a, middle). The dip-casting method was conducted on a 5 cm × 12 cm copper foil. 1 ml as-mixed solution was evenly dripped on the surface of copper foil and dried at 65℃ in vacuum oven to obtain the functional membrane. In order to get the optimal content of LiCl salt in matrix and realize the desirable lifespan of battery, Coulombic efficiency measurement of Li-Cu cells with different LiCl content (pure, 5 wt%, 10 wt%, 15 wt% and 25 wt%) NLI films was performed, as represented in Fig. S1a. With the increase of LiCl content (Li-Nafion, 5 wt% LiCl, 10 wt% LiCl), the lifespan of Li-Cu cells are significantly longer due to the high mechanical modulus of LiCl. However, when the LiCl content increases to 15 wt%, the lifetime of the Li-Cu cell is shortened and becomes fluctuating, which means that too much LiCl will destroy the uniformity of the film and cause brittleness. When LiCl is added more than 25 wt% (Fig. S1b), the film cracks and is not suitable for protecting the lithium metal anode. Therefore, 10 wt% LiCl content NLI (similarly hereinafter) was chosen as artificial protective layer in this work. In addition, the effect of the thickness of NLI layer on the electrochemical performance is also investigated. As the film becomes thinner, ions can pass through the film more easily, but at the same time the stress that can withstand decrease. As shown in Fig. S1c and d, the 2.5 μm NLI/Li-Cu cell shows long lifespan and moderate voltage hysteresis when compared with 700 nm and 10 μm NLI one, indicating 2.5 μm NLI offers the best compromise in terms of thickness and ionic conductivity. The cross-side scanning electron microscopy (SEM) image of NLI membrane shows that the thickness of 2.5 μm NLI is homogeneity (Fig. 1b). The resulting NLI coating exhibits a smooth morphology in dry condition (Fig. 1c and S2). The flat surface without bulk protrusion means that the LiCl salt is well-dispersed in Li-Nafion, therefore the mechanical strength is uniformly improved. Fourier transform infrared spectra (FTIR) compare organic functional groups between NLI and Li-Nafion membranes (Fig. 1d). Sharp peaks appear at 1150 cm−1 and 1210 cm−1 can be attributed to symmetric and asymmetric C-F bond stretching, which is considered as a signature of the perfluorinated backbone of Nafion. The peaks at 1051 cm−1 and 624 cm−1 correspond to the characteristic peaks of S-O and S=O in sulfonate [17]. The similarity of the two curves demonstrates that the addition of LiCl salt in Li-Nafion does not change the organic functional groups of Nafion in NLI. X-ray diffraction (XRD) patterns give pronounced information about the crystal structure of NLI and Li-Nafion membranes, which are shown in Fig. 1e. As expected, the results show that all diffraction peaks of Li-Nafion matrix also appear in the NLI pattern. And the tiny peaks located in 30.1°, 34.9° two theta degrees, corresponding to the lattice plane (111), (200) of the LiCl crystal (JCPDS no. 04–0664), indicate that LiCl salt is in the form of nanocrystals preserved inside the Li-Nafion matrix (Fig. S3a). X-ray photoelectron spectroscopy (XPS) was also performed to further demonstrate the existence of LiCl nanoparticles in Li-Nafion matrix (Fig. 1f and S3b,c), in which the strong peaks of Cl 2s, Cl 2p and Li 1s are presented in binding energies of 270.0 eV, 199 eV and 56 eV, respectively.
https://doi.org/10.1016/j.ensm.2018.09.015_p2_4 | Mechanical reinforcement of NLI film by introducing LiCl salts into polymer matrix is proved by atomic force microscopy (AFM) detection. With robust LiCl incorporated, the NLI film shows an enhanced Young`s modulus of 6.12 GPa (Fig. 2a and S4a), which is much higher than original SEI layer (0.15 GPa) or Li-Nafion film (0.28 GPa, Fig. S4b and c) and meets the need proposed by Newman and Monroe [18]. Such a rigid film exhibits a smooth surface on rough Cu substrate without obvious shape fluctuation (Fig. 2b and S4d), suggesting its robust property against deformation and dendrite growth. The ionic conductivity test was carried out to verify the fast Li+ transport in NLI film. From Table S1, NLI film shows high ionic conductivity of 1.097 × 10−4 S cm−1 in liquid electrolyte, which means that NLI film offers fast ionic pathway for Li+ diffusion. Meanwhile, the ionic conductivity of NLI film in electrolyte is almost the same order of magnitude as that of Li-Nafion, indicating that adding 10 wt% LiCl into Nafion matrix will not have much decrease on the ionic conductivity of the membrane.
https://doi.org/10.1016/j.ensm.2018.09.015_p2_6 | Therefore, as-prepared NLI artificial SEI layer provides at least three ways to inhibit lithium dendrite growth (Fig. 2c): (1) The uniform composition leads to the uniform lithium ion flow at the interface; (2) The high conductivity of the matrix enables lithium ions to pass quickly and reduces the ion concentration gradient; (3) The addition of LiCl enhancer significantly increases the mechanical properties of NLI and prevents the puncture of lithium dendrites. It is known that the spontaneously formed SEI layer on lithium substrate is often inhomogeneous which contains various components with different ion diffusion barriers, such as 0.17 eV (in vacuum) for LiF and 0.23 eV (in vacuum) for Li2CO3 [16]. Lithium ion can transport faster in the regions with relatively low ion diffusion barrier, leading to rapid electrodeposition of lithium. At the same time, due to the weak mechanical strength of the spontaneously-formed SEI, it cannot withstand the partial stress along the lithium substrate caused by uneven lithium deposition and eventually breaks. The underneath lithium metal becomes uncovered and exposes to electrolyte, allowing fast deposition of lithium ion at such cracked area. When using NLI coating as the protective layer, its uniform and highly conductive matrix offer fast ion pathway, which promotes homogenous dispersion of the oncoming lithium ion flow at the electrolyte/electrode interface and prevents the local accumulation of lithium ions. Meanwhile, the flexible-robust physical property offered by organic matrix and inorganic enhancer further suppresses the propagation of dendritic lithium. The soft part in NLI allows compliant coating without undesirable detachment from the lithium substrate that leads to the loss of protection and poor contact, while the addition of LiCl salt with enhanced mechanical modulus and reduced ion diffusion barrier can effectively promote the mechanical strength of the protective layer, which is indispensable to ease the interface stress and suppress Li dendrite growth. We also compare the performance between NLI and Li-Nafion membranes. When using lithiated Nafion film as the protective layer, its moderate mechanical strength cannot completely withstand the mechanical stress caused by uneven lithium deposition, resulting in a little promotion on battery performance, which will be demonstrated in later Li/Cu cell cycling measurement. In general, NLI artificial SEI comprised of higher Li+ diffusion pathway, more homogeneous composition, rigid and flexible physical properties, is considered to be a promising candidate to suppress dendrite growth.
https://doi.org/10.1016/j.ensm.2018.09.015_p2_7 | To precisely substantiate the effectiveness of NLI on dendrite suppression, Li-Cu half-cell was assembled to measure the lithium Coulombic efficiency (CE). CE is a critical index to evaluate the reversibility of lithium metal anode and is associated with the SEI formation and dendrite growth, and is defined as the ratio of the Li stripping capacity versus the Li deposition capacity for each cycle [19]. As shown in Fig. 3, we summarized the lithium Coulombic efficiencies of Li/Cu cells under various operating conditions. According to Fig. 3a and b, cells with NLI exhibit promoted Coulombic efficiency and high stability compared with cells using bare Cu or Li-Nafion membrane. For example, when operating at a low current density of 1 mA cm−2 with a fixed deposition capacity of 1 mA h cm−2 (Fig. 3a), the coin cells using bare Cu electrode show shorter lifespan of only 120 cycles with an average CE of 97.0%. In the later 20 cycles, a rapid decay of CE to 65.5% was observed due to the irreversible breakaway of fragile dendrites. Since the as-formed electrochemically unrecoverable Li (dead lithium) cannot travel back to the main lithium substrate, it leads to continuous decay in CE. As a comparison, NLI modified Li/Cu cells demonstrate a tremendously prolonged lifetime of 250 cycles with stable CE arriving at 98.1%, which suggests that the dendritic lithium has been effectively suppressed by employing the surface protection of NLI coating. Even at high current densities for commercial use (3 mA cm−2, Fig. 3b), cells with NLI still deliver stable CE of ≈ 96% for more than 110 cycles, while cells with the pristine Cu exhibit scattering CEs at the outset and suffer from a sudden failure at 60 cycles. When using bare Li-Nafion without the addition of LiCl salt, the lifetime of Li/Cu cells is only prolonged by about 20 cycles, indicating the importance of promoting the mechanical modulus by inorganic LiCl. The same result can also be detected when operating cells under current density of 2 mA cm−2 with a fixed capacity of 1 mA h cm−2 (Fig. S5a). We also detected the evolution of average voltage hysteresis during Li plating and stripping process (Fig. 3c). It can be seen that cells with NLI layer show slightly larger voltage hysteresis than cells with bare Cu electrode at the first 10 cycles due to the extra resistance when introducing NLI layer, after which the voltage gap of bare Cu electrode gradually increases while that of NLI/Cu almost maintains in the same level. More detailed voltage profiles of Li plating and stripping on NLI/Cu electrode are presented in Fig. S6, from which the stable and flat curves can be observed during whole cycling process. Except for initial several cycles, the voltage curves almost remain identical, which demonstrates stable plating/stripping behavior enabled by NLI layer. The potential of NLI coating for commercial applications is investigated by deep discharging cells to 2 mA h cm−2 or 5 mA h cm−2 (Fig. 3d and S5b), and twice lifespan compared with pristine cells is achieved in both conditions. Post-mortem SEM images of the Li-deposited Cu electrode provide more evidence of dendrite growth. After depositing 5 mA h cm−2 Li on the Cu or NLI-modified substrate, the cells were dissembled and corresponding electrode were harvested after rigorous washing in pure DOL solvent for 3 times to remove lithium salt residue. From the top-view and side-view of the pristine Cu foils, moss-like deposited lithium with a diameter of micrometers can be observed after depositing 5 mA h cm−2 and 2 mA h cm−2 of Li (Fig. 3e,f and S7). By contrast, NLI protected Cu electrode shows more uniform surface without cracks or obvious dendrite growth, indicating that the flexibility of Nafion matrix can accommodate the surface fluctuation and the robust physical property of LiCl reinforcer can suppress the penetration of lithium dendrite. Element mapping of the cross-section via Energy Dispersive X-Ray Spectroscopy (EDX) provides visible sight of the sandwich-like structure consisting of a top layer of the NLI coating (~2 μm), a middle layer of lithium deposits (1 mA h cm−2, corresponding to 5 μm Li) and a bottom layer of Cu substrate (Fig. 3g). The deposited lithium is densely preserved under the thin NLI coating, which further demonstrates the effectiveness of the NLI protection layer as an artificial SEI on lithium metal anode. Ex-situ XPS shows that the peaks of Cl 2p and S 2p can still be detected after 80 cycles (Fig. S8), indicating LiCl will not dissolute into electrolyte. These results manifest the NLI film possesses stable chemical and electrochemical stability during cycling.
https://doi.org/10.1016/j.ensm.2018.09.015_p2_9 | Galvanostatic charge/discharge measurements were conducted to evaluate the voltage hysteresis and long-term cycling stability. Symmetrical Li/Li cells were cycled at various current densities and capacities, from which flatter voltage profiles and longer lifespans of NLI-modified cells can be seen under all conditions (Fig. 4a to c). Under low current density of 1 mA cm−2 (Fig. S9), cells with bare Li anode can cycle stably to 450 h with an average overpotential of 61 mV, after which fluctuant voltage hysteresis with shaking voltage profiles appear, finally ending up with drastic increase in overpotential at 700 h. As a comparison, NLI coated lithium electrode shows similar overpotential as bare Li foils at the first 20 cycles, which is consistent with the result of Li/Cu cells. After the initial cycles, NLI coated lithium electrode shows more uniform voltage profile with flat overpotential (50 mV) during whole cycling process. We also performed cycling under a current density of 1 mA cm−2, with areal capacity corresponding to that of a commercial level (3 mA h cm−2). As shown in Fig. 4b, bare Li foil symmetric cells exhibit a lower overpotential at the initial cycles and stop working after about 150 h. However, NLI/Li symmetric cells can cycle for more than 350 hours (corresponding to 60 cycles), without evident voltage increase, manifesting its excellent potential for commercial use. Their difference in cycling stability is more obvious under high current densities. When cycling at 3 mA cm−2 and 5 mA cm−2 (Fig. S10 and S11), bare Li/Li cells fail quick at 135 h and 70 h respectively, while NLI protected cells exhibit longer lifetime of 270 h and 160 h with stable Li deposition and dissolution process. Even at extremely high current density of 8 mA cm-2, the NLI protected cells is capable of operating stably for more than 120 h without cell failure (Fig. 4c). In contrast, bare Li/Li cells represent an ever-increasing voltage profile at the beginning of cell operation, which means that the internal resistance continuously increases probably due to the thickened SEI layer and accumulated dead lithium, leading to a short lifetime of 50 h. More detailed comparison of cycling plateaus at different cycles corresponding to Fig. 4c is displayed in Fig. 4d. In the case of the bare Li anode at 100 cycles (25 h), owing to the poor ionic conductivity of spontaneously-formed SEI, the diffusion resistance of lithium ions increases among electrode/electrolyte interface, causing high overpotential at the beginning of the charging process. Meanwhile, the voltage plateaus at each cycle rises to 200 mV at the end of the charging process, which can be attributed to the extraction of extra lithium from the bulk phase in order to compensate the part of dead lithium. This phenomenon becomes more noticeable at 200th cycle. Upon deep cycling, more dendrites form and break and the lithium substrate becomes rough containing thick SEI layer and “dead” lithium. As the result of increased resistance and consumption of fresh lithium beneath the deposited Li, the overpotential skyrockets to 340 mV and dramatically drops to 30 mV at 50 h, indicating a cell failure from short-circuit. In contrast, NLI modified Li anode shows ultra-flat voltage profiles at 100th cycle, 200th cycle and 400th cycle, with overpotential of 100 mV, 120 mV and 190 mV respectively, which nicely reflects that the flexible-robust NLI coating can effectively suppress the dendrite growth even under ultrahigh current density. Electrochemical Impedance Spectroscopy (EIS) measurement offers more information about increasing resistance in bare Li cells (Fig. S12). After the first cycle, the bare and NLI modified cells exhibit almost the same internal resistance. However, after 50 cycles, the bare Li symmetrical cells show large internal resistance due to the dead lithium coating on the surface while NLI modified cells represent lower interfacial resistance owing to the fast lithium ion transport and lack of mossy lithium. Post-mortem SEM analyses of lithium electrode surface provide more concrete evidence of dendrite growth behavior. After 20 cycles, the coin cells were disassembled and lithium electrodes were collected to observe the cross-section morphologies (Fig. 4e). Cells using NLI protected electrode lead to significant improvement over cells with pristine Li electrode where electrodeposited lithium is restored beneath the NLI layer and exhibits uniform and flat morphology. The zoom-in image of 5 μm shows that bare Li electrode is full of dendritic lithium while NLI modified Li electrode exhibits smooth interface with little protrusion, which is accordance with observation of the top-view SEM (Fig. S13), reflecting the fantastic affinity and flexibility of NLI coating on lithium surface. Element mapping of top-view SEM further demonstrates the existence of NLI coating on the surface of lithium anode after cycling (Fig. S14). The typical signals of S and Cl in NLI show the same intensity between pristine and operated electrodes, implying the deposited lithium is finely restored under the layer of NLI rather than directly deposits on the top of protected layer [20]. Moreover, SEM images of lithium electrodes after 300 cycles were collected to examine the ability of NLI layer to endure the long-term volume fluctuation (Fig. S15). It can be clear seen that bare lithium metal is covered with thick and needle-like dendritic lithium. However, lithium electrode with the NLI coating shows several cracks on the surface without obvious dendrite penetration, which demonstrates its robust mechanical properties to suppress dendrite growth and the flexibility to accommodate the large volume expansion.
https://doi.org/10.1016/j.ensm.2018.09.015_p2_11 | Galvanostatic cycling measurements of full cells with the NLI protection were performed to further validate its capability of stabilizing lithium anode. NLI-modified lithium anode was paired with Li4Ti5O12 (LTO), LiFePO4 (LFP) and sulfur cathode (Fig. 5). NLI-Li/LTO cells were used to examine the rate capability (Fig. 5a and b). As can be seen, higher capacity is retained by cells using NLI/Li anode from 0.5 C to 4.0 C. When cycling under low rate of 0.5 C, both cells display similar level of capacity retention of 138 mA h g-1. However, the difference becomes larger when cells operate under higher rate of 1.0 C, 2.0 C and 4.0 C. Cells using NLI/Li anode show high and stable capacity of 123 mA h g-1, 100 mA h g-1, 75 mA h g-1 at each rate while that using bare lithium perform reduced capacity of 120 mA h g-1, 95 mA h g-1, 62 mA h g-1, respectively. When cycling back to the initial 0.5 C, the capacity of NLI modified cells return back to 133 mA h g-1, indicating its excellent capability of working under mutative current densities for different purposes. Long-term cycling tests in LTO cells were also performed to evaluate the stability of NLI/Li anode and outstanding stability with high capacity can be observed over the measured 800 cycles (Fig. S16). Cells with NLI-modified Li anode offers an average capacity of 103.8 mA h g-1 at 2.0 C with 0.009% decrease in each cycle, while cells with bare Li deliver 75.2 mA h g-1 with 0.05% decrease in each cycle. This remarkable difference can be associated with the reduced polarization in NLI protected cells. Fig. 5b summarized the voltage profiles at typical charge/discharge cycles and reduced voltage hysteresis can be found in modified Li/LTO cells, suggesting improved charge-transfer kinetics at Li/electrolyte interface.
https://doi.org/10.1016/j.ensm.2018.09.015_p2_13 | To investigate the commercial potential of NLI coating anode, commercial used LiFePO4 cathode with ultra-high areal capacity of 9.9 mg cm-2 was chosen to fabricate full cells. Long-term cycling test was operated under 0.5 C (≈0.84 mA cm-2, Fig. 5c). Bare Li/LFP cells offers stable capacity of 138 mA h g−1 for initial 90 cycles, after which a plunge occurs probably due to unstable lithium deposition and increased cell polarization, leading to a low capacity of 75 mA h g−1 after 150 cycles. In contrast, NLI/LFP cells can cycle stably for more than 150 cycles with flat and steady CEs of 99.1%. The superiority of using NLI-modified Li anode is more obvious when cycling under high current density such as 2.0 C and 3.0 C (≈ 3.37 mA cm-2 and 5.05 mA cm-2), in which Li/LFP cells show low capacity of 60 mA h g−1 at 2.0 C and almost fail at 3.0 C, while NLI/LFP cells offer considerable capacity of 90 mA h g−1 and 50 mA h g−1, respectively (Fig. S17).
https://doi.org/10.1016/j.ensm.2018.09.015_p2_14 | We used NLI-modified lithium metal to fabricate lithium-sulfur prototype cell to explore its prospects in conversion-type batteries (Fig. 5d). Li-S cells with NLI-modified lithium anode outperform the cells with bare Li over the studied 100 cycles with an average capacity of 844.1 mA h g-1. Due to the high lithium ion conductivity of the Nafion polymer matrix and the capability of repulsing lithium polysulfides from its SO3- group, a large amount of lithium polysulfides cannot directly transport through the separator and get contact with the metallic lithium, thereby suppressing side reactions and increasing the capacity [21]. However, in the case of pristine lithium metal anode, lithium polysulfide can easily penetrate the spontaneously-formed SEI layer and the subsequent separator, and then chemically react with metallic lithium without generating electrical energy, resulting in reduced capacity of 586.2 mA h g-1. The results show that the NLI protective layer can not only suppress lithium dendrite growth through its robust-flexible physical properties, but also decrease the shuttle effect of lithium polysulfide, demonstrating its excellent industrial applications in high-energy Li-S batteries.
https://doi.org/10.1016/j.ensm.2018.09.015_p3_2 | In summary, lithium anode with robust-flexible artificial solid electrolyte interface made of soft Nafion matrix and rigid LiCl salt provides smooth deposition behavior, dendrite-free morphology and longer lifetime when used in high-energy-density batteries. The 2.5 μm-thick NLI coating with 10 wt% robust LiCl salts not only shows high mechanical strength against dendritic lithium, but also manifests stable and low overpotential due to the fast ion pathway of matrix endowed by both organic and inorganic components. As a result, Li/Li cells using NLI anode exhibits much flat charging and discharging plateaus with reduced overpotential at ultrahigh current density of 8 mA cm-2 meanwhile Li/Cu cells offer almost 2 times longer lifetime than bare cells at high areal capacity of 5 mA h cm-2. Higher rate capability and long-term cycling can be achieved in full cells when pairing LFP, LTO and sulfur cathode with modified anode, demonstrating its capability of practical use. This work creates a new design principle to combine robust SEI enhancer with flexible polymer matrix to construct stable interface for lithium anode and opens an opportunity to achieve next-generation energy-intensive Li metal batteries under safe operation.
https://doi.org/10.1016/j.ensm.2018.09.020_p1_2 | Rechargeable metal anodes (e.g., Li, Na, Mg and Zn) represent a group of electrochemical energy storage (EES) technologies, featured with extremely high theoretical specific capacity and low reduction potential [1], [2], [3], [4]. However, there are still various challenges remained to be overcome before wider applications, including the uncontrolled dendrite formation, the vulnerable solid electrolyte interphase (SEI), and low Columbic efficiency (CE) [4], [5], [6], [7]. Among them, the uncontrolled metal dendrite growth is the most critical bottleneck, which would not only lead to fast-fading of electrochemical performances, but also can severely cause short cut inside the battery and even result in catastrophic safety problems, especially at a high charge/discharge working rate [8], [9]. Accordingly, considerable efforts have been devoted to stabilize these metal anodes, including electrolyte optimization [10], [11], [12], configurational design of metal anodes [13], [14], [15], [16], [17], and interface engineering [18], [19], [20], [21], [22], etc.
https://doi.org/10.1016/j.ensm.2018.09.020_p1_3 | The uneven electric field distribution at different deposition sites is the primary cause for the metallic dendrite growth from a salt solution [23], which is originally derived from the uneven concentration gradients and the charge aggregation within the electrode [24], [25]. In terms of anode materials based on ion intercalation/deintercalation, the ion transportation inside the electrode area is the main limitation to their high rate performance; whereas, the ion transportation mainly occurs at the electrode surface for metal anodes [8], therefore the electric field becomes the major driving force in metal dendrites growth [26], especially at high rates. According to the Sand`s time model [23], [27], [28], [29], as depicted as follows (1) where refers to the time from metal deposition to dendrite growth, D is the diffusion constant, e is the electronic charge, is the effective current density, is the initial concentration of electrolyte, and are the anionic and cationic mobility, respectively. Involving 3D conductive scaffolds, e.g., carbon-based materials [30], [31], [32], [33], [34] and metallic scaffolds [35], [36], [37], [38], can lower down the average current density per electrode area ( ) even at high applied cycling rates due to their large electroactive surface areas, thus delaying/suppressing the growth of dendrites, which has been proven a competitive alternative. However, noteworthy, due to the 3D porous electrode structure, there exists significant electric field polarization in different areas within the anode; the electric field strength near to the cathode is generally stronger than that far from the cathode. Consequently, it is very likely that metal tends to preferentially nucleate and grow on the top surface of the anode [37], and finally evolve into aggregated dendrites (Fig. 1a); this problem would become more severe, when batteries are operated at high current densities. As for practical applications, high power density is highly demanded, such as power batteries; it is significantly imperative to develop safe metal anodes that can operate at higher current densities, while the risk of preferential growth of metal dendrites could be greatly inhibited [19]. Therefore, the critical challenge is to homogenize the electric field distribution within the whole electrode area, so as to maximally utilize the massive electroactive surface areas of 3D conductive scaffolds and achieve stable and safe metal anode. However, the relevant electric field modulation strategies towards dendrite issue have been rarely discussed.
https://doi.org/10.1016/j.ensm.2018.09.020_p1_5 | Herein, we report an electric field modulation technology for dendrite-free and highly stable Li metal anode using a self-supported and reticular scaffold, which consists of conductive Ni nanowires conformally coated with a thin dielectric and Li+ conductive layer of Li2O (denoted as Ni@Li2O-NW). Li metal anode was employed as a model system to investigate the effect of electrode architectures design on dendrite evolution in the present work, due to its susceptibility of the high rate performance. Ni-based scaffold was used as the nanostructured and conductive network, since metallic Ni can present superior electrochemical stability, electrical conductivity and mechanical strength. Noteworthy, Ni can be passivated to form a compact oxide layer, which is essential for the formation of a conformal Li2O nano-layer. Li2O coating layer is designated to homogenize the electric field strength distribution within the whole anode area, which can also possibly function as a quasi-SEI layer and facilitate Li+ transportation. Modeling tools have been used to validate the effect of the Li2O layer on electric field distribution, in comparison to the case using bare Ni nanowire scaffold, which is consistent with experimental observations. Owing to the aforementioned features, Li metal up to 4 mAh cm-2 can be uniformly deposited and confined in the entire Ni@Li2O-NW reticular film without obvious Li dendrites formation. The as-affording composite anode exhibited a low and stable over-potential during Li plating/stripping cycling in Li//Li symmetrical batteries. Furthermore, when assembling the as-constructed anode with commercialized LiFePO4 cathode, the full cell showed excellent cycling stability. This work elaborates the effect of electric field modulation on Li deposition/stripping behaviour within the whole 3D structured anode, which is a critical step forward toward highly stable and safe metal anodes.
https://doi.org/10.1016/j.ensm.2018.09.020_p2_3 | The pristine Ni-NW membranes were fabricated by a modified electrolysis deposition method under a magnetic field by utilizing the ferromagnetic properties of nickel particles31. Typically, 30 mL aqueous solution (defined as solution A) containing 37.5 mM Na3C6H5O7 (sodium citrate), 0.1 M NiCl2, and 0.20 mM H2PtCl6, and another 30 mL aqueous solution (defined as solution B) containing 8.5 vol% of hydrazine hydrate were prepared. Then, the pH values of solution A and B were adjusted to 12.5 with 6 M KOH solution at room temperature, followed by preheating to 80 °C separately. Subsequently, solution A and B were mixed together into a 100 mL beaker and placed in a water bar at 80 °C with a piece of 50 mm × 50 mm × 5 mm neodymium iron boron magnet onto the top of the beaker with a rotation rate of 5 rpm. After reaction for 15 min, the Ni-NW membrane was taken out and washed with deionized water and ethanol subsequently for three times to remove the residual impurity, followed by desiccating at 60 °C. Afterward, the as-obtained Ni-NW mat was annealed at 250 °C for 4 h under flowing Ar/H2 (95:5 in vol%) to remove the surface NiO layer. As for the synthesis of Ni-NW membrane with larger geometry size, higher amount of precursor solutions was prepared and subsequently reacted in larger vessel under rotated magnetic field, where the concentration and proportion of different solutions remain the same.
https://doi.org/10.1016/j.ensm.2018.09.020_p2_5 | The Ni@NiO-NW membrane was obtained by oxidizing the above-prepared Ni-NW membrane at 250 °C under ambient conditions for 12 h. The total thickness of Ni@NiO-NW membrane can be adjusted via tailoring the thickness of Ni-NW membrane, which is controlled by the dosage of precursor solutions and compression process. The thickness of NiO layer can be tuned by changing the oxidation duration. Thereafter, the as-obtained Ni@NiO-NW membrane was employed as working electrode, coupling with Li foil, to construct Ni@NiO-NW//Li system; and then, the as-assemble battery is cycled between 0.01–2.5 V (vs. Li+ /Li) at 0.5 mA cm-2 for 5 cycles, which finally stopped at a discharge voltage of 0.01 V. After the above activation process, the NiO would transforme into Li2O and Ni@Li2O-NW membrane was obtained.
https://doi.org/10.1016/j.ensm.2018.09.020_p2_7 | All electrochemical performances on different current collectors involved in this work were evaluated in a two-electrode configuration using standard CR2032 coin-type cells at 25 °C, which were assembled in an argon-filled glove box with O2 and H2O content below 0.5 ppm. CV curves were obtained with an electrochemical station (VMP3, Bio-Logic, France) while GCD curves were obtained from an LAND 2001A electrochemical testing system. The EIS measurement was conducted in the frequency range of 100 kHz to 0.01 Hz with an amplitude of 5 mV of the open-circuit potential using ParStat 4000 workstation (USA).
https://doi.org/10.1016/j.ensm.2018.09.020_p2_8 | The electrolyte used in the Li//Li-type symmetrical cells was 1 M LiTFSI in a mixed solvent of DOL and DME (1:1 in volume, 60 μL in total) with 1% LiNO3 additives unless noted otherwise, while the electrolyte used in the as-assembled full cell (Li//LFP-type cell) was 1 M LiPF6 in a non-aqueous solution of EC/EMC/DMC (in a volume ratio of 1:1:1, 40 μL in total). The cathode used in full cells was prepared by mixing commercial LiFePO4 (LFP) powder (Shenzhen Dynanonic Co., Ltd) with carbon black (Super-P) and polyvinylidene difluoride (PVDF, Alfa Aesar) with a fixed mass ratio of 8:1:1 in N-methyl-2-pyrrolidone (NMP, Aldrich) solvent dispersant, followed by coating this slurry onto a piece of aluminum foil and vacuum drying at 110 °C for overnight. The mass loading of LFP active materials in cathode electrode was around ~3 mg cm-2 (low mass loading) and ~13.2 mg cm-2 (high mass loading). Correspondingly, the anode used in full cells was prepared by plating 2 mA h cm-2 (coupling with LFP cathode with low mass loading) and 5 mA h cm-2 (coupling with LFP cathode with high mass loading) of Li metal into different current collectors at 0.5 mA cm-2 in half cell configuration, followed by extracting the current collectors with subsequent rinse (with DMC) and desiccation (60 °C for 2 h). Microporous membrane (Celgard 2500) was employed as the separator for all cells. The integrated Ni@Li//LFP-type full cells were cycled at 1 C within 2.4–4.2 V (vs. Li+/Li) to investigate the cycling performance, before which the assembled cell was activated at 0.1 C for 5 cycles.
https://doi.org/10.1016/j.ensm.2018.09.020_p2_10 | XRD measurement (BrukerDS RINT2000/PC, Germany) using Cu Kα radiation with λ = 1.5418 Å (at a diffraction angle ranging from 30° to 85° at a scan rate of 5°/min) was conducted to identify the phase of Ni, NiO and Li2O. X-ray photoelectron spectra (XPS) were obtained with Al-Kα radiation (50 W, 15 kV) at a pressure of 10-8 Torr (PHI 5000 VersaPrboe-II, Japan). An argon ion beam etching process was employed at an accelerating voltage of 2.0 kV and ion beam current density of 25 μA mm-2. Both SEM (ZEISS SUPRA 55, 5 kV, Germany) and TEM (FEI-G2 Spirit, 300 kV, Germany) were employed to characterize the morphologies of different current collectors and the as-constructed Li anodes. The BET results of Ni-NW and Ni foam were obtained with an automated adsorption device (Micromeritics ASAP 2020) at 77 K. During electron energy loss spectroscopy (EELS) result analysis, the background is fitted and removed according to “power law”, after which the integral windows for Li K1 (low loss), O K1 (high loss) and Ni L2,3 (high loss) are set from 54.1–65.1 eV, 530–560 eV and 850–880 eV, respectively. All samples related to Li metal were prepared in an Ar-filled glove box. The disassembled electrodes from cycled cells were rinsed with dimethyl carbonate (DMC, Alfa Aesar) and dried at 60 °C for 2 h to remove the residual electrolyte, followed by transferring into a vacuum box for short-time storage before characterization.
https://doi.org/10.1016/j.ensm.2018.09.020_p2_12 | The ANSYS finite element package was used to simulate the electric field distribution in several Ni nanowire matrix systems with or without oxide coating using electrical conduction model. A 128 G 128-core workstation was employed to do all computational works. The pseudo-random nanowire matrix was generated using Monte Carlos method with white noise distribution at the relevant coordinates, which required randomness.
https://doi.org/10.1016/j.ensm.2018.09.020_p3_3 | The nickel nanowire (Ni-NW) based reticular electrode scaffold is an intertwined membrane prepared via a one-step solution phase reduction process. As shown in Fig. 1a, the highly interconnected conductive network in this Ni-NW membrane provides excellent electron transport property and abundant electrochemical active sites; on the other hand, the open porous structure can facilitate rapid ion transport and mitigate diffusion limitations throughout the entire electrode architecture [39]. However, for this nanostructured electrode scaffold, the electric field (E-filed) is more aggregated on top of the reticular anode (near to cathode) than the lower part, exhibiting a shielding behaviour for the E-field distribution within the anode matrix (Fig. 1c and d). Driven by the E-field force, Li metal will preferentially initiate/grow on Ni-NW skeleton and fill the spatial pores in the vicinity of cathode, which would further aggravate the shielding effect on the top area. Consequently, after multiple cycles, dendritic Li will finally form and aggregate on the anode surface, as illustrated in Fig. 1a.
https://doi.org/10.1016/j.ensm.2018.09.020_p3_4 | In order to homogenize electric field distribution in the whole anode area, here we constructed a dielectric layer of Li2O on top of the Ni-NW surface, as shown in Fig. 1b. Based on our finite element analysis (FEA) simulation study (see Supplementary Information for details), when partially replacing the conductive Ni nanowires (diameter of 100 nm) surface with a thin layer of dielectric Li2O (10 nm in thickness), the E-field distribution in the whole anode area can be significantly homogenized, as depicted in Fig. 1d. The difference of E-field distribution between Ni-NW and Ni@Li2O-NW matrix is also quantitatively displayed in Fig. 1e, from which we can calculate a lower △E value (△E is the differentials between E1 (or E3) and E2 (or E4), where E1 (or E3) and E2 (or E4) refer to the normalized E-field intensity of E0 on the top surface and at the bottom of the scaffold, respectively) for Ni@Li2O-NW (0.36 E0) than that in Ni-NW (2.61 E0), implying significant homogenization of the E-field distribution in Ni@Li2O-NW than that in Ni-NW. In this case, Li metal will be more uniformly plated on the skeleton and fills pores in whole domain of Ni@Li2O-NW. During the subsequent Li deposition/dissolution cycling, this Li2O layer would cover on the anode surface [40]; therefore, a similar anti-shielding effect from this dielectric layer for uniform E-field distribution can still be maintained with a given limited cycling capacity. Overall, it is less likely to observe the preferential growth of Li dendrites in the surface of Ni@Li2O-NW based anodes even after a long-term cycling (Fig. 1b). The effects of thickness (5 nm to 20 nm) and resistivity (103 to 105 Ω·m) of coating layer on E-field distribution are also evaluated (Fig. S1d), indicating that the anti-shielding effect toward uniformly distributed E-field can still be obtained as long as the dielectric coating layer exists in our simulation conditions. Additionally, the smooth and ion conductive layer of Li2O contributes to reduce the locally uneven Li+ flux distribution during Li deposition [41], [42].
https://doi.org/10.1016/j.ensm.2018.09.020_p3_6 | In order to obtain Ni nanowire membrane samples in both large quantity and high quality, we developed a unique fabrication technique, involving a rotating magnetic field over the reaction solution, as illustrated in Fig. S3 and Video S1. Induced by the magnetic field, the in-situ reduced Ni nanoparticles in the stock solution will aggregate into nanowires and form a large piece of evenly distributed nanowire membrane. The as-obtained Ni-NW membrane is consisted of intertwined Ni nanowires (Fig. 2a) with an average diameter of about 100 nm (Fig. 2b and Fig. S4), and the geometric diameter of Ni-NW membrane can be up to 40 cm in our lab-scale condition (Fig. 2c). This membrane is large enough for making a few pieces of soft-pack batteries, showing great promise for large-scale fabrication. Download : Download high-res image (1MB)Download : Download full-size image Fig. 2. Characterization of Ni nanowire based scaffolds. (a) Scanning electron microscope (SEM) image of the pristine Ni nanowires membrane in low magnification indicates the 3D intertwined and porous structure of pristine Ni-NW current collectors. (b) SEM image of the same sample at high magnification. (c) Photographic image of the as-obtained Ni nanowires membrane, where the diameter of the whole membrane can be up to 40 cm. The inset demonstrates excellent flexibility of the Ni-NW membrane. (d) Voltage-time profile for Ni@Li2O-NW membrane during activation process and subsequent Li plating/stripping cycling. The corresponding chemical reactions during the charging/discharging cycling are indicated in the (d). (e) XRD patterns of pristine Ni-NW, Ni@NiO-NW and Ni@Li2O-NW. After annealing, the signal of NiO appeared; then, the peaks related to NiO disappeared after electrochemical activation, accompanied with the emergence of two weak peaks of Li2O. (f) Transmission electron microscope (TEM) image of Ni@Li2O-NW current collector after activation process in half-cell configuration, from which we can clearly observe the core-shell structure due to contrast difference. (g) HR-TEM image of Ni@Li2O-NW current collector after activation, indicating the existence of Li2O on the surface of nanowires scaffold. (h) Electron energy loss spectroscopy (EELS) mapping images of Li, Ni and O element distribution from a single piece of Ni@Li2O-NW after activation.
https://doi.org/10.1016/j.ensm.2018.09.020_p3_8 | To obtain a homogeneous coating layer of Li2O, we firstly oxidized the surface of Ni nanowires via thermal oxidation at 250 oC in the air (denoted as Ni@NiO-NW). As depicted in Fig. S5, after thermal oxidation, the morphology of the Ni@NiO-NW nanowires membrane almost remained the same and no structural damage was observed. Moreover, predominated O element distribution on Ni@NiO-NW can be observed from scanning transmission electron microscopy (STEM) (Fig. S5e), indicating the uniform coating and robust connection of NiO sheath (thickness of around 10 nm) on Ni nanowire scaffold. Due to this oxidation treatment, the surface resistance of the membrane increased a little as compared with pristine Ni-NW membrane (Fig. S6a and S6b). Whereas, the free-standing Ni@NiO-NW membrane still maintained excellent mechanical flexibility (Fig. S7) and wettability to non-aqueous electrolyte (Fig. S8, Video S2).
https://doi.org/10.1016/j.ensm.2018.09.020_p3_9 | The following is the Supplementary material related to this article Video S2. Download : Download video (4MB) Video S2. Hydrophily demonstration of Ni@NiO-NW membrane toward organic electrolyte Attached please find the two videos mentioned in the manuscript. .
https://doi.org/10.1016/j.ensm.2018.09.020_p3_10 | Afterwards, an electrochemical method is employed to transform NiO into Li2O in two-electrode configuration, which can be regarded as a lithiation process. As evidenced from the cyclic voltammetry (CV) curves of Ni@NiO-NW electrode (coupling with Li foil) in Fig. S9, NiO can react with Li+ and transform into Li2O. A strong reduction peak located at 0.52 V (vs. Li+ /Li) can be observed during the initial discharging process, which can be assigned to the Li2O formation ( ), as well as the formation/stabilization of SEI layer and/or a polymer/gel-like film containing LiF, Li2CO3, and lithium alkyl carbonate [43]. During the subsequent charging process, the major anodic peak stabilized at 2.2 V (vs. Li+/Li) indicates the transformation of Li2O to Li+ and the formation of NiO nanolayer ( ), where the presence of a weak anodic peak appearing at around 1.4 V (vs. Li+/Li) can be ascribed to the reversible formation/dissolution of a polymer/gel-like film that shows a pseudocapacitive nature [44]. In the subsequent discharging/charging cycles, the cathodic peak shifted right and stabilized at ~1.0 V (vs. Li+/Li) with smaller overpotential than that in the first cycle for Li2O formation, due to the stabilization of SEI layer after the first discharge/charge cycle. Therefore, based on the above analysis, we employed an activation process to transform NiO into Li2O in a Ni@NiO-NW//Li system within a constant voltage window of 0.01–2.5 V (vs. Li+/Li) at 0.5 mA cm-2. As shown in Fig. 2d, we can clearly observe the charging/discharging plateaus in the voltage-time profile, referring to the conversion between NiO and Li2O. In contrast, no obvious plateaus can be found in the activation profiles of Ni-NW membrane based batteries (Fig. S10) due to the absence of NiO. X-ray diffraction (XRD) analysis confirmed the serial surface-composition transformations (Fig. 2e). Here, Li2O can uniformly cover the Ni scaffold, as evidenced in Fig. 2f -h, and the thickness of Li2O can be well-controlled by adjusting the thickness of NiO layer, which is dependent on the thermal oxidation temperature and duration. Notably, the specific surface area (SSA) of Ni@Li2O-NW can be regarded similar to that of Ni@NiO-NW and Ni-NW, due to the dense and uniform coating of Li2O layer.
https://doi.org/10.1016/j.ensm.2018.09.020_p3_12 | Scanning electron microscope (SEM) investigations well confirmed the morphological evolution of Li metal that is plated/stripped onto the electrode scaffolds. When separately plating 1, 2 and 4 mAh cm-2 of Li metal on Ni@Li2O-NW at 0.5 mA cm-2 for the initial deposition after the activation process, Li metal was found uniformly coated on the nanowires structure, as shown in Fig. 3a–c. Moreover, Li metal can also be reversibly dissolved from the upper section of membrane when stripping out 3 mAh cm-2 of Li metal (Fig. 3d). When plating another 1 mAh cm-2 (Fig. 3e) or 3 mAh cm-2 (Fig. 3f) of Li metal back into the Ni@Li2O-NW electrode scaffold, Li metal was still uniformly coated on the nanowires. Notably, when depositing 2 mAh cm-2 of Li metal at higher current densities of 1 mA cm-2 and even 3 mA cm-2, the top section (the nearest part toward cathode) of Li anode based on Ni@Li2O-NW membrane still remained a uniform and nanostructured morphology, without aggregated Li metal layer being observed (Fig. S11). In contrast, on the control samples of both Ni-NW or Ni foam (NF), Li metal was predominately deposited on top of the electrode scaffolds, presenting a typical lamellar structure (Fig. S12 and S13); this can be owing to the more concentrated electric field distribution on the top surface (Fig. 1d and e). For these two benchmarked control samples, Li metal plating/stripping on Ni-NW electrode scaffold exhibited a more even morphology than that on NF, which is mainly due to the higher SSA of Ni-NW (14.9 m2 g-1) than that of NF (0.5 m2/g). This phenomenon can be explained by the Sand`s time model, as discussed in the introduction; Ni-NW electrode scaffold (representing a group of conductive nanostructural current collectors) has a higher SSA, thus it can contribute to decrease the local effective current density for stable Li plating/stripping [23], [31], [45]. Similarly, such phenomenon can also be observed in carbonate electrolyte (1 M LiPF6 in a nonaqueous solution of EC/EMC/DMC with a volume ratio of 1:1:1, Fig. S14). In this work, the performance evaluation of Li metal anodes in different electrolytes is based on the following considerations: on one hand, the ether-based electrolytes have lower reduction potentials and less reaction with Li metal than carbonate-based electrolytes, which contributes to form oligomers that show good flexibility and strong binding affinity to the Li surface, making it more stable for Li metal plating/stripping cycling with higher Columbic efficiency for Li metal batteries [46], [47], [48], [49]; besides, developing Li anodes in ether electrolytes will be beneficial in the long run for new battery systems, such as Li–S and Li–air batteries. On the other hand, by employing Li anodes in carbonate electrolytes, it is expected to replace the carbonaceous anode and instantly boost the specific energy of current Li-ion cells (such as coupling with LiFePO4 cathode) [6]. Download : Download high-res image (1MB)Download : Download full-size image Fig. 3. Morphological evolution of Li plating/stripping on the Ni@Li2O-NW. (a-c) Top-view SEM images of Ni@Li2O-NW after plating at 0.5 mA cm−2. (a) 1 mAh cm−2, (b) 2 mAh cm−2 and (c) 4 mAh cm−2 of Li, respectively. (d) Top-view SEM images of Ni@Li2O-NW after stripping out 3 mAh cm−2, and plating back (e) 2 mAh cm−2 and (f) 4 mAh cm−2 of Li metal again from Li anode (4 mAh cm−2). The Li plating/stripping states (a-f) are indicated in (g) Galvanostatic discharge/charge voltage profile. Scale bars are all 1 μm in (a–f).
https://doi.org/10.1016/j.ensm.2018.09.020_p3_13 | To evaluate the cycling stability of Li anodes based on different current collectors, we conducted a cycling test by plating (controlled by capacity) and stripping (controlled by a cut-off voltage of 0.5 V) 2 mAh cm-2 of Li metal onto these electrode scaffolds for 20 cycles at 0.5 mA cm-2. As shown in Fig. 4a, we can observe a smooth surface for Li anode based on Ni@Li2O-NW after the 20th deposition. In addition, no dendrites were found gathering on the top surface or protruding toward the separator, as confirmed from the cross-sectional view in Fig. 4c, c. However, we can clearly observe that the plated Li metal was concentrated on the upper section of the electrode scaffolds of both Ni-NW and NF, presenting a layered structure (as marked in Fig. 4f, i) and a rough top surface with many Li dendrites (Fig. 4d and g); this can be ascribed to the aggregated E-field distribution in the anode surface. It is noteworthy that the volume expansion/shrinkage, referring to the Li plating/stripping, is more homogenous throughout the entire Ni@Li2O-NW electrode dimension and helps to minimize the structural damage during long term cycling. Instead, the volume change mainly concentrates on the upper sections in the two control electrode scaffolds (Ni-NW and NF), thus resulting in deterioration of structural stability after multiple cycles. Since Li metal is uniformly distributed in the Ni@Li2O-NW electrode scaffold, a dark grey color of the photographic image of this electrode can be observed (the inset in Fig. 4a). On the contrary, for Ni-NW and NF based electrodes, Li metal aggregates on the top surface, and thus we could observe a light color in their photographic images (the insets in Fig. 4d and g, respectively). When cycling at higher current densities (i.e. 1 mA cm-2 and 3 mA cm-2 for 20 cycles, Fig. S15 and S16, respectively) or in carbonate electrolyte (Fig. S14), similar phenomenon can also be observed. Such a remarkably difference clearly indicates the importance of uniform E-field distribution within the entire electrode in homogenizing Li metal deposition. Download : Download high-res image (2MB)Download : Download full-size image Fig. 4. Morphological investigations of different current collectors after the 20th lithium deposition with a cycling capacity of 2 mAh cm−2 at 0.5 mA cm−2. (a, d, and g) Over-view SEM images of Ni@NiO-NW, Ni-NW and NF, respectively. (b, e, and h) Corresponding magnified SEM images from (a), (d), and (g), respectively. (c, f, and i) Cross-sectional SEM images of Ni@NiO-NW, Ni-NW and NF, acquired from back-scatter electron imaging. The insets in (a), (d), and (g) are the corresponding optical images of cycled current collectors.
https://doi.org/10.1016/j.ensm.2018.09.020_p3_15 | To further explore its merits, we investigated and evaluated the CE and cycling stability of Ni@Li2O-NW based Li anode, comparing with that of Ni-NW and NF based anodes. As shown in Fig. 5a and Fig. S17, the Ni@Li2O-NW based Li anode exhibits superior cycling stability when cycling at 0.5 mA cm-2, 1.0 mA cm-2 or even 3.0 mA cm-2, with a plating/stripping capacity of 2 mAh cm-2. The stripping process was controlled by a cut-off voltage of 0.5 V. For instance, the Ni@Li2O-NW based Li anode can run for 180 cycles at 1.0 mA cm-2 with a final CE of 92.5%; while Ni-NW based Li anode or Ni foam based Li anode can only run for about 150 cycles and less than 70 cycles before getting short circuit, respectively. Here, the Ni-NW based Li anode can show relatively excellent cycling stability at a low current density of 0.5 mA cm-2 (Fig. 5a, Fig. S18 and S19); however, it deteriorates rapidly at higher cycling current densities (i.e. 1.0 and 3.0 mA cm-2, see Fig. 5b and Fig. S17). This phenomenon can be ascribed to the fact that the E-field polarization within structured anode at higher current densities is much sever than that at low current densities, as we discussed above. In contrast, Ni@Li2O-NW based Li anode can deliver much improved CE and prolonged cycle life at a current density as high as 3.0 mA cm-2. Such difference can also be observed in carbonate electrolyte, as shown in Fig. S20. These results clearly indicate the importance of the modulation of E-field strength distribution at high working current densities on the stable Li deposition. Download : Download high-res image (724KB)Download : Download full-size image Fig. 5. Electrochemical performance evaluations on different lithium anodes based on Ni@Li2O-NW, Ni-NW and NF electrode scaffolds, tested in an asymmetric configuration, coupled with bare Li foil counter electrode. (a) CE of different Li anodes measured at different current densities with a cycling capacity of 2 mA h cm−2. (b) Nyquist plot of the impedance spectra of different current collectors after plating lithium for different cycles. (c) XPS spectra of O1S measured from different Li anodes after 50 cycles at a current density of 0.5 mA cm−2 without Ar ion sputtering.
https://doi.org/10.1016/j.ensm.2018.09.020_p3_16 | Correspondingly, the interfacial stability between Li anode and electrolyte was explored and analyzed by the electrochemical impedance spectroscopy (EIS) study. The EIS of different cells cycling at 0.5 mA cm-2 with a cycling capacity of 2.0 mAh cm-2 was investigated, as depicted in Fig. 5b. For freshly prepared cells, the ohmic impedance (RΩ) and interfacial impedance for electron transportation (Rct) in the Ni@Li2O-NW based electrode (RΩ/Rct, 8.728 Ω/52.18 Ω) were slightly higher than that in Ni-NW based electrode (RΩ/Rct, 3.265 Ω/30.37 Ω) due to the relatively weak conductivity of surface oxide layer, in accordance to the square resistance result in Fig. S6. After the 10th lithium deposition cycle, the interfacial impedance of all cells decreased, which can possibly be attributed to the improved conductive network when more Li is deposited onto the electrode scaffolds. Notably, the interfacial impedance for the penetration of Li+ through SEI layer (RSEI) in Ni@NiO-NW based electrode (1.146 Ω) is smaller than that in both Ni-NW based electrode (3.744 Ω) and NF based electrode (3.013 Ω), indicating the formation of a more stable SEI layer on Ni@NiO-NW. After depositing for 20 cycles, the interfacial impedance of Ni@Li2O-NW based and Ni-NW based electrodes kept decreasing continuously while that of NF-based electrode started to increase, indicating the contribution of nanostructured current collector in rendering smooth and uniform deposition of Li metal with a thin, homogeneous and stable SEI layer [31]. After 50 cycles, the NF based cell became short circuit and the impedance got very small. In contrast, the interfacial impedance in Ni@NiO-NW based electrode remained small and stable, while that in Ni-NW based electrode increased slightly (i.e. the necking behaviour (the impedance first decrease, and then increase), indicating the formation of dendrites and accumulation of SEI layer [50], [51]). The equivalent circuits (Fig. S21) and fitted impedance results (Table S1) for different anodes before and after cycling are listed in supplementary information.
https://doi.org/10.1016/j.ensm.2018.09.020_p3_17 | According to references, the different electrochemical performance and impedance results are related to the nature of the SEI layer formed on the Li electrode surface [48]. Herein we performed X-ray photoelectron spectroscopy (XPS) measurement on different Li anode samples after 50 cycles at 0.5 mA cm-2. For both Ni@Li2O-NW based and Ni-NW based electrodes, the SEI layer components include carbonyl (∼531.6 eV (C=O)), ether oxygen (∼533.0 eV (C-O-C)) and Li2O (∼528.5 eV) in the O 1 s spectra (Fig. 5c and d) [9], [52]; some other elements including Li, C, S, F and N can also be observed (Fig. S22). The components of SEI layer seem to be similar in these two cycled Li anodes; however, a significant quantity of Li2O can be observed in the SEI layer of Ni@Li2O-NW based anode than that in Ni-NW based anode, which originates primarily from the presence of Li2O coating and partially from the decomposition of electrolyte [9], implying conceivable quasi-SEI function of pristine Li2O coating. Furthermore, the thickness of the SEI layer on the surface of these two anodes is also different. As shown in Fig. S23, the Li metal signal appears after Ar-ion sputtering for 180 s in the case of Ni@Li2O-NW (Fig. S23a), while the Li metal signal comes to emerge after Ar-ion sputtering for 300 s in the case of Ni-NW (Fig. S23b). This indicates that the SEI layer in the Ni@Li2O-NW based electrode is thinner than that in the Ni-NW based electrode, which further accounts for the impedance difference of these two electrodes after cycling (as presented above, Fig. 5b).
https://doi.org/10.1016/j.ensm.2018.09.020_p3_18 | In order to investigate the structural stability of the Li2O layer, a cycling test of 50 cycles was conducted on the Ni@Li2O-NW electrode with 2 mAh cm-2 lithiation(controlled by capacity) and delithiation (controlled by a cut-off voltage of 2.5 V), where both the Li plating/stripping behavior and the conversion between Li2O with NiO would take place in each cycle. As shown in Fig. S24, we can clearly observe the stable plateaus for Li deposition/dissolution processes (Fig. S24a), and the full cell can still deliver a high CE of over 90% after 50 cycles (Fig. S24b). Additionally, clear plateaus for the transition of Li2O and NiO can also be found at either initial few cycles or even after 50 cycles, as depicted in Fig. S24c, indicating excellent reversibility and stability of the Li2O layer.
https://doi.org/10.1016/j.ensm.2018.09.020_p3_19 | As the fact that the deposition over-potential and voltage hysteresis can reflect the stability of Li/electrolyte interface [16], [30], we explored the voltage-time profiles of different anodes at 0.5 mA cm-2 with a cycling capacity of 2.0 mAh cm-2, as depicted in Fig. 6a. The Ni@Li2O-NW based Li anode demonstrated a superior cycling life with lower and more stable voltage hysteresis (~55 mV, see the voltage of charging/discharging plateau) compared with Ni-NW-based cell (~130 mV) and NF-based electrode (~150 mV). Moreover, when tested at higher current densities (1, 3 and 5 mA cm-2, Fig. 6b), the voltage hysteresis of Ni@Li2O-NW electrode was still much smaller than that of both Ni-NW electrode and Ni foam electrode, where Ni foam electrode showed the highest voltage hysteresis. In addition, we explored the cycling stability of different batteries at 0.2 mA cm-2 for 500 h (charging and discharging for 2.5 h in each cycle), as shown in Fig. S25. During cycling, the Ni@Li2O-NW based Li anodes present a stable and lower voltage hysteresis, which finally stabilized at around 40 mV. In contrast, the phenomenon of higher over-potential and faster short-circuit can be observed in the cases of both Ni-NW and NF based electrodes. These results clearly demonstrate the role of uniform E-field distribution in stabilizing Li metal to achieve a stable polarization. Download : Download high-res image (1MB)Download : Download full-size image Fig. 6. Li plating/stripping performance of different Li metal anodes. (a) Voltage-time profiles of different Li metal anodes with a plating/stripping capacity of 2.0 mAh cm−2 at 0.5 mA cm−2. The inset in (a) is an expanded view of the voltage–time curves at the time from 25 to 70 h (from the 10th cycle to 15th cycle). (b) Rate performance of Ni@NiO-NW, Ni-NW, and NF based Li electrodes at different cycling current densities.
https://doi.org/10.1016/j.ensm.2018.09.020_p3_20 | w?>In addition, we also examined the electrochemical cycling performance of different Li anodes in a full cell configuration at 1 C, coupling with commercial LiFePO4 (LFP) cathode (namely, the full cells were defined as Ni-NW@Li2O@Li//LFP, Ni-NW@Li//LFP and NF@Li//LFP, respectively) with low mass loading (~3 mg cm-2, Fig. S26a) and high mass loading (~13.2 mg cm-2, Fig. S26b). As shown in Fig. S26a, the Ni@Li2O@Li//LFP full cell can deliver an initial capacity of 136 mAh g-1, which is close to that of Ni-NW@Li//LFP and NF@Li//LFP (140 mAh g-1 and 141 mAh g-1, respectively). Whereas, the Ni-NW@Li2O@Li//LFP full cell can deliver 141 mAh g-1 with a capacity retention of 103.8% and CE of 99.9% after 300 cycles, while the capacity retention of Ni-NW@Li//LFP and NF@Li//LFP full cell dropped to 79.1% and 8.8%, respectively. Here, the slight increase of discharge capacity Ni-NW@Li2O@Li//LFP full cell can be attributed to the slow activation of cathode materials during cycling after SEI formation and stabilization [53]. Even in a higher mass loading of ~13.2 mg cm-2 (with a theoretical capacity of ~ 2.3 mAh cm-2), battery based on Ni@Li2O@Li anode still presents better cycleability than Ni@Li//LFP battery and NF@Li//LFP battery. The superior cycling stability of Ni-NW@Li2O@Li//LFP cell can be attributed to the dendrite-free Li deposition on anode. It is noted that we can also obtain a pouch cell consisting of Ni@Li2O-NW based Li metal anode and LiFePO4 cathode, as demonstrated in Fig. S26c.
https://doi.org/10.1016/j.ensm.2018.09.020_p4_2 | In summary, we have demonstrated that modulating the electric field distribution within a nanostructured scaffold can substantially improve the homogeneity of Li metal deposition. We showed a scalable wet-chemical approach to fabricate Ni nanowires membranes and the way to convert them into the Ni@Li2O co-axial nanowires based reticular electrode scaffolds. This electrode structure is not only able to render fast electron transportation and provide massive electrochemical active sites, but also helps to homogenize the electric field distribution and facilitate Li ion transportation within the whole anode area. This electric field homogenization ability is also confirmed by classic-field-simulation calculation. Consequently, Li plating with minimal dimensional change and low polarization can be successfully achieved, which is critically important for dendrite-free deposition at high rates. This Ni@Li2O-NW based Li anode can deliver a current density as high as 3 mA cm-2 in a Li//Li symmetrical battery for more than 150 cycles; when tested in a Li//LFP full cell, it can deliver unprecedented capacity retention of 103.8% and CE of 99.9% at 1 C after 300 cycles, excellently satisfying requirements for high-energy, high-rate and high-safety battery applications. Therefore, our finding here may provide keen insights for the rational design of not only Li metal anode, but also a large variety of other metal anode species such as sodium, potassium, magnesium and zinc, etc. It is expected that the performance characteristics of the batteries could be improved after further optimizing the material compositions and architecture, representing an essential step toward practical metal anode energy storage devices.
https://doi.org/10.1016/j.ensm.2018.09.021_p1_2 | Li metal anode is currently being extensively studied to replace graphite in order to further raise the energy density of rechargeable batteries [1]. Li metal anode, however, has been plagued by several well-known issues. Dendritic Li formation during repeated Li plating and stripping results in ever increasing surface area and may short the cell over time and cause safety issues. The loose deposition of Li anode also results in large volume expansion [2], [3], [4], [5]. Perhaps the most challenging is the low coulombic efficiency (CE). The continuous loss of active lithium does not satisfy the requirement of long cycling life when limited Li is used in order to achieve high energy density. These challenges have been well reviewed recently. The root causes of these problems are the high reactivity of Li metal and non-uniform Li ion flux [1].
https://doi.org/10.1016/j.ensm.2018.09.021_p1_3 | Several approaches have been presented recently to address these challenges [6], [7], [8], [9], [10], [11], [12]. In order to mitigate the lithium metal reaction with the electrolyte, research has identified ether based electrolytes to be more stable than carbonate based ones, resulting in higher coulombic efficiency. Unfortunately, these electrolytes have poor oxidative stability and are usually unsuitable for high voltage, oxide based cathodes [13], [14], [15]. Another widely used method is to employ electrolytes (often with additives) that promote the formation of high quality solid electrolyte interface (SEI) formation to protect lithium metal. This method is applicable to the more oxidatively stable, carbonate-based cathodes. For example, Xu simultaneously added LiAsF6 and cyclic carbonate into the electrolyte to generate a uniform and flexible SEI layer on the Li surface, which contributes to dendrite free Li deposition with enhanced coulombic efficiency [16]. In order to address the large volume changes during Li plating and stripping, other researchers have introduced 3D hosts for Li metal, such as porous Cu, layered reduced graphene oxide, and carbon cloths, among others [17], [18], [19]. These 3D hosts not only largely mitigate the volume changes during Li plating and stripping, but also suppress the Li dendrite growth. Although, the large surface area of the 3D host reduces the local current densities, the side reactions become more serious as well. An effective strategy would therefore require combining 3D host design with electrolyte engineering to address all the issues of the Li metal anode.
https://doi.org/10.1016/j.ensm.2018.09.021_p1_4 | In this work, a commercial carbonate electrolyte (1 M LiPF6 in 1:1 vol ratio EC/DMC, LP30) is chosen as the baseline. By adding vinylene carbonate and LiNO3, both Li metal morphology and coulombic efficiency are greatly improved. Later, this modified electrolyte is combined with a novel multi-functional 3D composite host for the Li metal anode. As shown in Scheme 1a, this 3D composite host is prepared by simply casting a well mixed slurry of LiNO3, carbon black, and PVDF on a Cu foil, followed by drying in the oven. As a result of the combination of electrolyte additive and 3D composite host, dense Li chunks with micron-sized particles are observed even at a high current density of 2 mA cm-2 after 70 cycles in a carbonate electrolyte. A high coulombic efficiency of 98.4% over 300 cycles has also been achieved at 0.25 mA cm-2 for 0.5 mAh cm-2. This work suggests that simultaneous use of electrolyte additives and 3D hosts are necessary to enable stable Li metal anode.
https://doi.org/10.1016/j.ensm.2018.09.021_p2_3 | The 3D composite electrode was prepared by mixing the LiNO3 (Sigma-Aldrich), with 20 wt % Super P carbon (TIMCAL) and 20 wt % poly(vinylidene fluoride) (PVDF) in N-methylpyrrolidone (NMP, ACROS Organics). The slurry was cast onto a Cu foil using a doctor blade and dried in a vacuum oven overnight at 80 °C. The electrode discs were punched and dried again before being storing in an argon-filled glovebox (MTI corporation).
https://doi.org/10.1016/j.ensm.2018.09.021_p2_6 | 2032-type coin cells were used for all the electrochemical studies in this work. The 250 µm thick lithium was punched to 12.5 mm discs as the counter electrode. The Celgard 25 µm trilayer PP-PE-PP membrane was used as a separator. Galvanostatic cycling was conducted on an LBT-5V5A battery tester (Arbin instruments). The cycled electrode was recovered by disassembling the coin cell. All the samples were washed with DMC three times and dried in the glovebox antechamber under vacuum.
https://doi.org/10.1016/j.ensm.2018.09.021_p2_8 | The morphology and thickness of the deposited Li metal film and 3D composite electrode were characterized using scanning electron microscopy (FEI Quanta 250 SEM). The sample was adhered to a double-sided carbon tape and placed on a specimen holder. The prepared sample was sealed in a laminate plastic bag inside the glovebox for transferring to the SEM. The approximate time of sample exposed to air (from a sealed environment to the SEM stage) was less than 3 s.
https://doi.org/10.1016/j.ensm.2018.09.021_p2_10 | The crystal structure of coating materials were identified by X-ray diffraction (XRD), acquired using a Bruker D2 phaser diffractometer with a Bragg- Brentano θ-2θ geometry and a Cu Kα source (λ = 1.54 Å). Samples were sealed inside the glovebox by kapton tape, which were scanned from 30° to 60° at a scan rate of 0.02° s−1.
https://doi.org/10.1016/j.ensm.2018.09.021_p3_2 | The coulombic efficiency of Li metal cycling depends on the electrolyte solvent. Due to its high compatibility with oxide based cathodes, it is critical to enhance the Li stability in carbonate based electrolytes. A commercial electrolyte (1 M LiPF6 in 1:1 vol ratio EC/DMC, LP30) was chosen as a baseline electrolyte in this work. Based on previous Si anode research, 5 wt% vinylene carbonate (VC) was chosen as an SEI formation additive in order to improve the uniformity and flexibility of the SEI film on Li surface [16]. The effects of VC additive on Li metal CE were studied by testing Li−Cu coin cells. Li was plated on Cu substrate at 0.5 mA cm−2 for 1 mAh cm−2, and then stripped at the same current density until the cell potential reached 1 V. The results of LP30 electrolyte (E1) and LP30 + 5 wt% VC electrolyte (E2) are compared in Fig. S1. The average CE over 80 cycles is improved from 90.5% to 96.9% with the help of the VC additive.
https://doi.org/10.1016/j.ensm.2018.09.021_p3_3 | Our second additive is LiNO3. Previous work has shown that LiNO3 is a universal electrolyte additive in Li-S batteries because it protects the Li metal and reduces the Sn2- shuttle by forming a layer of LixNOy species [20], [21]. The concentration of the LiNO3 in ether-based electrolytes for Li-S batteries is usually higher than 0.2 M. Because of the low solubility of LiNO3 in carbonates, LiNO3 has not been widely used in carbonate-based electrolytes yet [21]. The LiNO3 salt was gradually added into the E2 until saturation; the overall concentration of LiNO3 was 0.02 M. As shown in Fig. S1, this LP30 + 5 wt% VC + 0.02 M LiNO3 (E3) electrolyte further enhanced the CE of Li metal to 97.7%.
https://doi.org/10.1016/j.ensm.2018.09.021_p3_4 | In addition to the CE test, the Li deposition morphologies were also investigated in these electrolytes. Li was plated on the Cu substrate at a high current density of 2 mA cm−2 for 1 h. Fig. 1 and Fig. S2 present the Li morphologies in these electrolytes. The Li plated in E1 is needle-like. Due to the loose deposition, most mossy Li is lost during cell disassembling. It is hard to determine the thickness of the plated Li in E1 through the cross sectional view. The VC promoted Li chunk formation, however, small amounts of dendrites were also observed in E2 at a high current density of 2 mA cm−2. The Li chunk size distribution ranges from 0.5 to 2 µm. The thickness of the Li film in E2 was 26 µm, which suggests that even though the morphology was improved, the deposition is still incompact. According to theoretical calculations, 2 mAh cm−2 of Li corresponds to a thickness of 9.7 µm and the porosity of Li in E2 is thus 62.7%. In the case of E3, the plated Li are all big chunks with sizes between 2 and 5 µm. The Li film was 11.5 µm thick with a low porosity of 15.7%, which indicates a dense Li film was deposited on Cu in E3. All the morphology studies of the deposited Li are consistent with the CE testing data. The bigger Li chunk with denser deposition delivers higher CE. The E3 was used as the optimized electrolyte for the rest of the studies.
https://doi.org/10.1016/j.ensm.2018.09.021_p3_6 | Although electrolyte formulas are effective in improving cycling efficiency, they don’t address the volume change issue during Li cycling. The 3D Li host is a promising strategy. However, the current proposed 3D Li hosts are either too complicated to fabricate, or too hard to implement into a real device [3]. Most of the 3D Li hosts only serve as high surface area porous electrode. Here, a multi-functional 3D composite host was designed. The fabrication of this host is similar to the electrode making process in industry, which is schematically showed in Scheme 1. The SEM images display the porous structure of the host. The porosity of the 3D composite electrode is calculated based on the following equation. where Vcomponent and Velectrode are the components (LiNO3, PVDF, and carbon black) and electrode volume, Melectrode is the mass of the electrode, and ρ and P are the density and mass fraction of the materials [22]. The densities of the LiNO3, PVDF and carbon black used for calculating the porosity were 2.38, 1.76, and 2.0 g cm-3, respectively. The mass of the electrode is 1.30 mg cm−2, and the thickness of the host is 17.9 µm. The calculated porosity of the 3D host is 66.2%. Based on the porosity of the electrode, this 3D host is theoretically able to store 2.44 mAh Li per cm2. Once all the pores are filled by Li, the mass of the deposited Li is calculated to be 0.63 mg cm−2, which corresponds to a high gravimetric capacity of 1264 mAh g-1.
https://doi.org/10.1016/j.ensm.2018.09.021_p3_7 | The performance of the 3D composite host was investigated by the CE test in E3. The bare Cu cycled in E3 was chosen as a baseline. Both bare Cu and 3D composite host were discharged versus Li at 0.5 mA cm−2 for 4 h, and then the Li was stripped to 1 V at 0.5 mA cm−2 for one cycle. Fig. S3 presents the Li plating and stripping voltage profiles of this conditioning cycle. The purpose of the conditioning cycle is to form an SEI layer on the substrate. The 3D host exhibited a much lower over-potential than the bare Cu, however, the large surface area contributed to the higher irreversibility during this condition cycle. Fig. 2 systematically compared the CE of both substrates at various current densities after their condition cycles. Fig. 2a exhibited their CE at 0.25 mA cm-2 for 0.5 mAh cm-2. At this mild condition, both substrates showed good stability for a long duration of 300 cycles. The 3D host delivered higher average CE than the bare Cu. The average CEs over 300 cycles were 97.5% and 98.4% for bare Cu and 3D host, respectively. Fig. 3 shows the Li plating and stripping voltage profiles on both substrates. The voltage difference between the charge and discharge plateaus was only 37.2 mV on 3D host, while a large voltage difference of 69.1 mV was detected on bare Cu. This lower over-potential was attributed to the porous structure in the 3D host, which decreased the local current density. Both substrates were evaluated at harsher conditions that were closer to the current densities in real batteries. When they were cycled at 1 mA cm-2 for 1 mAh cm-2, the bare Cu cell started to short before 80 cycles, while the 3D host showed stable Li plating and stripping over 200 cycles. Fig. 2c and Fig. S4 show their CEs and voltage profiles. The bare Cu achieved a CE of only 95.7% for 79 cycles. As a comparison, the 3D host delivered a high CE of 97.9%. The bare Cu cycled at 2 mA cm-2 for 2 mAh cm-2 presented a much lower cycle life; the Li-Cu cells were usually shorted before 20 cycles. On the other hand, the 3D host still delivered a good CE of 97.1%.
https://doi.org/10.1016/j.ensm.2018.09.021_p3_10 | The enhanced CEs were associated with the morphology of the deposited Li. Fig. 4 and Fig. S5 illustrated the Li morphology on the 3D substrate. The first deposition of 2 mAh cm-2 Li at 2 mA cm-2 showed big chunks of Li similar to the bare Cu substrate. Because the porosity of the 17.9 µm thick 3D host was 66.2%, the pores were able to store 11.8 µm of Li metal. Most of the Li was plated into the 3D host, which filled up all the pores inside the host. As a consequence, the thickness of the Li film was 18.2 µm, which was only 1.7% larger than the original 3D host. Both bare Cu substrate and 3D composite substrates showed dense Li chunks at the first deposition. However, the cells showed different performances after a few Li plating and stripping cycles at 2 mA cm-2 for 2 mAh cm-2. Fig. 4b, and e displayed the SEM images of the 20th deposition of the Li on the Cu substrate. All the Li chunks transformed to needles after only 20 cycles, and the thickness of the Li dramatically grew to 68 µm. The short life time of the Li-Cu cell in E3 was caused by the Li dendrite formation as a result of possible LiNO3 depletion. Meanwhile, the morphology of the Li on the 3D composite substrate at its 70th deposition is shown in Fig. 4c, and f. The Li chunk morphology was not only well maintained, but also grew larger. Considering the fact that the CE of the 3D host at 2 mA cm-2 was less than 100%, there were accumulations of irreversible Li over 70 cycles. Theoretically, if all the deposited Li were 100% dense, the irreversible Li deposition contributed to 23.1 µm increase of the thickness. In reality, the thickness of the Li film increased to 45 µm, which is only 8.9% higher than assuming completely dense depositions (18.2 + 23.1 µm). The investigation on the evolutions of Li morphologies on different substrates verified that the 3D host maintained the dense Li chunks after long term cycling even at high current density.
https://doi.org/10.1016/j.ensm.2018.09.021_p3_12 | Anode free cells with LiFePO4 cathode were fabricated to further evaluate the effectiveness of the 3D host. The area capacity loading of the LiFePO4 was 1.5 mAh cm-2. Fig. 5 compared the performance of the cells with Cu and 3D host as anode. The cells were cycled between 2.0–4.0 V at 0.5 mA cm-2. The 3D host cell showed much higher CEs and better capacity retention than the Cu cell. The Cu cell exhibited an average CE of 97.3% over the course of 50 cycles, which led to a low capacity retention of 25.6% at the 50th cycle. The 3D host cell maintained 49.1% capacity at its 100th cycle with a high average CE of 99.3%. Since an anode free cell does not contain excess lithium, the average CE of the cell was calculated as the nth root of X, where the n is the cycle number and the X is the capacity retention at the nth cycle. Note this efficiency is higher than the average CE of a Li metal cell where Li is only partially cycled. In that case, a fixed amount of Li is cycled during each cycle and CE is averaged over multiple cycles. As far as its performance in Li metal anode batteries with high voltage cathodes, for example, classical layered oxides [23], [24], Li-rich layered oxides [25], [26], and high voltage spinel [27], we do plan to report the test in our future works as we continue to improve the cycling efficiency.
https://doi.org/10.1016/j.ensm.2018.09.021_p3_14 | The importance for both the 3D host structure and abundant LiNO3 reserve is further illustrated with two control experiments. 3D host electrodes without LiNO3 were prepared and compared with the bare Cu and 3D LiNO3 host. The CEs were tested at 0.5 mA cm-2 for 1 mAh cm-2. The results in Fig. S6 revealed that the 3D porous electrode with only carbon and PVDF could not lead to the superior performance without LiNO3. On the other hand, benefiting from the VC and LiNO3 SEI formation additives, the initial Li deposition on bare Cu was dense and full of chunks. However, due to the low solubility of LiNO3 in the carbonates, it was consumed to passivate the freshly deposited Li surfaces during repeated stripping and plating of Li metal. Once the LiNO3 in the electrolyte was consumed, the dendritic Li started to form. As a comparison, the 3D composite host not only works as a conductive host to mitigate the volume expansion, but also supplies the LiNO3 additive to the electrolyte. In order to prove that the reserved LiNO3 was still maintained inside the 3D host after long term cycling, XRD measurements were performed on both cycled bare Cu and 3D LiNO3 composite host. Fig. 6a clearly demonstrated the diffraction peaks of LiNO3 on the 3D LiNO3 composite host even after 70 cycles. A small diffraction peak related to the Li metal was also observed. In contrast to the 3D host electrode, the bare Cu electrode only presented signals from Li metal. XPS characterizations were also conducted on both cycled bare Cu and 3D LiNO3 composite host. Fig. S7 compared the C 1s, O 1s, and N 1s spectra of both electrodes. The C 1s and O 1s spectra revealed that the surface of the 3D LiNO3 composite electrode formed more Li2CO3 and less Li-alkyl carbonate than the bare Cu. The comparison of the N 1s spectra between both electrodes showed that the LiNO3 reduction compounds Li3N and LiNxOy were formed as SEI components on the surface of the deposited Li film [28]. Moreover, the Li3N and LiNxOy signal on the surface of 3D LiNO3 composite electrode was more prominent, which suggested the 3D LiNO3 composite electrode supplied the LiNO3 additive to the electrolyte. In addition, the LiNO3 peak at 407.4 eV clearly showed the existence of LiNO3 in the 3D composite host after 70 cycles, which is consistent with observations from XRD and SEM. Fig. 6c illustrated that the LiNO3 particles was well retained inside the host after long term cycling. Consequently, big Li chunk morphology with compact depositions was maintained, which led to the high CE.
https://doi.org/10.1016/j.ensm.2018.09.021_p3_16 | Scheme 2a illustrates the working mechanism of the 3D composite host. The carbon black in the host provides an electronic conductive network to reduce the local current density and serve as a substrate for Li deposition. The LiNO3 serves as both reserved additive source and a structural skeleton component. The PVDF binder holds all the components together to form the robust porous structure.
https://doi.org/10.1016/j.ensm.2018.09.021_p3_18 | To put our results in the context of recently published work, a summary of the Li metal anode coulombic efficiencies in carbonate-based electrolytes was plotted and compared in Scheme 2b and Table S1. The CE tests in most of the published literature are conducted at current densities of less than 1 mA cm-2 and the Li deposition capacities are lower than 1 mAh cm-2. The CEs of Li in the carbonate electrolytes are usually less than 96%. The solid symbols represent the CEs that are achieved in this work. A high CE of 98.4% is reached at a moderate current density of 0.25 mA cm-2. At a high current density of 2 mA cm-2, the CE remains above 97%.
https://doi.org/10.1016/j.ensm.2018.09.021_p4_2 | In summary, a novel multi-functional 3D composite host is designed for Li metal anode. Due to the robust structure and abundant supplement of the LiNO3, dense Li chunks instead of dendrites are formed and retained after repeated Li plating and stripping at a current density of 2 mA cm-2. As a result, the coulombic efficiencies of Li metal on the 3D composite host are reasonably high in the carbonate electrolyte. A high coulombic efficiency of 98.4% has been achieved at 0.25 mA cm-2 for a long cycling duration of more than 1200 h. The fabrication process of the 3D host can be easily scaled up by battery manufacturers. This work provides a new route of designing low-cost 3D Li metal for high energy density safe batteries.
https://doi.org/10.1016/j.ensm.2018.12.001_p1_2 | Owing to its well-known superiority, such as the highest theoretical capacity (3860 mAh/g), most negative electrochemical potential (− 3.04 V versus the standard hydrogen electrode) and ultralow density (0.53 g/cm3), lithium metal is regarded as the ultimate choice for anode materials in lithium batteries [1], [2], [3], [4]. However, the infinity volume change and safety issues caused by the formation of lithium dendrites during long-term cycling hinder the practical application of metallic lithium anode in past several decades [5], [6], [7]. To overcome these obstacles, researchers must deepen the understanding of the formation mechanism of lithium dendrites, suppress their growth, and mitigate the volume changes [8], [9].
https://doi.org/10.1016/j.ensm.2018.12.001_p1_3 | It is discovered that the inhomogeneous deposition of lithium metal is the original cause of dendrites, and instability of solid electrolyte interphase (SEI) which forms during the reaction between metallic lithium and electrolyte, also aggravates the growth of dendrites [4], [10], [11], [12], [13]. In the early deposition process, due to the immense volume change of metallic lithium anode, the SEI films are easily broken, meanwhile lithium ion flux is unevenly distributed, accelerating the growth of dendrites [14]. The lithium dendrites can easily pierce the separator, causing a short circuit in the battery. In addition, the stripping of lithium tends to start from the root of the dendrites [3], [15], [16], giving rise to the detachment of the dendrites from the electrode to form “dead Li”. Finally, the “dead Li” gathers on the surface of the anode, which increases internal resistance of battery and leads to capacity fading. In the past several decades, considerable efforts have been devoted to solve the above-mentioned issues of metallic lithium anode by (1) stabilizing SEI film via using electrolyte additives [17], [18], [19]; (2) using high-modulus solid-state electrolytes to inhibit the growth of lithium dendrites [20], [21], [22]; (3) coating a functional layer on the surface of metallic lithium anode to realize the uniform deposition of lithium [23], [24], [25], [26]. Although these methods have achieved certain improvements, they are not capable of solving the problem of the infinity volume change of metallic lithium anode due to the “hostless” nature of the lithium metal. Recently, designing a three-dimensional (3D) open-structured host for metallic lithium anode has been proved to be effective in addressing this problem [27], [28]. On one hand, the 3D porous host with relatively large surface area can reduce local current density of the electrode to suppress lithium dendrite growth [29], [30], [31], [32]. On the other hand, the 3D host can also provide enough sites and space for deposition of lithium metal to eliminate volume expansion, meanwhile restrict the size of lithium in the host without conspicuous “dead Li” generating [33]. The metallic foams, including nickel foam[34], [35], copper foam[36] and other alloy foams[37], [38], are often used as the 3D host due to their good mechanical performance, excellent conductivity and fine compatibility with metallic lithium. However, these scaffolds usually have large pores whose size even reaches hundreds of micrometers [39]. As a result, the size of lithium loaded inside these hosts is relatively large, thus the reversibility of metallic lithium cannot be effectively improved comparing with the commercialized bare Li foil. The lithium metal will grow uncontrollably in these large pores without effect to suppress the dendrites growth. Meanwhile, the bulk of lithium metal will detach easily from the framework, which reduces reversibility of the plating/stripping process of lithium [40], [41]. Therefore, lowering the size of lithium metal should be taken into serious account when designing an effective 3D composite metallic lithium anode.
https://doi.org/10.1016/j.ensm.2018.12.001_p1_4 | Building a secondary conductive network inside the macropores of metallic foams is able to further reduce the spatial size of the porous host, which can be effective to lower the size of metallic lithium inside the host [42]. Based on this idea, herein, we report a graphene network filled copper foam (CuFG) as a 3D host with proper pore size to fabricate metallic lithium anode (CuFG@Li) via thermal infusion of molten lithium inside the pores. The graphene network, nested in the Cu foam, can further split the large pores of Cu foam to form micron-sized cages and minimize the local size of lithium metal. Meanwhile, this micron-sized conductive network of graphene can be used as a deposition matrix for lithium metal in the pores and also help to enhance the reversibility of plating/stripping of lithium and maintain the constant volume of anode during the long cycles. The CuFG@Li composite anode shows stable cycling for more than 1300 h at a current density of 1 mA/cm2 with a low voltage polarization of ~ 30 mV. Even at a higher current density (5 mA/cm2) it also has great electrochemical stability (~ 120 mV for 180 h), which is much better than bare Li foil. It also maintains a very high Coulomb efficiency (> 98%) for more than 200 cycles. By coupling this CuFG@Li anode with the LiFePO4 cathode, a lithium metal based full cell was successfully fabricated and displayed good rate performance.
https://doi.org/10.1016/j.ensm.2018.12.001_p2_3 | Graphene oxide (GO) was prepared by oxidizing natural graphite flakes (a mean lateral size of 80 μm) according to a modified Hummers method [43]. Commercialized copper foam sheets (CuF, 0.25 mm in thickness, ~ 300 μm in pore size, purchased from Kunshan Fangdou Electrical Technology Co., Ltd.) were cut into a size of 5 cm × 5 cm, then ultrasonicated in ethanol and deionized water for 30 min, respectively, and finally dried in a 60 °C oven. In a typical procedure, GO solution (30 ml, ~ 1.0 mg/mL) was sonicated for 1 h in an ultrasonic bath. Then, 1.5 g zinc acetate dihydrate (Z110777, Aladdin.) was added to the GO solution and stirred for overnight. Then the processed Cu foam was soaked in the hybrid dispersion, followed by ultrasonication for another 1 h and aging for 3 h at 60 °C. Afterwards, the CuF sheet filled with wet GO gel was frozen with liquid nitrogen and freeze-dried under vacuum to form the CuF/GO hybrid which was then annealed at 800 °C for 30 min in a tube furnace under the protection of Argon gas (200 mL min-1). Before heating, the tube was purged with Ar for three times, and the heating rate was set at 10 °C min-1. The resulting CuFG host was collected after the furnace was cooled to room temperature with the protection of Argon flow. Finally, CuFG@Li electrode was prepared by thermal infusion of molten Li in the CuFG host. Polished Li foil (0.55 mm in thickness, purchased from MTI Co., Ltd.) was placed on nickel sheets, and then heated over 300 °C to form liquid Li under inert atmosphere in a glove box (oxygen and water content below 0.1 ppm). Then, the CuFG host was placed on the edge of molten Li. Liquid Li was adsorbed quickly and fully filled the host in less than 1 min, forming the final CuFG@Li electrode.
https://doi.org/10.1016/j.ensm.2018.12.001_p2_5 | Powder X-ray diffraction (XRD) patterns were recorded on a D8 X-ray diffractometer using Cu-Kα irradiation (λ = 1.5406 Å) at 40 kV, 20 mA over the 2θ range from 10 to 90°. Raman spectra were recorded by using a Renishaw in Via Reflex Raman spectrometer, with a 532 nm-wavelength laser. Electron microscopic images and EDS mappings were recorded by a Hitachi S-4800 field emission scanning electron microscope (SEM, FEI, Sirion 200). The cycled symmetric coin cells were disassembled in a glove box, and the electrodes were rinsed by dimethyl carbonate (DMC) and dried for 3 days.
https://doi.org/10.1016/j.ensm.2018.12.001_p2_7 | CR2032-type coin cells were employed to characterize the electrochemical performances by using the LAND-CT2001A battery test system (Jinnuo Wuhan Corp., China). All the cells were assembled under inert atmosphere in a glove box. For the galvanostatic cycling in symmetric cells, two identical CuFG@Li electrodes (13 mm in diameter) or bare Li foil were used as both working electrode and counter electrode, and the cells were cycled at 1 mA/cm2 for 1 h, 2 mA/cm2 for 0.5 h, and 5 mA/cm2 for 0.2 h in each half cycle. Polypropylene (PP) was used as the separator and 1 M lithium bis (trifluoromethanesulfonyl) imide (LiTFSI) in 1, 3-dioxolane (DOL) and 1, 2-dimethoxyethane (DME) (volume ratio of 1:1, 50 uL) with 1% mass ratio of lithium nitrate as the electrolyte. For the Coulombic efficiency test, the cells were first cycled between 0 and 1 V at 50 μA for 5 cycles to stabilize the SEI. Then Li with a capacity of 1 mAh/cm2 was electroplated onto the current collectors at 1.0 mA/cm2, followed by stripping up to 1.0 V (vs. Li+/Li) at the same current density for each cycle. EIS were carried out on an electrochemical workstation (CHI660C, Shanghai Chenhua) and recorded over the frequency ranging from 100 kHz to 0.01 Hz.
https://doi.org/10.1016/j.ensm.2018.12.001_p2_8 | For the full-cell testing, CuFG@Li or bare Li foil anodes were paired with commercialized LiFePO4 (active material mass of ~ 4.5 mg) cathode and assembled into coin cells. The active materials (LFP powders) were mixed with super-P carbon black and poly (vinylidene fluoride) (PVDF) at a weight ratio of 8:1:1 with N-methyl-2-pyrrolidone (NMP) as the solvent to form a homogeneous slurry, and then pasted on a copper foil. The mixture was dried at 80 °C under vacuum for 12 h. PP membrane was used as the separator and commercialized carbonated-based electrolyte (1 M LiPF6 in ethylene carbonate (EC) and diethyl carbonate (DEC) with volume of 1:1, purchased from Guotai-Huarong New Chemical Material Co., Ltd.) as the electrolyte. Full cells were all tested at voltage window between 2 and 4 V at different rates of 0.5, 1, 2 and 4 C.
https://doi.org/10.1016/j.ensm.2018.12.001_p3_2 | Fig. 1a illustrates the typical preparation process of the CuFG host and CuFG@Li composite anode. Firstly, Cu foam was immersed in the aqueous solution containing graphene oxide (GO) and zinc acetate (ZA). After aging for three hours, it was transferred to liquid nitrogen and subjected to freeze-drying. Then, thermal annealing was used to reduce the insulating GO sheets to conductive graphene networks, and convert zinc acetate to ZnO, and the porous CuFG host was obtained. Afterwards, a facile thermal infusion strategy was employed to fabricate the CuFG@Li composite anode. Once putting the CuFG host on the edge of molten lithium metal, the liquefied silvery lithium spread along the skeletons and occupied all pores in the CuFG host within only 40 s. Finally, the CuFG@Li composite anode was obtained (Fig. S1, SI).
https://doi.org/10.1016/j.ensm.2018.12.001_p3_4 | The morphology of the pristine Cu foam, CuFG host and CuFG@Li anode were characterized by scanning electron microscopy (SEM). The Cu foam presents macroporous structure with pore size of hundreds of micrometers (Fig. 1b). With such a large pore size, bare Cu foam can provide enough space to hold lithium metal but is not effective to suppress the growth of lithium dendrites. After the Cu foam was filled with graphene networks, the CuFG host (Fig. 1c) displays an entirely different morphology. The graphene sheets inside the large pores of Cu foam assemble into a secondary interconnected porous structure. From the high magnification image (Fig. 1d), we can clearly see the cross-linked networks of graphene, and the size of the pores has been reduced to tens of micrometers. XRD patterns (Fig. S2a, SI) demonstrate the transformation of zinc acetate to ZnO in the CuFG host. The ZnO particles can improve the lithiophilicity of the 3D host and make it to have excellent wettability with liquefied lithium [44]. The Raman spectrum of the CuFG host (Fig. S2b, SI) displays two prominent bands centered at 1340 and 1580 cm-1, which are assigned to the D and G bands of carbon materials, respectively. The ID/IG value was calculated to be 1.14, which indicates that the oxidized areas of GO sheets were partly restored upon reduction with thermal annealing, forming small conjugated domains [45]. As shown in Fig. 1e, the CuFG@Li composite anode has a bright silver appearance and the protuberances from Cu framework are still observed on the top. Metallic lithium does not only attach to the Cu skeletons but also fills in the pores of the host, and the surface of electrode becomes dense. From the cross-sectional SEM images (Fig. 1f), we can see that the metallic lithium spread inside the electrode to form a porous structure. Moreover, the graphene/lithium compounded nanosheets are also detected inside (Fig. 1g), indicating that the architectures of cross-linked graphene networks are well preserved during the thermal infusion of lithium and the graphene sheets also can be used as a substrate for homogeneous deposition of metallic lithium. Due to the segmentation of the large pores in Cu foam by the graphene network, the sizes of the lithium metal is reduced to a large extent. From the elemental mapping images (Fig. S3a-f, SI), we can further clearly see the contents and distribution of the elements in the CuFG@Li composite anode. The metallic lithium is distributed in the entire host and evenly mixed with the graphene network in the pores.
https://doi.org/10.1016/j.ensm.2018.12.001_p3_5 | The stripping/plating behavior of the CuFG@Li anode was investigated by using a two-electrode symmetric cell at a current density of 1 mA/cm2 through galvanostatic charging/discharging. Fig. 2a shows the digital photo of the CuFG@Li anode after initial stripping of lithium with a capacity of 5 mAh/cm2, which still exhibits silvery color with a flat surface. The corresponding SEM images (Fig. 2b, c) show that part of the graphene sheets on the surface are exposed due to the dissolution of lithium, while majority of the pores are still filled with lithium metal, which accounts for the observed silvery color. With the stripping capacity increasing to 10 mAh/cm2, the top surface of the CuFG@Li anode exhibits obvious color change from silvery to black (Fig. 2d), which indicates dissolution of more lithium at this stage. From the corresponding SEM images (Fig. 2e, f) of the delithiated electrode, it is observed that large amounts of graphene sheets, which were initially compounded with metallic lithium, are clearly visualized. The original porous structure of the graphene network is still maintained, implying its structural stability during lithium stripping. It also proves that the micron-sized metallic lithium in the CuFG host remains electrochemically active. Subsequently, when metallic lithium was plated back with a capacity of 15 mAh/cm2, the silvery color is restored as observed from Fig. 2g. The corresponding SEM images (Fig. 2h, i) further demonstrate that almost all of the pores are refilled by lithium metal without obvious lithium dendrites. To further prove the absence of Li dendrite formation during the deposition process, the morphological evolution of plated Li in the CuFG framework at 1 mA/cm2 was also characterized by scanning electron microscope (SEM). Lithium metal was plated inside CuFG host under different areal capacities of 2 mAh/cm2, 5 mAh/cm2 and 8 mAh/cm2, respectively. It can be seen from the digital photographs (Fig. S4a, SI) that the color of CuFG electrode gradually turned from dark grey to silvery when the deposition capacity increased, suggesting plating of Li in the CuFG framework. Fig. S4b-c, SI show that metallic lithium started to deposit on the surface of crosslinked graphene sheets in the pores of Cu foam, when the discharge process started. As the areal capacity of Li deposition increased to 5 mAh/cm2, the pore size of CuFG host continuously decreased, on account of deposition of thicker metallic lithium layers on graphene (Fig. S4d-e, SI). After plating of 8 mAh/cm2 of Li, the electroplated metallic lithium uniformly compounded with graphene sheets, forming smooth Li coating on the CuFG substrate, and the integrity of the graphene and Cu skeleton was still maintained (Fig. S4f-g, SI). It is obvious that the graphene sheets which wired in the pores of Cu foam, are afforded as substrate for lithium plating to form irregular flake-shaped graphene/lithium composites in the void. Therefore, the size of lithium metal is significantly reduced during the stripping/plating process by compounding with cross-linked graphene networks, which is effective in improving the reversibility of the metallic lithium anode during cycling.
https://doi.org/10.1016/j.ensm.2018.12.001_p3_7 | Galvanostatic charge/discharge measurements were conducted to evaluate the effectiveness of the CuFG host in enhancing the reversibility of lithium plating/stripping. The symmetric coin cell (2032-type) was assembled with two identical CuFG@Li composite electrodes, meanwhile, the control cells were fabricated by using bare Li foil electrodes. In order to highlight the role of graphene networks, bare copper foam/lithium composite electrode (CuF@Li) was also prepared for comparison. The voltage–time profiles were used to monitor any instability during the cycling. The voltage hysteresis is defined as a sum of overpotential for plating and stripping processes of lithium [46]. These cells were cycled at a fixed capacity of 1 mAh/cm2. As shown in Fig. 3a, the CuFG@Li symmetric cell delivers a low plating/ stripping overpotential of ~ 30 mV at a current density of 1 mA/cm2 for more than 1300 h. Subsequently, the voltage hysteresis gradually increases due to the consumption of the electrolyte. In sharp contrast, the overpotential of the bare Li foil cell (~ 150 mV) is fivefold larger than that of the CuFG@Li symmetric cell and it encouters short circuit only after 300 hours (an abrupt voltage drop occurred after cycling, indicating short circuit of the cells caused by the growth of dendrites). The overpotential of CuF@Li symmetric cell slightly increases from ~ 40 mV to ~ 60 mV after 200 h, then the voltage hysteresis significantly increases along with apparent fluctuation. When the current density is increased to 2 mA/cm2 (Fig. S5a, SI) and even 5 mA/cm2 (Fig. S5b, SI), the CuFG@Li symmetric cell can be also cycled with stable plating/stripping platforms and relatively low overpotential of ~ 50 mV and ~; 120 mV, respectively, for a long term (550 h at 2 mA/cm2 and 180 h at 5 mA/cm2). However, both the bare Li foil and CuF@Li symmetric cells display abnormal voltage hysteresis and a short term for stable cycling, because the lithium dendrites are more likely to form and grow faster at higher current densities, causing severe voltage fluctuation and accelerating short circuits. When the plating/stripping capacity increases to 3 mAh/cm2 (Fig.S5c, SI), the CuFG@Li symmetric cell still has a stable cycling performance (~ 40 mV for 600 h at a current density of 1 mA/cm2). Contrastingly, the overpotential of bare Li foil or CuF@Li symmetric cells increases gradually upon cycling, and a random voltage oscillation can be observed at the same current density. Clearly, the CuFG@Li symmetric cell exhibits a more stable voltage profile over long-term cycling with small hysteresis compared with the bare Li foil or CuF@Li symmetric cells, because the 3D porous CuFG host with relatively small pore size and large surface area effectively reduces the local current density to inhibit the growth of lithium dendrites. At the same time, the graphene sheets are combined with metallic lithium to form compounded nanosheets, which further reduces the size of lithium metal to improve the cyclic reversibility and stability of the cells.
https://doi.org/10.1016/j.ensm.2018.12.001_p3_9 | The rate capability of the symmetric cells is presented in Fig. 3b. The CuFG@Li symmetric cell displays stable voltage hysteresis of 50, 60, 80, and 100 mV at current densities of 0.5, 1, 2, and 5 mA/cm2, respectively. However, the bare Li foil and CuF@Li symmetric cells have similar values and show much larger voltage hysteresis of about 100, 150, 200, and 300 mV, respectively. This phenomenon is attributed to uneven plating/stripping of lithium on Li foil or in the large pores of bare Cu foam at high current densities, forming lithium dendrites and “dead Li”, which becomes specific kinetic obstacle for electron/ion transport. The superiority of the CuFG@Li electrode can be further proven by electrochemical impedance spectroscopy (EIS). Fig. 3c displays the Nyquist plots of the impedance spectra for the bare Li foil, CuF@Li, and CuFG@Li symmetric cells after 50 cycles at a current density of 1 mA/cm2. The bare Li foil symmetric cell has an immense SEI interfacial resistance and lithium surface charge transfer impedance (about 35 Ω), since the metallic lithium reacted with electrolyte to form an unstable SEI layer on the surface. The CuF@Li symmetric cell shows a lower interfacial resistance of ~ 20 Ω, while CuFG@Li symmetric cell possesses the lowest interfacial resistance among three cells of ~ 11 Ω. This result indicates that the CuFG@Li electrode is more effective to suppress the formation of lithium dendrites and “dead Li”, resulting in better reversibility and kinetics of the plating/stripping behaviors of lithium [47].
https://doi.org/10.1016/j.ensm.2018.12.001_p3_10 | The Coulombic efficiency (CE) measurements were performed to further determine the reversibility of plating/stripping of the lithium anodes. Here, we use the Cu foil, bare Cu foam, and 3D CuFG host as the current collectors to evaluate the electrochemical performance, and the results are collected with plating capacity of 1 mAh/cm2 at a current density of 1.0 mA/cm2 and cutoff charging voltage of 1.0 V (vs. Li+/Li) at the same current density. As illustrated in Fig. 3d, the CE of the 3D CuFG host is higher than 98% and remains at this level up to 200 cycles. However, the CE of the Cu foil stabilizes at 95% in the early stage of the cycling, then begins to degrade after 70 cycles and drops to less than 60% after 100 cycles. For the bare Cu foam, the CE slightly increases to 97.8% after 5 cycles, then undergoes rapid decline to 80% after 120 cycles. This reveals that unstable plating/stripping of lithium on the Cu foil current collector leads to the formation of lithium dendrites and “dead Li”, which makes irreversible capacity loss to cause a lower CE. Although a higher CE is observed in the bare Cu foam current collector, the stability is also poor, implying that macropores in Cu foam has little effect on inhibiting the growth of lithium dendrites and “dead Li”. In contrast, the 3D CuFG host has a stable and high CE, owing to its unique porous structure. The cross-linked graphene networks inside Cu foam form a secondary substrate which greatly lowers the size of lithium. The graphene networks are also able to rapidly disperse electrons/ions and guide homogeneous lithium deposition. Thus, the reversibility of the lithium plating/stripping process for a CuFG@Li anode is improved significantly.
https://doi.org/10.1016/j.ensm.2018.12.001_p3_11 | To compare the surface morphology and volume variation of bare Li foil, CuF@Li and CuFG@Li anode in the symmetric cells after different cycles, the SEM images of the electrodes were collected after 50 and 100 cycles at a current density of 1 mA/cm2 with a fixed plating/stripping capacity of 1 mAh/cm2 for each cycle. The symmetric cells were disassembled in an Ar-protected glove box and the electrodes were washed by dimethyl carbonate (DMC) and dried before the SEM analysis. As shown in Fig. 4a, the surface of pristine Li foil anode is flat in general except some small defects. However, after 50 cycles (Fig. 4b), numerous pits are randomly distributed on the surface and a large amount of clusters of lithium dendrites are formed. Such clusters of lithium gradually transfer to “dead Li” layer and become loose with many cracks as the cell being further cycled (Fig. 4c). The CuF@Li anode also shows an obvious change of morphology. For the original electrode (Fig.S6a, SI), the Cu skeleton is clearly visible and the metallic lithium are fully perfused inside the pores to have a smooth surface. After 50 cycles (Fig.S6b, SI), metallic lithium in the pores begins to break away from the Cu skeleton and forms many independently distributed clusters. After 100 cycles (Fig. S6c, SI), some small lithium sticks can be clearly seen around the Cu skeleton, which will finally become large lithium dendrites and penetrate the separator. By contrast, lithium dendrites and “dead Li” are not discerned in the CuFG@Li anode after the same cycle numbers. As shown in Fig. 4d-f, the Cu skeletons and graphene/lithium composite sheets can be clearly seen on the surface of the pristine CuFG@Li anode. After cycling (50 and 100 cycles), irregularly shaped graphene/lithium composites whose sizes are several micrometers still exist and the metallic lithium spreads over the entire surface of the electrode to remain interconnected. No dendritic lithium and “dead Li” can be detected on the surface, which proves that the stability of CuFG@Li anode is greatly improved.
https://doi.org/10.1016/j.ensm.2018.12.001_p3_13 | Meanwhile, we also tracked the thickness change of the electrode at different cycles. As displayed by the cross-sectional SEM images (Fig. 4g-i), the thickness of bare Li foil anode increases from 550 µm (pristine) to 630 µm after 50 cycles, and finally to 700 µm after 100 cycles. It indicates that the bare Li foil anode with no growth confinement of lithium by a host will easily form lithium moss or even “dead Li” layer on the surface during plating/stripping. Such non-uniform structures can affect the charge distribution on the electrode and will induce more uneven deposition of lithium, eventually leading to a low CE and high capacity loss. For the CuF@Li anode, in the initial state (Fig. S6d, SI), the metallic lithium is attached to the Cu skeleton and the thickness of the electrode is 250 µm. After 50 cycles, a thin layer of “dead Li” is formed on the surface (Fig. S6e, SI). With the extension of the cycling (Fig. S6f, SI), the “dead Li” layer gradually becomes thicker (~ 30 µm), leading to severe volume expansion. As a comparison, the CuFG@Li anode shows negligible change in thickness after 50 and 100 cycles (Fig. 4j-l). It can be attributed to the porous structure of the CuFG host, which forms numerous micron-sized cages for homogeneous deposition of lithium. Therefore, it prevents the volume expansion of the electrodes and addresses the potential security issue caused by the“hostless”lithium plating/stripping.
https://doi.org/10.1016/j.ensm.2018.12.001_p3_14 | To further confirm the superiority of CuFG@Li, the morphology evolution of bare Li foil and CuFG@Li anode after 50 cycles at a high current density of 5 mA/cm2 in the symmetrical cells was characterized. In Fig. S7a-b, SI we can see that the CuFG@Li anode still maintains dense surface without detectable “dead Li” even at the high current density of 5 mA/cm2. Graphene/lithium compounds whose sizes are several micrometers still maintain the integrity in Cu skeleton, and metallic lithium spreads over the entire surface of the electrode to remain interconnected. The digital photograph in Fig. S7a, SI displays that the CuFG@Li anode has a bright silver appearance. In contrast, the bare Li foil anode turns to black and exhibits a rougher surface with “dead Li” accumulation after cycling at 5 mA/cm2 (Fig. S7d-e, SI). The cross-sectional SEM images of CuFG@Li and bare Li foil anode after 50 cycles are also compared. The thickness of CuFG@Li electrode keeps almost unchanged (Fig. S7c, SI), whereas the thickness of the bare Li foil anode increases from 550 µm to 710 µm, and additional “dead Li” deposition layer with thickness of ~200 µm is observed (Fig. S7f, SI). This result indicates that even if the cell is operated under aggressive current densities, the CuFG@Li anode can still inhibit formation of Li dendrites and accommodate volume change during repeated Li stripping/plating, thus contributing to the steady electrode structure in a working cell.
https://doi.org/10.1016/j.ensm.2018.12.001_p3_15 | The superiorities of the CuFG@Li anode were further validated through full cell test. Coin-type full cells were fabricated by paring the bare Li foil or CuFG@Li anode with a LiFePO4 (LFP) cathode. Here, we used the LFP cathode with an active material mass of ~ 4.5 mg, and the rate of 1 C corresponds to a current density of 1.64 mA/cm2 based on the theoretical specific capacity of LFP (170 mAh/g). Its rate characteristics were measured at different current densities, and the results are shown in Fig. 5a. Compared to the bare Li foil cell, the CuFG@Li cell has higher specific capacity of 155, 142, 128, and 108 mAh/g at 0.5, 1, 2, and 4 C, respectively. Especially at high current density (4 C), cell with the CuFG@Li anode shows a capacity of 108 mAh/g， whereas the capacity for the cell with bare Li foil anode declines to 80 mAh/g. It is also noted that the CuFG@Li cell has better stability than that of bare Li foil cell. The continuous capacity decay of the bare Li foil cell at different rates is mainly due to uneven lithium plating/stripping of the Li foil anode and formation of large amounts of lithium dendrites and “dead Li”. Fig. 5c, d compare the charge/discharge curves of two cells. The full cell with CuFG@Li anode shows lower voltage hysteresis (the voltage difference between charge and discharge plateaus) and better rate performance than that of bare Li foil cell. EIS (Fig. 5b) of the two cells after 100 cycles was also investigated to compare their interfacial resistance and charge transfer impedance. The impedance of the cell with CuFG@Li anode (~ 50 Ω) is much lower than that of the bare Li foil cell (~ 110 Ω). It can be explained that the highly conductive CuFG host reduces the local current density stemming from the high surface area to form dendrite-free deposition of lithium, and micron-sized lithium metal confined in the scaffold can keep high electrochemical activity during plating/stripping. To further reveal the stability of the anode, the morphology of CuFG@Li anode and bare Li foil after 100 cycles at various rates was compared. Firstly, the digital photograph of bare Li foil (Fig. S8a, SI) after cycling shows a rough surface adhered with much metallic lithium debris. The SEM images (Fig. S8b, c, SI) further reveal that the cycled bare Li foil anode exhibits an uneven surface with excessive “dead Li”, and has an apparent lithium moss layer on the surface which increases the thickness of the anode. In contrast, no lithium dendrites or “dead Li” are found on cycled CuFG@Li anode, and its thickness keeps constant during cycling (Fig.S8d-f, SI). It indicates that the CuFG@Li anode can accommodate the volume change during repeated Li plating/stripping, thus contributing to steady electrode structure and interface in a working cell.
https://doi.org/10.1016/j.ensm.2018.12.001_p4_2 | In this work, 3D graphene network nested Cu foam is prepared as a host for storing lithium via a thermal infusion strategy to form a CuFG@Li composite anode. The CuFG host not only reduces the local current density to suppress the growth of lithium dendrites, but also acts as a caged entrapment for lithium metal to minimize the size of lithium for better reversibility during plating/stripping. As a result, the CuFG@Li composite anode exhibits enhanced cycling stability with a low hysteresis (~ 120 mV) for more than 180 h of continuous lithium plating/stripping in a symmetric cell even at a high current density of 5 mA/cm2. Meanwhile, it maintains Coulombic efficiency above 98% for more than 200 cycles due to dendrite free lithium plating. Compared with the bare Li foil anode, the full cell using CuFG@Li anode and LFP cathode exhibits better rate capability, lower interfacial resistance, and smaller polarization. This work provides an alternative option for the fabrication of safe and long-life metallic lithium anodes, which is of great significance for the practical applications of lithium metal in high energy density batteries.
https://doi.org/10.1016/j.ensm.2019.01.006_p1_2 | The modern society needs more affordable and safe energy carriers for promoting the transition towards intermittent energy sources, required for sustainable economic development. Advanced batteries are already successfully applied in a wide range of human life from micro portable devices to large-scale energy storage units. The electric vehicle industry is growing very fast replacing traditional gasoline cars which pollute the environment and consume fossil mineral resources [1], [2]. Lithium-ion batteries power these applications as they favorably combine high energy density with a high rate capability, low self-discharge rate, and long cycle life [3]. Lithium-iron-phosphate, LiFePO4 (LFP) is a key positive electrode material based on its safety and low costs, higher power density, wider operating temperature range and less toxic compared with the older Li-ion cathode materials like, for example, LiCoO2 [4], [5], [6].
https://doi.org/10.1016/j.ensm.2019.01.006_p1_3 | Battery safety is intimately related to operating temperature [7]. Heat is produced due to battery resistance, which is largely due to the rate-limiting step [5]. Experimental efforts have shown that is rate-limiting step is highly dependent on electrode thickness [8], volume ratios [9], [10], [11], active material particle size [12], [13], [14], [15] and even current itself [5], [12], [16], [17], [18], [19], [20]. In order to better understand of the complex physical-chemical processes taking place in the Li-ion batteries, a comprehensive mathematical model is required. Models allow simulation of battery characteristics, optimize the battery design, and improve its performance and safety of operation [21], [22]. Application of the advanced mathematical models in battery management systems allows to control and optimize the battery charging/discharging and minimize energy losses caused by the electronic and ionic polarization [23], [24], and thus heat production, guaranteeing safe operation [25]. In turn allowing faster charging rates, which open the door to electronic mobility [3], [26], [27].
https://doi.org/10.1016/j.ensm.2019.01.006_p1_4 | The mathematical modeling of the Li-ion batteries starts from the early 1980s. One of the first models was developed by Newman [17], [28], [29], [30]. Newman`s theory can be considered as the classical basis which established the principles of the modern battery modeling [31], [32], [33]. More recent is the phase-field model [34], [35] based on the free energy functional theory of Cahn and Hilliard [36] and improved model of Newman [17], [28], [29], [30] was recently proposed to describe the Li-ion batteries including a detailed description of the electrodes microstructure, the impact of the coherency strain, nucleation effect etc. Also based on Newman`s work is a model developed by Huang et al. which is founded in impedance spectroscopy data of porous LiFePO4 electrodes [23], [24]. All considered mathematical models describe the mass transport of the Li+ ions taking place in the battery as a result of diffusion and migration processes [17], [28], [29], [30], [34], [35]. In the model [23], [24] the electronic transport and electronic polarization losses in the LiFePO4 electrode was considered assuming a pure ohmic regime. However, the more recent models tend to focus on the dynamics at the particle level [21], [22], [34], [37] and as a consequence large numbers of particles need to be studied in order to get an agreement with experimental observations, this leads to long calculation times.
https://doi.org/10.1016/j.ensm.2019.01.006_p1_5 | Recently Zhang et al. [5] and Verhallen et al. [10] used neutron depth profiling to verified that the lithium distribution in the solid material depends on the applied current, similar observations have been reported by other experimentalists [16], [17], [19], [20]. The lithium distributions imply that the speed of (de)lithiation changes locally depending on rate and electrode morphology. When the dominant process that determines the resistance changes, this affects the concentration profile of the Li+ ions in the electrode material. The experimental observations of the LiFePO4 electrodes during charging [5], [10], [38], [39] imply that even electron charge transport can dominate the battery internal resistance at specific conditions, despite the carbon additive. The observed Li-ion distributions in charging electrodes, associated with the changing rate-limiting charge transport process, cannot be explained by available battery models.
https://doi.org/10.1016/j.ensm.2019.01.006_p1_6 | The main goal of the present paper is to develop a complete mathematical model which describes both electronic and ionic transport in the LiFePO4 electrode based on the fundamental principles and equations of physics and chemistry taking into account structural and physical parameters of the system. In particular, the description of the electronic transport presents a novel approach, the introduction of which allows to explain the experimental observations. The model is validated by the experimentally observed Li-ion distributions [5], [10], which relates to the mass transport of the electrons and Li+ ions, and the model is used to simulate the important characteristics of the electrode. Thereby, accurate modeling of the internal resistance is achieved, which is imperative for predicting the safety and performance of the Li-ion batteries.
https://doi.org/10.1016/j.ensm.2019.01.006_p2_3 | The principle of operation of a battery is shown in Fig. 1. The porous electrodes, e.g. LiFePO4 and graphite, are immersed in the organic electrolyte separated by a separator enabling Li-ions to move between the electrodes. Both electrodes allow lithium ions to move in and out of their interiors. During insertion (or intercalation) ions move into the electrode. During the reverse process, extraction (or deintercalation), ions move back out. When a lithium-ion based cell is charging, the valence state of the transition metal is increased and the lithium ions leave the porous LiFePO4 electrode, move through the electrolyte and enter the graphite anode where they reduced to the metallic atomic form. When the cell is discharging, the reverse processes occurs [1], [40]. The electrochemical charge-transfer process, taking place at the LiFePO4 electrode can be represented as (1) Download : Download high-res image (382KB)Download : Download full-size image Fig. 1. Schematic representation of the typical LiFePO4 rechargeable battery.
https://doi.org/10.1016/j.ensm.2019.01.006_p2_5 | 2.1.1. General description of the mass transport phenomena in the LiFePO4 electrode The typical LiFePO4 electrode consists the set of the nanoparticles immersed in the LiPF6 electrolyte solution. It makes the internal porous media in the electrode very developed. The charge-transfer reaction (1) takes place at the surface of the nanoparticles. During charging Li+ ions leave the LiFePO4 solid material to enter the electrolyte in the electrode porous network allowing transported out of the electrode. At the same time electrons ( ) are transported from the reaction zone to the current collector using LiFePO4 nanoparticles and carbon black additives (graphite nanoparticles) [5], [38], [39], [41], [42]. Schematic representation of the mass transport in the LiFePO4 electrode (a) and fluxes of the reacting species (b) during charging are shown in Fig. 2. Download : Download high-res image (506KB)Download : Download full-size image Fig. 2. a. Schematic representation of the mass transport in the LiFePO4 electrode b. Fluxes of the reacting species with electroneutrality condition during charging. The LiFePO4 semiconductor material is not a good electrical conductor and the LiPF6 electrolyte is not a good ionic conductor [38], [39]. As a result, the electrons and Li+ ions have significant mass transport limitations. The charged species are transported in the media by diffusion and by migration (ionic transport) [43], [44] or by diffusion and drift (electronic transport) [45], [46], [47], [48]. In the present model transport of charged species is described by the Nernst-Plank equation [43], [44] with an assumption that in highly concentrated states and high current, the Nernst-Einstein relationship [44], [45] between the conductivity of media and diffusion coefficient of species is not valid. In this case, the diffusion coefficient and electrical conductivity are independent model parameters, which to some extent incorporate the intra-particles interaction forces. The electroneutrality condition is assumed according to which at any time the amounts of the oppositely charged species are equal [43], [49], [50]. A detailed description of the basic mass transport model and electroneutrality condition is represented in the Supplementary material (see Eqs. (S.1–5)).
https://doi.org/10.1016/j.ensm.2019.01.006_p2_6 | 2.1.2. Mass transport of the electrons in the solid The applied external potential and current drive the semiconductor system out of the equilibrium state [45]. As a result, excess carriers, electrons, and holes are available in the material. These charge carriers do not move independently of each other. The carrier transport in semiconductors is a joint movement governed by diffusion and drift. This phenomenon is called ambipolar transport which is fundamental to the operation of semiconductor devices [45]. One of the main features of the LiFePO4 electrode system is an independent generation of the new electrons by the electrochemical charge-transfer reaction (1). According to the general principles of semiconductor physics [45], [46], [47], [48] the positively charged holes are formed in the active material together with the formation of electrons. The electroneutrality condition [43], [49], [50] is assumed according to which at any time the concentration of holes is equal to the concentration of electrons, (Fig. 2b). The continuity parabolic mass transfer partial differential equation (PDE, the Nernst-Plank equation in differential form, see Eq. (S.4) in the Supplementary material) can be rewritten for the electrons (1st equation) and holes (2nd equation) (3) where is the concentration of the electrons in the solid material of the LiFePO4 electrode at distance and time . The distance coordinate is defined from the current collector ( ) to the electrolyte ( ) (see Fig. 2). , and , are the diffusion coefficients and electrical conductivities of the electrons and holes, respectively; is the electric field which defines the potential gradient in the LiFePO4 solid material; is the Faraday constant; is the volumetric rate of formation/consumption of the electrons; is the volumetric rate of the internal recombination of the electrons and holes which drives the system back to the equilibrium state [45], [46]. The recombination rate depends on the carrier`s lifetime which is relatively large for thin electrodes. It can be shown by the calculation that for the considering thin LiFePO4 electrode and even for the commercial battery electrodes the recombination rate is much smaller than the rate of formation of the electrons by the charge-transfer reaction ( ). The recombination becomes dominating during the electrode relaxation when this process is the only one taking place in the system. As only charging is considered in the given paper the recombination rate is neglected, . Multiplying the first equation in (3) by the conductivity of holes, the second one by the conductivity of the electrons and adding the results together allows excluding the electric field and leads to the combining diffusion PDE (4) where is the combining effective ambipolar diffusion-conductivity coefficient of the electrons in the solid material. The structural parameters have to be taken into account for the diffusion coefficients and conductivities (see Eq. (S.2) in the Supplementary material) taking into account that the electrons can move in a whole mixture of the LiFePO4 and carbon black but holes can move only in the LiFePO4 material. During charging the electrons leave the conductive solid material of the LiFePO4 electrode at the current collector (Fig. 2). The holes cannot go further than the current collector. Obviously, at the right boundary of the electrode, the electrons and holes cannot go further than the electrolyte. The electronic boundary flux is determined by the total boundary current across the LiFePO4 electrode-current collector contact ( ) where the electrons move over the Schottky potential barrier at the metal-semiconductor junction [45], [46], [47], [48]. The following partial boundary conditions can be written for the electrons and holes during charging (5) where the superscript indexes “ ” and “ ” indicate the left current collector boundary and the right electrolyte boundary, respectively; is the surface area of the electrode at the boundary. The total boundary current across the LiFePO4 electrode-current collector junction for the mixture of the LiFePO4 and carbon black can be calculated as , where is applied charging current, and are the local conductive volume fractions of the LiFePO4 material and carbon black respectively, is the dimensionless junction factor which is calculated based on the Richardson thermionic emission equation [45], [46] which characterize the properties of the metal-semiconductor junction including the influence of the Schottky potential barrier and mass of the electrons at different states. Detailed derivation of the boundary current and other parameters is represented in Appendix A. Multiplying the first set of equations in (5) by the conductivity of holes, the second one by the conductivity of the electrons and adding the results together leads to the combining boundary conditions for the PDE (4) (6) where is the transference number of the holes (see Eq. (S.6) in the Supplementary material). The initial condition for the electrons in the LiFePO4 solid material is (7) where is the initial equilibrium concentration of the electrons. The electric field ( ) is not present in the combining mass transport Eq. (4), however, Eq. (4) implicitly contains the electric field which is the force maintaining electroneutrality [49], [50]. Make equal the mass transfer Eq. (3) and reorder the result one has (8) After the integration of both parts of Eq. (8) from 0 to , taking into account partial and combining boundary conditions Eqs. (5), (6) the electric field in the solid material of the LiFePO4 electrode can be expressed as (9) Description of the formation and mass transport of the electrons which is normally neglected is the advantage of the present model.
https://doi.org/10.1016/j.ensm.2019.01.006_p2_7 | 2.1.3. Mass transport of the Li+ ions in the pores Mass transport of the positive Li+ ions and negative PF6- ions in the electrolyte at the porous media is similar to one of the electrons and holes in the LiFePO4 solid semiconductor material. Li+ and PF6- ions do not move independently of each other. The carrier ambipolar transport in the electrolyte is a joint movement of the ions by diffusion and migration under the external applied electric field. The new Li+ ions are formed by the electrochemical charge-transfer reaction (1). The electroneutrality condition [43], [49], [50] has been assumed in the considering system according to which at any time the concentration of the negative PF6- ions is equal to the concentration of the positive Li+ ions, (Fig. 2b). The continuity parabolic mass transfer PDE can be rewritten for the Li+ (1st equation) and PF6- ions (2nd equation) (10) where is the concentration of the Li+ ions in the porous media at distance and time ; , and , are the diffusion coefficients and electrical conductivities of the Li+ and PF6- ions respectively; is the volumetric rate of formation/consumption of the Li+ ions; is the electric field which defines the potential gradient in the porous media. Multiplying the first equation of the set of Eq. (10) by the conductivity of the PF6- ions, the second one by the conductivity of the Li+ ions and adding the results together allows excluding of the electric field and leads to the combining diffusion PDE (11) where is the combining effective ambipolar diffusion-conductivity coefficient of the Li+ ions in the pores; is the transference number of the PF6- ions (see Eq. (S.6) in the Supplementary material). Porosity has to be taken into account for the diffusion coefficients and conductivities. During charging the Li+ ions leave the porous media of the LiFePO4 electrode at the electrolyte boundary, however, the PF6- ions do not move further (Fig. 2). Obviously, the Li+ and PF6- ions cannot go further than the current collector. The ionic boundary flux is determined by the applied charging current ( ). The partial boundary conditions (Fig. 2b) can be written for the Li+ and PF6- ions which can be further converted similarly as in Eqs. (5), (6), (10), (11) to combining boundary conditions for the PDE (11) during charging (12) The initial condition for the Li+ ions in the pores is (13) where is the initial equilibrium concentration of the Li+ ions. Assuming that the electric field makes influence only on the mass transport of species, equation for the electric field in the porous media can be derived similarly as for the electrons (8), (9) (14)
https://doi.org/10.1016/j.ensm.2019.01.006_p2_8 | 2.1.4. Mass transport of Li+ ions in the solid material The transport of the Li+ ions in the solid material of the LiFePO4 electrode is poor because of the high diffusion limitations [38]. The Li+ ions move through the host sites (vacancies) in the unit cells of the crystal structure of the LiFePO4 solid material [51], [52]. As the Li+ ions are bonded with FePO4 host material they can be assumed as neutral particles which moving by simple diffusion and do not significantly influenced by the electric field [29]. In the traditional electrode modeling approach [28], [29], [30] only spherical diffusion of the Li+ ions in the LiFePO4 nanoparticles is considered. This consideration does not allow direct calculating of the concentration profile with respect to the electrode depth (length). Considering Fig. 2 one may assume sets of the LiFePO4 nanoparticles as long cylinders. As the electrode dimensions are large compared to the nanoparticle radius, only intra-particle diffusion is considered. The diffusion PDE can be written describing mass transport of the Li+ ions in the LiFePO4 solid material (15) where is the dimensionless normalized concentration of the Li+ ions in the solid electrode material; is the diffusion coefficient of the Li+ ions; is the volumetric rate of formation/consumption of the Li+ ions from the LiFePO4 material by the charge-transfer process (1). The structural parameters have to be taken into account for diffusion coefficient. It was assumed that Li+ ions leave the electrode at the electrolyte boundary only from the porous media. It implies that the Li+ ions in the solid material cannot go further than the electrolyte boundary. Also, the Li+ ions cannot go further than the current collector. The following zero boundary conditions can be written for the PDE (15) (16) Initial condition for the Li+ ions in the LiFePO4 solid material is (17) where is the initial equilibrium concentration of the Li+ ions in the LiFePO4 solid material. The intra-particle diffusion PDE (15) with boundary conditions (16) and initial condition (17) allows directly calculating the concentration profile of the Li+ ions in the LiFePO4 solid material. This is the advantage of the present model.
https://doi.org/10.1016/j.ensm.2019.01.006_p2_10 | The total reaction current of the electrochemical charge-transfer reaction (1), can be described by the Butler-Volmer current-overpotential equation [43] in the following form (18) where the first term in the brackets characterizes anodic (oxidation or recombination) and the second cathodic (reduction or dissociation) processes; is the electrical reaction current on the internal electrode interface; is exchange current density which is the cathodic or anodic current density at equilibrium [43], [44]; is the reactive surface area of the LiFePO4 spherical nanoparticles (see Appendix B); is the charge transfer coefficient which is a measure of the symmetry of the energy barrier; is the gas constant; is temperature; is the total internal overpotential of the LiFePO4 electrode which controls the charge-transfer reaction flux.
https://doi.org/10.1016/j.ensm.2019.01.006_p2_11 | In previously developed mathematical models of the porous LiFePO4 electrode, the moving charge transfer reaction boundary has been assumed [23], [24], [29]. The “shrinking core model” approach [29] implies that the phase transition of the LiFePO4 electrode material taking place at the reaction boundary moving deeper into nano-particles. In the present model, the simplifying assumption was made, that the charge-transfer reaction occurs at the LiFePO4 and electrolyte interface only, which is the physical surface of the particles. The influence of the phase transition is neglected in the present model.
https://doi.org/10.1016/j.ensm.2019.01.006_p2_12 | Dividing by the Faraday constant, the electrochemical reaction current (18) can be converted into the partial surface reaction fluxes or partial surface reaction rates ( ). Assuming the bulk concentrations equal to the interface ones, these rates can be further transformed into the volumetric (bulk) reaction fluxes ( ) dividing by the corresponding volume in which the considering component appears after charge-transfer reaction (1) [53]. These volumes are the volume of the conductive solid material ( ) for the electrons, the volume of pores ( ) for the Li+ ions and the volume of the LiFePO4 nanoparticles ( ) for the Li+ ions in the solid (see the calculation of the various volumes, Eq. (A2) in Appendix B). As the considered concentration of the Li+ ions in the solid ( ) is dimensionless (Eq. 15), the corresponding reaction rate has to be additionally normalized by the factor , where is the maximal number of moles of the Li+ ions which can be stored in the electrode (see calculation of , Eq. (S.15) in the Supplementary material). For the charging process, the partial volumetric rates of formation of the electrons ( ) and Li+ ions in the pores ( ) and consumption of the Li+ ions from the LiFePO4 material ( ) can be written as (19)
https://doi.org/10.1016/j.ensm.2019.01.006_p2_14 | 2.3.1. Сoncentration overpotentials The concentration polarization or concentration overpotential ( ) is a difference between the electrochemical potential at the distance which is described by the Nernst equation and one at distance zero [44]. Taking into account that by definition, the electrostatic potential is the integral from the electric field [45], [46] the general equation can be written for the concentration overpotential of species (see Eqs. (S.7–10) in the Supplementary material) (20) where is the valence (normalized charge) of the elemental unit of the considered component ( ). Substituting into Eq. (20) the electric fields in the solid material (9) and in the pores (14) the concentration overpotentials in the solid material ( ) and in the porous media ( ) can be derived after integration: (21) Each concentration overpotential in Eq. (21) consists of two terms. The first logarithmic term defines the diffusion overpotential, the second one defines migration and drift overpotentials.
https://doi.org/10.1016/j.ensm.2019.01.006_p2_15 | 2.3.2. Current-dependent conductivity and current-overpotential characteristic of the non-ohmic solid semiconductor electrode material Investigation of the experimentally observed rate dependent resistance (changing of the profile shape of the Li+ ions concentration with increasing of the charging current) [5] leads to the conclusion that the conductivity of the LiFePO4 solid electrode material is current dependent. It was assumed that LiFePO4 semiconductor material does not obey the Ohm`s law and behaves as a non-ohmic device. More precisely, the LiFePO4 semiconductor can be considered as an idealized spread diode which has two energetically equal forward ways for charging and discharging. The carrier density increases exponentially with applied potential and so does the current through the electrode. The Shockley diode equation gives the current-voltage characteristic of an idealized diode [48]. The original Shockley diode equation can be adapted to the LiFePO4 energy storage system (see details in the Supplementary material, Eqs. (S.11,12)) and written for some non-ohmic current ( ) flowing through the LiFePO4 semiconductor material as a function of its overpotential ( ) (22) where is a fundamental characteristic which expresses the saturation current in semiconductor physics [45], [46], [47], [48] or limiting diffusion current in electrochemistry [43], [44]. This current is considered at the concentration close to the equilibrium . The total diffusion coefficient of the electrons and holes is . The ratio defines the mass transfer coefficient [43], [44]. By definition, the dynamic diode resistance is a derivative of the potential with respect to the non-ohmic current [47], [48], . In turn, the electrical conductivity of the material is related to the electrical resistance and size parameters of the electrode [44], [45], [46], [47], [48], [54], . Expressing the overpotential from Eq. 22 and differentiate the result with respect to the non-ohmic current ( ) the electrical conductivity of the LiFePO4 electrode material can be written as (23) where is the “equilibrium conductivity” at the very low current which can be defined at these conditions by the Nernst-Einstein equation [44], [45] as . Expressing the limiting diffusion current (Eq. (22)) in terms of equilibrium conductivity, and substituting non-ohmic current Eq. (22) into Eq. (23) the conductivity of the LiFePO4 semiconductor material under current flow can be expressed as a function of the overpotential (24) Dependences of the conductivity of the LiFePO4 solid material on the current Eq. (23) and overpotential Eq. (24) are key equations of the present model. The mixture of the LiFePO4 and carbon black consists of the domains (areas) with different types of conductivity: carbon black network (conductor) with ohmic conductivity and LiFePO4 (semiconductor) with non-ohmic current dependent conductivity (Eq. (23)). It was assumed that at equilibrium and very low current the conductivity of the mixture is uniform and equal to the equilibrium value ( ). Obviously, under current flow, the conductivity of the non-ohmic domain ( ) increases according to Eq. 23, while the conductivity of the ohmic domain remains the same ( ). Assuming that non-ohmic and ohmic domains form a parallel electric circuit the total conductivity of mixture [34] under current flow can be calculated as (25) see the definition of the local conductive volume fractions and in Appendix A. The total conductivity of the mixture ( ) is used further in the electronic mass transport Eq. 4. Details of the calculation of the equilibrium conductivity of the mixture of the LiFePO4 and carbon black ( ) using percolation theory are given in the Results and Discussion section. According to the parallel electric circuit rule [44], the overpotential ( ) is equal to one in all circuit branches. The current flowing through the ohmic domain can be written according to the Ohms law as [44], [45], [46], [47], [48], [54] (26) Similarly, as the total conductivity (Eq. (25)), the total applied current outside the parallel branches [34], [44], [45], [46], [47], [48], [54] is the summation of the currents in the individual branches with respect to the corresponding local conductive volume fractions of the LiFePO4 and carbon black (see Appendix A): . Summation of the non-ohmic (22) and ohmic (26) currents taking into account that leads to the current-overpotential equation (27) The constant non-ohmic overpotential appears in the solid material of the electrode immediately at the moment of turning on the applied current. As the applied current, conductivities and other parameters are known the non-linear Eq. (27) can be solved numerically with respect to the non-ohmic overpotential .
https://doi.org/10.1016/j.ensm.2019.01.006_p2_16 | 2.3.3. Overpotential in the electrolyte, activation kinetic overpotential and the total internal overpotential of the electrode The overpotential in the electrolyte in porous media ( ) can be calculated by the Ohms law similarly as in Eq. 26 taking into account the total ionic conductivity of the electrolyte ( ). The activation overpotential ( ) is required to produce a current that depends on the activation energy of the electrochemical charge-transfer reaction (1) [44]. This constant overpotential appears immediately at the moment of turning on the applied current at the interface between the LiFePO4 solid material and electrolyte in the porous media. The activation overpotential can be calculated numerically from the Butler-Volmer Eq. (18). The total internal overpotential in the LiFePO4 electrode is a potential difference between the solid material and electrolyte with respect to the internal solid/electrolyte boundary. Compose the concentration overpotentials of the Li+ ions and electrons Eq. (21), constant non-ohmic overpotential in the LiFePO4 and carbon black solid electrode material Eq. (27), constant ohmic overpotential in the electrolyte and activation overpotential the total internal overpotential in the LiFePO4 electrode at distance and time can be calculated as (28) Important to stress that the total internal overpotential represented by Eq. (28) is written with respect to the internal solid/electrolyte boundary. However, the experimentally observed electrode overpotential (the difference between electrode potential under current flow and equilibrium potential [43], [44], is a summation of the partial overpotentials as local resistances between current collectors of the battery electrodes. The total internal overpotential calculated by Eq. (28) is used to calculate the partial volumetric rates of formation of the reacting species (Eq. (19)), which, in turn, are employed in mass transfer equations describing transport of the electrons (Eq. (4)), Li+ ions in the porous media (Eq. (11)) and Li+ ions (Eq. (15)) in the electrode solid material. This composes the complete mathematical model of the electronic and ionic transport in the LiFePO4 electrode. The main model equations with corresponding boundary and initial conditions are represented in Table 1. Table 1. Electronic and ionic transport in the LiFePO4 electrode. The main model equations. Title Equation Boundary conditions Initial condition Mass transport of the electrons in the solid electrode material (Eqs. (4), (6), (7)) Mass transport of Li+ ions in the pores (Eqs. (11), (12), (13)) Intra-particle diffusion of the Li+ ions in the solid (Eqs. (15), (16), (17)) Partial volumetric rates of species formation/consumption (Eq. (19)) Concentration overpotentials in the porous media ( ) and in the solid material ( ) (Eq. 21) Dependences of the LiFePO4 non-ohmic conductivity on the current (Eq. (23)) and overpotential (Eq. (24)) Constant non-ohmic overpotential in the solid material (Eq. (27)) Total internal overpotential (Eq. (28))
https://doi.org/10.1016/j.ensm.2019.01.006_p3_2 | The model parameters have been identified using the Neutron Depth Profiling (NDP) measurements provided by Delft University of Technology on the thin porous LiFePO4 electrodes (7–17 μm) with 12.1 mm radius, previously published in [5]. In brief, the technique utilizes the 6-lithium neutron capture reaction to quantify the transverse average lithium distribution as a function of electrode depth, which is reflected in the capture reaction products’ energy loss. The electrode material was carbon coated LiFePO4 from Phostech with average particle size . LiFePO4 electrodes were prepared by mixing a slurry of LiFePO4, Carbon Black (Super P), PVDF (polyvinylidene fluoride, Solvay), with a mass ratio of 80:10:10 respectively; the porosity of the electrode matrix 35% ( ), obtained through dividing the weight by the measured thickness and electrode diameter [5].
https://doi.org/10.1016/j.ensm.2019.01.006_p3_3 | The simulations all start from a fully discharged LiFePO4 electrode (with a normalized Li+ ion concentration of ), next charging is modeled for the following conditions: a) 30 min charge at 1 C, b) 6 min charge at 5 C and c) 2 min charge at 20 C, according to the experimental measurements [5]. The applied charging current was converted from the C-rate units to Ampères (see Eq. (S.17) in the Supplementary material). The initial equilibrium concentration of the Li+ ions in the pores is taken for the standard 1 M LiPF6- electrolyte, . The initial equilibrium concentration of the electrons was calculated from the equilibrium conductivity using the Nernst-Einstein equation (see Eq. 23), . Simulation of the mass transport of species has been done using the standard MATLAB pdepe solver with 20 distance discretization steps and adaptive time steps. The values of the estimated parameters and their descriptions are represented in Table 2.
https://doi.org/10.1016/j.ensm.2019.01.006_p3_5 | Simulation (red lines) of the experimentally measured concentration profiles (blue points) of the Li+ ions in the solid material of the LiFePO4 electrode [5] as a function of the electrode depth is shown in Fig. 3a-c. The shape of the concentration profile of the Li+ ions in the solid material of the LiFePO4 electrode dramatically changes with increasing of the applied charging current. The preferential Li+ ions depletion at the current collector boundary (left), resulting in approximately 30% difference in concentration compared to the electrolyte boundary at 1 C (Fig. 3a). Increasing the charge rate to 5 C (Fig. 3b) and 20 C (Fig. 3c) completely changes this picture.
https://doi.org/10.1016/j.ensm.2019.01.006_p3_7 | The simulation results (red lines) are in a good agreement with experimental data (blue points), especially for the first and third measurements. The deviation of the simulation results from the second measurement occurs because of the different experimental electrode thicknesses [5]: 12 (1 C), 7 (5 C) and 17 (20 C) μm respectively. However, the results are acceptable considering the experimental error in determining porosity and electrode weight.
https://doi.org/10.1016/j.ensm.2019.01.006_p3_8 | In the further analysis, we keep the thickness constant at 12 μm. For this electrode calculation at different C-rates have been done with the same set of model parameters (Table 2). Simulation results are shown in Fig. 3d-f, indicating that a small experimental error can explain the deviation in Fig. 3b. The C-rates and charging time were adjusted slightly, d) 1800 s (30 min) at 1 C, e) 425 s at 5.61 C and f) 170 s at 20 C.
https://doi.org/10.1016/j.ensm.2019.01.006_p3_9 | To understand the origin of the changing lithium distribution let us consider the influence of the overpotentials on the concentration profile. Obviously, the constant overpotentials ( , , and , Eq. (28)) cannot influence the changing of the profile shape. Thus one may conclude that the concentration overpotentials limit charge transport with increasing of the applied charging current. The concentration overpotentials calculated by Eq. (21): diffusion (black) and drift (blue) overpotentials of the electrons and diffusion (green) and migration (magenta) overpotentials of the Li+ ions, and the total internal concentration overpotential ( , red) as functions of distance from the current collector at different C-rates are shown in Fig. 4a-c. It is clearly seen that at the simulation conditions the influence of the concentration overpotentials of the Li+ ions in the porous media is small. This is a result of the rather high ionic conductivity and fast diffusion which leads to the smaller concentration and potential gradients. Thus, the total overpotential (red) is determined by the difference between the drift (blue) and diffusion (black) overpotentials of the electrons.
https://doi.org/10.1016/j.ensm.2019.01.006_p3_11 | In the n-type semiconductors like silicon [45], [46], [47], [54] to which LiFePO4 belongs, the mobility of the electrons is bigger than one of the holes. This makes the difference between the diffusion coefficients of holes and electrons ( ) in Eq. (21) negative which, in turn, makes the terms of the concentration overpotential (Eq. (21)), diffusion and drift overpotentials, opposite by sign and competitive. At low C-rate (1 C, Fig. 4a) the drift overpotential of the electrons dominates over the other concentration overpotentials and determines the shape of the concentration profile. Increasing of the applied charging current causes the increasing of the total electronic conductivity of the electrode ( ) according to Eq. (23) which leads to the decreasing of the drift overpotential. In the same time gradient of the electrons becomes bigger which leads to the sharp increase of the diffusion overpotential which, in turn, totally dominates at high current (20 C, Fig. 4c). At the middle C-rate (5.61 C, Fig. 4b) the drift and diffusion overpotentials of the electrons compensate each other making the total concentration overpotential close to zero. Obviously, the bigger values of the total internal concentration overpotential ( ) correspond to the bigger extraction of the Li+ ions from the solid electrode material.
https://doi.org/10.1016/j.ensm.2019.01.006_p3_12 | In summary, the normalized lithium distributions shown in Fig. 3a-f is a result of the competitive domination of the drift and diffusion concentration overpotentials of the electrons. The formation and mass transport of the electrons, have a significant influence on the electrode kinetics and play a key role in the formation of the lithium gradient and rate dependent resistance. The origin of this effect is the increase of the non-ohmic conductivity of the LiFePO4 solid material with the current (Eq. (23)).
https://doi.org/10.1016/j.ensm.2019.01.006_p3_13 | The junction factor ( ) appearing in the current collector- electrode junction current Eqs. (5), (6) (see Appendix A) also plays a role in the formation of the concentration profile of the Li+ ions in the solid material. The bigger values of the junction factor lead to the bigger boundary current which, in turn, leads to the bigger Li+ ions concentration gradient. Obviously, smart changing of the current collector material or doping of the LiFePO4 semiconductor leads to the improvement of the electrical properties and electrode performance [55], [56].
https://doi.org/10.1016/j.ensm.2019.01.006_p3_14 | The total experimentally measured electrode overpotential which is a difference between the electrode potential and its equilibrium one [44], is a summation of all electrochemical resistances in the electrode. Thus the electrochemical electrode potential can be written as a summation of the equilibrium potential ( ), concentration overpotentials of the electrons ( ) and Li+ ions ( ), Eq. (21), and partial constant overpotentials: non-ohmic overpotential of the solid material ( , Eq. (27)), ohmic overpotential of the electrolyte ( ) and the activation overpotential ( ) (29)
https://doi.org/10.1016/j.ensm.2019.01.006_p3_15 | The electrode potentials as functions of the average normalized concentration of the Li+ ions in the 12 μm thickness electrode calculated by Eq. (29) are shown in Fig. 5 for various C-rates: 1 C, 5 C, 10 C, 15 C and 20 C, together with the equilibrium potential of the electrode measured for the 113 nm nanoparticle radius (blue line) [51], [52], [57]. The simulation results at the plateau region are in a good agreement with experimental data reported in the literature for the electrode with the same composition (Commercial 26650, 80:10:10) [58]. The plateau region on the electrode potential curve is a result of the continuous phase transition taking place in the electrode. This behavior is typical for many energy storage materials: Li-insertion materials, hydrogen storage materials, etc., [51], [52], [57]. The voltage gap between the equilibrium potential and electrode potential under current flow increases with increasing of applied C-rate. At low C-rate, the shape of the electrode potential fully reproduces the shape of the equilibrium potential (1 C, orange line). At higher C-rates the sharp built-up of the overpotentials at the beginning of the charging process leads to the kinks at the electrode potential curve (right side of Fig. 5).
https://doi.org/10.1016/j.ensm.2019.01.006_p3_17 | The areal capacity of the electrode [1], [2] is a function of the electrode thickness and its volumetric capacity [59]. It can be estimated as a ratio between the electrode capacity (see Eq. (S.16) in the Supplementary material) and electrode boundary surface area which is assumed equal to one of the current collector. The calculated value of the areal capacity for 12 μm LiFePO4 electrode was found as . However, the areal capacity of the commercial electrodes is normally or higher [59] which is 10 times bigger than one of the considered thin electrode. The present model can be adapted for the description and simulation of thick commercial electrodes with high areal capacity.
https://doi.org/10.1016/j.ensm.2019.01.006_p3_18 | Simulation of the normalized concentration profiles of the Li+ ions in the 120 μm thick LiFePO4 electrode with areal capacity as a function of the electrode depth is shown in Fig. 6a-c: (a) 1800 s (30 min) at 1 C, (b) 425 s at 5.61 C and (c) 170 s at 20 C. The additional assumptions were required for the simulation. Firstly, the electrolyte in the porous media of the electrode has been assumed as a non-ohmic system with respect to the Li+ ionic transport, otherwise, the classical Ohms law gives abnormally large values of the overpotential in the pores. The non-ohmic behavior, in turn, implies increasing of the ionic conductivity of the porous media with current (like in Eq. (23) for the solid material). The values of the ionic conductivities ( , , and ) and overpotentials ( , and ) were set for 1 C, 5.61 C and 20 C charging current respectively. The second assumption follows from the preliminary simulations which showed that increasing of the bulk amount of the solid material leads to the to the abnormally fast lithium consumption from the solid material, i.e. too fast charging. It was assumed that due to mass transport limitations of the Li+ ions in LiFePO4, the effective interface volumetric reaction rate of the Li+ ions consumption/formation ( , Eq. (19)) does not depend on the bulk amount of the solid material. In the other words, the effective reaction rate of the Li+ ions consumption/formation, for the thin electrode and low current has the same order of magnitude as one for the thicker electrode and higher current. In the same time, remains overpotential controlled and current dependent. The simple solution has been proposed, to multiply by the so-called scaling factor which is a ratio between the reference (12 μm) and considering (120 μm) electrode volumes.
https://doi.org/10.1016/j.ensm.2019.01.006_p3_20 | The lithium concentration profiles of the thick 120 μm electrode (Fig. 6a-c) consist of three regions. At the vicinity of the current collector, the profile reproduces the same shape as for the thin electrode (Fig. 3d-f), the profile dramatically changes its shape to the opposite with increasing the charging current from 1 to 20 C-rate. This behavior of the concentration gradient and rate dependent resistance is a result of the influence of the electronic transport. The thickness of the current collector region is around 20–35 μm, which is also observed experimentally [10]. The current collector region is followed by the long plateau region which seems reasonable because this region is not influenced by the boundary effects. The last region of the concentration profiles with thickness around 30 μm, is in the vicinity of the electrolyte which is characterized by the concentration drop due to the Li+ ions depletion at the electrolyte boundary.
https://doi.org/10.1016/j.ensm.2019.01.006_p3_21 | The advantage of the present model is the possibility to describe, simulate and predict such physical-chemical characteristics of the electrode which cannot be measured experimentally. Simulated 3D concentration profiles of the electrons in the solid material ( ) as a function of distance and charging time for different charging conditions are shown in Fig. 7a-c. The shape of the concentration profiles is a result of the competitive processes of formation of the electrons due to the charge-transfer reaction (19) and their consumption at the current collector according to the boundary conditions (6).
https://doi.org/10.1016/j.ensm.2019.01.006_p3_23 | The electric field in the porous media ( ) calculated by Eq. (14) as a function of distance from the current collector and charging time at different C-tares is shown in Fig. 8a-c. The intensity of the electric field is zero at the current collector and maximal at the electrolyte boundary. After turning on the charging current the electric field in the pores is quickly built up and then displaying the steady state regime. As a result of the two competitive processes, the charge-transfer reaction (formation of the Li+ ions) and mass transfer to the electrolyte (consumption) the electric field profile has a different shape: convex at the low current, concave high current and linear at a current of 5.61 C.
https://doi.org/10.1016/j.ensm.2019.01.006_p3_25 | The volumetric rate of formation of the electrons ( ) as a function of distance from the current collector and charging time calculated by Eq. (19) for different C-rates is shown in Fig. 9a-c. The charge-transfer reaction flux has the initial peak due to turning on the constant overpotentials when the current starts flowing. Later the diffusion and migration/drift processes take place which makes the flux profile smoother and lead further to the steady state regime. The steady state parts of the charge-transfer reaction flux have the opposite shapes for the low and high currents. For the middle-high current, 5.61 C (Fig. 9b) the steady state reaction flux part is almost flat. Obviously, the different shape of the steady state parts of the rate of formation of the electrons is an indication of the changing slope in lithium distribution shown in Fig. 3a-f.
https://doi.org/10.1016/j.ensm.2019.01.006_p3_27 | Electronic conductivity of the pure LiFePO4 electrode material is very low, [39]. To increase the conductivity some amount of carbon black (graphite nanoparticles) is added to the pure LiFePO4 [5], [9], [10]. Measuring of the electrical conductivity of the mixture of the low conductive LiFePO4 electrode material and high conductive carbon black shows that at some critical carbon black content the total conductivity of mixture starts increasing dramatically [5], [9], [10] and does not obey the conventional conductivity of mixture rule [34]. According to the percolation theory [60], the critical amount of the highly conductive component at which the total conductivity of mixture suddenly starts dramatically increasing is called as percolation threshold. The conductivity of mixture above the percolation threshold is proportional to the difference between the current fraction and percolation threshold in a power named percolation critical exponent ( ) which describes the fractal properties of the percolating media [60]. In the case of the LiFePO4 and carbon black the uniform conductivity of mixture at low current can be written as (30) where is the local volume fraction of the carbon black with respect to the total volume of the conductive material ( ); is the critical carbon black content fraction determining the percolation threshold; is the critical conductivity at the percolation threshold, ; is a scaling factor.
https://doi.org/10.1016/j.ensm.2019.01.006_p3_28 | Assuming series electrical circuit between LiFePO4 and carbon black, the conductivity of the system below percolation threshold can be calculated using the standard mixture rule for series circuit connection [34]. Coupling the series circuit equation (below the percolation threshold) with percolation Eq. (30) (above the percolation threshold) the conductivity of the mixture of the LiFePO4 and carbon black can be calculated at the whole interval of the carbon black content (31) where is the local volume fractions of LiFePO4 with respect to the total volume of the conductive material ( ); is the electrical conductivity of the pure LiFePO4 active material [39]; is the minimum conductivity of the pure graphite (orthogonal plains) [61], [62].
https://doi.org/10.1016/j.ensm.2019.01.006_p3_29 | Assuming constant PVDF binder content (10 wt% [5]) at least three conductivities of the LiFePO4 and carbon black mixture above the percolation threshold are known: at 10 wt% of the carbon black (Table 2); at 30 wt% [38]; and at 90 wt% (pure graphite), [11], [61], [62]. Three unknown parameters have been identified using the set of Eq. (31): the percolation threshold, 7.847 wt%; critical exponent ; and scaling conductivity factor, . Simulation of the total conductivity of the LiFePO4 and carbon black mixture as a function of carbon black content (wt%) calculated by Eq. (31) is shown in Fig. 10 on a logarithmic scale. Increasing of the carbon black content eliminates the mass transport limitations and leads to the increase of the electronic conductivity of the LiFePO4 electrode. However, at the same time, it leads to the decreasing of the amount of the LiFePO4 active material and, in turn, decreasing the energy storage capacity of the electrode.
https://doi.org/10.1016/j.ensm.2019.01.006_p4_2 | A new mathematical model has been developed to describe the electronic and ionic transport in the porous LiFePO4 electrode, where, in particular, the description of the electron transport in the solid electrode material is a novel extension of battery modeling. The model is validated by comparison with experimental Li-ion concentration profiles. Simulation of the experimental data of the Li+ ion concentration profile in the solid material of the LiFePO4 electrode has been performed for different C-rates, reproducing the change in the rate-limiting charge transport mechanism. This demonstrates that the model accurately captures the switch between the electron and the ion transport limited regime, and therefore it reproduces the rate-limiting process for charge transport in porous Li-ion electrodes. The origin of this phenomena is the origin of the non-ohmic nature of the LiFePO4 semiconductor electrode material. The model predicts the increasing overpotential upon increasing charging current in commercial 26,650 cells. The model can be adapted for simulation of the thick commercial electrodes with high areal capacity. The advantage of actively incorporated electron transfer in the model is reflected in a carbon content optimization. Allowing manufacturers to optimize battery architecture, finding the balance between rate capacity and energy density. With the demonstrated model the critical carbon black content for a desired charging current is easily obtained.
https://doi.org/10.1016/j.ensm.2019.01.006_p4_3 | The successful modeling of the internal resistance under variable conditions brings the next step, calculating local heat production, within reach. And with that, a complete model, from fundamental thermodynamics and kinetics, towards macro properties as the state of charge and state of health is possible to develop. Two possible optimization ways are explored to reduce energy losses, optimizing of the battery charging regime and optimizing of the structural parameters of the electrode.
https://doi.org/10.1016/j.ensm.2019.01.007_p1_2 | With the growing demand of smart electronics and electric vehicles, developing new rechargeable batteries with high energy density is urgent [1]. Now, solid-state batteries (SSBs) received increasing attention due to their high energy density and high safety in comparison to commercial liquid cells. The use of solid-state electrolytes (SSEs) enables to construct batteries with high-voltage cathodes and Li metal anodes, thereby achieving high energy density for SSBs. In addition, the safety issues are well addressed by eliminating usage of flammable liquid electrolytes.
https://doi.org/10.1016/j.ensm.2019.01.007_p1_3 | Among the potential SSEs, solid polymer electrolytes (SPEs) have been widely investigated based on poly(ethylene oxide) (PEO) polymer complex with alkali metal salts [2]. Various approaches have been employed to enhance the conductivity of SPEs, including polymer bending [3], grafting short oligomers onto polymer backbones [4], adding plasticizers or ionic liquid [5], and doping inorganic fillers [6], [7]. Although much progress has been achieved, the hazardous Li dendrites penetrating through SPEs still greatly hinders the real application of SSBs [8], [9], [10]. The formation of dendrites leads to low coulombic efficiency, poor cycle performance, and short circuiting of SSBs at large [11], [12]. To suppress dendrites, Monroe and Newman suggested the SSEs with shear modulus more than twice that of metallic Li, around 3.4 GPa as mechanical barriers, are pre-request [13]. However, such high moduli of SPEs is difficult to achieve without sacrificing ionic conductivity. And the intimate interfacial contact between SPEs and Li anodes is worsened due to the poor flexibility of high modulus of SPEs [14]. Archer and co-workers found that SPEs with moderate mechanical moduli can theoretically realize stable electrodeposition when a fraction anions are immobilized [15]. The results are consistent with the model of Sand`s time, where the capability of anion immobilization can be quantified by Li+ transference number (t+) [16]. However, it is complicated to design anion trapping polymers with high t+ by covalent bonding of anions to polymer chains [17]. And further modification of polymers is required considering the low conductivities. Surface-functionalized metal oxide particles as fillers were also doped in polymer electrolytes to tether anions by Lewis acid-base interaction, such as superacid ZrO2, and acidic Al2O3 [18], [19]. The acidic groups on ceramic particles share electron pairs with anions of Lewis base, thus realizing anion immobilization.
https://doi.org/10.1016/j.ensm.2019.01.007_p1_4 | Recently, metal-organic frameworks (MOFs) as fillers in SPEs have emerged with improved ionic conductivities and superior interfacial properties. Yuan et al. proposed a novel MOF-5 in PEO polymers, which furnished highly conductive pathway along the interfaces for ion transportation [20]. The porous MOF-5 with large surface-to-volume is helpful for stabilizing interfaces between the electrolyte and Li metal. In addition, the SPEs with lightweight MOF as fillers are expected to render higher energy density of SSBs in comparison with those with heavyweight ceramic particles. Due to the tailor-making capability, the MOFs grafted with intended functional groups show the possibility for tethering anions in SPEs. As a class of micro-porous particles with high specific surface area, MOFs can further strengthen the effect of anion absorption and firmly trap anions around the surface, leading to a higher t+ than ceramic particles.
https://doi.org/10.1016/j.ensm.2019.01.007_p1_5 | Herein, we synthesized a novel cationic MOF (CMOF) by the nucleophilic substitution of grafted pyridine N based on UiO-66 (Zr-BDC MOF). The CMOF with specific surface area as high as 1082 m2 g-1 immobilizes anions via electrostatic interaction of charge carriers, which shows more effective than covalent bonding of polymers and Lewis acid-base interaction of metal oxides. Such anion-immobilized CMOF was dispersed in PEO/lithium bis(trifluoromethylsulphonyl)imide (LiTFSI) matrix to fabricate P@CMOF composite electrolytes by hot pressing method, rendering an order of magnitude higher conductivity than pure PEO electrolytes. The CMOF grafted -NH2 group protects ether oxygen of PEO chains by hydrogen bonds as well as removes the impurities at interfaces, extending the electrochemical window to 4.97 V. The synergetic effect of CMOF with polymer results in anion trapping ability and dendrite-free Li anodes during Li deposition (Scheme 1). A small concentration gradient of Li+ were obtained in the composite electrolyte according to simulation of finite element method, which prevents the formation of a large electrical field. Such anion-immobilized electrolytes used in Li metal cells with LiFePO4 and LiFe0.15Mn0.85PO4 cathodes exhibit excellent rate and cycle performances. It also shows the feasibility to use in flexible SSBs with high energy density.
https://doi.org/10.1016/j.ensm.2019.01.007_p2_3 | 2-Aminoterephthalic acid (H2ATA) (99%) and 2, 5-pyridinedicarboxylic acid were acquired from Alfa Aesar. The other reagents, including N, N-thdimethyl formamide (DMF), Trichloromethane(CHCl3), Zirconium(IV) chloride (ZrCl4), Iodomethane (CH3I) were all of analytical grade and commercially obtained from domestic chemical reagents companies.
https://doi.org/10.1016/j.ensm.2019.01.007_p2_4 | H2ATA (0.1413 g, 0.782 mmol), 2, 5-pyridinedicarboxylic acid (0.0430 g, 0.257 mmol) and ZrCl4 (0.2396 g, 1.026 mmol) were added into a solution containing anhydrous DMF (30 mL), where acetic acid (0.663 g, 110 mmol) was used as the mineralizer. Then, the above solution was stirred at room temperature for 10 min and transferred into a 50 mL Teflon liner, followed by heating process at 120 °C for 24 h. After reaction, the resultant suspension was centrifuged in 10000 rpm for 10 minutes, repeatedly washed with DMF filtered, and dried under vacuum to obtain the bright-yellow solid product.
https://doi.org/10.1016/j.ensm.2019.01.007_p2_6 | Before synthesis, the D-UiO-66-NH2 was activated by guest exchange and removal with DMF and CHCl3. The crystals were then soaked in DMF and CHCl3 for three days with fresh CHCl3 added every 24 h at 80 °C, respectively. After 3 days of soaking, the crystals were stored in the last CHCl3 solution until needed. The activated D-UiO-66-NH2 was dipped in CH3I/DMF(1:10) mixture solution for 5 days. At last, it was heated under vacuum at 358 K, washed with DMF and dried under vacuum to obtain the cationic D-UiO-66-NH2 (CMOF).
https://doi.org/10.1016/j.ensm.2019.01.007_p2_8 | PEO (Mv = 6 × 105 g mol-1, Sigma-Aldrich) was dried at 60 °C overnight under vacuum before use. The LiTFSI (Sigma-Aldrich) was dried under vacuum at 100 °C for 10 h and stored in an Ar-filled glove box. The P@CMOF membranes were fabricated by hot pressing without any organic solvent. Predetermined volumes of CMOF powders, PEO, and LiTFSI were homogenously mixed and ground in a mortar to obtain a small rough ball. The EO to Li molar ratio was 10:1 and the content of CMOF powders varied from 0 to 22.5 vol%. Subsequently, the rough ball was sandwiched between two pieces of PTFE plates and transferred into a vacuum oven. By pressing for 2 h at 100 °C under 20 MPa, a uniform composite electrolyte membrane with the thickness of approximately 40 μm was successfully fabricated.
https://doi.org/10.1016/j.ensm.2019.01.007_p2_10 | The crystalline structures of ingredients were examined by X-ray diffraction (XRD), using Cu Kα radiation (λ = 1.5406 Å) with 2θ in range of 5–60° and a step-width of 0.02°. The particle size distribution was tested by Zeta Plus (Brookhaven) laser particle size analyzer, using ethanol as solvent. The field emission scanning electron microscope (FESEM, Magellan 400) was employed to determine the morphologies of surface and cross-section of the samples. The cross-section of membranes was obtained by liquid nitrogen quenching and all the samples for FESEM were coated with a thin gold layer via sputter coating. N2 adsorption/desorption isothermal was recorded on a Micromeritics ASAP 2020 HD88 tool. Thermogravimetric analysis (TGA) was tested from 30 to 500 °C at 10 °C min−1 under Ar atmosphere. Differential Scanning calorimeter (DSC) was carried out from 20 to 90 °C under Ar atmosphere. Raman spectra were obtained on a Bruker RFS100/S at the frequency range from 720 to 770 cm-1. The Fourier transform infrared/attenuated total reflection (FT-IR/ATR) spectra were obtained using a Nicolet iS10 spectrometer. The 1HNMR spectra were recorded on an AV III 400 NMR spectrometer (1H resonance at 400 MHz, Bruker), using D2O-d6 (with tetramethylsilane as internal reference) as a solvent. The mechanical properties of electrolytes were tested by 5948 MicroTester Instron instrument. The X-ray photoelectron spectroscopy (XPS) characterization was determined by a Physical Electronics Escalab250 multi-technique system using monochromatic X-ray at a power of 350 W. Element analysis (EA) was investigated using an Elementar Vario EL III elemental analyzer (Elementar Analysensysteme GmbH (Germany)). The temperatures of combustion tube and reduction tube were set as 950 °C and 550 °C, respectively.
https://doi.org/10.1016/j.ensm.2019.01.007_p2_11 | The N K-edge NEXAFS spectra were measured at the photoemission end-station at beamline BL10B in the National Synchrotron Radiation Laboratory (NSRL) in Hefei, China. A bending magnet is connected to the beamline, which is equipped with three gratings covering photon energies from 100 to 1000 eV. In this experiment, the samples were kept in the total electron yield mode under an ultrahigh vacuum at 5×10-10 mbar. The resolving power of the grating was typically E/△E = 1000, and the photon flux was 1×10-10 photons per second. Spectra were collected at energies from 390 to 410 eV in 0.2 eV energy steps.
https://doi.org/10.1016/j.ensm.2019.01.007_p2_13 | The ionic conductivities of the P@CMOF were measured by the NOVOCONTROL spectrometer fitted with a temperature control system with the frequency range from 0.01 Hz to 40 MHz. The electrolytes were sandwiched between two stainless steels (SS), which were used as the block electrodes. The ionic conductivity ϭ was calculated based on the following equation: (1) ϭ Where t represents the thickness of the electrolyte membrane, R is the bulk resistance of electrolytes, and A refers to the contact area between electrolytes and electrodes.
https://doi.org/10.1016/j.ensm.2019.01.007_p2_14 | The lithium ion transference number (t+) was tested in a Li/SPE/Li cell (Autolab PGSTAT 302 N system). The symmetric battery was polarized with a DC voltage of 10 mV. The AC impedance spectroscopy before and after polarization were obtained. t+ was calculated according to the following equation: (2) Where ΔV is the applied DC polarization voltage (10 mV), I(t=0) and R(t=0) are the initial current and resistance value, respectively. I(t=∞) and R(t=∞) are the steady state current and resistance value after polarization for 3600 s, respectively.
https://doi.org/10.1016/j.ensm.2019.01.007_p2_15 | The electrochemical window was examined by SS/electrolyte/Li cells, using linear sweep voltammetry (LSV), which was conducted from 2 to 6 V at a scan rate of 10 mV s-1 by Arbin BT-2000. Lithium dendrite growth was monitored by the Arbin BT-2000 using symmetric Li/electrolyte/Li coin cells with the current densities of 0.1 mA cm-2 and 0.5 mA cm-2 at 60 °C, respectively.
https://doi.org/10.1016/j.ensm.2019.01.007_p2_16 | For cell performance test, the composite cathode slurry was coated on the electrolyte membranes, which consists of 50 wt% LiFePO4, 30 wt% LiTFSI, 10 wt% PEO, 10 wt% Super-P. The specific density of active material is approximately 2 mg cm-2. The LiFePO4/electrolyte/Li 2025 coin-type cells with membranes of 19 mm diameter were charged and discharged between 2.8–3.8 V at varied current densities. The size of pouch cells were 60 × 80 mm2 and the LiFe0.15Mn0.85PO4 active material loading was about 120 mg in one cell.
https://doi.org/10.1016/j.ensm.2019.01.007_p2_18 | Finite element method (FEM) conducted by COMSOL Multiphysics was employed to investigate the distribution of Li+, anions, and electric potential in composite electrolyte. Two physical models of Electrostatic and Transport of Diluted Species were coupled to conduct FEM simulation. The plating/stripping of Li+ was described by Butler-Volmer dynamical equation. The flux at the border of electrolyte was coupled with electrochemical reaction according to Faraday`s Law. And the migration of Li+ and anions driven by electric field were described by Nernst-Planck equation. All the parameters related to the electrolyte membranes were the practical measured values. The applied current density was 0.1 mA cm-2.
https://doi.org/10.1016/j.ensm.2019.01.007_p3_2 | The synthesis process of CMOF was shown in Fig. 1a. The prototype MOF chosen here was UiO-66 based on Zr6O4(OH)4 octahedron as inorganic building brick, which exhibits high surface area, linker independent, robust thermal and electrochemical stability [21]. The remarkable stability of UiO-66 in most solvents such as water, ethanol, acetone, dimethyl formamide (DMF), and benzene is the prerequisite for our functional modification. It could be attributed to the fact that each Zr octahedron is 12-fold connected to adjacent octahedral though 1, 4-benzene-dicarboxylate (BDC) linker [22]. Double ligands of 2-aminoterephthalic acid (H2ATA) and 2, 5-pyridinedicarboxylic acid substituting BDC linker leads to the formation of intermediate MOF, D-UiO-66-NH2. The -NH2 group will facilitate the subsequent links with ether oxygen of PEO chains via hydrogen bonds to achieve a stable structure of composite electrolyte and extend the electrochemical window [23]. And the pyridine N with lone pair electrons as the nucleophilic reagent tends to substitute I of CH3I and links with -CH3 group [24], [25], [26]. After the nucleophilic substitution, the -N+CH3 charging center occurred and the CMOF was successfully synthesized. It should be noted that a small amount of free I- from CH3I released into the composite electrolytes was not harmful since LiI was used as additives into solid polymer electrolytes in previous studies [27]. As the X-ray diffraction (XRD) pattern shown in Fig. 1b, stimulated UiO-66 shows high crystallinity with two strong peaks at 7.36° and 8.48° corresponding to crystal face of (111) and (002), respectively [28]. The major diffraction peaks of D-UiO-66-NH2 and CMOF are consistent with those for UiO-66, indicating the inherited crystal structure during fabrication process.
https://doi.org/10.1016/j.ensm.2019.01.007_p3_4 | In order to verify that the double functional ligands retain in the structure of CMOF, both 1HNMR spectrum and FT-IR were tested. Before testing 1HNMR, the samples were dissolved in deuterium oxide solution of KOH and then centrifuged to remove all the precipitate. The 1HNMR of supernatant liquid in Fig. 1c exhibits the signals of hydrogen resulting from the 2-aminoterephthalic acid, pyridine ring and methyl of UiO-66-NH2, D-UiO-66-NH2 and CMOF. Compared with the UiO-66-NH2, the D-UiO-66-NH2 and CMOF revealed the peaks of two organic ligands, while the chemical shift of the methyl on pyridine N was also obtained to testify the charging properties of MOF. In the same time, the quaternization ratio of 15% for pyridine N was calculated according to the integral value of the peaks in Fig. S1 [29], [30]. As the FT-IR shown in Fig. 1d, the peaks in the region of 1650–1560 cm-1 for aryl amines were obtained in D-UiO-66-NH2 and CMOF, indicating the -NH2 group remains active after charging process [31]. Additional peaks in the range of 1200–1000 cm-1 could be attributed to the pyridine ring, which is the significant ligand for charging process [32]. To confirm the cationic structure of as-obtained CMOF for anion immobilization, we performed a synchrotron near edge x-ray absorption fine structure spectroscopy (NEXAFS) to investigate the change in electron-photon energy of pyridine N before and after nucleophilic substitution. As shown in Fig. 1e, a significant shift on N K-edge peak from 846.5 eV to 848.3 eV was obtained, indicating the formation of covalent bond between pyridine N and -CH3 [33]. Considering that the sulfur (S) is only in LiTFSI, the S contents of the D-UiO-66-NH2 and CMOF were characterized after adsorption LiTFSI via Elemental Analysis (EA) and X-ray Photoelectron Spectroscopy (XPS), which can directly detect the anion-immobilizing process. As shown in Fig. S2, the increased S contents indicates that TFSI- was immobilized in the framework of CMOF by the electrostatic interaction. Although the uncharged D-UiO-66-NH2 also has absorbability due to the high specific surface area, it shows poorer adsorption capacity than CMOF. The quaternary ammonium group of CMOF was clarified as the part to immobilize anions. The particle size of CMOF is approximately 100 nm, which tends to homogeneous dispersed in polymers compared with nano-sized ceramic particles (Fig. S3) [34]. Moreover, the specific surface area of CMOF is as high as 1082 m2 g-1 according to the N2 adsorption/desorption isothermal tests, which is impossible for nano-sized ceramic fillers to achieve (Fig. S4). Such high specific surface area contributes to strengthen the effect of anion absorption by firmly trapping enough anions on the surface of CMOF, thus further improving t+ [35]. Simultaneously, it generates superior interfaces between CMOF and PEO chains as highly conductive pathway for Li+ migration beneficial from percolation effect [36].
https://doi.org/10.1016/j.ensm.2019.01.007_p3_5 | The CMOF was incorporated into PEO polymer to fabricated P@CMOF composite electrolyte by hot pressing process, which is low-cost and environment-friendly. Compared with conventional solution-cast method, the toxic organic solvents were not used, which spontaneously reacts with lithium metal anode due to incomplete evaporation [37]. The as-obtained P@CMOF is translucent, freestanding, and bendable (Fig. 2a). The mechanical flexibility makes it feasible for fabricating flexible SSBs. The smooth and clear surface of P@CMOF in Fig. 2b can firmly adhere with electrodes, decreasing the interfacial resistance. In addition, the cross-section SEM in Fig. 2c shows a thickness of around 40 μm, where CMOF particles are well distributed in PEO polymer. The XRD pattern shows that the P@CMOF integrates the typical peaks of CMOF and PEO, especially the periodic fine structure of CMOF (Fig. S5) [38]. Fig. S6 displays the thermogravimetric analysis (TGA) of P@CMOF, showing a degradation temperature of 347 °C. The high thermal stability of P@CMOF is in sharp contrast to the organic liquid electrolytes with thermal instability and volatility. The tensile strength of P@CMOF with different contents of CMOF was investigated in Fig. S7. The tensile strength of pure PEO(LiTFSI) without CMOF is 2.5 MPa, which is consistent with the previous studies [39]. With the increasing content of CMOF from 0 to 20 vol%, the tensile strength of composite electrolytes increases from 2.5 to 9.7 MPa. The P@CMOF with improved mechanical strength is expected to exhibit enhanced dendrite suppression.
https://doi.org/10.1016/j.ensm.2019.01.007_p3_7 | The ionic conductivity of composite electrolytes is a critical factor for their practical application in SSBs. In order to achieve high conductivity, the content of CMOF in P@CMOF was optimized. As shown in Fig. 2d, the conductivity of PEO(LiTFSI) without CMOF particles is 3.9 × 10-6 S cm-1 at 25 °C. With addition of CMOF, the conductivity of P@CMOF gradually increases due to the decreased PEO crystallinity. The melting temperature (Tm) of P@CMOF decreases from 62.1 °C to 56.3 °C with the increased content of CMOF from 0 vol% to 10 vol%, indicating more amorphous phase in the system (Fig. S8). Therefore, the movement of polymer chain segments and the migration of Li+ are enhanced, leading to the improvement of conductivity [40]. When increasing the content of CMOF to 12.5 vol%, the conductivity reaches an optimal value of 3.1 × 10-5 S cm-1. The Li+ can not only migrate in the PEO matrix, but also an alternative highly conductive pathway along the interface between PEO and CMOF is available [41]. In addition, the fixed anion due to addition of CMOF can split the lithium salt ion pairs, increasing the Li+ concentration and enhancing the conductivity of the electrolyte membranes. As Raman spectroscopy shown in Fig. S9, the dissociation degree of Li salt in P@CMOF with 12.5 vol% CMOF is 87.4%, which is higher than that of pure PEO(LiTFSI) [42]. Then, further adding CMOF results in the agglomeration of CMOF particles and the obstruction of interfacial pathway, thus sharply lowing the ionic conductivity. The conductivities with the temperature evolution from 25 °C to 70 °C were also investigated (Fig. 2e and Fig. S10). It shows some inflection plots and the slop of low temperature region (25–60 °C) and high temperature region (60–70 °C) are different. The different slops at low and high region could be attributed to the recrystallization of PEO polymer from the amorphous state when it`s cooled down to the melting transition temperature of approximately 55 °C (Fig. S5). The ionic conductivity changes more obviously below the melting transition temperature due to the obviously changed crystallinity. While the whole polymer chain is almost amorphous at high temperature region (60–70 °C). The conductivity of P@CMOF approaches 6.3 × 10-4 S cm-1 at 60 °C, which is sufficient for application of SSBs. And it fits well with an Arrhenius plot in Fig. S11. The P@CMOF also shows low electrical conductivity according to potentiostatic polarization, which is 5 orders of magnitude lower than the ionic conductivity (Fig. S12). In view of the results given above, the P@CMOF used as SPEs refers to P@CMOF with 12.5 vol% CMOF unless otherwise stated.
https://doi.org/10.1016/j.ensm.2019.01.007_p3_8 | As shown in Fig. 2f, the P@CMOF possesses the Li+ transference number (t+) as high as 0.72, rendering sufficient fixed anion caused by electrostatic interaction of charge carriers. While the t+ of PEO(LiTFSI) is 0.28, where the anion tends to free migration (Table S1). In addition, the t+ is usually below 0.5 for the composite electrolytes comprising routine inorganic fillers (Fig. 2g) [6], [43], [44], [45]. Doping highly-conductive electrolyte powders in PEO martrix, such as Li6.4La3Zr1.4Ta0.6O12 (LLZTO) or Li1.5Al0.5Ge1.5(PO4)3 (LAGP), is expected to obtain high t+. It can not only conduct the Li+ along the interface and polymer chain but provide the Li+ pathway through the bulk phase. However, the t+ are also as limited as 0.47 and 0.378, respectively (Fig. 2g) [46], [47]. The low t+ weakens the transport capability of cations due to the barrier of mobile anions, which leads to the dendritic Li deposition and propagation. In contrast, the high t+ of P@CMOF is able to inhibit the formation of space charge near the Li anodes and guide Li+ uniformly distribution [48].
https://doi.org/10.1016/j.ensm.2019.01.007_p3_9 | To examine the long-term electrochemical stability of anion-immobilized P@CMOF against Li metal, the Li symmetrical cells were assembled. Prior to the test, The interfacial compatibility between electrolytes and Li metal anodes was tested [14]. As the EIS of Li/P@CMOF/Li cells shown in Fig. S13 (Supporting information), the resistance value of cells has no obvious change before and after 10 days at 60 °C, indicating the chemical stability of P@CMOF towards Li metal. The symmetrical cells were cycled at a current density of 0.1 mA cm-2 at 60 °C. In Fig. 3a, the cells exhibit an excellent cycle stability for 400 h with a nearly constant polarization voltage of 0.07 V. The interfacial resistance of the passivation film Rf, and charge-transfer resistance Rct before cycling are 44.5 Ω cm2 and 42.4 Ω cm2, respectively (Fig. S14 and Table S2). The resistances decreases to 41.4 Ω cm2 and 40.4 Ω cm2 after initial several cycles, mainly owing to the interfacial activation [49]. The values slightly increase to 44.2 Ω cm2 and 45.8 Ω cm2 after 400 h, suggesting a stable interface. This could be ascribed to the uniform Li plating and striping, originating from anion-immobilized effect of P@CMOF. Without the disturbance from free anions, the Li+ can fast diffuse evenly in the electrolyte membrane and then deposit on the surface of Li metal uniformly. According to the simulation of Finite element method (FEM), P@CMOF shows small concentration gradients of both Li+ and anions during Li deposition (Figs. 4a and 4b). The homogenous environment from the bulk membrane to the surface of Li metal avoid the formation of large electric field, and hence induces the dendrite-free Li deposition (Fig. 4c) [15], [50]. In addition, the large-surface-area CMOF particles doped in PEO polymer provide an intimate contact between electrolyte and Li metal, and serve as mechanical barriers to block the propagation of Li dendrites [51]. The effect of P@CMOF for dendrite-free Li deposition is evidenced by SEM image in Fig. 3d. A flat surface of Li metal is observed after 400 h, indicating uniform Li plating and stripping process.
https://doi.org/10.1016/j.ensm.2019.01.007_p3_12 | In contrast, the polarization voltage of Li symmetrical cells with PEO(LiTFSI) is 0.28 V in the first cycle and sharply decreases to near 0 V after 77 h cycling at 0.1 mA cm-2 (Figs. 3b and 3c). The short circuit of working batteries is blamed for the low t+ of PEO(LiTFSI), which possesses plenty of free anions. The anions tend to hinder the Li+ fast migration due to their opposite moving direction, leaving a much larger Li+ concentration gradient than that of P@CMOF (Fig. 4d). Furthermore, the anion depletion near Li metal anodes induces the development of space charge, which produces a large electric field (Figs. 4e and 4f). The as-obtained electric field results in the uneven Li deposition and dendrite growth [15], [48]. Therefore, the Li dendrites propagate and new preferential deposition spots appear, which leads to short circuit of the SSBs as a consequence. As shown in Fig. 3e, mossy-like Li dendrites are clearly observed on the surface of Li metal anode after short circuit. When the current density increasing to 0.5 mA cm-2, the Li symmetrical cells with anion-immobilized P@CMOF can be continuously operated for 200 h with the polarization voltage of 0.12 V (Fig. S15a and S15c). It can be attributed to the homogenous Li deposition and sustainable electrolyte/Li anode interface. The cells with PEO(LiTFSI) show the polarization of 0.31 V at 0.5 mA cm-2 for the first cycle. The polarization becomes too severe to operate the battery for the next cycles (Fig. S15a and S15b). Such poor performance compared with the cells with P@CMOF results from hindered transport of Li+ and uneven Li deposition.
https://doi.org/10.1016/j.ensm.2019.01.007_p3_13 | The feasibility of the P@CMOF in SSBs was examined by Li metal coupled with LiFePO4 (LFP) cathodes as example. Fig. 5a shows the flat potential plateaus with the polarization of 0.06 V when charging and discharging at 0.1 C and 60 °C, which is lower than that of cells with PEO (LiTFSI). The initial coulomic efficiency of cells with P@CMOF is 93.7%, higher than 90.1% of cells with PEO(LiTFSI). In addition, the specific discharge capacity for cells with P@CMOF is 141.2 mAh g-1 at 0.1 C. The cells with P@CMOF deliver the discharge capacities of 126.4 mAh g-1, 106.3 mAh g-1, 88.0 mAh g-1, 67.4 mAh g-1, at 0.5 C, 1 C, 2 C, 5 C, respectively (Fig. 5b). This excellent performance outperforms previous designs (Table S3). Due to the anion immobilization of P@CMOF, the flat surfaces of Li metal anodes without obvious dendrites are observed after 10 cycles at various rates (Fig. S16). After the end of high rate cycling at 5 C, the discharge capacity could still be recovered to 107.1 mAh g-1 as the current density turns back to 1 C. In contrast, the cells with PEO(LiTFSI) deliver the discharge capacities of 135.1 mAh g-1, and 100.8 mAh g-1 at 0.1 C and 0.5 C, respectively. The discharge capacity suddenly decreases from 63.2 mAh g-1 to 17.6 mAh g-1 after several cycles at 1 C. The low capacity and poor cycling stability could be attributed to hindered migration of Li+, uneven Li deposition, and poor interfacial property. With the anion-immobilized P@CMOF and dendrite-free Li anode, the SSBs with LFP cathodes can be charged and discharged for 300 cycles with a capacity retention of 85.4% at 1 C (Fig. 5c).
https://doi.org/10.1016/j.ensm.2019.01.007_p3_15 | High-voltage SSBs have received great attention for providing improved energy density. Wide electrochemical window of solid electrolytes is a prerequisite, which can be examined by linear sweep voltammetry (LSV). As shown in Fig. 5d, the oxidation process commences at 4.13 V for the PEO(LiTFSI). This could be attributed to the ether oxygen in PEO chains, which is easy to be oxidized at high voltage [52]. The P@CMOF exhibits an electrochemical window as high as 4.97 V. The key lies in the hydrogen bonds between ether oxygen of PEO chains and -NH2 group of CMOF, leading to a protected ether oxygen and stable composite structure at high voltage (Fig. S17a) [23]. In addition, the use of large-specific-area CMOF particles also helps to remove the impurities at interfaces [53]. To confirm the effect of hydrogen bonds in widening electrochemical window, The UiO-66, D-UiO-66-NH2, CMOF without -NH2 group were also dispersed in PEO polymers to fabricate composite electrolyte (Fig. S17b). The electrochemical windows of UiO-66 and CMOF without -NH2 group show no obvious improvement in comparison with those of D-UiO-66-NH2 and CMOF grafted -NH2 group in Fig. 5d and Fig. S18. We assembled the pouch cell with high-voltage LiFe0.15Mn0.85PO4 (LFMP) cathodes and P@CMOF, which was charged to 4.4 V (Fig. S19a). The initial coulomic efficiency is 94.1% at 0.1 C, and a capacity retention of 81.2% is achieved after 100 cycles (Fig. 5e and Fig. S19b). In addition, the light emitting diode (LED) with the signal of “SICCAS” can be successfully lighted whenever the pouch cell is at flatting or bending state, rendering the ability of P@CMOF to be applied in flexible electronics (Fig. 5f). Therefore, the P@CMOF can not only suppress Li dendrites in SSBs, but also shows the potential in flexible devices with enhanced energy density.
https://doi.org/10.1016/j.ensm.2019.01.007_p4_2 | In summary, we proposed a novel cationic metal-organic framework in polymer electrolyte to immobilize anions via electrostatic interaction and inhibit lithium dendrites in solid-state batteries. The P@CMOF shows a remarkable improvements in ionic conductivity at both room and elevated temperature due to the addition of CMOF. It exhibits a high t+ of 0.72 and wide electrochemical window of 4.97 V. According to the simulation of finite element method, small concentration gradients of both Li+ and anions are obtained in the anion-immobilized electrolyte, which prevents the formation of a large electrical field caused by space charge. Therefore, a uniform Li plating/stripping without discernable dendrites is obtained at 0.1 mA cm-2 and 0.5 mA cm-2. The SSBs with LiFePO4 cathodes render a high capacity retention of 85.4% after 300 cycles at 1 C. Furthermore, the wide electrochemical window of P@CMOF enables the usage of high-voltage LiFe0.15Mn0.85PO4 cathodes. Anion immobilization via electrostatic interaction opens a new avenue to understand the growth and suppression of Li dendrites in SSBs. In addition, design of novel cationic fillers for anion immobilization can be easily scalable to other MOF structures, which are expected to achieve the same or even better electrochemical performances.
https://doi.org/10.1016/j.ensm.2019.02.004_p1_2 | Commercial lithium-ion batteries (LIB) have become the most attractive energy technology since 1990, widely used in portable electronics, electric vehicles and energy storage systems [1], [2], [3]. However, the low energy density of LIBs hinders the further applications in emerging technologies such as electric vehicles, smart grid and so on. In that case, lithium metal batteries (LMB), using lithium metal as anode electrodes instead of graphite, have been considered as a substitution of traditional LIBs with higher energy density, since the lithium metal can offer the highest theoretical specific capacity of 3860 mAh g−1 and the lowest redox potential of −3.04 V vs. the standard hydrogen electrode [4]. Whereas, the current LIBs are not suitable for the Li anode because most of them using organic liquid electrolytes, and the organic liquid electrolytes not only present poor thermal stability, flammability and leakage but also can react with the lithium metal leading to disastrous accidents [5]. Therefore, all solid-state lithium batteries (ASSLB) with solid state electrolytes were regarded as promising batteries in which lithium metal used as the anode [6]. As a consequence, extensive studies have been conducted to meet the demand for high energy density and safety battery system [7], [8]. Regarding to the ASSLBs, the solid state electrolytes are the most critical component. Among the reported solid state electrolytes including inorganic ceramic electrolytes (ICE) and solid polymer electrolytes (SPEs) [9], [10], [11], SPEs exhibit excellent properties of high flexibility, easy process-ability and better interfacial contact with electrodes [12], [13], [14]. These merits make SPEs to be an alternative to organic liquid electrolyte in pursuit of ASSLBs with high energy density and safety.
https://doi.org/10.1016/j.ensm.2019.02.004_p1_3 | Generally, SPEs composed of polymer and lithium salt, in which polymer acted as the Li+ transporting host and lithium salt acted as lithium source [15]. Therefore, polymer matrix should possess lower glass transition temperature (Tg) to facilitating chain segments movement and lithium ion transportation. As for lithium salt, lithium bis(trifluoromethane)sulfonilimide (LiTFSI) is widely used in SPEs due to its large radius of anion [16]. Since the first SPE of poly(ethylene oxide) (PEO) mixing with alkaline salt was reported by Wright in 1975, many other polymers, for instance, Polycarbonate-based polymer electrolytes [17], [18], poly(methyl methacrylate) (PMMA) [19], poly(acrylonitrile) (PAN) [20], poly(vinylidene fluoride) (PVDF) and polysiloxane [21], [22], have been demonstrated to serve as the host polymer to assist Li+ transportation. Among these SPEs, PEO-based SPEs are still considered as the promising electrolytes in terms of the merits including stable complexation between ethylene oxide (EO) chains with Li-ion, excellent flexibility and electrochemical compatibility with lithium metal anode [8], [9]. Nevertheless, the low ionic conductivity of ~10-6 S cm−1 at ambient temperature, lower lithium-ion transfer number (tLi+=~0.2) and narrow electrochemical window (around 4.0 V) severely restrict its further practical applications [23], [24]. To address the aforementioned drawbacks, various methods have been taken to reduce the crystallinity of PEO. For instance, blending PEO with thermoplastic polyurethane would strengthen the mechanical property [25]; introducing plasticizer to enhance the ionic conductivity [26], [27]; preparing gel electrolyte by combination with organic liquid electrolyte or composite electrolyte with ceramic fillers is also effective to transport lithium-ion [28], [29], [30]. It`s noted that the presence of liquid additives would improve the poor interfacial contact with electrodes, however, it also results in poor mechanical strength and unstable compatibility against lithium metal [31]. Therefore, nonwoven network would be introduced to enhance the mechanical strength [32], [33].
https://doi.org/10.1016/j.ensm.2019.02.004_p1_4 | In addition, almost the SPE membranes are prepared by solution casting with large amount of solvents. The disadvantage of this approach, however, is complicated fabrication process, high cost and environment contamination. Therefore, in-situ solvent-free polymerization is an effective and economic method to prepare polymer electrolytes and fabricate excellent interface between SPEs and cathode [34]. Thermal polymerization and photo-polymerization are two most common methods as reported. Cui and Zhang fabricated series of novel polymer electrolytes through in-situ polymerization via heating [15], [35], [36], [37]. Photo-polymerization is another effective approach used in the fabrication process of polymer electrolytes in all solid-state lithium batteries (ASSLBs) [38], [39]. In our previous works, an advanced cell structure was constructed through UV-cured polymer electrolytes [13], [40], in which the interfacial resistance were significantly reduced and the battery performance was greatly improved. The excellent performance was mainly attributed to solvent-free preparation process. Unlike the conventional procedures [30], the formation of micro-pores in polymer membranes could be avoided, most importantly, the liquid monomer precursor would penetrate into the cathode and increase interfacial contact between electrolyte and electrode as well as enhance the transportation channels of lithium-ion in cathode layer. Furthermore, UV-polymerization could be conducted at low temperature, reacted rapidly and suitable for large-scale fabrication, which is considered to be cost-effective [41], [42].
https://doi.org/10.1016/j.ensm.2019.02.004_p1_5 | Herein, a novel polymer electrolyte was prepared via one-step UV-polymerization by poly(ethylene glycol) methyl ether methacrylate (PEGDMA) together with Lithium bis(trifluoromethane)sulfonilimide (LiTFSI), as shown in Scheme 1. The polymer structure was confirmed by FT-TR, and then the electrochemical properties including ionic conductivity, tLi+ and stability against lithium metal were systematically investigated as well as thermal characterizations. Subsequently, lithium batteries of LiMn0.8Fe0.2PO4 (LMFP)/SPE/Li were assembled and evaluated at different temperatures. Remarkably, the nickel-rich cathode material of LiNi0.85Co0.05Al0.1O2 (NCA) was used in the SPE-based ASSLBs for the first time, and the cell performance is investigated systematically.
https://doi.org/10.1016/j.ensm.2019.02.004_p2_3 | Liquid polymer monomer precursor could be polymerized after UV-curing at ambient temperature as illustrated in Fig. 1a. In the left bottle, the precursor with PEGDMA monomer and LiTFSI exhibits fluid-state, while after UV-polymerization it turns into solid-state as shown in the right bottle. To evaluate the properties of SPE, polymer electrolyte membranes were fabricated by casting solvent-free precursor on the Teflon plate and then polymerized. As shown in Fig. 1b, the UV-cured polymer membrane is transparent, and the thickness is around 150 μm. Download : Download high-res image (864KB)Download : Download full-size image Fig. 1. (a) Optical images of the electrolyte precursor before (left) and after UV curing (right); (b) photograph of SPE; (c) FT-IR spectra of precursor solution before (red line) and after UV-cured (black line); (d) microphotograph of the prepared polymer membrane.
https://doi.org/10.1016/j.ensm.2019.02.004_p2_4 | Furthermore, FT-IR spectra was utilized to confirm the structure of prepared polymer electrolyte membrane. The characteristic peak for reactive group carbon-carbon double band in PEMDMA is located at 1625 cm−1, while there is no peak in UV-cured polymer membrane (Fig. 1c) [13], [43]. The result demonstrates the SPE membrane does not contain the monomer of PEGDMA, though some oligomers may exist due to the random polymeric process [44]. The micro structure of SPE was also observed through SEM, as presented in Fig. 1d. The membrane is dense without any pores, and the wrinkled surface is probably ascribed to partial non-uniform deformation during peeling off from the substrate [45].
https://doi.org/10.1016/j.ensm.2019.02.004_p2_6 | The thermodynamic stability plays crucial role in battery performance and safety during operation. Fig. 2a demonstrates the thermogravimetric analysis (TGA) of prepared SPE-PEGDMA480 over the temperature range from 30 °C to 600 °C. The polymer membrane is extremely stable until 317.08 °C with 5% weight loss [46]. And the following weight loss point around 400 °C is attributed to the decomposition process of LiTFSI [47], [48]. The above results indicate that the novel SPE exhibits excellent thermal stability, which is of special importance in battery cycling, especially at high temperature. Besides, Tg is also an important parameter relating to the degree of crystallinity in SPs. As shown in Fig. 2b, Tg of SPE-PEGDMA480 is around −55.3 °C and there is no endothermic peak with the temperature increasing, indicating no melting point for SPE-PEGDMA480. This implies that the SPE-PEGDMA480 is totally amorphous, which is beneficial to enhancement of ionic conductivity. To confirm the amorphous state, the XRD spectrum in Fig. 2c were conducted for SPE-PEGDMA480 and PEO-based polymer electrolyte (SPE-PEO). The two sharp peaks around 20° verify the crystalline property of PEO, while there is only a broad peak over the all ranges for SPE-PEGDMA480, proving its amorphous nature [35], [49]. Download : Download high-res image (307KB)Download : Download full-size image Fig. 2. Thermal profiles of prepared membranes: (a, b) TGA and DSC curves, (c) XRD spectra compared with SPE-PEO.
https://doi.org/10.1016/j.ensm.2019.02.004_p2_8 | The mole ratio of EO/Li+ can affect the ionic conductivity of polymer electrolyte obviously. Fig. 3a presents the ionic conductivities of SPE-PEGDMA480 with different mole ratio of EO/Li+, ranging from 16 to 22. Obviously, the highest ionic conductivity of SPE at ambient temperature is 2.35×10−4 S cm−1 with EO/Li+=18:1. And then the temperature dependence of ionic conductivities from 30 °C to 100 °C were also investigated in Fig. 3b. The obtained ionic conductivities of SPE-PEGDMA480 agree well with the Vogel–Tamman– Fulcher (VTF) empirical equation over different temperatures (Fig. S1) [24]. This equation is shown in Eq. (1), (1) where σ is the ionic conductivity, A is a pre-exponential factor, k is the Boltzmann constant, T0 is a parameter correlated to the glass transition temperature and Ea stands for the activation energy of lithium conduction. Calculated by Eq. (1), the Ea for SPE-PEGDMA480 is 0.039 eV, which is much lower than PEO-SPE [49]. The high ionic conductivity and lower activation energy are attributed to the comb-like side chains suppressing the crystallinity of EO segments and more free moving volume for lithium-ion [13]. Download : Download high-res image (473KB)Download : Download full-size image Fig. 3. (a) The ionic conductivity of SPE with different mole ratio of EO/Li+; (b) temperature dependent ionic conductivity of SPE with mole ratio of EO/Li+=18:1; (c) CV curve of SPE; (d) chronoamperometry of Li/SPE-1/Li cell with potential steps of 10 mV at ambient temperature. Inset: the AC impedance spectra before and after polarization.
https://doi.org/10.1016/j.ensm.2019.02.004_p2_9 | In addition, the electrochemical window of polymer electrolyte directly determines the species of active material. The electrochemical stability of SPE-PEGDMA480 was investigated on electrochemical workstation, which was performed with a working electrode of SS and a counter electrode of lithium metal. Fig. 3c shows the combination of LSV and CV demonstrating the stability and lithium plating/stripping. Obviously, the oxidation current begin to increase at 4.63 V (vs. Li+/Li), which is consistent with the start of decomposition of polymer framework. The redox peak at -0.5 V (vs. Li+/Li) and the oxidation peak at 0.5 V (vs. Li+/Li) belong to lithium plating and lithium stripping, respectively. The above results confirm the electrochemical stability of SPE-PEGDMA480 in the region of 0–4.63 V (vs. Li+/Li), which suggests the possibility of matching high-voltage cathode materials for this novel SPE-PEGDMA480.
https://doi.org/10.1016/j.ensm.2019.02.004_p2_10 | Furthermore, tLi+ reflects the dissociative lithium-ion in polymer electrolyte, significantly affecting the cycling performance [50]. As shown in Fig. 3d, the polarization process under 10 mV and AC impedance spectra over the frequency range of 106 Hz-0.01 Hz before and after polarization were investigated. The semicircle of AC impedance spectra at intermediate frequency is relevant to the interfacial resistance of Li/SPE-PEGDMA480. According to the BVE equation, the value of tLi+ at ambient temperature is 0.265, which is higher than that of PEO-SPE at 60 °C (about 0.22) [23]. The higher value of tLi+ benefits by the comb-like structure. The large free moving volume and rotation space of segments in comb-like polymer chain structure are beneficial to Li+ transport, and the complexation and dissociation with side chains are much easier than main chains [51]. Consequently, the above merits result in the higher tLi+.
https://doi.org/10.1016/j.ensm.2019.02.004_p2_11 | The electrochemical compatibility of SPE-PEGDMA480 with lithium metal electrode was conducted through the long term lithium plating/stripping performance at J=0.05 mA cm−2 and J=0.1 mA cm−2 using the symmetric cell of Li/SPE-PEGDMA480/Li [52]. During the long term cycling, the negative potential is corresponding to the lithium plating, while the positive potential is consistent with the lithium stripping. The slight voltage fluctuation in Fig. 4 is mainly due to the fluctuation of ambient temperature. In addition, the lithium plating/stripping process of symmetric cell is stable and there is no short-circuit phenomenon over 2000 h at 0.05 mA cm−2 and 1000 h at 0.1 mA cm−2. Therefore, the above result indicates that the SPE-PEGDMA480 would efficiently suppress the short circuit caused by the lithium dendrites, implying good compatibility between polymer electrolyte and lithium anode, that is, the high specific capacity of Li metal can be used as the anode in this SPE-PEGDMA480 based ASSLB for higher energy density. Download : Download high-res image (432KB)Download : Download full-size image Fig. 4. Chronopotentiometry results of a Li/SPE-PEGDMA480/Li symmetrical cell at ambient temperature at a current density of 0.05 mA cm−2 (a) and 0.1 mA cm−2 (b).
https://doi.org/10.1016/j.ensm.2019.02.004_p2_13 | The electrochemical performance of ASSLB employing SPE-PEGDMA480 as polymer electrolyte, LMFP as the cathode and lithium metal as the anode was evaluated systematically at 60 °C. Fig. 5a shows the rate performance of LMFP/SPE-PEGDMA480/Li within the voltage range of 3.0 V-4.25 V from 0.1 C to 1.0 C. The maximum discharge capacity at 0.1 C is 168.7 mAh g−1, which is close to the theoretical capacity of LMFP (170 mAh g−1). The specific capacity at 0.2 C is 166.5 mAh g−1, approaching that of 0.1 C. Besides, the discharge capacities at 0.5 C and 1.0 C are 144.7 mAh g-1 and 114.6 mAh g−1, respectively. When the current density returns to 0.1 C, the discharge capacity increases to 164.3 mAh g-1, indicating excellent rate performance of LMFP/SPE-PEGDMA480/Li battery at 60 °C. Fig. 5b presents the charging/discharging profiles of LMFP/SPE-PEGDMA480/Li battery at different current densities. There are two voltage plateaus during charging/discharging process, which is corresponding to the reactions of Fe2+/Fe3+ and Mn2+/Mn3+ at cathode [53]. The polarization voltages between charging and discharging process will broaden as the current density increase, and this phenomenon is mainly ascribed to electrochemical polarization and Li+ concentration polarization in cathode [54], [55]. Remarkably, the LMFP//Li battery at the current rate of 0.5 C at 60 °C exhibits excellent cycling performance corresponding to 89.72% of maximum capacity (154.7 mAh g-1). The high capacity retention indicates excellent polymer the (Fig. 5c). The initial discharge capacity is 133.5 mAh g-1 with the coulombic efficiency of 80.21%. After activation process, discharge capacity reaches the maximum of 154.7 mAh g-1 and coulombic efficiency stabilize at around 100%. After 450th cycle, the battery delivers a high capacity of 138.8 mAh g-1, electrolyte/electrode interface stability and cycling performance during long term cycles [40]. Download : Download high-res image (1MB)Download : Download full-size image Fig. 5. Battery performance of LMFP/SPE-PEGDMA480/Li battery: (a) rate capability at different current densities (0.1 C, 0.2 C, 0.5 C and 1.0 C); (b) charge/discharge profiles of LMFP/SPE-PEGDMA480/Li battery at different current densities; (c) cycling performance at 0.5 C at 60 °C, (d) SEM image of integrated cathode with polymer electrolyte and EDS elemental mappings of C, O, S, Fe, Mn and P.
https://doi.org/10.1016/j.ensm.2019.02.004_p2_14 | Notably, in order to improve the electrolyte/electrode contact, integrated structure of cathode with SPE was fabricated. As shown in Fig. 5d, the contact between cathode and SPE is excellent, and the EDS mapping of sulfur element in cathode layer came from LiTFSI in SPE. The polymer monomer precursor is fluid state in this work, therefore, it could simulate the process of liquid electrolyte infiltrates electrode in traditional lithium batteries, and then the cathode particles were well coated and excellent interface between particles was reconstructed, which reduce the interfacial resistance significantly and promote the carrier conduction in cathode.
https://doi.org/10.1016/j.ensm.2019.02.004_p2_15 | To further evaluate the operation temperature of LMFP//Li battery and meet the practical demand, cycling performance at the current of 0.1 C at different temperatures were investigated. As shown in Fig. 6a, the battery delivers capacities of 164.7, 156.0, 138.5 and 124.0 mAh g-1 at 50, 40, 30 and 25 °C, demonstrating wide operating temperature ranges, in particular, it seems to work well at low temperature [52]. To verify the reactive mechanism of LMFP cathode, a CV test was conducted between 3.0 V and 4.75 V at scanning rate of 0.1 mV at ambient temperature (Fig. 6b), showing electrochemical reactions of Li+ insertion/extraction process of LMFP reversibly. There are two pairs of oxidative and reductive peaks in the process. The two oxidation peaks at 3.60 V and 4.26 V are belonging to the oxidation of Fe2+ to Fe3+ and Mn2+ to Mn3+, respectively. Meanwhile, the reduction peaks at 3.39 V and 3.78 V are attributed to the reduction of Fe3+ to Fe2+ and Mn3+ to Mn2+, respectively [53], [56]. The anodic and cathodic peaks responds the charging/discharging plateaus. Considering the good discharge capacity at ambient temperature, cycling performance at 0.1 C was depicted in Fig. 6c. The initial discharge capacity is only 78.6 mAh g-1 with coulombic efficiency of 73.8%，while the discharge capacity reaches to 124.6 mAh g-1 with coulombic efficiency of 99.6% at 40th cycle after activation process. Due to the temperature fluctuation, the capacity fluctuate slightly since polymer electrolytes are rather sensible to temperature. The capacity retention is 92.1% after 200th and the final retention is 78.3% after 350th. The excellent SPE-PEGDMA480/LMFP interface compatibility and high ionic conductivity at ambient temperature contribute to the stable cycling performance and lower capacity fading. Download : Download high-res image (885KB)Download : Download full-size image Fig. 6. (a) Cycle performance of LMFP/SPE-PEGDMA480/Li battery at different temperatures (60 °C, 50 °C, 40 °C, 30 °C and ambient temperature); (b) charge/discharge profiles of LMFP/SPE-PEGDMA480/Li battery at different temperatures; and (c) cycling performance of 0.1 C at ambient temperature, (d) safety evaluation of LMFP//Li battery under destructive conditions at ambient temperature.
https://doi.org/10.1016/j.ensm.2019.02.004_p2_16 | Furthermore, safety evaluation of assembled soft-pack LMFP//Li battery was conducted at ambient temperature. Fig. 6d presents that series of LED lights are lightened by the high capacity battery due to the high ionic conductivity of SPE at ambient temperature. After experiencing different conditions of folding and cutting, the battery can still light up all the LEDs though the lamplight fades because of the residual small piece of battery. The whole process is shown in Movie S1 corresponding to the “Video of the destructive experiments of soft-pack battery”, which proves that the solid state battery of LMFP//Li using SPE-PEFDMA480 is equipped with highly safety.
https://doi.org/10.1016/j.ensm.2019.02.004_p2_17 | The following is the Supplementary material related to this article Movie 1. Play Restart Rewind Forward Volume Slower Faster Preferences Enter full screen 0:00 / 1:04 Stopped Download : Download video (104MB) Movie S1. The destructive experiments of soft-pack battery. .
https://doi.org/10.1016/j.ensm.2019.02.004_p2_19 | According to our understandings, recent SPE-based lithium batteries are mainly focus on the LFP or LMFP active materials in cathode, limited by the narrow electrochemical windows of SPEs. In this work, high-voltage cathode of NCA was introduced as a replacement of LFP during battery cycling for the first time to our best knowledge. The initial cycle of NCA/SPE-PEGDMA480/Li battery was charged to 3.9 V and then discharged to 3.0 V at 0.1 C at 60 °C to activate charging/discharging transport channels. Subsequently, the cell was charged and discharged between 3.0 V and 4.25 V (vs. Li+/Li) at 0.5 C at 40 °C. As shown in the Fig. 7a, the NCA/SPE-PEGDMA480/Li battery could cycle well at 0.5 C at 40 °C, and the discharge capacity is increasing as the cycle times increase due to the active process [57]. After 46th cycle, discharge capacity reaches to the maximum of 118.0 mAh g-1 with coulombic efficiency of 99.9%. The battery delivers 108.8 mAh g-1 after 100 cycles, with capacity retention of 92.2%. The charge/discharge profiles of 1st, 50th 100th, 150th and 200th cycle are shown in Fig. 7b, demonstrating the discharge capacity of 82.1, 117.3, 108.8, 100.4 and 91.9 mAh g-1, respectively. The stable cycling performance with high-voltage cathode of NCA implies the greater potential application in solid state lithium batteries. Download : Download high-res image (518KB)Download : Download full-size image Fig. 7. (a) Cycle performance of NCA//Li battery of 0.5 C at 40 °C; (b) charge/discharge profiles of NCA//Li battery.
https://doi.org/10.1016/j.ensm.2019.02.004_p3_2 | In this paper, solid state polymer electrolyte with high ionic conductivity was successfully prepared through solvent-free process and applied in high-voltage cathodes of LMFP and NCA. The free-standing SPE was fabricated by photo-polymerizing monomer precursor at ambient temperature. Besides, the SPE exhibits high ionic conductivity of 2.35 10−4 S cm-1 at ambient temperature, wide electrochemical window of 0–4.63 V (vs. Li+/Li) and excellent compatibility with lithium metal electrode for over 2000 h without short-circuit occurrence. Moreover, LMFP//Li battery delivers 124.6 mAh g-1 with the retention of 92.1% after 200 cycles at ambient temperature. Importantly, NCA//Li battery employing SPE-PEGDMA480 cycled well at 40 °C with the capacity of 118.0 mAh g−1 at 0.5 C, indicating that this novel polymer electrolyte can be applied in high-voltage cathodes which is extremely good for the energy density improving.
https://doi.org/10.1016/j.ensm.2019.02.004_p4_3 | Lithium bis(trifluoromethane)sulfonilimide (LiTFSI, 99.95% purity) 2,2-dimethoxy-2-phenylacetophenone (DMPA) and poly(ethylene glycol) methyl ether methacrylate (PEGDMA, Mw=480 g mol−1) were purchased from Aladdin. LiTFSI was dried under vacuum for 24 h at 110 °C prior to use. PEGDMA was confirmed by 1H-NMR and dried by molecular sieve. UV-lamp (wavelength of 365 nm, intensity of 5 mW cm−2) was purchased from Shanghai morvel biotechnology Co., LTD. All the experiments were conducted in glove box (H2O and O2<0.5 ppm) under argon atmosphere.
https://doi.org/10.1016/j.ensm.2019.02.004_p4_5 | Firstly, LiTFSI and 1 wt% DMPA as photoinitiator were dissolved in liquid polymer monomer PEGDMA, without any solvent, and stirred violently at ambient temperature to obtain homogeneous precursor. Afterwards, the precursor solution was casted on Teflon plate and in-situ photo-polymerized under UV-lamp. The polymer electrolyte membrane was irradiated upon UV-lamp three times for every 20 min to ensure highest conversion. Finally, free-standing SPE was obtained and named SPE-PEGDMA480. Other SPEs with different EO/Li+ were also prepared via aforementioned procedures.
https://doi.org/10.1016/j.ensm.2019.02.004_p4_7 | Fourier transformation infrared spectroscopy (FT-IR) with Nicolet 6700 spectrometer was carried out to characterize the structure of precursor solution and prepared SPE membranes over the range of 4000–500 cm−1 at ambient temperature. The morphologies of SPE were observed through a field emission scanning electron microscopy (FE-SEM, S-4800). Besides, the glass transition temperature of SPE were investigated by differential scanning calorimetry (DSC, Perkin Elmer Diamond DSC) with a heating rate of 10 °C min−1 from −60 °C to 100 °C under nitrogen atmosphere. And thermal stability was evaluated using thermogravimetric analysis (TGA, Perkin Elmer) under nitrogen atmosphere with a heating rate of 10 °C min−1 from 30 °C to 600 °C. The mechanical property of SPE was tested by stress-strain measurements on Instron 3365 instrument and analyzed by the Bluehill 3 Software.
https://doi.org/10.1016/j.ensm.2019.02.004_p4_9 | All the electrochemical properties of prepared SPEs were performed on the Solartron 1470E multi-channel potentiostat electrochemical workstation. The ionic conductivities of SPEs from 100 °C to 30 °C were measured using the method of electrochemical impendence spectroscopy (EIS) and the data were collected over a frequency range from 106 Hz to 10 Hz. The SPEs with thickness of ~150) μm were sandwiched between two stainless steel (SS) electrodes to assemble symmetric coin cell. The ionic conductivities were calculated using the equation σ=L/(S·R), where L (cm) is the thickness of the SPEs and R (Ω) presents the resistance value of the bulk electrolyte, and S (cm2) stands for the effective contacting area between SPEs and SS electrodes.
https://doi.org/10.1016/j.ensm.2019.02.004_p4_10 | Liner sweep voltammograms (LSV) evaluating electrochemical stability of SPE was record by electrochemical workstation between 3.0 V and 7.0 V (vs. Li+/Li) at a scanning rate of 1 mV s−1 and the cycle voltammograms (CV) was measured between −0.5 V and 2.5 V (vs. Li+/Li) at a scanning rate of 0.5 mV s−1, using a coin cell with SS/SPE/Li. tLi+ was measured with combination measurements of AC impedance and DC polarization using the Li/SPE/Li cell with thicker SPE. The polarization currents of cell including initial (I0) and steady-state (Iss) were recorded under a DC polarization voltage of 10 mV (ΔV). The interfacial resistances before (R0) and after (Rss) polarization were tested by AC impedance. Afterwards, tLi+ was calculated from Bruce-Vincent-Evans equation (BVE): (2)
https://doi.org/10.1016/j.ensm.2019.02.004_p4_11 | The interfacial stability of polymer electrolyte/lithium metal electrode was conducted through galvanostatic cycling measurements at the current density of 0.05 mA cm−2, using a symmetric coin cell of Li/SPE/Li under ambient temperature. All the cells were charged for 1 h and discharged for 1 h.
https://doi.org/10.1016/j.ensm.2019.02.004_p4_13 | LMFP and NCA were selected as the active cathode materials, and cathodes slurry in N-Methyl pyrrolidone (NMP) was composed of 80 wt% LMFP or NCA, 10 wt% PVDF and 10 wt% Super-P. The slurries were coated on aluminum foil and then dried in vacuum at 105 °C for 12 h. And then the integrated structures of cathode with SPE were fabricated via integration method, according to our previous work [13], [40]. Afterwards, CR2032 coin cells were assembled to evaluate the performance of solid-state LIBs, in which LMFP or NCA as the cathode, SPE-PEGDMA480 as the electrolyte and lithium metal as the anode. The mass loading of LMFP and NCA cathode was around 2.00 mg cm−2 and 1.50 mg cm−2, respectively. The charge-discharge cycles of LMFP//Li or NCA//Li batteries were performed on a Land charge/discharge instrument (LAND CT2001A, Wuhan Rambo Testing Equipment Co., Ltd.). The LMFP//Li batteries were charged to 4.25 V, kept constant-voltage charging for 20 min and then discharged to 3.0 V. The NCA//Li batteries were charged and discharged over 3.0 V–3.9 V in the first cycle and then charged-discharged in the range of 3.0 V–4.25 V.
https://doi.org/10.1016/j.ensm.2019.03.004_p1_2 | For decades, humans have been suffering from menaces caused by the climate change, pollution and unstable fossil fuel resources. In order to decrease the dependence on non-renewable power sources, society have transferred their interest into the renewable energy generation sources, for instance, solar energy and wind [[1], [2], [3], [4], [5]]. Nevertheless, due to the intermittent nature of these resources, people need develop the systems of energy storage and conversion which can store excess produced energy and release it to the grid [4,6]. Nowadays, rechargeable batteries are widely recognized as great promise for energy storage and conversion [7,8]. Among the currently available technologies, LIBs, because of their relatively higher specific energy and energy density, have been considered as the most potential candidates for energy storage and conversion in the hybrid/electric vehicles and portable electronics [[9], [10], [11], [12], [13]]. Unfortunately, in LIBs with lithium metal electrode, the safety problems of liquid electrolyte like explosion hazards have been paid attention to due to the Li dendrites formed from the irregular metallic lithium electrodeposits during the recharge [14].
https://doi.org/10.1016/j.ensm.2019.03.004_p1_3 | Solid polymer electrolytes (SPEs), featuring solidity, wide electrochemical window and favorable thermostability in time of cycling, have attracted much attention because of their own non-volatility, low flammability and high safety [15,16]. However, in solid-state LIBs, the typical SPEs are dual-ion conductors where both lithium ions and counter anions migrate between the anode and cathode over an alternatively charge-discharge process [17]. This will generate the lithium concentration gradient and cell polarization, which lead to premature battery failure and the formation of lithium dendrites [4,[18], [19], [20], [21]]. Single-ion conductors, featuring the high tLi+ up to unit one, covalently attached the anions to the backbones of polymers, which results in their limited or totally eliminated movement. Hence, only the migrations of lithium ions can be proceeded over long distances in LIBs. Single-ion solid polymer electrolytes (SSPEs) have been demonstrated as to be one efficient way to suppress dendrites due to their minimality of the concentration gradient near the anode, lowering the driving force for dendrite formation.
https://doi.org/10.1016/j.ensm.2019.03.004_p1_4 | Recently, SSPEs based on acrylate polymers [22], borate polymers [[23], [24], [25]], sulfonate polymers [[26], [27], [28]], and sulfonyl(trifluoromethylsulfonyl)imide polymers [[29], [30], [31], [32]] have been explored. In these sorts of SSPEs above, the sulfonyl(trifluoromethylsulfonyl)imide based ones often display higher lithium conductivity due to the weak coordination between bulky anions and the lithium ions. Therefore, the SSPEs based on sulfonyl(trifluoromethyl-sulfonyl)imide were wildly considered as the most promising ones. Unfortunately, these ones often show the unsatisfying ion conductivity (<1 × 10−4 S cm−1) or lithium-ion transference number (<0.93) [19], which results from the unsatisfactory ionization and uneven distribution of lithium ions at the scale of molecule. So, for the enhanced battery performance, it remains a challenging task that develop novel SPEs delivering both higher lithium transference number and ion conductivity [33].
https://doi.org/10.1016/j.ensm.2019.03.004_p1_5 | In our previous research [9], we designed and synthesized a novel single-ion polymer conductor (denoted as P(SSPSILi-alt-MA)) with an alternating structure of maleic anhydride (MA) and lithium 4-styrenesulfonyl(phenylsulfonyl)imide (SSPSILi). This single-ion polymer conductor shows the both high ionic conductivity and lithium-ion transference number in the PVDF-HFP gel matrix due to the higher electron delocalization of the N atom caused by the cooperation of the adjacent OSO groups and benzene rings. The anhydrides lying in the repeated units or nearby polymer chains can enhance the ionization of lithium ions on account of the naturally high dielectric constant [[34], [35], [36]], and the alternating structure may make their distribution and dissociation unity at the scale of molecule, uniformizing and improving the transport of lithium ions. Because of the superior performance of P(SSPSILi-alt-MA), we introduce it into the system of SSPEs with the aim to enhanced the ionic conductivity and lithium transference number.
https://doi.org/10.1016/j.ensm.2019.03.004_p1_6 | Herein, we prepared a new composited SSPE of polyethylene oxide (PEO) and P(SSPSILi-alt-MA) because P(SSPSILi-alt-MA) has no chains with the ability of ionic conduction. When blended with PEO, P(SSPSILi-alt-MA) shows the good dispersion in PEO due to its completely broken crystalline caused by PEO chains, which makes the composite SSPE membrane homogeneous without porosity. This SSPE membrane simultaneously performs the high ion conductivity and transference number. Due to the high lithium-ion transference number, the SSPE membrane shows a good result of preventing the dendrite formation. With the prepared SSPE membrane, the coin cell of LiFePO4/Li exhibits decent electrochemical performance, demonstrating the great potential for use in practical LIBs.
https://doi.org/10.1016/j.ensm.2019.03.004_p2_2 | The P(SSPSILi-alt-MA) was synthesized by the copolymerization of MA and SSPSILi (Fig. S1) and it was demonstrated by the 1HNMR and 13CNMR (Fig. S2). Due to a very good complexing agent for Li+, PEO was utilized as the composite polymer matrix for SSPE membranes. The SSPE membranes was prepared by the method of solution casting (Fig. 1), with the amounts of P(SSPSILi-alt-MA) ranging from 10 to 50 wt%. These membranes are separately indicated as 50 wt%, 40 wt%, 30 wt%, 20 wt%, and 10 wt% SSPE membrane. As shown in the Fig. 2, all of the SSPE membranes displayed the smooth and homogenous surface without obvious evidence of aggregates, crystallites, or pores formation, demonstrating the great dispersibility of P(SSPSILi-alt-MA) in PEO matrixes. It is beneficial for the SSPE membranes to strongly adhere to the electrodes with superb interfacial contact, which will alleviate the growth of the dendritic lithium effectively and improve the safety and performance of LIBs [38].
https://doi.org/10.1016/j.ensm.2019.03.004_p2_5 | XRD was utilized to describe the crystal structures of P(SSPSILi-alt-MA) and PEO and they both show several sharp peaks in the XRD patterns (Fig. S3). It is worth noticing that the peak intensities of P(SSPSILi-alt-MA) is much lower than PEO. This phenomenon is caused by the comb structure of P(SSPSILi-alt-MA) which can make it barely crystalline, not reaching to the level of PEO. Fig. 3 comparatively shows the XRD patterns of the prepared SSPE membranes containing different amounts of P(SSPSILi-alt-MA). In the XRD patterns of all SPE membranes, it is interesting to notice that the peaks attributed to P(SSPSILi-alt-MA) disappear, which possibly results from the complete destruction of crystallinity with the intervene of PEO chains and good dispersion in the PEO matrix. The absence of the crystalline P(SSPSILi-alt-MA) can make an explanation of the reason why SSPE membranes exerts the homogenous surface mentioned above. In surprise, comparing to the neat PEO membrane, it is observed that the crystallographic planes of PEO occur transformation (from (032), (120) to (101), (021)) in the SSPE membranes after the process of solution casting. This transformation above indicates the increase of plane distances, from 3.817 and 4.690 to 5.185 and 6.09 Å [39], which may be due to the intercalation of P(SSPSILi-alt-MA) chains. However, as a whole, the intensities peaks standing for the neat PEO decrease rapidly with rising contents of P(SSPSILi-alt-MA), which is contributed to the increasing broken of crystallinity of PEO.
https://doi.org/10.1016/j.ensm.2019.03.004_p2_7 | Fig. 4a comparatively shows the DSC traces of the SSPE membranes containing various weight ratio of P(SSPSILi-alt-MA). Important note is that the glass transition temperature (Tg) of SSPE membranes were elevated with the increasing content of P(SSPSILi-alt-MA). In addition, the 10 wt%, 20 wt% and 30 wt% SSPE membrane all show the lower Tg than the room temperature, about −28.5, −11.6 and 14.8 °C, respectively. For the sake of exploring the thermostability of the prepared single-ion SPE membranes, thermogravimetry (TG) test was carried on and the results were shown in the Fig. 4b. According to the TG plots, all the prepared SSPE membranes present super high temperatures of thermal decomposition (approximately 400 °C), suggesting their excellent thermostability. The process with some weight loss before the decomposition temperature can be regard as the evaporation of residual solvent.
https://doi.org/10.1016/j.ensm.2019.03.004_p2_9 | Stress-strain curves of the prepared SSPE membranes composited with different contents of P(SSPSILi-alt-MA) were displayed in the Fig. 4c, detecting their tensile properties. Compared with the neat PEO membrane, the 10 wt% SSPE membrane shows the better mechanical strength due to the addition of rigid components coming from P(SSPSILi-alt-MA). It is noted that 20 wt% SSPE membrane shows the worse mechanical strength but better toughness. This phenomenon is mainly caused by the increasing broken crystallinity of PEO chains, which has more effect on the mechanical property than the addition of P(SSPSILi-alt-MA) in 20 wt% SSPE membrane. However, for 30–50 wt% SSPE membranes, in the wake of the rising amount of P(SSPSILi-alt-MA), it can be observed that the mechanical strength of SPE membranes increases with the toughness decreasing. The opposite phenomenon indicates that the addition of P(SSPSILi-alt-MA) has more influence on the mechanical property of 30–50 wt% SSPE membranes than the broken of crystallinity. Comparing to the mechanical strength of 3.95 Mpa for the 3D-GPE [40] used as the separator in rechargeable LIBs, these SSPE membranes exhibit better robustness. During the battery assembly and operation, the superior robustness can provide the prepared electrolyte membranes mechanical stability, which are able to further prevent the dendritic lithium emerging. In terms of actual uses, especially in the roll-to-roll LIB, the good flexibility should also be taken into consideration. As shown in the Fig. S4, the bending test was proceeded for all the SSPE membranes, and these membranes all exhibit excellent flexibility (highly bendable). The reliable mechanical properties along with good flexibility of these SSPE membranes will weaken the possibility of short circuiting in the LIBs, improving safety and reliability.
https://doi.org/10.1016/j.ensm.2019.03.004_p2_10 | For SSPE membranes, the ion conductivity is the most significant assessment. The dependence of the ion conductivity (σ) on temperature ranging from 25 to 90 °C is depicted (as the plot of log σ vs. 1/T) in the Fig. 5 and it is noted that the log σ of SSPE membranes decrease with the increase of 1/T. In general, the mobility of lithium ions in the polymer electrolyte is simultaneously affected by their concentration as well as transport volume which are opposite. For these SSPE membranes, the above-mentioned opposites are determined by the ratios of P(SSPSILi-alt-MA) and PEO in weight. Hence, an appropriate component ratio of the prepared SPE membranes is vital for maximizing the ion conductivity. The values of ion conductivity (room temperature and 80 °C) for SSPE membranes including multiple contents of P(SSPSILi-alt-MA) are displayed in Fig. S5. It is clear that the 20 wt% SSPE membrane presents the highest values of ion conductivity (3.08 × 10−4 S cm−1 at room temperature and 1.84 × 10−3 S cm−1 at 80 °C) and the two values are higher than the ones of other sulfonyl (trifluoromethyl-sulfonyl)imide-based SSPEs reported so far. For the 20 wt% SSPE membrane, the enhanced ion conductivity primarily arise from the fantastic structure of P(SSPSILi-alt-MA) where bis(benzene sulfonyl)imide groups together with anhydride groups are constructed as an alternating configuration. In this special structure of P(SSPSILi-alt-MA), the presence of the anhydrides, due to their high dielectric constant, are able to further accelerate the dissociation of lithium ions and the alternating structure can make lithium ions ionized and distribute uniformly at the scale of molecule, hardly existing in the block or random copolymers. Moreover, the PEO chains of broken crystallinity and good dispersibility of P(SSPSILi-alt-MA) enable more continuous paths for the transport of lithium ions, further enhancing the ion conductivity of the 20 wt% SSPE membrane. Possibly, the transformation of the crystallographic planes might be contributed to the enhanced ion conductivity.
https://doi.org/10.1016/j.ensm.2019.03.004_p2_12 | Transference number of lithium ions (tLi+) is another key evaluation for the performance of 20 wt% SSPE membrane and determined via the common measurement combining the potentiostatic DC polarization with AC impedance. Fig. 6a shows the polarization curve and plots of impedance before and after polarization and the tLi+ value of the 20 wt% SSPE membrane at 80 °C was calculated to be 0.97 according to the parameters in Tab S1. The quite high value of tLi+ thanks to the evenly forceful ionization of lithium ions along with restricted motions of the anionic polymer backbones. Such a high tLi+ value of the 20 wt% SSPE membrane indicates its single-ion conducting behavior, vital for promoting the performance of batteries due to the release of the lithium concentration gradient and cell polarization [41].
https://doi.org/10.1016/j.ensm.2019.03.004_p2_14 | The interfacial stability of the 20 wt% SSPE membrane against the lithium metal electrode in dynamics was examined by voltage profiles of its symmetric Li/Li cell in the periodical galvanostatic discharge/charge. The symmetric Li/Li cell was circularly charge and discharge at 80 °C for 4 h, using a constant current density of 0.01 mA cm−2. Fig. 6b shows the voltage profile of galvanostatic discharge/charge and the symmetric Li/Li cell exhibits a favorable cycle performance without any short circuiting, suggesting the highly stable lithium plating/stripping reversibility [42]. Fig. 6c and d show the surface morphology of Li electrodes before and after Li plating/stripping cycling test, respectively. In Fig. 6d, the smooth surface morphology is observed, directly showing the ability of the 20 wt% SSPE membrane to hinder the formation and growth of lithium dendrites. The effective suppression of Li dendrite growth is mainly due to the high lithium-ion transference number. As shown in the schematic diagrams (Fig. 7a), anions in the dual-ion SPEs can move freely and then away from the Li electrode, which results in the large electric fields and subsequently causes dendrite growth. In contrast, the migration of anions in SSPEs is limited due to their covalent attachment to the polymer bones (Fig. 7b). Hence, no electric fields can be generated by anion and no Li dendrites grows.
https://doi.org/10.1016/j.ensm.2019.03.004_p2_16 | For an evaluation on the electrochemical window of 20 wt% SSPE membrane, linear-sweep voltammetry (LSV) was carried out. The resultant LSV curve (Fig. S6, Supporting Information) at 80 °C shows a significant rising current at the potential up to ∼5.0 V (vs. Li/Li+), demonstrating its electrochemical stability and potential application in the high voltage LIBs.
https://doi.org/10.1016/j.ensm.2019.03.004_p2_17 | With an eye to the possible practical application in energy storage, a LiFePO4 (LFP)/Li coin cell was assembled and measured at 80 °C, as the construction of “Li/20 wt% SSPE membrane/LFP”. To estimate the interfacial compatibility of the 20 wt% SSPE membrane against two electrodes, an EIS was utilized in the LFP cell and the Nyquist plot of is shown in the (Fig. 8a). It is remarkable that the LFP cell exerts the low interfacial resistances of 782 Ω, suggesting the ability of 20 wt% SSPE membrane to nicely contact with the electrodes. The excellent interface compatibilities of electrodes with electrolyte are favorable to promoting the battery rate and cycling performance.
https://doi.org/10.1016/j.ensm.2019.03.004_p2_19 | Fig. S7 exhibits a voltage profile attributable to the LFP cell under the first cycle of charge-discharge at 80 °C with a current rate of 0.02C. At the first cycle, the LFP cell delivers a discharge capacity of 158.8 mAh g−1, up to the 93.2% value of its theoretical capacity. Subsequently, prolonged cycling of galvanostatic charge-discharge at the 0.02C rate was enforced to investigate the cycling stability of the assembled LFP cell with the 20 wt% SSPE membrane (Fig. 8b). Through all cycles, the coulombic efficiencies of the LFP cell are noticed highly close to 100% without obvious decay. Furthermore, as shown in the Fig. S8, the specific capacity of the LFP cell still maintains 150.2 mAh g−1 (∼97.5% of the specific capacity at the beginning) after 100 cycles.
https://doi.org/10.1016/j.ensm.2019.03.004_p2_20 | The rate performances of the LFP cell, ranging from 0.02 to 0.5C, were measured similarly at 80 °C. As shown in the Fig. S9, the LFP cell obtains the specific capacity retentions of 152.8 (0.02C), 137.9 (0.05C), 116.3 (0.1C), 90.1 (0.2C) and 55.2 mAh g−1 (0.5C), showing the excellent rate performance. The excellent rate performance is prevailingly on account of the both high ion conductivity and transference number endowed by the 20 wt% SPE membrane. When the charge-discharge rate applied to the LFP cell returned to 0.02C again, the specific capacity is found able to retain 152.3 mAh g−1, demonstrating the fantastic electrochemical stability. Then, to further make an assessment about the performance at the high C rate, the assembled LFP cell was charge-discharged continuously for 350 cycles at 0.1C (Fig. 8c) and shows its superb cycling stability. It is remarkable that the cell shows the fantastic retention of ∼90% of initial capacity after the cycles finishing (Fig. S10). For the excellent rate performances and electrochemical stability of the cell, the prepared 20 wt% SSPE membrane is demonstrated applicable for lithium-ion batteries in the future.
https://doi.org/10.1016/j.ensm.2019.03.004_p3_2 | As a whole, a novel SSPE was prepared by the blend of PEO and P(SSPSILi-alt-MA) in this work. Via the optimization of ratio, the 20 wt% SSPE membrane exhibits both high ionic conductivity and high transference number of the lithium ion. The high transference number endowed the 20 wt% SSPE membrane with the ability to hinder the formation and growth of lithium dendrites. In addition, this SSPE membrane displays the fine mechanical performance and superior thermo-stability up to ∼400 °C. The 20 wt% SSPE membrane also shows a wide electrochemical window of 5.0 V. When assembled in a LFP cell, the membrane delivers good compatibility with electrodes and the battery performed outstanding cycling stability. In consequence, this new SSPE membrane exerts great possibilities of applications in the next-generation LIBs.
https://doi.org/10.1016/j.ensm.2019.03.004_p4_3 | The SSPE membranes with different ratios of P(SSPSILi-alt-MA) and PEO were prepared by the solution casting method. P(SSPSILi-alt-MA) was synthesized by the method in our previous work [9] and put into dimethyl sulfoxide (DMSO) with PEO (1,000,000 g mol−1) until they are fully dissolved. The gained transparent solution was then poured into a flat Teflon dish, and the solvent was evaporated at 70 °C. Subsequently, the obtained membranes were dried at 80 °C in a vacuum oven. The prepared SSPE membranes were punched into circles for electrochemical tests, with the diameter of 19 mm.
https://doi.org/10.1016/j.ensm.2019.03.004_p4_5 | The surface and microstructure of the SSPE membranes were explored by a S4800 scanning electron microscope (SEM). A Bruker D8 Advanced diffractometer was used for recording the X-ray diffraction (XRD) patterns of the SSPE membranes with Cu Kα radiation (λ = 0.15 nm). The differential scanning calorimetry (DSC) curves were gained from a TA Q20 instrument under the N2 atmosphere. The weight loss of SSPE membranes along the rising temperature (10 °C min−1) were performed on a TA Q2000 thermogravimetry instrument in the N2 atmosphere with a 50 ml min−1 flow rate. A XQ-1C stretcher was used for testing the mechanical properties of SSPE membranes with the stretching rate of 5 mm min−1.
https://doi.org/10.1016/j.ensm.2019.03.004_p4_7 | An electrochemical working station was used for the date gathering of electrochemical impedance spectroscopy (EIS) with a frequency range of 1 MHz-1 Hz. Before the measurement, a cell configuration of “SS/SSPE membrane/SS” was assembled and the ionic conductivities of SSPE membranes were gained on the basis of the calculating equation [16]. (1)
https://doi.org/10.1016/j.ensm.2019.03.004_p4_9 | The cell was assembled as a configuration of “Li/SSPE membrane/Li” for the test of the lithium ion transference number (tLi+). Firstly, an AC impedance from 1 MHz to 1 Hz was operated at the electrochemical working station followed by a potentiostatic DC polarization of 20 mV. With the current becoming stable, the process of polarization finished and the AC impedance was operated again. The tLi+ was calculated in the light of the following formula [37]. (2)
https://doi.org/10.1016/j.ensm.2019.03.004_p4_10 | In this formula, the physical quantities of ΔV, I0, and IS stand for the potential, initial current and the current of steady state, respectively, in the polarization process. R0 and RS represent the resistances of the passivating layer before and after polarization.
https://doi.org/10.1016/j.ensm.2019.03.004_p4_11 | For the assessment of electrochemical window of the SSPE membrane, a model of “Li/SSPE membrane/SS (stainless steel)” was constructed. Subsequently, a measurement of linear-sweep voltammetry was performed on the electrochemical working station with a voltage range from 0 to 6 V and the scan rate in this measurement is 10 mV s−1.
https://doi.org/10.1016/j.ensm.2019.03.004_p4_12 | Before the evaluation of battery performance, a LFP cell was fabricated as the configuration of “Li/SSPE membrane/LFP”. The LFP electrode was prepared by the slurry mixed by the LiFePO4, carbon black and P(SSPSILi-alt-MA)/PEO with weight ratio of 6:1:3. The procedure of fabricating the LFP cell was executed in a glove box which is full of argon. The interface compatibilities of electrodes with the SSPE membrane was detected by the AC impedance and the battery test of LFP cell was carried out on a LANHE CT2001A battery test system.
https://doi.org/10.1016/j.ensm.2019.04.005_p1_2 | With the rapid development of information society, it has been widely accepted that the battery chemistries beyond Li-ion are urgently demanded. The pursuit for batteries with high energy density has inspired a revival of lithium metal anode (LMA) which possesses incomparable merits including high specific capacity (3860 mAh/g), low potential (−3.04 V vs the standard hydrogen electrode) and density (0.59 g/cm3) [[1], [2], [3]]. Nevertheless, the formidable challenges induced by huge volume change and lithium dendrites during the lithium stripping/plating cycles hinder the practical applications of LMA [4]. Meanwhile, the repetitive crack and formation of inactive solid-electrolyte interphase (SEI) consume lithium and electrolyte, resulting in continuous decline in Coulombic efficiency [5]. More seriously, the lithium dendrites may pierce through the separator, leading to internal short circuit [6].
https://doi.org/10.1016/j.ensm.2019.04.005_p1_3 | Very recently, massive efforts have been carried out to deal with the above-mentioned problems. The modification of electrolyte composition has been considered as an effective approach to suppress the growth of dendrites, such as LiNO3 [7], Cs+ [8] and halogenated salt [9]. In addition, artificial SEI films (e.g. carbon nanosphere [10], boron nitride [11], graphene [12], Al2O3 [13], and Li3PO4 [14]) with high mechanical and chemical/electrochemical stabilities on lithium metal can prohibit lithium dendrites as well. However, such strategies may fail under infinite volume change due to the hostless nature of LMA.
https://doi.org/10.1016/j.ensm.2019.04.005_p1_4 | In recent years, the rational design of 3D framework has been considered as a promising approach to benefit the uniform lithium plating/stripping due to its large specific surface area and high structural stability. Meanwhile, the surface lithiophilicity of the frameworks are highly desired to realize uniform Li nucleation. Several materials such as Au [15], nitrogen-doped graphene [16] and transition metal oxides (ZnO [17], CoO [18]) with lithiophilic feature and low nucleation overpotential have been reported.
https://doi.org/10.1016/j.ensm.2019.04.005_p1_5 | Commercially available metallic foams (nickel foams [19] and copper foams [20]) have been regarded as possible frameworks for LMA owing to their high electronic conductivity, excellent mechanical properties to accommodate large volume change and low cost. Unfortunately, the direct use of nickel foams is unsatisfactory due to its poor lithiophilicity [21]. Therefore, decoration of nickel foams with lithiophilic and high ionic conductive layer is expected to improve the performance of LMA significantly. The construction of oxide layers (ZnO, Cu2O, CoO etc) [17,18,22,23] on the metallic surfaces have been confirmed to improve the surface lithiophilicity, originating from the conversion reaction between oxides and lithium.
https://doi.org/10.1016/j.ensm.2019.04.005_p1_6 | In comparison with metallic oxides, metallic nitrides possess both strong affinity to lithium and high ion conductivity. Goodenough et al. [24] stated that Li3N is not only lithiophilic but also highly ionic conductive for lithium (10−3 s/cm at room temperature). Cui and co-workers [25] also reported that the LMA with Cu3N and SBR composite film showed uniform lithium plating/stripping due to the in-situ formed Li3N. However, the use of nitride to decorate the metallic frameworks has been seldom reported.
https://doi.org/10.1016/j.ensm.2019.04.005_p1_7 | Inspired by this, we produced a uniform and compact NixN (x = 3, 4) layer on the nickel foam (NF) through an efficient and eco-friendly nitrogen-bearing plasma as shown in Fig. 1. The NixN layer can closely adhere to the substrate due to the diffusion-controlled plasma nitriding process. In addition, the bombardment of energetic particles in the plasma can effectively etch the surface at relatively low processing temperature (450 °C), leading to a rough surface with increased specific surface area. The derived NixN decorated nickel foams (PNNF) exhibited high lithiophilicity owing to the chemical reaction with lithium by the generation of Li3N and Ni, thus leading to homogeneous lithium deposition. Combining the merits of nickel substrate and the nitride layer, the optimized PNNF exhibited superior lithium plating/stripping behavior. The symmetric cells displayed a stable cycling performance showing low and stable voltage hysteresis of 13 mV at 1 mA/cm2 with capacity of 1 mAh/cm2 for 400 cycles without the appearance of dendrites. Even at higher current densities of 2 and 5 mA/cm2, the PNNF also processed low voltage hysteresis with 18 mV and 39 mV, respectively. When paired with LiFePO4 (LFP) cathode, the full-cell exhibited a high reversible capacity of 167.1 mAh/g at 1C after 300 cycles and excellent rate performance.
https://doi.org/10.1016/j.ensm.2019.04.005_p2_3 | Nickel foam was firstly punched into disks with diameter of 12 mm and immersed in 2 M HCl for 10 min to eliminate surface oxide layer, then washed with ethanol and distilled water, finally dried in an oven at 80 °C for 2 h. Afterwards, the pretreated nickel foam disks were transferred into the plasma furnace. The ratio of atmosphere is H2:N2 = 75 sccm: 75 sccm and the working pressure is maintained at ∼150 Pa. The samples were treated at 400, 450 and 500 °C for 2 h, respectively and then cooled down to room temperature.
https://doi.org/10.1016/j.ensm.2019.04.005_p2_5 | The crystal structure of the samples was characterized by X-ray diffraction (XRD) with Cu-kα radiation (Bruker D8-discover). The surface chemical composites were examined using X-ray photoelectron spectroscopy (XPS, KRATOS AXIS ULTRA DLD) with a monochromatic Al Kα (λ = 8.3406). Scanning electron microscope (SEM) analysis was conducted on a field emission scanning electron microscope (FESEM, Sirion, FEI) at 10 kV. The specific surface area and pore distribution was analyzed by Brunauer-Emmett-Teller (BET).
https://doi.org/10.1016/j.ensm.2019.04.005_p2_7 | CR2032 coin cells with the PNNF and NF as the working electrode and Li metal as the counter/reference electrode were assembled in the argon-filled glovebox for repeated Li deposition/stripping testing. The electrolyte was 1 M LiTFSI in DOL/DME (v/v = 1:1) with 1% LiNO3. All the cells were tested using a CT2001A cell test instrument (LAND Electronic Co, China). The cyclic voltammetry (CV) and electrochemical impedance spectroscopy (EIS) measurements were performed using a CHI660e electrochemical station (Shanghai Chenhua, China). The EIS measurement was conducted in the frequency range of 0.1 Hz–100 kHz at the open circuit voltage.
https://doi.org/10.1016/j.ensm.2019.04.005_p2_8 | For the full-cell, the LiFePO4 (LFP) was selected and paired with PNNF and NF. The LPF (purchased from BTR, China) was mixed with carbon black and poly(vinyl difluoride) in a weight ratio of 75:15:10 and then rigorously pasted on an aluminum foil, with areal mass loading of ∼2 mg/cm2. Then the mixture was dried at 120 °C for 12 h and punched into disks with diameter of 12 mm. Before assemble the full cell, selected electrode (PNNF and NF) was firstly assembled into a 2032 cell with lithium as counter electrode and deposited with capacity of 15 mAh/cm2 at a current density of 1 mA/cm2. After deposited with lithium, the cell was disassembled and the PNNF electrode was washed with methyl-carbonate for several times. Then the electrode was used to assemble full-cell with the LFP electrode. The full-cell was galvanostatically cycled between 2.5 V and 4.2 V at various rates ranging from 0.2 to 5C to investigate the electrochemical performance.
https://doi.org/10.1016/j.ensm.2019.04.005_p2_10 | Theoretical calculations were performed through the Vienna ab initio simulation package (VASP). The PAW (projector augmented wave) and GGA-PBE (Perdew–Burke–Ernzerh of functional with a generalized gradient approximation form) were applied to calculate the exchange correlation energy. The sample over the Brillouin zone was 7 × 7 × 1 Monkhorst-Pack mesh. The plane-wave energy cutoff was set to 500 eV. To optimize the geometry, the conjugate-gradient (CG) algorithm was applied, and all the atomic coordinates relaxed fully. The optimization process was continued until the total energy change of the system was less than 1.0 × 10−5 eV and the force applied on each atom was less than 0.01 eV/Å. To evaluate the binding energy of Li on different surfaces, the binding energy (Eb) was calculated as Whereas ELi/surf, ELi and Esurf are the total energy of the Li/surface, the Li atom and the corresponding surface respectively.
https://doi.org/10.1016/j.ensm.2019.04.005_p3_2 | Fig. 1a&b show the schematics of the PNNF synthesized through plasma nitriding in a mixture of N2 and H2 at 450 °C. After treatment, the NF turned from silvery with metallic-luster to dark black for the PNNF. The SEM analysis showed that the surface of inner walls for the original NF (Fig. 1c) was smooth, while the PNNF (Fig. 1d) possessed rough and compact surface with evenly distributed fine particles. The EDS mapping results confirmed the uniform distribution of Ni and N elements in the PNNF (Fig. S1).
https://doi.org/10.1016/j.ensm.2019.04.005_p3_3 | The specific surface area of PNNF measured by the Brunauer-Emmett-Teller (BET) test in Fig. 1e was 1.572 m2/g, about an order of magnitude higher than that of NF (0.188 m2/g). In the XRD pattern (Fig. 1f), there were strong peaks from Ni as indicated and two small peaks at 42.08° and 48.91°, which can be assigned to Ni3N (PDF#10-0280) [26] and Ni4N (PDF#36-1300) [27], respectively. X-ray photoelectron spectroscopy (XPS) was also carried out to probe the valence states of Ni. The peaks at 851.7 and 868.9 eV can be assigned to the +1 Ni in Ni3N phase [28]. The other two peaks and corresponding satellite peaks were in accordance with a metallic state of Ni [29]. The above results indicated that the plasma treatment can produce a uniform and rough NixN layer on the original nickel foam.
https://doi.org/10.1016/j.ensm.2019.04.005_p3_4 | The introduced NixN layer can significantly alter the lithium plating performance of nickel foams as shown in Fig. 2. When the NF was plated with 1 mAh/cm2 of lithium at 1 mA/cm2, the lithium trended to nucleate locally (Fig. 2a). With the increase of the plating capacity to 3 and 5 mAh/cm2, cotton-like lithium dendrites formed (Fig. 2b&c, respectively). In contrast, lithium was uniformly deposited on the surface of PNNF which maintained even and compact morphology under the same conditions (Fig. 2d–f), suggesting more lithium nucleation sites. The cross-section images of NF and PNNF in Fig. S2 after deposited with 5 mAh/cm2 lithium also confirmed that the PNNF displayed a flat and no-dendrite morphology while the NF showed a rugged surface with dendrites. The dendritic morphology of lithium displayed SEM images was somewhat different from the reported spherical lithium, owing to the increased deposited amount and current density [30]. The distinctive structure effect of curved ridge area may also lead to the different morphology [20]. These findings clearly indicated that the NixN layer played a critical role in the nucleation and growth of lithium, and promoted the uniform deposition of lithium. To prove the reversibility of PNNF, 15 mAh/cm2 of lithium was plated into the NF and PNNF at 1 mA/cm2. The plated lithium was also striped at 1 mA/cm2. As shown in Fig. S3, both NF and PNNF maintained initial morphologies after stripping. However, there was obvious “dead lithium” on the surface of NF (Fig. S3 a,b,c). On the contrary, the PNNF converted back to the initial status with almost no “dead lithium” (Fig. S3 d,e,f), indicating that Ni3N modification can significantly improve the reversibility of Li plating/stripping behavior.
https://doi.org/10.1016/j.ensm.2019.04.005_p3_6 | To reveal the underlying mechanism, XRD analysis on the Li@PNNF electrode in which the PNNF was plated with lithium of 15 mAh/cm2 has been performed in Fig. S4. It can be seen that the peaks of NixN were replaced by a peak at 32.4°, which corresponded to beta-Li3N (PDF#65-4547) [31]. The first three galvanostatic discharge–charge curves of PNNF (Fig. S5) also agreed with the electrochemical reaction between Ni3N and Li according to the similar discharge/charge curves in literatures [32]. These results suggested that lithium preferentially reacted with the rough lithiophilic Ni3N layer, and converted to Li3N and Ni [33]. The formed Li3N is an excellent Li-ion conductor with high conductivity (10−3 s/cm) to redistribute the Li-ion flux during lithium plating/stripping [34]. Moreover, the PNNF not only inherited the 3D microporous structure of the NF but also displayed the increased specific surface area due to the appearance of the rough NixN layer. Such morphological characteristics can decrease the local current density and benefit the formation of interconnected 3D lithium networks of Li3N to prohibit the growth of lithium dendrite.
https://doi.org/10.1016/j.ensm.2019.04.005_p3_7 | To confirm the proposed interaction, the binding energy (Eb) of Li atom with Ni, Ni3N or Li3N was determined by density functional theory (DFT) calculations [35]. The Eb for the Li atom with the Ni, Ni3N and Li3N are shown in Fig. 3a–c. It was found that the Li3N (−9.82 eV) and Ni3N (−2.70 eV) showed much higher binding energy than that of Ni (−1.92 eV), confirming that the Li atom can strongly combine with Li3N and Ni3N, leading to uniform nucleation of Li [36].
https://doi.org/10.1016/j.ensm.2019.04.005_p3_9 | To study the formation conditions of the NixN layer, the plasma nitriding processes with different treating temperatures (400 °C, 450 °C and 500 °C) were carried out. At the low temperature of 400 °C, the NixN layer was thin and the original grain boundary of the nickel substrate was still evident in Figs. S6a and 6d. In Fig. S7, there were no peaks from NixN in the XRD profile due to the small thickness. With the increase of the temperature to 450 °C (Figs. S6b&e), the surface became rougher and was uniformly covered by fine particles. At the highest processing temperature of 500 °C, the particles in the NixN layer became larger and large pores can be observed from the top-view (Fig. S6c). Fig. S8 shows that the PNNF prepared at 450 °C presented the lowest polarization voltage and the longest lifespan among the three samples. This can be ascribed by that the compact nitride layer at 450 °C contributes to the uniform distribution of lithium nucleation sites, resulting in excellent electronic and ion conductivity, while the insufficient lithiophilic layer at 400 °C and the porous structure at 500 °C degraded the performance of the corresponding PNNF.
https://doi.org/10.1016/j.ensm.2019.04.005_p3_10 | The galvanostatic cycling performance of optimized PNNF in symmetric cells was investigated as shown in Fig. 4. Before the test, 3 mAh/cm2 lithium was deposited onto the PNNF and NF at 0.5 mA/cm2 to fabricate the Li@PNNF and Li@NF electrodes, respectively. Repeated cycling tests with a fixed capacity of 1 mAh/cm2 were performed at various current densities. The Li@PNNF symmetric cell in Fig. 4a presented a low voltage hysteresis of 13 mV and could stably cycle for over 400 cycles (800 h) without voltage fluctuation at 1 mA/cm2. In contrast, the Li@NF and bare Li showed larger voltage hysteresis of 15 mV and 21 mV, respectively. More seriously, with the increase of cycles, the voltage fluctuations of Li@NF and bare Li became more irregular and can only stably cycle for 215 and 220 cycles respectively. When the current density increased to 2 mA/cm2 and 5 mA/cm2, the Li@PNNF symmetric cell also maintained stable cycling for 300 cycles and 150 cycles with a low voltage hysteresis of 18 mV and 39 mV respectively. In contrast, the Li@NF and bare Li electrode degraded only after a short repeated cycles [37].
https://doi.org/10.1016/j.ensm.2019.04.005_p3_12 | The advantage of the Li@PNNF symmetric cells was further confirmed by the nucleation overpotential which is the gap between the dip voltage and the stable voltage plateau [38]. In Fig. 5a, the Li@PNNF displayed a nucleation overpotential of 34 mV less than half of Li@NF (76 mV) at 0.5 mA/cm2. With the increase of current density, the nucleation overpotential of Li@PNNF remained 34 mV and 36 mV at 1 mA/cm2 and 2 mA/cm2 respectively in Fig. S9. Such low nucleation overpotential for Li@PNNF indicated its excellent lithiophilicity [15]. The EIS results (Fig. 5b) verified that the Li@PNNF electrode possessed lowest charge-transfer resistance at high-frequency, indicating the best Li-ion transfer performance owing to the high ionic conductivity of Li3N and NixN [39].
https://doi.org/10.1016/j.ensm.2019.04.005_p3_14 | The Coulombic efficiency (CE) of the Li@PNNF symmetric cells was measured at different current densities with plating capacity of 1 mAh/cm2 and then charged to 1 V for repeated cycles [40]. As shown in Fig. 5c, the Li@PNNF presents a high and stable CE of above 97.0% at 1 mA/cm2 for 300 cycles. While the CE of Li@NF decreased after ∼200 cycles and then fluctuated randomly. Furthermore, the CE of Li@PNNF still remained stable at ∼98.6% at 2 mA/cm2 for 150 cycles and ∼95.6% at 5 mA/cm2 for 100 cycles. In contrast, the stable CE of the Li@NF only lasted for fewer cycles and fluctuated more severely with the increase of current density.
https://doi.org/10.1016/j.ensm.2019.04.005_p3_15 | The lithium plating/stripping performance was also investigated for the cycled Li@PNNF and Li@NF electrodes in which 3 mAh/cm2 of lithium was deposited at 0.5 mA/cm2 on PNNF and NF. After cycled 100 cycles at 1 mA/cm2 for 1 mAh/cm2, the Li@NF electrode showed porous surface with a great amount of granular “dead Li” originating from the breakage of dendrites, whereas the cycled Li@PNNF electrode exhibited dense and smooth surface, as shown in Fig. 6a&b [41]. At the high plating capacity of 15 mAh/cm2 at 1 mA/cm2, the plating performance of Li@PNNF showed more significant improvement. Rigid and rod-like dendrites were observed for the Li@NF (Fig. 6c) while the surface of Li@PNNF electrode remained flat and dense with negligible trace of dendritic lithium (Fig. 6d). The cross-section images further supported this finding as shown in Fig. S10. The morphology comparison after repeated cycles indicated that the NixN modified framework not only served as a stable Li reservoir during repeated cycling, but also provided a lithiophilic interface to effectively homogenize the distribution of Li-ion, leading to the improved electrochemical properties [42].
https://doi.org/10.1016/j.ensm.2019.04.005_p3_17 | To demonstrate the potential of practical application of Li@PNNF electrode, a full-cell was assembled with commercial LiFePO4 (LFP) as cathode. Lithium with capacity of 15 mAh/cm2 was firstly deposited into the PNNF and NF electrode at 1 mA/cm2. The Li@PNNF/LFP full-cell exhibited better rate performance than Li@NF/LFP in Fig. 7a. The discharge capacities of Li@PNNF electrode were 181.2, 171.8, 163.9, 149.8 and 110.6 mAh/g at 0.2, 0.5, 1, 2 and 5C, respectively. When the rate was reversed back to 0.5C, a capacity of 169.15 mAh/g was recoverable after 80 cycles without obvious decay. In contrast, the capacity of Li@NF/LFP showed conspicuously lower value at same rates.
https://doi.org/10.1016/j.ensm.2019.04.005_p3_19 | The Li@PNNF/LFP cell also showed high cycling performance with a capacity of 167.1 mAh/g at 1C after 300 cycles, while the Li@NF/LFP cell abated after only 65 cycles with a capacity of 161.9 mAh/g, probably resulted from the internal short circuit. Fig. 7c displayed charge-discharge curves of two full-cells at 0.2C and 1C and the Li@PNNF/LFP cell presented flat voltage plateau with lower polarization [43]. In addition, the improved kinetics was also proved by EIS test (Fig. 7d), in which the Li@PNNF/LFP displayed much lower charge-transfer resistance suggesting improved kinetics and ionic conductivity [44]. Owing to the ultra-stable structure and the high ionic conductivity of Ni3N and Li3N, the nitrides modified nickel foam processes improved electrochemical kinetics, which is beneficial to improve the rate performance of the full-cell and reduce the overpotential. Significant difference in overpotential and capacity has also been reported in Ref. [45] by improving the reaction kinetics of 3D matrix. The surface morphology of the two cycled electrodes after the rate test (80 cycles) is presented in Fig. 7e&f. The cycled Li@NF electrode exhibited obvious dendrites entangled together with hazard to pierce the membranes, while the surface of Li@PNNF was flat and even, without any cracks and lithium dendrites, indicating its better performance.
https://doi.org/10.1016/j.ensm.2019.04.005_p3_20 | Recently some literatures reported that the intrinsic 3D structure of matrix can influence the cycling performance [46,47]. Thus, the planar nickel foil has been also treated with similar plasma process to exclude the structural effect. As shown in Fig. S11, the original planar nickel foil (PNF) displayed a smooth surface while the Ni3N modified one (NPNF) possessed uniform particles on the surface due to the formation of Ni3N layer, similar to that of the PNNF. After the deposition of lithium, the NPNF showed superior lithiophilic behavior as demonstrated by the smaller nucleation overpotential in Fig. S12a and the lower charge-transfer resistance in Fig. S12b. The cycling performance of symmetric cells in Fig. S12c also indicated that the NPNF possessed lower overpotential (13 mV) and longer cycling stability (more than 250 cycles) than those of the PNF at 2 mA/cm2. The outstanding performance of NPNF proved the effectiveness of lithiophilic metallic nitrides modification introduced by the plasma process.
https://doi.org/10.1016/j.ensm.2019.04.005_p3_21 | All these results demonstrated that the NixN layer formed on the nickel framework by the facile and efficient plasma treatment can significantly homogenize the plating/stripping behavior of lithium due to the lithiophilic nature, originating from the reaction to form the high ionic conductive Li3N. Thus the fabricated Li@PNNF electrode showed great potential as the anode and the surface modification strategy concerning both lithiophilicity and ionic conductivity provides a design criterion for high-performance lithium metal anode.
https://doi.org/10.1016/j.ensm.2019.04.005_p4_2 | In summary, the nitride layer coated on the nickel foams by a facile and eco-friendly plasma process significantly improved the surface lithiophilicity by the formation of high ionic conductive Li3N, leading to homogeneous lithium nucleation. In turn, the PNNF framework used in both symmetric cell and full-cell exhibited dendrite-free lithium plating/stripping behavior and stable cycling performance, indicating its preeminent potential for practical use. Furthermore, this work provides a new strategy for the use of metallic nitrides as lithiophilic layer to stabilize lithium metal anode.
https://doi.org/10.1016/j.ensm.2019.04.013_p1_2 | The advent of Li-ion batteries has enabled the development of portable electronics, and the emergence of electric vehicles leading to a paradigm shift in the automotive industry. However, even state-of-the-art Li-ion cells can reach a specific energy of only ∼250 Wh kg−1, which is an order of magnitude lower than the practical value of gasoline. Traditionally, Li-ion batteries are based on the rocking chair concept, where Li ions are shuttled between electrodes that behave as hosts for the ions during charge and discharge. Such a system has proved to be successful but the energy density is limited. Thus, it is now widely accepted that battery chemistries beyond Li-ion need to be developed.
https://doi.org/10.1016/j.ensm.2019.04.013_p1_3 | Lithium metal, having the highest theoretical capacity of 3860 mAh g−1 and the lowest electrochemical potential (−3.04 vs the standard hydrogen electrode) amongst other candidates makes it the ideal choice for the anode in a Li battery [1,2]. However, the major barrier to the development of Li metal batteries is nucleation and growth of dendrites on the anode due to Li metal plating/stripping during charge-discharge cycles [[3], [4], [5], [6]]. Dendritic growth of Li is considered to be responsible for increase in irreversible capacity loss, reduction of coulombic efficiency as well as degradation/drying of the electrolyte [7,8]. In fact, these dendritic projections are also capable of piercing through the battery separator and electrically shorting the battery [[9], [10], [11]]. This can result in a severe thermal runaway, and the organic electrolyte being highly flammable could catch fire, which represents an unacceptable safety hazard.
https://doi.org/10.1016/j.ensm.2019.04.013_p1_4 | Over the years, several strides have been made to suppress and control the growth of Li dendrites [[12], [13], [14], [15], [16], [17], [18]], but completely eliminating the nucleation and growth of dendrites is challenging. Dendritic growth during electrochemical plating and stripping is highly favorable due to kinetic reasons. In general, it is taken for granted that higher current densities in a Li-metal battery yields accelerated growth of dendrites. In our recent work on Li-S systems [19], we have demonstrated a distinct regime for Li dendrite evolution in which the opposite holds true. We showed that when the plating/stripping current density was raised to above 9 mA cm−2, there is significant heating of the dendrites. This local heating triggers intensive surface diffusion of Li, which smoothens the dendrites. We also found that the self-heating (at 9 mA cm−2) in the Li-S battery was insufficient to induce electrolyte breakdown or thermal damage to the separator.
https://doi.org/10.1016/j.ensm.2019.04.013_p1_5 | While our work with dendrite healing in Li-S batteries [19] shows promise, Li-S systems have their own unique set of challenges including sulfur dissolution and polysulfide shuttle. Our objective in this study, is to examine whether the dendrite healing concept shown in Ref. 19 is also applicable to a Li-metal chemistry. To study this, we first consider Li-Li symmetrical cells in a standard 1 M LiPF6 in ethylene carbonate (EC) and diethyl carbonate (DEC) (1:1 vol%) electrolyte. We study the evolution of lithium dendrites at varying current densities and observe that beyond a threshold current density, the local rise in temperatures induces extensive surface diffusion to heal the dendrites. First principles density functional theory (DFT) calculations as well as computational thermal modelling was carried out to better understand this healing phenomena. We further demonstrate the successful healing of Li dendrites in a working secondary battery comprised of a lithium iron phosphate (LiFePO4)/carbon composite cathode and a Li metal anode, thereby demonstrating the proof-of-concept in a practical Li-metal full-cell.
https://doi.org/10.1016/j.ensm.2019.04.013_p2_3 | First, Li-Li symmetric cells were used to study the dendritic morphology evolution with change in current densities by means of electrochemical plating and stripping. Next, to demonstrate the healing process in a working secondary battery, we assembled full-cells with lithium iron phosphate (LFP) based cathodes and Li metal anodes. We assembled symmetric Li/Li cells using the standard 1 M LiPF6 in EC: DEC (1:1 vol %) electrolyte (Sigma-Aldrich). Lithium metal (MTI commercial product) was used both as anode and cathode. The symmetric cells were cycled at various current densities with same cycle times (2 h charge, 10 min rest, 2 h discharge, 10 min rest). LiFePO4/C (LFP) composites were obtained from Shenzhen Dynanonic Co., Ltd (Shenzhen, China). 80% LFP, 10% carbon black (Super P), and 10% poly(vinylidene fluoride) (PVDF) dissolved in N-methyl-2-pyrrolidinone (NMP) solvent was mixed to form the slurry. The obtained slurry was then cast on to an Al current collector and dried for ∼4 h in an oven at ∼120 °C. The resulting electrode film was subsequently pressed and punched into circular discs. The LFP electrodes were about 35 μm in thickness. For these electrodes a current density of 0.5 mA cm−2 corresponds to a C-rate of 1C and a current density of 10 mA cm−2 corresponds to a C-rate of 20C. The electrode films were stored in an argon (Ar)-filled glove box. For the LFP/Li full cells, Li metal was used as the anode, while LFP was used as the cathode with ∼1 M LiPF6 in EC:DEC (1:1 vol %) as the electrolyte. Celgard 2340 polypropylene membranes were used as the battery separator and CR2032-type coin cells were used to assemble Li/Li symmetric cells and LFP/Li full cells. Arbin BT2000 was used to run all galvanostatic charge/discharge and plating/stripping tests. For the LFP/Li cell, galvanostatic charge/discharge cycles were performed over the voltage range from 2.5 to 4.0 V (vs Li/Li+). The capacity was normalized to the active mass loading of LFP. The current densities mentioned are with respect to the lithium metal anode.
https://doi.org/10.1016/j.ensm.2019.04.013_p2_5 | The cells were opened in the Ar-filled glove box to procure the cycled Li-metal electrode. The electrode was washed with DEC solvent to remove any salt precipitates and dried. The Li electrode was then sealed in an Ar-filled container and transferred for further characterization. Li dendrites were imaged using the Carl Zeiss Supra 55 FESEM. An aperture of ∼30 μm and beam energy of ∼5 kV was used. The cross-section of the sample was obtained by Gallium (Ga) focused ion beam sputtering at ∼30 keV using FEI VERSA 3D dual beam system. Coarse sputtering was carried out at ∼15 nA and final cleaning of the cross-section surface was carried out at ∼1 nA beam current. Ion beam deposited platinum at the top surface protects the sample surface from damage due to sputtering at higher ion beam currents. Secondary electron images of the cross-section were obtained by the incident electron beam at ∼10 keV and the sample at a ∼52-degree tilt. SEI characterization was carried out by using X-ray photoelectron spectroscopy (XPS) Al Kα radiation (∼1486 eV) in a PHI 5000 Versaprobe™ system.
https://doi.org/10.1016/j.ensm.2019.04.013_p2_7 | Vienna ab initio simulation package (VASP) program was used for the first principle DFT [29] calculations. Core electrons were described by the projector augmented-wave (PAW) pseudopotentials [30], and exchange-correlation energies of electrons used the Perdew, Burke, and Ernzerhof (PBE) functional [30] for generalized gradient approximation (GGA). The plane-wave energy cutoff for different interfaces (for all the calculations) was taken as 550 eV. All ions were fully relaxed during the structural optimization until the total energy was converged within 10−5 eV/cell. The total energy was calculated with the linear tetrahedron method with Blochl corrections. The electrode surfaces are modeled by 5-layer slabs. The vacuum layer for the slab models is around 11.5 Å. Adsorption energies and diffusion paths have been determined within a 4 × 4 geometry using a 5 × 5 × 1 k-point grid. For all adsorption calculations, the atoms of the two uppermost surface layers have been allowed to relax in all directions. We calculated the diffusion rate constants using a simple approximate form of Transition-state theory (STST), in which [5] where is the number of possible exit directions, is the harmonic frequency, is the activation energy barrier for the diffusion process, is the Boltzmann constant, and T is the temperature. = 4 due to the fourfold symmetry of the diffusion mechanism. Here the harmonic frequency has been approximated from a harmonic fit to the potential energy curve for the exchange mechanism for surface diffusion.
https://doi.org/10.1016/j.ensm.2019.04.013_p3_2 | To assess the required current densities necessary to heal the dendrites via joule heating, we cycled Li/Li symmetric cells at various current densities (Fig. 1a-b). We imaged the surfaces of the Li metal foils used in the experiments by ex situ scanning electron microscopy (SEM). Fig. 1c-j shows SEM images of the Li metal electrode surface after 50 cycles of plating and stripping at current densities of ∼0.5, ∼0.75, ∼1, ∼5, ∼9 and ∼12 mA cm−2. As reported previously [19], we observe that at as the operating current density increases, the dendrite diameter and spacing decreases. Moreover, we observe that at high current densities such as 12 mA cm−2, the electrode surface appears smooth and non-dendritic. At a current density of 9 mA cm−2, partial healing of the dendrites can be observed. Cross-sectional SEM images of the electrode cycled at 1 mA cm−2 shows the porous, dendritic nature of plated lithium (Fig. 1i), while that of the electrode cycled at 12 mA cm−2 shows a compact section (Fig. 1j), which is indicative of dendrite healing. The cross-section imaging work was carried out using a focused ion beam (FIB). It should be noted that FIB can create damage to a sample by implanting Ga ions and by creating a thin amorphous layer on the material surface. Typically, these amorphous layers are on the order of 20 nm or less. By using a lower current and/or a lower voltage, this damage can be reduced. In our case, a final run with a low current was done to get a smoother surface. In addition, we deposited a Pt layer on top to reduce damage. The porosity on the cross section in Fig. 1i was not caused by ion damage. The porosity was in the material before the FIB imaging and was caused by dendritic growth. Any FIB-induced damage to the cross section sidewall would not create such type of porous morphology. Likewise for Fig. 1j, the smooth structure is the actual morphology of the material, and it was not created by the FIB. Further, any damage created by the FIB is isolated to a very thin (nm) layer, which is likely not visible in the SEM images.
https://doi.org/10.1016/j.ensm.2019.04.013_p3_4 | The results in Fig. 1 indicate dendrite healing at current densities exceeding about 10 mA cm−2. We hypothesize that Joule heating of the battery at high operational current density (>10 mA cm−2) is sufficient to induce extensive surface migration of lithium atoms, which is responsible for the healing or dissipation of dendrites resulting in a smooth electrode surface. While our prior results [19] were for a typical lithium-sulfur (Li-S) battery electrolyte (i.e., 1.0 M lithium bis(trifluoromethylsulfonyl)imide in 1,3-dioxolane and 1,2-dimethoxyethane (1:1 by volume) with 0.1 M LiNO3 additive), the present test results indicate that the dendrite healing phenomena is also reproducible in a traditional 1 M LiPF6 in EC: DEC (1:1 vol %) electrolyte that is widely used in industrial Li-ion batteries.
https://doi.org/10.1016/j.ensm.2019.04.013_p3_5 | X-ray photoelectron spectroscopy (XPS) characterization of the solid-electrolyte interphase (SEI) on the Li metal electrode was carried out for cells run at low (∼0.5 mA cm−2) and high (∼12 mA cm−2) current densities. The Li 1s spectra (Fig. S1c-d) can be considered to comprise of peaks corresponding to LiF (55.7 eV) and an Li2CO3 shoulder (54.9 eV) [20]. The F 1s peak (Fig. S1e-f) located at 685.5 eV matches with the value for LiF [21]. The O 1s peak (Fig. S1g-h) at 531.5 eV is for the O of Li2CO3 [21]. The C 1s spectra (Fig. S1a-b) can be deconvoluted to peaks with binding energies of 290.0 eV for CO and 285.0 eV for C-O [21]. Fig. S1 indicates that the main chemical species in the SEI on the Li metal electrodes are very similar for the cells run at low as well as high current densities. Thus, we can conclude that no significant modifications to the chemical composition of the SEI were made as a result of cycling at high current densities, and the healing of dendrites is not due to a chemical phenomenon.
https://doi.org/10.1016/j.ensm.2019.04.013_p3_6 | To evaluate the temperature rise in the dendrites and the electrolyte, we carried out detailed heat transfer simulations (Fig. 2). Details regarding the thermal model and its assumptions are provided in the Supplementary Text and in Fig. S2 (supplementary information). The predicted temperature in the Li dendrites using our thermal model at current densities of ∼10–15 mA cm−2 are of the order of 40–80 °C (Fig. 2a-b). In general, we find that lower interfacial thermal conductance at the dendrite/electrolyte interface results in higher dendrite a well as electrolyte temperatures as shown in Fig. 2a-b. The interfacial thermal conductance is varied as a parameter in our model, since its precise value is unknown and will depend on the local wettability of the roughened dendrite/electrolyte interface as well as presence of entrapped gas pockets within the dendritic layer. It should be noted that the thermal model developed here is distinct from Ref. 19 in terms of the location of heat generation. Fig. S3 shows an illustration of the current flow through a unit cell with a simplified electrical resistance diagram, which combines the electrical resistances of the dendrite (Zd) and electrolyte (Ze). These resistances are modeled in series, since for dense packing of dendrites (at high current densities), the current flows from the electrolyte to the substrate through the dendrite and any current flow from the electrolyte to the substrate bypassing the dendrite can be neglected. In this way, the dense packing of dendrites (which occurs at high current densities due to higher over-potentials [19]) is in fact quite beneficial in terms of maximizing the heat build-up and temperature rise of the dendrites. In Fig. S3, Vd and Ve are the voltage drops across the dendrite and electrolyte, respectively. In Ref. 19 we assumed that heat generation was confined within the dendrite (i.e. ). However, we find (Fig. 2a-b) that a similar temperature rise in the dendrites will take place, if the heat generation was confined within the electrolyte (i.e. ). This is because while heat is now generated within the electrolyte, the most efficient pathway for heat dissipation is still through the dendrite to the current collector substrate. We also used the thermal model to simulate the effect of current density on the dendrite heating. Fig. 2c-d includes model predictions at 0.5, 5, 9, 12 and 15 mA cm−2. The results indicate that at low current density (0.5 mA cm−2) there is no significant temperature rise in the dendrites. Significant temperature rise is only observed above about 10 mA cm−2 current density, which correlates well with the range of current densities in which we observe dendrite healing. Our thermal model indicates that for sufficiently high interfacial thermal resistance (at the dendrite/electrolyte interface), the local temperature of the dendrites are significantly elevated. This is akin to the phenomena of hot spots on a chip in microelectronic devices. The chip (just as the coin cell in our case) is also operated under ambient conditions, but large local temperature rise in the chip is indeed possible in regions that have high interfacial thermal resistances.
https://doi.org/10.1016/j.ensm.2019.04.013_p3_8 | To better understand the dendrite healing phenomena, we used first principles DFT calculations to study the surface diffusion characteristics of Li metal in the range of temperatures predicted by our thermal model. To study surface diffusion, we consider both hopping and exchange diffusion mechanisms. In the hopping mechanism, we consider that the adatom moves from one equilibrium adsorption position to another (Fig. 3a-b). The rate of diffusion is estimated by the calculated energy barrier along the path. The diffusion path is determined by comparing the adsorption energy of the adatoms on the high-symmetry sites of their respective most stable surface terminations. The adatom is allowed to relax in the direction parallel to the slab normal. The adsorption energy Eads is calculated by subtracting the energy of the clean metal electrode without the adatom (Eslab) and the energy of the single adatom (Eatom) from the energy of the system with the relaxed adsorbate adatom (Esys): Eads = Esys – Eslab – Eatom
https://doi.org/10.1016/j.ensm.2019.04.013_p3_10 | In the exchange mechanism of diffusion, we consider the cooperative motion of several surface atoms. To determine the activation barrier in this mechanism, a diffusion-barrier geometry is designed, in which adatoms A and B are moving in the (100) direction as shown in Fig. 3c. Adatom A was originally in the fourfold hollow to the lower left of B and is heading toward the vacancy that B left behind when it emerged from the surface [22]. At the completion of the diffusion event, B will become the adatom in the hollow to the upper right of its initial position and A will fill the vacancy. The nudged elastic band (NEB) [23] method has been used to find the minimum energy path (MEP) and activation barrier in the exchange mechanism.
https://doi.org/10.1016/j.ensm.2019.04.013_p3_11 | The minimum energy path for the self-diffusion of Li on Li (001) in both the exchange mechanism and the hopping mechanism is hindered by a similar activation energy barrier (∼0.15 eV) as shown in Fig. 3d. The magnitude of the metal self-diffusion barrier is widely used as a descriptor for the occurrence of dendrite growth [24,25], and growth phenomena at interfaces are closely related to the diffusion kinetics [[26], [27], [28]]. Considering the predictive link between self-diffusion barrier and dendrites, we look at an Arrhenius picture (Fig. 3e) to confirm Li surface diffusion as a temperature activated process. The results indicate that at temperatures of ∼80 °C, the diffusion coefficient of Li metal is ∼4 fold higher than at room temperature. Therefore at lower temperatures, the activation energy barrier prevents significant surface diffusion along the minimum energy path, which favors the diffusion limited aggregation and growth of dendrites. However, at higher temperatures more lithium atoms overcome the energy barrier leading to pronounced surface diffusion (for both exchange and hopping mechanisms), as corroborated by the Arrhenius plot (Fig. 3e). Such surface migration of Li from dendritic projections leads to the smoothening (healing) of dendrites at elevated temperatures.
https://doi.org/10.1016/j.ensm.2019.04.013_p3_12 | To demonstrate the application of healing of dendrites in a working lithium metal battery, we assembled full cells with lithium metal as the anode and LiFePO4/C composite (LFP) as the cathode (Fig. 4a-b). The choice of the LFP cathode was dictated by its ability to operate at the high current densities necessary to enable dendrite healing. Full cells cycled at current densities of ∼0.5 mA cm−2 reveal that the morphology of the Li electrode is dendritic (Fig. 4c-d), while those cycled at current densities of ∼10 mA cm−2 exhibited smooth surfaces even after 1000 charge-discharge steps (Fig. S4), in agreement with the observations made from the symmetric cell tests. To support our claim that the healing is a thermal effect, we carried out an annealing control experiment (Fig. 5a-c). In these tests, the Li anode cycled at a current density of ∼0.5 mA cm−2 in the full cell was annealed at a temperature of ∼80 °C for 3 days in an inert Ar environment. The morphology of the Li electrode after annealing (see Fig. 5c) is very similar to the one that has been cycled at a current density of ∼10 mA cm−2 in the LFP/Li cells. These results confirm that the dendrite healing phenomena that we report is primarily a thermal effect.
https://doi.org/10.1016/j.ensm.2019.04.013_p3_15 | We further investigated a strategy to heal dendrites in an operational lithium metal battery. More specifically, we repeatedly apply a high current density (∼10 mA cm−2) healing treatment after a fixed number of cycles of operation at lower current density (see Fig. 4e). The purpose of the periodic doses of high current density treatment was to smoothen the dendritic morphology generated due to cycling of the battery at lower current densities. It was observed that the morphology of the Li electrode after repeated doses of high current density healing (Fig. 4f) was relatively smooth and non-dendritic in stark contrast to when the full cell was operated exclusively at low current densities. These results confirm that while a Li-metal battery is impractical when operated at the current densities that are typical for normal (regular) battery operation, dendrite-free (and safe) operation of such batteries becomes feasible with periodic doses of high current density healing treatment.
https://doi.org/10.1016/j.ensm.2019.04.013_p3_16 | From a qualitative standpoint, electrochemical cycling at high current density (Fig. 4) and thermal annealing (Fig. 5) indicate a similar temperature induced dendrite smoothening (healing) phenomena. That being said, there are clearly quantitative differences between the two cases. For example, we observe that the healing of the dendritic morphology by ex-situ thermal annealing takes much longer (∼72 h). It should be noted that effect of pressure and plating/stripping processes occurring simultaneously with surface diffusion will enhance the rate of healing. Thus, by cycling at high current densities (10 mA cm−2) we are able to heal the dendritic morphology much quicker (7–8 h: Fig. 4e) than by thermal annealing only. We emphasize that since this is not a melting phenomenon, the healing process cannot be instantaneous (the surface diffusion driven reconstruction of the Li dendrites takes several hours to be completed). Traditionally higher plating currents have been closely associated to irregular Li deposition. This is also what we observe in the range of 1–10 mA cm−2. However, at higher current densities the local temperature rise in the dendrites is significant enough to trigger extensive surface migration of Li, which is responsible for the smoothening (healing) of the dendritic morphology. Note that for the full-cell tests, LFP solely serves the purpose of a cathode that is able to cycle at high current densities (C-rates). High current density operation, while feasible with LFP would not be possible with traditional lithium cobalt oxide based cathodes.
https://doi.org/10.1016/j.ensm.2019.04.013_p4_2 | In summary, we have studied the evolution of dendrites on Li-metal electrodes during electrochemical cycling at various current densities in a commercial Li-metal battery environment. In Li/Li symmetric cells, a regime of current density was observed in which battery self-heating induces extensive surface diffusion of Li atoms, to heal the dendrites. The Li-dendrites could be healed with the application of current densities of ∼10 mA cm−2. This thermal healing behavior was confirmed by an ex-situ thermal annealing of the dendritic Li-metal electrodes without any electrical intervention. First principle calculations were used to estimate the extent of surface diffusion of Li metal atoms by calculating activation energy barriers for surface diffusion via hopping and exchange mechanisms. The strong dependence of the rate of surface diffusion with temperature corroborated the phenomenon of self-healing of dendrites due to dendrite heating at high-current densities. Computational thermal modelling confirmed that current densities of >10 mA cm−2 can generate sufficient temperature rise to enable self-diffusion assisted healing of the dendrites. Finally, a practical application of this phenomenon was demonstrated in a secondary Li-metal battery. A full cell was assembled with a high-rate capable LFP/C composite cathode and Li-metal anode. It was shown that a cell cycled at low (normal) operational current densities accompanied by bursts of high current densities (∼10 mA cm−2) resulted in smooth and non-dendritic Li-metal anodes. This self-heating induced healing of dendrites eliminates the risk of thermal runaway caused by dendritic shorting, and could thus be employed as a reliable strategy for safe deployment of Li-metal secondary batteries. Until now battery self-heating has been viewed negatively as an undesirable attribute and justifiably so. However our findings might alter this perception and could potentially lead to new approaches to tackle the lithium dendrite challenge.
https://doi.org/10.1016/j.ensm.2019.06.010_p1_2 | Rechargeable lithium-metal batteries (LMBs) are actively developed in recent years as a next generation electric storage technology due to the extremely high theoretical specific capacity (3860 mAh g−1), low weight (0.534 g cm−3), and the lowest electrochemical potential (−3.040 V versus SHE) of Li metal [[1], [2], [3], [4]]. Various LMBs such as Li-air, and Li-S batteries have demonstrated superior specific energies than presently commercial Li ion batteries [5,6]; However, their poor cyclability and potential safety have hindered the commercial development of these batteries due to the Li dendritic formation and its reaction with electrolyte during cycles [7,8]. Due to its extremely high activity, the surface of lithium metal anode is always covered with a solid electrolyte interphase (SEI) film by reacting with electrolyte [[9], [10], [11], [12]]. In the repeated Li deposition/stripping process, the huge volume change of Li anode will lead to the rupture and regeneration of SEI, which consume ceaselessly both Li and electrolyte, leading to a low Coulombic efficiency [13]. On the other hand, the rupture of SEI will produce negative feedback on the Li dendrite inhibition, forming the “hot spot” of Li dendrite growth at the fracture of SEI film and producing a large number of “dead lithium” [14]. The dendrite growth may pierce the membrane to cause an internal short circuiting and then triggering thermal runaway to cause serious safety risks [15,16]. Therefore, it is a basic prerequisite to eliminate Li dendritic growth for development of a reversible and highly efficient Li metal anode of LMBs.
https://doi.org/10.1016/j.ensm.2019.06.010_p1_3 | To inhibit lithium dendrites growth, tremendous efforts have been devoted to build a stable electrode-electrolyte interface by tailoring the chemical composition and surface structure of Li metal anodes. A most convenient way to improve the structural stability and mechanical properties of the SEI film is frequently made by optimization of electrolyte composition and use of electrolyte additives, such as Cs+ [17], HF [18], H2O [19], DMS [20], Li2S8 [21], and concentrated electrolyte [22,23]. Ex-situ artificial SEI films, as made by Langmuir–Blodgett method [24] or from Li polyacrylic acid (LiPAA) [25], are also used to protect lithium metal anode. However, these artificial SEI films are still difficult to keep integrated and stable during long-term cycles, which often fails to cut off the chemical reaction of electrolyte with lithium metal and even cause an early death of the batteries. Solid state electrolytes and polymer electrolytes with high shear modulus, such as Li7La3Zr2O12 (LLZO) [26] and PMM-CPE [27], can physically block off lithium dendrite growth, But their low ionic conductivities and high resistances at room temperature make it difficult for practical applications. Recently, many types of 3D current collectors such as 3D hollow carbon fiber [28], 3D Cu [29] and 3D nickel foam [30] were designed to reduce local current density and provide “hosts” for lithium deposition, thus restraining dendritic lithium growth. Nevertheless, the 3D framework not only induces large surface area for parasitic reaction between lithium metal and electrolyte but also increase large inactive mass, therefore considerably decreasing the theoretical specific capacity of lithium metal anode.
https://doi.org/10.1016/j.ensm.2019.06.010_p1_4 | In fact, there always exists an unevenly distributed passivation film on the surface of pristine lithium foil [[31], [32], [33]]. This passivation layer is electrically isolating so that lithium deposition could only take place underneath but not on the top of the passivation layer. However, due to the uneven surface of lithium metal, lithium deposition preferably proceeds on the defect sites of the lithium surface such as protrusions and edges, resulting in local nucleation and self-amplifying behavior of dendrite growth [34]. Thus, it is feasible to replace the rough lithium surface with uniformly distributed lithiophilic surface to inhibit the growth of lithium dendrites. Recent studies have shown that Au [35] and Ag [[36], [37], [38], [39]] have a good affinity for lithium and can be therefore used as nucleation sites for lithium deposition.
https://doi.org/10.1016/j.ensm.2019.06.010_p1_5 | Herein, we propose a method to change the deposition behavior of lithium by coating a lithiophilic heterogeneous metal layer on the surface of lithium anode, which is referred to as M − Li anode (M = Ag or Au). The lithiophilic metal layer was coated on the surface of Li foil via a simple in-situ displacement reaction between lithium metal and the heterogeneous metal ion (Ag+ and Au3+) solution. Lithiophilic Ag (Au) layer evenly covers the entire Li surface and replaces its original passivation layer. As a result, Li will nucleate and grow uniformly on the lithiophilic metal layer and preferentially deposit as spherical and columnar morphology rather than dendrites. Symmetric cells of M − Li cells exhibit smaller polarization and excellent cycling stability over 900 h at a current density of 1.0 mA cm−2 and with a deposition capacity of 1.0 mAh cm−2 each cycle. The M-Li¦LiFePO4 (LFP) full cells can keep its reversible capacity stable over 200 cycles at 0.5C.
https://doi.org/10.1016/j.ensm.2019.06.010_p2_3 | Silver nitrate (AgNO3) was purchased from Alfa-Aesar and hydrogen tetrachloroaurate (III) trihydrate (HAuCl4·3H2O) was purchased from Adamas. Ultra-dry dimethyl ether (DME) was available from J&K Scientific Ltd. Li-metal disks with diameter of 16 mm and thickness of 1 mm was purchased from the China Energy Lithium Co., Ltd. Cathode LiFePO4 (mass loading of 12 mg cm2, and areal capacity of 2.0 mAh/cm2) electrode sheets were supplied by MTI. All reagents and solvents were used without additional purification. 1 M lithium bis(trifluoromethanesulfonyl)-imide in 1,3-dioxolane (DOL)/1,2-dimethoxyethane (DME) = 1:1 (v/v) with 1 wt % lithium nitrate (LiNO3) and 1.0 M LiPF6 in EC/DMC = 1:1 (v/v) with 5% VC were supplied by Adamas-Beta.
https://doi.org/10.1016/j.ensm.2019.06.010_p2_5 | Different concentrations of AgNO3/HAuCl4 in DME solutions were prepared for replacement reaction. After the HAuCl4 in DME solution was prepared, the crystalline water was removed by molecular sieve. After the reaction, the M − Li anode was washed three times with DME to remove residual impurities.
https://doi.org/10.1016/j.ensm.2019.06.010_p2_7 | Zeiss Merlin Compact scanning electron microscope equipped with an X-ray microanalysis system (X-Max) was used to obtain SEM images and EDS elemental mapping images. XPS was used to analyze the chemical composition of the electrode surface. An ESCALAB 250Xi system (Thermo Fisher Scientific Inc., USA) and Al Kα X-ray radiation source was applied to get XPS element analysis. Rigaku SmartLab 9 kW X-ray diffractometer with a Cu-Kα radiation was used to collect the XRD patterns. The TEM images were obtained on a JOEL JEM-2100 Plus microscope. Li/Li symmetric coin cells were disassembled in the glove box after cycling or lithium plating. Then the electrode to be tested was washed with DME to remove the residual electrolyte for three times and drained in glove box antechamber for 5 min. The electrodes were rapidly transferred from the glove box to the SEM chamber in a sealed transfer box filled with argon to protect the electrode from reacting with moisture and oxygen in the air. The same method is used to transfer XPS samples.
https://doi.org/10.1016/j.ensm.2019.06.010_p2_9 | In order to investigate the interfacial stability and cyclic performance of M − Li anode, CR2032-type coin cells were assembled with Celgard 2500 separator in an argon-filled glove box with O2 and H2O content lower than 1 ppm. 1 M lithium bis(trifluoromethanesulfonyl)-imide in 1,3-dioxolane (DOL)/1,2-dimethoxyethane (DME) (1:1 v/v) with 1 wt % lithium nitrate was used as the electrolyte. The amount of electrolyte used was 50 μl. Galvanostatic deposition/stripping experiments were conducted on a LAND battery cycler (Wuhan LAND CT2001A) at room temperature. Electrochemical impedance spectroscopy (EIS) was tested immediately after all cells were assembled, and EIS data was obtained on AutoLab (Metrohm Co., Ltd., Switzerland) with voltage amplitude of 10 mV and in frequencies ranging from 105 Hz from 0.01 Hz. The M-Li¦LiFePO4 full cells with 1.0 M LiPF6 in EC/DMC = 1:1 (v/v) & 5% VC additive as electrolyte were cycled in the voltage range of 2.0–4.2 V. The amount of electrolyte used was 50 μl and lithium disks with thickness of 1 mm were used as counter electrode. The areal loading of LiFePO4 electrode was 12.0 mg cm−2 (2.0 mAh cm−2).
https://doi.org/10.1016/j.ensm.2019.06.010_p3_2 | In order to construct a lithiophilic metal layer on the surface of a lithium foil, a simple in-situ displacement reaction between lithium metal and the heterogeneous metal ion solution is carried out at room temperature. The huge difference of redox potentials of Li/Li+ (−3.04 V vs SHE) and Ag/Ag+ (0.80 V) couples (1.40 V for Au/Au3+) provides the driving force for the reaction to proceed spontaneously. In this work, AgNO3 (HAuCl4) is used for solute and dimethyl ether (DME) is used for solvent (Figs. S1 and SI). The thickness of the Li sheet is 1 mm. We compared the stability of symmetric cells using M − Li as working electrodes obtained by the reaction of lithium foil with different concentrations of lithiophilic ion solutions (Figure S2-S3, SI). The reaction time is optimized to 2 min and the concentration of lithiophilic Ag+ solution is optimized to be 10 mM (15 mM for Au3+), which lead to the best electrochemical performance. This may account for the fact that when the reaction time and the concentrations of lithiophilic metal ion solutions are too low, the lithiophilic Ag layer can`t cover the entire surface of the lithium foil, whereas the reaction time and the concentration is too high, a thick lithiophilic M layer will frustrate the transport of lithium ions (Figs. S4 and SI).
https://doi.org/10.1016/j.ensm.2019.06.010_p3_3 | Ag-Li anode presents a darkblack surface after the displacement reaction, while the bare lithium foil shows a silver surface (Figs. S5 and SI). X-ray diffraction (XRD) and X-ray photoelectron spectroscopy (XPS) are used to verify the lithiophilic Ag (Au) layer formed by the displacement reaction. The XRD of Ag-Li anode showed two obvious and sharp peaks at 2θ = 38.116 and 44.227, which belong to (111) and (200) plane of silver (JCPDS 04–0783), respectively (Fig. 1a). In addition, the XPS spectra of Ag-Li anode (Fig. 1b and Figs. S6 and SI) also showed two peaks of Ag at 373.6 eV and 367.9 eV, corresponding to the binding energies of Ag 3d3/2 and Ag 3d5/2, respectively, and the inter-peak separation of 5.7 eV also suggests the presence of metallic Ag. The results of both XRD and XPS show that a layer of Ag has been successfully coated on of Li surface.
https://doi.org/10.1016/j.ensm.2019.06.010_p3_5 | Scanning electron microscopy (SEM) and Energy dispersive X-ray mapping (EDX) were carried out to observe the surfacial morphology and structural changes of M − Li anode. As shown in Fig. 1c and d, after the reaction, Ag nanoparticles completely cover the whole surface of the lithium foil, and Ag particles are aggregated by a large number of primary particles with a size of dozens of nanometers (20–50 nm). EDX also shows the uniform distribution of the Ag layer (Figs. S7 and SI). Transmission electron microscope (TEM) corroborates the morphology and structural characteristics of Ag particles (Fig. 1e). Besides, the high-resolution TEM (HR-TEM) image shows a lattice fringe of 0.236 nm, which is consistent with the d-spacing of silver (111) planes (Fig. 1f), and further verifies the successful coating of Ag layer. A similar Au layer can also be prepared through the displacement reaction as described above. As displayed in Fig. S8, the lithiophilic Au layer is composed of aggregated Au particles, which fully cover the lithium surface with a thickness of ∼830 nm.
https://doi.org/10.1016/j.ensm.2019.06.010_p3_6 | The aggregate morphology of the Ag-Li anode leads to a huge specific surface area, which not only effectively reduces the local current density, but also produces numerous active sites for lithium deposition. The thickness of Ag layer can be obtained by cross section SEM and its corresponding EDS mapping. As show in Fig. 1g and h, the thickness of the silver layer is about 808 nm, which accounts for only about 0.5% of the total M − Li anode.
https://doi.org/10.1016/j.ensm.2019.06.010_p3_7 | The presence of a passivation layer on Li surface imposes a large energy barrier for lithium ions to nucleate and deposit. The large local current density at the edges and protrusions could provide a driving force to overcome the energy barrier, and this must lead to an uneven deposition of lithium ions and dendrite growth. In contrast, the energy barrier for lithium nucleation and deposition on lithiophilic Ag/Au is much lower and also the aggregate structure of Ag (Au) layer provides abundant active sites for lithium deposition. Fig. 1i shows the nucleation overpotential (ηn) of lithium deposited on the Ag (Au)-Li anode and the blank lithium anode. Nucleation overpotential is defined as the voltage difference between the voltage dip at the beginning of Li metal deposition and the stable deposition platform, reflecting the magnitude of the energy barrier that needs to be overcome for lithium ion nucleation [36]. It is obvious that the ηn of Li deposition in bare lithium anode is very large, about 105 mV, whereas the ηn on M − Li anode is almost zero. This indicates that Ag/Au has a very good affinity for lithium and is very suitable as “seeds” for lithium deposition. The underlying mechanism of the lithiophilic nature of Ag/Au is supposed to originated from an alloying reaction occurs to form Li-Ag/Li-Au alloy prior to metallic Li deposition (Fig. S9), which thus reduce the Li nucleation barrier and consequently induce uniform Li deposition [40,41].
https://doi.org/10.1016/j.ensm.2019.06.010_p3_8 | To investigate the electrochemical lithium deposition/stripping behavior on M − Li anode, symmetric Ag (Au)-Li cells were assembled in 2032-type coin cells with 1 M LiTFSI in DOL/DME (1:1 v/v) & 1 wt % LiNO3 as electrolyte and cycled at constant current density of 1 mA cm−2. SEM was used to observe the morphological evolutions of deposition and stripping of lithium. As revealed in Fig. 2a, at a deposition capacity of 0.5 mAh cm−2, lithium ions are uniformly nucleated and deposited into microspherical morphology with the diameter about 2–3 μm on the surface of the Ag-Li anode. As shown in the cross section SEM (Fig. 2b and Figs. S10, SI), a layer of lithium microspheres with a thickness of about 2.6 μm is attached to the silver surface, corresponding to a full utilization of the discharge capacity for lithium deposition (theoretically, 1.0 mAh cm−2 gives a 4.8 μm thickness of lithium deposition). With the increase of deposition capacity to 1.0 mAh cm−2, the thickness of deposited lithium layer continuously increases and tightly connect together to cover the entire surface of Ag-Li electrode (Fig. 2c). Cross-section SEM shows that spherical lithium begins to grow longitudinally perpendicular to the Ag-Li anode surface, showing a columnar morphology (Fig. 2d). The thickness of the lithium layer is about 5.0 μm, approaching its theoretical density. Such a compact and dense Li deposition behavior is beneficial to reduce the real surface area of Li anode, which in turn minimizes the side reaction between Li and electrolyte [42]. The height of columnar lithium increases with the increase of the amount of deposited lithium. When the deposition amount of lithium reaches to 2.0 mAh cm−2, the thickness of lithium layer is about 9.0 μm (Fig. 2e). Even if the deposition of lithium increases to 5.0 mAh cm−2, the Ag-Li anode surface still shows uniform and dense layer of lithium rather than dendrite lithium (Fig. 2f). The cross-section SEM clearly shows a three-layer structure after lithium deposition (Fig. 2g), where the bottom layer is a bulk Li foil, the middle layer is lithiophilic Ag layer and the top layer is columnar deposited lithium with a thickness of 23.5 μm. This structure can also be evidenced by the EDS mapping of the cross section (Fig. 2h). At higher current density and deposition capacity, lithium deposition still appears as spherical morphology without dendrite growth on Ag-Li anode (Figs. S11 and SI). The Au-Li anode displays very similar lithium deposition behavior as Ag-Li anode (Figs. S12 and SI).
https://doi.org/10.1016/j.ensm.2019.06.010_p3_10 | The lithiophilic properties of Ag and Au greatly reduce the energy barrier needed to overcome for the nucleation and deposition of lithium ions and provide abundant active sites on the surface of M − Li anode, which favors the uniform deposition of lithium. In order to confirm this mechanism, we comparatively investigated the lithium deposition behavior on the bare lithium foil. As shown in Fig. 2i, lithium deposition is very uneven on the surface of bare lithium foil (0.5 mAh cm−2), only occurring in part of the surface and growing into dendrite morphology, because some areas of the surface covered by original passivation film are unfavorable for lithium deposit. With the increase of lithium deposition, lithium dendrites grow seriously (Fig. 2j and k) and cover entirely the surface at the deposition capacity of 5.0 mAh cm−2 (Figure 2l). XPS analysis of the SEI films on both the bare Li and Ag-Li anodes indicates that their compositions are almost identical to each other, suggesting no other chemical substances responsible for the unique deposition behaviors of the Ag-Li anode from the bare Li anode (Figs. S13 and SI). Beside, in order to further rule out the interference of LiNO3 additive, which is widely known as an important SEI formation additive for stable Li deposition [43], LiNO3-free electrolyte (1 M LiTFSI in DOL/DME = 1:1 v/v) was also adopted for comparison. It is observed that Li still deposits into large granular shapes on Ag-Li anode, while bare Li anode is yet dendritic (Figs. S14 and SI). These results unambiguously demonstrate the unique effect of lithiophilic Ag (Au) layer for dendrite free Li deposition.
https://doi.org/10.1016/j.ensm.2019.06.010_p3_11 | The lithium deposition processes on the Ag (Au)-Li anode and bare lithium anodes are schematically depicted in Fig. 3a. Due to the good affinity of Ag/Au to the lithium, uniformly distributed Ag/Au particles on the surface of Ag-Li anode can be regarded as “nuclei seeds” for lithium deposition. Lithium ions nucleate and deposit onto the Ag/Au seeds and then grow into spherical lithium particles. As lithium deposition proceeds, the separate lithium spheres connect together and develop into a dense layer covering the entire surface of the Ag-Li anode. Afterward, lithium deposition changes to longitudinal growth in direction perpendicular to the electrode surface. With further increase of lithium deposition capacity, the lithium deposits changes to columnar morphology. The lithium deposition behavior on bare lithium foils is completely different (Fig. 3b). Due to the blocking effect of original passivation film, lithium deposition tends to take place at the fractures or the junctions of the surface, leading to an uneven distribution of the lithium deposition and eventually a dendrite growth.
https://doi.org/10.1016/j.ensm.2019.06.010_p3_13 | The stripping behavior of lithium was also investigated for the Ag-Li electrode deposited with 5mAh cm−2 of Li. When the deposited lithium was completely stripped, the surface of Ag-Li anode returned to its original particle morphology without any residue of “dead lithium”, showing completely reversible Li deposition/stripping reactions on Ag-Li anode (Fig. 4a). In contrast, when the deposited lithium is stripped off from the bare Li anode, there are large quantities of “dead Li” left on the surface of the lithium anode (Fig. 4b). It is noteworthy here that if the lithium stripping amount is greater than that of lithium deposition, the bulk Li under the Ag layer will be utilized, as reflected from a slightly higher polarization in the voltage profiles (Figs. S15a and SI). Nevertheless, an intact Ag layer still exists on the surface of lithium metal and does not fall off or break (FigEure S15b-c, SI).
https://doi.org/10.1016/j.ensm.2019.06.010_p3_15 | Long-term cycle stability is an important criterion for a reversible lithium metal anode. As shown in Fig. 4c, after 100 cycles, the deposited lithium still demonstrates a dendrite-free and compact morphology on the surface of Ag-Li anode. Similar morphology of lithium deposits could also be observed on the surface of Au-Li anode after 100 cycles (Fig. 4d), suggesting that lithiophilic metal layer can effectively inhibit the growth of lithium dendrite in long-term cycle. By stark contrast, after 100 cycles, the surface of the bare lithium anode shows rough and loose moss morphology, covered with a large number of dendrites (Fig. 4e and f).
https://doi.org/10.1016/j.ensm.2019.06.010_p3_16 | Galvanostatic test is used to examine the long-term cycle stability of symmetric Li¦Li cells. 2032-type coin cells were assembled with Ag (Au)-Li as working electrode and 1 M LiTFSI in DOL/DME (1:1 v/v) with 1 wt % LiNO3 as electrolyte. Fig. 5a records the voltage-time (V-t) profiles of Ag-Li¦Ag-Li and bare Li¦Li symmetric cells at a current density of 1.0 mA cm−2 and with a Li deposition capacity of 1.0 mAh cm−2. The potential polarization of the bare Li¦Li cells began to fluctuate in about 200 h and increased sharply at 500 h. In stark contrast, the Ag-Li¦Ag-Li symmetric cells exhibit smaller and relatively stable polarization for more than 900 h, and afterward the polarization increased only slightly with the increase of the cycle numbers. Au-Li¦Au-Li symmetric cells also have a smaller polarization and can stably cycle for more than 900 h. This proves that the M − Li symmetric battery has a better cycle stability than bare Li¦Li cells in the long-term cycles. Fig. 5b and c is a local magnification of Fig. 5a at 300–350 h and 800–850 h, showing more details information of the V-t profile. In the time range of 300–350 h, the bare lithium symmetric cell shows larger polarization (about 100 mV) that increases with time, while the polarization of Ag-Li¦Ag-Li symmetric battery is small and stable (about 25 mV). In the time range of 800–850 h, the polarization of the bare lithium symmetric cell has increased to more than 400 mV and fluctuated violently. Nevertheless, the Ag-Li symmetric cell can still be cycled stably with the polarization fluctuation of only 85 mV. This indicates that M − Li has a very stable electrode-electrolyte interface.
https://doi.org/10.1016/j.ensm.2019.06.010_p3_18 | The voltage polarization of the cells can be intuitively reflected by the voltage hysteresis. The difference of the median voltage corresponding to the deposition and stripping of lithium is an indicator of voltage hysteresis [44]. As revealed in Fig. 5d, the voltage hysteresis of the bare Li symmetric cell begins to rise after 100 cycles and exceeds 200 mV. Then it suddenly drops after 200 cycles, most likely due to the micro-short circuit inside the cell. Subsequently, the voltage hysteresis value increased sharply to exceed 1.0 V, apparently arising from the generation of very thick SEI film and the depletion of electrolyte. In contrast, the voltage hysteresis of M − Li symmetric battery is relatively stable and much smaller. In the first 200 cycles, the voltage hysteresis of Ag-Li symmetric cell maintains steadily at 50 mV, and then slightly increased to about 170 mV at 400 cycles, which is much smaller than that of bare lithium symmetric cell. Au-Li symmetric cells show similar voltage hysteresis curves as Ag-Li symmetric cells, indicating the strong suppression effect of lithiophilic metal layer for dendrite formation.
https://doi.org/10.1016/j.ensm.2019.06.010_p3_19 | As revealed by electrochemical impedance spectra (EIS) of the symmetric cells (Fig. 5e), the interfacial charge transfer resistance (Rct) of M − Li anode is much lower than that of bare Li anode (10 Ω for Au-Li, 35 Ω for Ag-Li and 210 Ω for bare Li), manifesting a stable Li/electrolyte interface and a fast diffusion of Li ions on the surface of M-Li.
https://doi.org/10.1016/j.ensm.2019.06.010_p3_20 | In order to validate the feasibility of M − Li anode for the application of practical battery system, full cells using a commercial LiFePO4 cathode sheet with a high areal loading of 12 mg cm2 or 2.0 mAh cm−2 were assembled to couple with M − Li anode and bare Li anode to construct M-Li¦LFP and Li¦LFP full cell for comparison. Fig. 6a shows a comparison of the electrochemical performances of the M-Li¦LFP and bare Li¦LFP full cells at a current density of 0.5C (1C is equal to 2.0 mA/cm2). The Li¦LFP full cells can deliver a capacity of 158 mAh g−1 for only 110 cycles, and then the reversible capacity decreases sharply to 0 mAh g−1. This is obviously due to the pulverization and deactivation of bare Li foil and the drying up of electrolyte, which were brought about by the growth of Li dendrites. In contrast, the M-Li¦LFP full cells show very good cycle stability. Ag-Li¦LFP full cell can deliver a reversible capacity of 157 mAh g−1 and cycle steadily more than 175 cycles. Similarly, Au-Li anode has a capacity of 158 mAh g−1 for more than 200 cycles. In addition, as shown in Fig. 6b, the bare Li¦LFP and M-Li¦LFP full cells have the same polarization value of 310 mV at first cycle. However, after 100 cycles, the polarization of Li¦LFP full cell increased to 940 mV, while the polarization change of the M-Li¦LFP full cell is much smaller compared to Li¦LFP (550 mV for Ag-Li¦LFP and 690 mV for Au-Li¦LFP). All of this shows that the existence of lithiophilic M (Ag/Au) layer can effectively prevent the growth of Li dendrites and improve the stability of Li anode in long-term cycles. The cycle performance of M-Li¦LFP full cell at high current density has also been studied. Fig. 6c illustrates the cycle stability at a current density of 1.0C. M-Li¦LFP full cells can be cycled for more than 100 cycles with a capacity of 147 mAh g−1, while the capacity of Li¦LFP begins to decay at 40 cycles and eventually decreases to an indiscernible value at 73 cycles. M-Li¦LFP also shows better rate performance, especially at high rates. As displayed in Fig. 6d, even at a current density of 5.0C, Ag-Li¦LFP cells still has a discharge capacity of about 62 mAh g−2 (75 mAh g−2 for Au-Li¦LFP cells), but Li¦LFP cells can hardly release any capacity at 3.0C.
https://doi.org/10.1016/j.ensm.2019.06.010_p4_2 | In summary, we propose a method to overcome the lithium dendrite growth by coating a lithiophilic heterogeneous Ag (Au) layer on Li anode. This lithiophilic Ag (Au) layer provides abundant active sites to replace inhomogeneously distributed surface of bare Li anode for lithium deposition. The particle morphology of lithiophilic M (Ag/Au) layer not only increases the specific surface area of M − Li anode, but also serves as uniformly distributed nuclei seeds for lithium deposition, thus regulating the uniform lithium deposition to prevent Li dendrite growth. As a result, the Ag-Li¦Ag-Li symmetric cells can cycle stably for more than 900 h with a small polarization, reflecting good interfacial stability and effective inhibition on lithium dendrite growth. The M-Li¦LFP cells paired with a commercial LiFePO4 (LFP) cathode also show excellent cycle stability with a high reversible capacity of 158 mAh g−1 for more than 200 cycles without significant capacity decay. Also, the M − Li anodes show high rate performance. All these indicate the valuable prospect of M − Li in practical application.
https://doi.org/10.1016/j.ensm.2019.06.016_p1_2 | The demand for batteries in electric vehicles, and grid storage applications has encouraged a research focus towards the development of high-energy density rechargeable batteries [1,2]. Among various batteries, lithium metal batteries (LMBs) have received much significant attention due to their high energy densities. Metallic lithium (Li) has long been considered as a promising anode candidate due to its high specific capacity (3860 mAh g−1), low redox potential (−3.04 V vs Li/Li+), and lightweight (0.53 g cm−3) [3,4]. However, the practical realization of a metallic lithium anodes in LMBs is severely hindered by several safety and performance issues. The uncontrollable growth of lithium dendrites upon cycling can initiate a thermal runaway and catastrophic failure in batteries [5]. The performance issues in lithium metallic anode arise from their poor Coulombic efficiency. The highly reactive Li can easily react with organic electrolytes, leading to formation of a passivating layer, the so-called solid electrolyte interface (SEI). However, the formed SEI layer is not stable during repeated cycling and can easily be destroyed [2,[6], [7], [8]]. This exposes the fresh Li to the electrolyte, which again consumes both the Li and electrolyte to reform the SEI layer, thereby lowering the Coulombic efficiency [[3], [4], [5],9]. In addition, deposited lithium below the cracked SEI layer may grow faster than other parts, leading to anisotropic growth of dendrites. Finally, the formed dendrites can easily penetrate the separator and thereby cause a short circuit and battery failure [3,4,10].
https://doi.org/10.1016/j.ensm.2019.06.016_p1_3 | Several research attempts have been made to solve the problems associated with metallic lithium anodes. Stabilizing lithium metal anode surface is crucial for improving the plating/stripping behavior and cycle life. Thus, can be achieved by tuning the interface engineering through high concentrated electrolytes and using additives in the electrolytes. Various electrolyte additives for a liquid electrolyte, such as vinylene carbonate (VC), fluroethylene carbonate (FEC), halogenated salts, Cs+ ions, Li2S8, and LiNO3, and concentrated electrolytes (4 M LiFSI-DME) have been studied for reinforcing the stable SEI layer formation [2,[11], [12], [13], [14], [15], [16]]. On the other hand, an artificial protective SEI layer, such as hexagonal boron nitride, interconnected hollow carbon nanospheres, polymer coating, and LixSi coating on the surface of Li metal or on the of current collectors have been investigated to stabilize Li metal deposition and prevent the penetration of Li dendrites [[17], [18], [19], [20]]. Although these approaches have controlled the dendrite growth and improved the electrochemical performance to some extent, the huge volume change and uneven deposition of Li below the SEI layer remains unchanged. The significant volume change in a lithium metal electrode during repeated Li deposition/stripping is mainly due to its “hostless” nature. Various host structures, including layered graphene oxide, carbon cloth, carbon nanofiber film, and carbonized wood, have been demonstrated for metallic lithium anodes [5,[21], [22], [23]]. Among various approaches, the Li host structures have attracted considerable interest because they are effective in guiding the Li deposition, suppressing the growth of Li dendrites by reducing the local current density, and homogenizing the Li+ flux. Recently, Zhang et al. [23] designed lithiophilic ZnO coated carbonized wood channels as a host material for a stable metallic lithium anodes. The well-aligned channel structure provides excellent pathways in which the Li plating/stripping process can take place and effectively confine volume change. Liang et al. [24] demonstrated stable cycling of a metallic lithium anodes using a chemically inert and electronically insulating 3D-oxidized PAN nanofiber mat as host to guide and homogenize the deposition of Li. Cui and co-workers have pioneered an approach using nanomaterial that have zero overpotential (Au seeds) to selectively deposit and encapsulate Li in hollow carbon spheres through heterogeneous seeded growth. Also, In-situ TEM analysis demonstrated that encapsulated lithium metal anode inside Au particles decorated hollow carbon spheres could be in semi-fluid state [25]. Liu et al. [26] demonstrated a polyimide coating layer with vertically aligned nanochannels that stabilized the metallic lithium anodes by minimizing the local current density and regulating the homogenous Li+ flux distribution through nanochannel confinement. Lu et al. [27] reported a rational design of a freestanding Cu nanowire network current collector to suppress the growth of dendritic lithium. Wang et al. [28] also developed a novel porous current collector with vertical microchannels for dendrite-free Li metal anodes. These kinds of stable host structures with a lithium metal guiding root can make it possible to achieve high-energy density Li-metal, Li-air and Li–S batteries for next-generation energy storage devices. However, it is still challenging to attain a stable and efficient lithium metal anode host at high current densities with high plating capacities.
https://doi.org/10.1016/j.ensm.2019.06.016_p1_4 | Here, we report a novel vertically aligned nanoporous carbon tubular (VNPCT) structure engineered from porous anodized aluminum oxide template as a host for stable metallic lithium anodes. The rationally designed nanoporous carbon tubular structure with polar functional groups facilitate uniform Li+ flux and produce stable SEI layer, thus confine the lithium metal inside the porous structure and suppress the dendrite formation. By the tailored engineering, we have succeeded in plating a high plating capacity of 2 mAh cm−2 within the space available in our designed structure through the capillary pressure. The designed nano architecture provides a stable cycle life (200 cycles at 0.5 mA cm−2) along with a superior plating/stripping performance, even at high current rates (5 mA cm−2). Further, a full cell with LFP cathode and Lithiated VNPCT (VNPCT@Li) shows a stable electrochemical performance.
https://doi.org/10.1016/j.ensm.2019.06.016_p2_3 | Nanoporous anodized aluminum oxide (AAO) templates were used for making a vertically aligned nanoporous carbon tubular (VNPCT) structure. We prepared the nanoporous alumina templates by a two-step anodization process in 0.3 M oxalic acid (99.0%, Sigma-Aldrich) at 25 °C [29]. High purity aluminum foil (thickness 0.25 mm, 99.999%, Sigma-Aldrich) was used as the substrate (1 × 1 cm−2). The aluminum substrate was subjected to electro-polishing at 20 V for 2 min in a solution containing mixture of ethanol (99.5%, Samchun Pure Chemicals) and perchloric acid (60%, Sigma-Aldrich) with the ratio of 4:1. The first anodization process was conducted at a cell potential of 40 V for 5 h. Then, the porous alumina layer was removed by a wet chemical etching process with a solution containing a mixture of 0.4 M phosphoric acid (≥85 wt%, Sigma-Aldrich) and 0.2 M chromic acid (≥98.0%, Sigma-Aldrich) at 60 °C for 2 h. The second step, anodization, was conducted at a constant cell potential of 40 V for 1 h. The nanoporous alumina template was then etched to widen the diameter of the pores by dipping it in 6 wt% phosphoric acid for 80 min. Then, carbon layers were deposited on the nanoporous alumina template using a CVD technique at 640 °C with a flow mixture of C2H2 and N2 (6% C2H2 and 90% N2) for 2 h and then the furnace was cooled to room temperature under a N2 flow. The carbon coated alumina templates were attached on the stainless steel (SS) electrode using conductive epoxy (CW2400, Chemtronics). The residual aluminum and alumina templates were removed using saturated HgCl2 (≥99.5%, Sigma-Aldrich) and a 0.05 M NaOH (97%, Sigma Aldrich) solution, respectively, to get the VNPCT-modified electrode, which was directly used for electrochemical characterization.
https://doi.org/10.1016/j.ensm.2019.06.016_p2_5 | The morphology of the electrodes was analyzed using field emission scanning electron microscopy (FE-SEM) (Hitachi S-4800). X-ray photoelectron spectroscopy (XPS) analysis was conducted using a Thermo Scientific MultiLab 2000 UK spectrometer with Al-Kα as the X-ray source (hν = 1486.71 eV). CR2032-type coin cells were assembled in an argon filled glovebox with the VNPCT structure and pristine stainless steel (SS,0.02 mm thickness, FoShan Gangsun Metal Products) as the working electrode and metallic lithium foil (99.9%, Sigma-Aldrich) as counter electrode with a Celgard separator and filled with 1 M lithium bis(trifluromethanesulfonyl)imide (LITFSI, 99.5%, Sigma Aldrich) in a 1,3-dioxolane (DOL, 99.8%, Sigma Aldrich) and 1,2-dimethoxyethane (DME, 99.5%, Sigma Aldrich) (1:1 in volume) electrolyte with a 0.2 M lithium nitrated (LiNO3, 99.99%, Sigma Aldrich) additive. Electrochemical impedance spectroscopy was recorded by a Bio-Logic electrochemical workstation (VSP). The galvanostatic measurements were carried out using a battery cycler (Won-A-Tech WBS3000). Cycling tests were carried out by first plating lithium onto the working electrode at desired current rates and capacities, followed by Li stripping up to 500 mV. For full cell testing, the VNPCT@Li and SS@Li anode were prepared by electrodepositing Li in advance on the VNPCT modified electrode with the areal capacity of 3 mAh cm−2. An excess amount of Li was used in order to compensate the Li capacity loss during initial cycles due to SEI layer formation. The cathode was prepared by mixing commercial LFP powder (MTI, Korea), super P and PVDF in the weight ratio of 75/15/10 and dissolved in NMP to form the slurry. Then, slurry was casted on Al foil current collector and dried under vacuum. The active material loading of the LFP cathode was 5 mg cm−2. The electrolyte for full cell tests was 1.0 M lithium hexafluorophosphate (LiPF6, 99.99%, Sigma Aldrich) in ethylene carbonate (EC) and dimethylcarbonate (DMC) (V/V = 1:1). The galvanostatic charge-discharge tests were performed in the voltage range of 4.2–2.5 V vs. VNPCT@Li/SS@Li anode.
https://doi.org/10.1016/j.ensm.2019.06.016_p3_2 | A two-step anodization process was done to prepare a nanoporous AAO template, and an additional pore widening step was employed to increase the diameter of the nanoporous structure so that an easy lithium deposition inside the pores can be made. Then, a carbon layer was coated on the nanoporous AAO template by chemical vapor deposition (CVD) technique after which the template was removed using a wet chemical etching process and scheme for experimental procedure is presented in Fig. 1a. The FE-SEM images in Fig. 1b show the fabricated carbon coated AAO templates composed of a vertically aligned nanoporous tubular structure. The cross-sectional FE-SEM image in Fig. 1c clearly confirms the vertically aligned tubular structure and its porous nature. FE-SEM images in Fig. 1d and e shows the top and side views of the final VNPCT-modified electrode. The top view FE-SEM image shown in Fig. 1d indicates that the VNPCT structure has uniform channels with an average length of about 10 μm having an average pore diameter of about 100 nm; and the vertically aligned tubular structure of the carbon is well maintained even after the removal of AAO template (Fig. 1e). Further confirmation of the porous and tubular nature of VNPCT is made by TEM and HRTEM analysis as shown in Fig. 1f and g. To examine the polar functional groups on the vertically aligned carbon tubular structure, Fourier transform infrared spectroscopy (FTIR) was conducted. The FTIR spectra of the VNPCT structure in Fig. S1 shows the absorption bands at around ∼3535, 2954, 1347, and 1058 cm−1, which correspond to the stretching vibration of O–H, C–H, C–O, and C–OH, respectively [18,30]. The etching solution (NaOH) used for the removal of residual Al2O3 layer could be the reason for the oxidative polar functional groups on the VNPCT structure. This oxidative functional groups on the VNPCT structure can offer uniform Li+ flux and stable SEI layer formation during lithium deposition/stripping. Because these oxidative functional groups can easily attracts Li+ ions available in the electrolyte due to electrostatic force which is essential for uniform nucleation and also they can promote the decomposition LiTFSI which is important to form major components of stable SEI layer [31]. The contact angle measurement was conducted by dropping the electrolyte (1 M LiTFSI in DOL/DME) onto a pristine SS and VNPCT-modified electrode, to demonstrate the affinity between the Li ions and deposition host (Fig. S2). The VNPCT-modified electrode shows a better electrolyte wettability than pristine SS electrode, indicating the enhanced electrolyte affinity and reduced interface resistance. The improved wettability allows the facile electrolyte penetration into deeper pores of VNPCT and affords the large uptake of electrolyte in the VNPCT electrode, which is beneficial to homogenize Li ions distribution over the Li deposition host.
https://doi.org/10.1016/j.ensm.2019.06.016_p3_4 | A constant amount of Li was galvanostatically deposited onto the pristine SS electrode and VNPCT-modified electrode to systematically explore the benefits of the VNPCT structure in suppressing lithium dendrite formation. Fig. 2a and b show SEM images of deposited Li on the pristine SS electrode with various areal deposition capacities at a current density of 1 mA cm−2. For 1 mAh cm−2 Li plating, inhomogeneous wire-like lithium deposits can be seen on the pristine SS electrode (Fig. 2a). The average diameters of the lithium dendrites are around 2 μm. By increasing the plating capacity to 2 mAh cm−2, the surface roughness increased and the deposited Li grew into long Li dendrites (Fig. 2b). It is well known that an uneven lithium deposition creates more side reactions between Li metal and the electrolyte and decreases the Coulombic efficiency [26,32]. On the other hand, deposition of lithium onto the VNPCT-modified electrode shows a smooth, rounded dendrite-free morphology. The FE-SEM image in Fig. 2c shows that the surface of the VNPCT structure was covered with smoother and rounded uniform lithium metal deposition when the Li was plated at 1 mAh cm−2. Even with an increased plating capacity of 2 mAh cm−2, there was uniform lithium metal deposition with a flat rounded morphology rather than dendritic growth (Fig. 2d). This clearly confirms the advantage of the vertically aligned nanoporous architecture of the modified electrode thus enables a high areal lithium deposition with dendrite-free morphology. However, it is challenging to confirm the lithium deposition inside the porous structure because of its low atomic number. But we believe that the electrodeposited metallic lithium inside the porous carbon host could be in a semi-fluid state [25]. The modern characterization techniques are further required to study the nature of lithium inside the pores and will be pursued in future.
https://doi.org/10.1016/j.ensm.2019.06.016_p3_6 | To investigate the efficiency of the nano-engineered VNPCT-modified electrode, lithium metal was galvanostatically deposited/stripped into the VNPCT structure at the different current densities with the same areal plating capacity of 0.5 mAh cm−2 and 1 mAh cm−2. A pristine SS electrode used as the control electrode and tested under the same conditions to understand the benefits of our proposed system in stabilizing the electrochemical performance of metallic lithium anodes. To deposit lithium, a VNPCT electrode or a pristine SS electrode used as a working electrode and lithium foil served as a counter electrode. The Coulombic efficiency of the cycling process was defined as the ratio of the amount of Li stripping from the working electrode and the amount of Li plating on the working electrode at each cycle, which is a generally adopted parameter to evaluate the efficiency of metallic lithium anodes. Fig. 3a compares the Coulombic efficiency and cyclic stability of both the VNPCT-modified electrode and the pristine SS electrode at current densities of 0.5, 1, 2, 3, and 5 mA cm−2 obtained with an areal plating capacity of 0.5 mAh cm−2. The low Coulombic efficiencies of the pristine SS and VNPCT modified electrodes in the first few cycles are attributed to the SEI layer formation [22,32]. The VNCPT electrode delivers lower initial Coulombic efficiency than SS electrode (Fig. S3) and this is due to 3D structure of VNPCT electrode with larger electrochemical surface area. A higher amount of Li-metal can react with ether-based electrolyte, resulting in the large irreversible capacity during first cycle and this is a common phenomenon observed for carbon based materials. However, its Coulombic efficiency recovered quickly to higher values in consecutive cycles. The formation of a stable SEI layer during initial cycling is crucial for attaining a long-term performance; such a phenomenon was not observed in the planar type pristine SS, thus resulted in a short cycle life. At current densities of 0.5, 1, 2, 3 and 5 mA cm−2, the VNPCT-modified electrodes delivered a stable Coulombic efficiency of 97% after 200 cycles, 95% after 150 cycles, 94% after 120 cycles, 93% after 80 cycles and 91% for 60 cycles, respectively. In contrast, the Coulombic efficiency of the cells with pristine SS electrodes displayed an inferior electrochemical cycling performance with poor Coulombic efficiencies and a short cycle life. Additionally, the pristine SS electrode did not maintain a stable Coulombic efficiency for long cycles and there were severe fluctuations. In particular, at higher current densities, a significant fluctuation and decay on the Coulombic efficiency dominated the cycling performance within a very few cycles. It is well-known that a high current density induces unfavorable dendrite growth in metal anodes [33,34]. The poor electrochemical performance of the pristine electrode system during Li plating/stripping could have been due to the formation of an unstable SEI layer, which led to consumption of both the electrolyte and the Li metal. However, the modified VNPCT electrode demonstrated a very stable and extended cycle life, even at high current rates.
https://doi.org/10.1016/j.ensm.2019.06.016_p3_8 | In addition to the Coulombic efficiency, voltage polarization (hysteresis) is also an important parameter in evaluating stability of the lithium metal anodes. The voltage polarization (hysteresis) is defined as the sum of the overpotential for Li plating and Li stripping [35]. The Li plating/stripping profiles of the VNPCT electrode and pristine SS electrode at 1 mA cm−2 and a plating capacity of 0.5 mAh cm−2 with different cycles (1st, 2nd, 10th, 50th, 125th, and 150th) are shown in Fig. 3b and c. The difference in the voltage hysteresis with additional cycles are clearly observed, indicating the advantage of the modified VNPCT over the planar pristine SS electrode. The voltage hysteresis of the pristine electrode varied significantly with cycling, and the percentage of Li stripping decreased with the consequent cycles. The irreversible Li deposits on the SS electrode resulted in the dead Li and may form a thick insulating SEI layer on the SS electrode, thus lead to poor cycle life [36]. However, the VNPCT-modified electrode exhibited a highly stable lithium platting/stripping efficiency with a low voltage hysteresis of 75 mV, even after 150 cycles (Fig. 3c). The stable lithium plating/stripping in the VNPCT structure with a low voltage hysteresis was due to the formation of a stable SEI layer that induced the uniform Li deposition in the VNPCT structure. Furthermore, the voltage polarization of 30th Li plating/stripping cycle at different current densities with same areal capacity of 0.5 mAh cm−2 for VNPCT and pristine SS electrode compared in Fig. S4. The cells with the VNPCT-modified electrode exhibited voltage hysteresis of 52, 71, 128, 209, and 264 mV at current densities of 0.5, 1, 2, 3, and 5 mA cm−2, respectively. Although the voltage hysteresis of the electrode increased with an increasing current, the VNPCT-modified electrode cycled stably at high rates of 3 and 5 mA cm−2 and maintained Coulombic efficiencies higher than 90%. On the other hand, the cells with pristine SS electrode delivered a larger polarization of 55, 80, 135, 220, and 280 mV under the same test conditions. It can be evidenced that the modified VNPCT electrodes showed lower polarization than pristine SS electrode.
https://doi.org/10.1016/j.ensm.2019.06.016_p3_9 | The stable performance of the VNPCT and pristine electrodes were further evaluated with a high areal lithium deposition of 1 mAh cm−2. The VNPCT-modified electrodes remarkably delivered a superior stability with a high Coulombic efficiency of ∼95% for 50 cycles, 94% for 50 cycles, 93% for 47 cycles, and 90% for 39 cycles at current densities of 1, 2, 3, and 5 mA cm−2, respectively. The stability and Coulombic efficiency achieved by the VNPCT electrodes with higher lithium deposition were far superior to pristine SS. The poor performance of the pristine SS electrodes was due to the formation of dendrites on their planar surface due to irregular lithium deposition at high lithium plating capacity (Fig. S5). Further, the VNPCT-modified electrode exhibits decent cycling performance at a current density of 1 mA cm−2 and plating capacity of 2 mAh cm−2 (Fig. S6). This again confirms the significant role of a vertically aligned structure as stable host for a metallic lithium anodes. The superior high rate performance is associated the vertical nanoporous structure that provides uniform Li+ flux and enables uniform deposition of metallic lithium. In addition, vertical channels of the VNPCT can offer a capillary pressure to infuse the metallic lithium during electrochemical cycling, which may increase the density of the deposited lithium metal. The VNPCT electrode with vertical channels provide a large electroactive surface area and long range of conduction path for e− and Li+ and reduce the longitude resistance, thus improves the kinetics and stability of the electrode [37].
https://doi.org/10.1016/j.ensm.2019.06.016_p3_10 | To elucidate the origin of the superior performance, ex-situ SEM analysis were performed on VNPCT and pristine SS electrode after cycling. The morphology of the deposited lithium metal was analyzed after 200 continuous Li plating/stripping cycles at 0.5 mA cm−2 with a plating capacity of 0.5 mAh cm−2. The surface of the cycled pristine SS electrode had a rough texture with sharp lithium dendrite formation over it, which mainly originated from the repeated inhomogeneous and hostless lithium plating/stripping cycles (Fig. 4a and b). Meanwhile, the VNPCT-modified electrode remained a relatively flat lithium metal-deposited surface without any sharp lithium dendritic growth (Fig. 4c and d). Moreover, we analyzed the cross-sectional SEM (Fig. 4e and f) to gain more insight into the lithium metal deposition on the VNPCT structure. The image clearly reveals that the lithium metal uniformly confined within the vertically aligned tube space available in the VNPCT-modified electrode. The superior performance of the modified VNPCT electrode is especially attributed to the highly porous structure along with the vertically aligned nanochannels, which promotes capillary pressure for lithium metal deposition. Benefiting from the porous morphology, the lithium metal was easily confined inside the nanotubular structure without any volume change, even after repeated plating/stripping. Furthermore, the vertical tubular architecture along with polar functional groups significantly reduced the local current density thus provided the uniform Li+ flux and produced the stable SEI layer. On the other hand, homogenous Li+ flux and stable SEI layer were not obtained in the pristine SS electrode due to their planar morphology where local current density was relatively high, which favored mossy-like dendrite formation.
https://doi.org/10.1016/j.ensm.2019.06.016_p3_12 | We additionally verified the surface composition SEI layer on the VNPCT modified electrode after cycling by X-ray photoelectron spectroscopy (XPS) Fig. S7 shows the XPS survey spectrum of the VNPCT electrode before and after cycling (50 cycles). The XPS survey shows the origin of new peaks due to Li, S, N, and F after cycling peaks, confirming the formation of the SEI layer during cycling. As shown in Fig. 5a, the deconvoluted C 1s spectrum has three peaks centered around ∼284.8, 286.3, and 290 eV, which corresponds to the C–C, C–O, and C=O, functional groups, respectively [16,21]. The two peaks centered at ∼531.9 and 533.4 eV in the deconvoluted O 1s (Fig. 5b) spectrum are ascribed to adsorbed oxygen species and carbonate species, respectively. The C 1s, and O 1s spectra confirm that the SEI layer constitutes a large amount of Li2CO3, and lithium alkyl carbonates (ROCO2Li). The three peaks centered at 54.9, 55.7 and 56.4 eV in the Li 1s spectrum (Fig. 5c) could be assigned to the RCO2Li, lithium carbonates and lithium fluoride (LiF), respectively, confirming the existence of lithium carbonate (Li2CO3) in the VNPCT structure. The high-resolution F 1s spectrum (Fig. 5d) has two peaks located at ∼688.9 and 685 eV ascribed to –CF3 and F−, respectively. This XPS study clearly indicates that the SEI layer over the VNPCT structure also contains LiF, which is a typical product of LiTFSI decomposition on the surface of Li metal [30]. Additionally, the three peaks located at ∼399.7, 403.6, and 407.7 eV in N1s spectrum (Fig. 5e) correspond to N–S, NO2−, and NO3− functional groups. Li2NxOy is an important component in stabilizing the SEI layer, which resulting from the reduction of LiNO3 [34]. For the S 2p spectrum (Fig. 5f), peaks located around 168 and 161 eV are assigned to Li2SO42−/Li2SO32−and Li2S/Li2S, respectively [16]. Li2S/Li2S2 component forms by the decomposition of LiTFSI through N–S bond breakage which is promoted only by oxygen functionalities over carbon. The sulfurized (Li2S/Li2S2) component is essential in stabilizing SEI layer over continuous Li plating/stripping process [31]. Therefore, ROCO2Li, LiF, Li3N, Li2NxOy, and Li2S are considered as the major components of the SEI layer on the VNPCT modified electrode, thus provide a stable and strong protection during continuous Li plating/stripping cycles [38].Such a stable and strong SEI layer over the aligned carbon tubes are helpful to maintain the interface stability, even under harsh high current lithium deposition/stripping [18,25]. The strong, stable SEI layer over the VNPCT structure inhibits the growth of lithium dendrites over the tubular architecture. Additionally, the SEI layer prevents further electrolyte decomposition and thereby helps to maintain a stable Coulombic efficiency for longer cycles. On the other hand, XPS spectra of the pristine SS electrode tested under similar condition with VNPCT modified electrode, is shown in the supporting information (Fig. S8). The composition of SEI layer over the pristine electrode contains typical by-products due to decomposition of ether-based electrolyte expect Li2S/Li2S2. N–S bond breaking and formation Li2S/Li2S2 component do not occur on SEI layer over pristine electrode. This unstable SEI layer formation on the pristine electrode leads to dendritic Li growth and poor cycle life [39].
https://doi.org/10.1016/j.ensm.2019.06.016_p3_14 | To demonstrate the efficiency of pre-lithiated VNPCT (VNPCT@Li) and SS (SS@Li) anodes, full cells were assembled utilizing the LiFePO4 (LFP) as the cathode. Fig. S9 (a & c) shows the voltage profiles of VNPCT@Li/SS@Li-LFP at different current rates from 0.2 to 2 C, exhibiting typical flat discharge plateau of LFP. In comparison to SS@Li-LFP cells, the VNPCT@Li-LFP full cell delivered a stable reversible capacity of 162, 159, 147, and 131 mAh g−1 with smaller voltage polarization at 0.2, 0.5, 1, and 2 C, respectively. The cycling performance of full cells were tested at 1 C (Fig. S9 (b and d)). The full cell delivered a stable reversible capacity of 115 and 55 mAh g−1 with the capacity retention of 83% and 55% after 100 cycles, respectively. The stable electrochemical performance of VNPCT@Li full cell demonstrating their benefits over planar 2D SS electrodes.
https://doi.org/10.1016/j.ensm.2019.06.016_p4_2 | In summary, we designed and fabricated a vertically aligned nanoporous carbon tube-modified electrode via a route with anodized aluminum oxide template to overcome the problems associated with lithium metal anodes. The highly aligned vertical channels with polar functional groups enabled the stable SEI layer formation. Moreover, the rationally designed nanoporous carbon tubular structure effectively reduced the local current density and offered the capillary pressure to encapsulate the metallic lithium within the VNPCT structure. We found that a high areal lithium deposition of 2 mAh cm−2 lithium could be plated efficiently on the designed structure without any dendritic morphology due to the formation of a stable SEI layer on top of the designed structure. Compared with a pristine SS electrode, the designed lithium metal host exhibited a stable cycle life and higher Coulombic efficiency of 96% over 200 cycles at a current density of 0.5 mA cm−2. Further, VNPCT@Li and LFP full cell demonstrates the stable reversible capacity of 131 mAh g−1 at 2 C. Our results demonstrate that the use of carbon structures with vertical porous channels for stabilizing metallic lithium anodes. We hope that stable cycling performance even at higher current densities with higher areal capacities can be achieved by tuning the pore size of the tubular structures.
https://doi.org/10.1016/j.ensm.2019.06.020_p1_2 | The interest in Li-ion batteries (LIB) as a storage medium for electric transportation and for energy storage of variable electricity sources is increasing [[1], [2], [3]] due to the high energy density and long cycle life of LIBs. However, there still are several challenges for their practical applications. For example, severe power losses at low temperatures and fast capacity decay at high temperature need to better be addressed when LIBs are used with electric vehicles. Also, severe voltage drops at low temperature could cause safety hazards in electric applications. Therefore, the development of a low-cost, wide-temperature, and high-power LIB system is of high relevance [[4], [5], [6]].
https://doi.org/10.1016/j.ensm.2019.06.020_p1_3 | LiFePO4 is a promising positive electrode material due to its intrinsic thermal safety and reasonable electrochemical performance [[7], [8], [9], [10], [11]]. However, the slow Li-ion diffusion and poor electronic conductivity of LiFePO4 seriously inhibit the capacity and rate performance [[9], [10], [11], [12], [13], [14]]. Moreover, previous results have demonstrated that the performance of such cathodes deteriorate at low temperatures (<−20 °C) due to lower electrical conductivity and poorer Li+ diffusion [[15], [16], [17], [18]]. Various strategies have been used to overcome these limitations [[10], [11], [12], [13], [14], [15], [16], [17], [18], [19]]. For example, porous structures and graphene-based (G) framework have been found to boost the electrochemical performance of LiFePO4 [[20], [21], [22], [23], [24], [25], [26], [27], [28], [29], [30], [31], [32], [33], [34], [35], [36], [37]]. However, the effect of graphene additives to the electrochemical properties of simple designed LiFePO4-graphene hybrids is limited as it can only partially improve the electronic conductivity of the cathode. On the other side, there is rarely any work addressing the low temperature performance of the LiFePO4-graphene cathode as so far [[38], [39], [40], [41], [42]]. Thus, the feasibility of using more complex LiFePO4-graphene structure to improve Li+ and e− transport at low temperature still needs elaboration.
https://doi.org/10.1016/j.ensm.2019.06.020_p1_4 | In this work, for the first time, we analyze the use of porous structures and graphene-based framework to optimize the performance of LIB over a wide temperature range (−40 °C … +60 °C). A tailor-designed coral-shaped porous hierarchical LiFePO4-graphene material (PHLG) was developed for this purpose by adopting a pH-mediated self-assembled strategy in the sol-gel process to ensure that graphene oxide (GO) can form a hierarchical porous backbone of the composites. Due to the high electronic conductivity of graphene backbones and the novel hierarchical porous structure which address lithium-ion diffusion, structure stability, and electrolyte diffusion, the PHLG structure exhibits balanced high performance in respect to rate capability, cyclability, in particular at low and high temperatures clearly demonstrating scientific progress compared to the state-of-the-art [[23], [24], [25],31,34,35]. A specific capacity of 80 mAhg−1 at −40 °C for 250 recharging cycles was measured with an unprecedented capacity decay rate as low as 0.1% per cycle, showing the effectiveness of the tailor-designed PHLG structure in achieving the desired properties. This is the best performance result for a LiFePO4 cathode at −40 °C reported so far in literature.
https://doi.org/10.1016/j.ensm.2019.06.020_p2_3 | In the synthesis process, graphene oxide (GO) sheets, which were derived from graphite, were dispersed into an aqueous ethanol solution using a powerful ultrasonicator. The dispersion can be stable for more than a month. A solution of Fe(NO3)3 and LiH2PO4 in a molar ratio of 4:4.1 with an appropriate amount of citric acid was added into the GO dispersion. Then a proper amount of ammonia was added drop by drop until a pH of 6–8 was reached. The dispersion was heated at 60 °C under vigorous stirring until a homogeneous gel was formed. This gel was dried at 80 °C in a vacuum. Finally, the dried gel was first decomposed at 350 °C for 2 h and then sintered for 10 h at 700 °C in a tube furnace under purified N2 gas flow to produce a PHLG composite.
https://doi.org/10.1016/j.ensm.2019.06.020_p2_4 | In order to demonstrate the superiority of PHLG composites, we prepared LiFePO4–C and mechanically mixed LiFePO4-graphene (MLG) samples as control groups. The precursors of both samples were synthesized utilizing the same procedure as in the PHLG synthesis process, but without adding GO. The LiFePO4–C sample was acquired following a sintering process at 350 °C for 2 h and 700 °C for 10 h under N2 gas flow. The precursors of the MLG sample were first mixed with an appropriate amount of GO sheets with the ball-milling method. The weight of mixed GO sheets in the precursors of the MLG sample is nearly 5.5%. Then the mixture was calcined at 350 °C for 2 h and 700 °C for 10 h under N2 gas flow. The morphologies of LiFePO4–C and MLG samples are shown in Figs. S1 and S2 (Supplementary Information).
https://doi.org/10.1016/j.ensm.2019.06.020_p2_6 | X-ray diffraction (XRD) analyses were performed with a D/Max-RA X-ray diffractometer with Cu Kα irradiation. The morphology was characterized by Transmission Electron Microscope (TEM) and high-resolution TEM (HRTEM) (FEI Tecnai F20 S-Twins), and a Scanning Electron Microscope (Hitachi S-4800) equipped with a field emission gun. The carbon content of the samples was measured using a Heraeus CHN–O–Rapid elemental analyser (see Supporting Information).
https://doi.org/10.1016/j.ensm.2019.06.020_p2_7 | Nitrogen sorption isotherms of the PHLG composites were collected at 77 K with a Thermo Scientific Surfer. Brunauer–Emmett–Teller (BET) and Barrett–Joyner–Halenda (BJH) were used for the specific surface area and porosity evaluations, respectively. Raman spectra (Renishaw) were recorded via a spectrometer with excitation at 514.5 nm provided by an Ar+ laser at 20 mW.
https://doi.org/10.1016/j.ensm.2019.06.020_p2_9 | For the electrochemical measurements, a composite cathode (8–10 mg weight; Φ = 10 mm) was prepared by mixing the active materials with carbon black (super P) and PTFE in a weight ratio of 90:5:5. The cells were assembled in an Ar-filled glove box with the as-prepared cathode, a Li anode, and a separator (Celgard polymer) saturated with a 1 mol L−1 LiPF6 solution in EC + DMC + DEC + EMC (1:1:1:3, v/v) electrolyte [11,15]. The freezing temperature of the electrolyte is below −40 °C. All of the charge–discharge tests were performed in battery cyclers (Arbin BT-2000 Battery Test System) with a voltage range of 2.0–4.2 V in a low and high temperature test chamber (RGD-250, Beijing) (see Supporting Information). All the capacities were calculated based on pure LiFePO4 mass.
https://doi.org/10.1016/j.ensm.2019.06.020_p2_10 | The electrochemical impedance spectroscopy (EIS) measurements were carried out with a CHI660C potentiostat/galvanostat (Shanghai Chenhua Technology Inc., China). The electrodes typically had an active material content of 8–10 mg. A Li foil served as a counter and as reference electrodes. The impedance spectra were recorded with the help of ZPlot/ZView software.
https://doi.org/10.1016/j.ensm.2019.06.020_p2_11 | The electronic conductivity of PHLG, MLG, and LiFePO4–C was measured using a 4-probe method at controllable temperatures. The composites were dried at 120 °C overnight and pressed into pellets under 200 kPa at room temperature. Electrical measurements were performed with a Keithley 2400 Digital SourceMeter in a temperature-controlled system from −50 °C to +100 °C.
https://doi.org/10.1016/j.ensm.2019.06.020_p3_3 | The coral-shaped PHLG material was prepared by a sequential synthesis as illustrated in Fig. 1. GO sheets (Fig. S3 in Supplementary Information) were uniformly dispersed into an aqueous ethanol solution by a vigorous and extensive ultrasonic treatment at a pH 1–2 (Fig. 1a). The eventual formation of a colloid indicates the protonation of carboxylic groups on the GO sheets. When ammonia was added into the solution, some of the carboxylic groups on the GO sheets were deprotonated, enabling them to form hydrogen bonds with protonated carboxylic groups on adjacent GO sheets to form a hierarchically assembled structure. Meanwhile, Fe3+ and Li+ were adsorbed on the surface of the GO sheets and combined with PO43− to form the nucleus of LiFePO4 at a higher pH. As the reaction progressed, the LiFePO4 crystal nuclei grew into the nanoparticles and were subsequently wrapped by the interlaced GO sheets, forming the building blocks of the PHLG composites. Finally, the building blocks agglomerated together to form a hierarchical structure (Fig. 1b). This is the assumed path for formation of the coral-shaped graphene-based composites. Download : Download high-res image (368KB)Download : Download full-size image Fig. 1. Schematic synthetic route for the PHLG hybrids (the scale bar is 0.5 μm).
https://doi.org/10.1016/j.ensm.2019.06.020_p3_4 | The synthesized composites were preserved during a controlled heating process (700 °C, GO sheets to graphene sheets). Because the hybrids consist of many aggregated graphene sheets, the coral-shaped PHLG appears rough with many holes inside (Fig. 1c). Such structures can act as mini-electrochemical reaction chambers for electrolyte transport and Li+ intercalation [21,25], while electrons can quickly conduct to the current collector through the highly-conductive graphene-based 3D-networks [31,34,35].
https://doi.org/10.1016/j.ensm.2019.06.020_p3_5 | The XRD image of the PHLG is shown in Fig. 2a. All the Bragg peaks can well be indexed to the orthorhombic LiFePO4 with a space group of Pnma, indicating high crystallinity of the PHLG composites [43]. No other phase was observed in the XRD pattern. The Raman spectroscopy (Fig. 2b) provides more information about the PHLG hybrids: two broad peaks at 1350 and 1600 cm−1 are attributed to the D and G bands, respectively. The relative intensities (ID/IG) can be utilized to analyze the amount of carbon defects in the samples [44]. Compared to the control group (LiFePO4–C), the ID/IG of the PHLG is lower and the band attributed to the symmetric PO4−3 (948 cm_1) is weak, indicating that LiFePO4 particles are well covered by the graphene sheets and carbon coating layers [39,45]. The low value of ID/IG (0.872) of the PHLG hybrids indicate a highly ordered graphene structure and suggests that GO was successfully converted to thermally reduced graphene-sheets, which can lead to the increased electronic conductivity of the composites. The typical FT-IR spectrum of PHLG composites is shown in Fig. S4 (see Supplementary Information). There is not any obvious shift which can correspond to –OH and –COOH response, indicating the introduced GO is successfully converted to thermally reduced graphene-sheets in the PHLG sample. Download : Download high-res image (378KB)Download : Download full-size image Fig. 2. Typical morphology of PHLG hybrids. (a) XRD pattern is well indexed to the orthorhombic LiFePO4 phase; (b) Raman spectrum of PHLG hybrids. (c–d) SEM images of PHLG hybrids; (e) TEM images of PHLG hybrids.
https://doi.org/10.1016/j.ensm.2019.06.020_p3_6 | Analysis of the morphology of PHLG composite demonstrates precise control of the hierarchical shape. As shown in Fig. 2c, the coral-shaped frameworks are assembled by many lamellar-shape nanocomposites. The magnified SEM image (Fig. 2d) displays more details about the nanocomposites. It shows a porous structure with more space for electrolyte permeation and Li+ transport between the cathode/electrolyte interfaces [32]. Such hierarchical structures are very helpful for facilitating charge and mass transport during the Li+ intercalation process and lead to improved electrochemical properties, which will be discussed later.
https://doi.org/10.1016/j.ensm.2019.06.020_p3_7 | The TEM image (Fig. 2e) shows the texture of the lamellar-shaped composites: LiFePO4 nanoparticles were well-dispersed and wrapped by the mutually interlaced large graphene-sheets. These superimposed graphene-sheets can greatly improve the electron transport in the cathode/collector system [[30], [31], [32]]. The contact between the nanoparticles and graphene-sheets is shown in the inset. The HRTEM image exhibits clear lattice fringes indicating single crystallinity of the nanoparticles. The width (0.52 nm) of neighboring lattice fringes corresponds to the (200) plane of LiFePO4. The highly crystalline LiFePO4 nanoparticles are in close contact with the highly conductive graphene-sheets. This guarantees efficient electronic transport between them. Fig. S5 (see Supplementary Information) depicts HRTEM images of the LiFePO4 nanoparticles in PHLG composites, which exhibits clear lattice fringes indicating single crystallinity of the LiFePO4 nanoparticles. The SAED image (inset in Fig. S5b) displays well-defined diffraction spots suggesting a highly ordered single crystalline state of the particles. The perfect lattice fringes of the as-synthesized composite in the HRTEM image further verify the good crystalline state of the samples. X-ray photoelectron spectroscopy (XPS) analysis was carried out to analyze the possible interaction between LiFePO4 and graphene. Fig. S6 (Supplementary Information) shows the C1s of as-synthesized PHLG hybrids, the binding energy of C–C appears at a value of 284.0 eV, which is smaller than the standard value as 284.6 eV. This may be ascribed to the charge transfer between LiFePO4 and graphene [43]. Fig. S7 (Supplementary Information) shows the Fe2p of as-synthesized PHLG hybrids. From the picture, the ratio of Fe2+: Fe3+ appears to be 0.10, indicating that almost all of the Fe3+ species are reduced to Fe2+, also keeping the state when exposed to the air.
https://doi.org/10.1016/j.ensm.2019.06.020_p3_9 | Brunauer–Emmett–Teller (BET) measurements were performed to investigate the pore-size distribution in the composites (Fig. 3a). The BET surface area of the hierarchical porous composite is 91 m2 g−1. The pore size distribution was calculated from the N2-desorption measurements using the Barrett–Joyner–Halenda (BJH) method (Fig. 3b). Two regions of pore size distribution can be identified: (1) a sharp peak at around 60 nm which may be attributed to the macropores on the porous lamellar-shaped composites; (2) many mesopores with sizes between 3 and 30 nm. Also, we can observe several large pores (>200 nm) in Fig. 2c and d indicating that the composite has a hierarchical porous structure. Such a complex framework creates larger interface areas along with more sufficient interspaces for the electrochemical reactions between the electrode and electrolyte when used as a cathode for LIBs. Download : Download high-res image (344KB)Download : Download full-size image Fig. 3. (a–b) BET results with pore-size distribution; (c) Electronic conductivity of the PHLG hybrids, MLG and LiFePO4–C in all-climate conditions. (d) Impedance spectra of the PHLG hybrids compared with pristine LiFePO4–C and mechanically mixed LiFePO4-G (MLG).
https://doi.org/10.1016/j.ensm.2019.06.020_p3_10 | Efficient electron transfer in the cathode material is very important for boosting the electrochemical performance of the PHLG composites. Fig. 3c shows the electronic conductivity of PHLG, MLG, and LiFePO4–C from −50 °C to +100 °C. PHLG has the most stable electronic conductivity (>6 S cm−1) demonstrating the importance of hierarchically assembled structures in improving the electronic conductivity of PHLG composites, especially at low temperatures, also indicating that PHLG`s electronic property is between a semiconductor and a metal. Undoubtedly, the relatively high electrical conductivity of the PHLG composite can be attributed to its well-connected 3D conductive paths.
https://doi.org/10.1016/j.ensm.2019.06.020_p3_11 | Electrochemical impedance spectroscopy (EIS) was conducted to measure the impedance spectra of PHLG. Fig. 3d shows the Nyquist plots for the PHLG, MLG, and LiFePO4–C composites, which all show a high-to-medium frequency depressed semicircle followed by a linear tail in the low-frequency region. Whereas the former is related to the charge-transfer process at the electrode/electrolyte interfaces (Rct), the latter represents the Warburg impedance associated with Li diffusion in the LiFePO4 crystal lattice (Zw). The diameter of the semicircle for PHLG and the MLG electrodes in the high-to-medium frequency region are significantly smaller than that of the LiFePO4–C composite, suggesting that the kinetics of charge transfer between electrolyte and PHLG or MLG is faster than LiFePO4–C composites.
https://doi.org/10.1016/j.ensm.2019.06.020_p3_12 | In addition, compared to both graphene decorated LiFePO4 materials, the Rct value of PHLG is noticeably lower than that of the MLG. This indicates that PHLG possesses the lowest contact and charge-transfer impedance of the three materials measured, allowing for rapid electron transport during the electrochemical Li+ insertion/extraction reaction.
https://doi.org/10.1016/j.ensm.2019.06.020_p3_13 | In addition to Rct, the Li diffusion coefficient DLi also shows a noticeable improvement linked to the hierarchically assembled architecture. The values of DLi were calculated according to the inclined lines in the Warburg region using the following equation [28]: (1) DLi = R2T2/ (2A2n4F4C2σ2) Where R is the gas constant, T is the absolute temperature, A is the surface area of the electrode, n is the number of electrons per molecule during oxidization, F is the Faraday constant, C is the concentration of Li+, and σ represents the Warburg factor which is associated to Z’ (Z’∝σω−1/2). After linear fitting between Z′ and ω −1/2 to estimate σ, DLi could be obtained from the above equation. The DLi value of PHLG was 4.69 × 10 −12 cm2 s– 1 which is much higher than that of MLG (6.18 × 10 −13 cm2 s– 1) and LiFePO4–C composites (4.52 × 10 −13 cm2 s– 1). The relatively high DLi value of PHLG may satisfy the reaction requirement under large charge/discharge currents or under low-temperature conditions.
https://doi.org/10.1016/j.ensm.2019.06.020_p3_15 | The battery performance of PHLG composites at room temperature (20 °C) was investigated to test its potential application in LIBs. The electrochemical properties of PHLG were compared to those of MLG and LiFePO4–C composites. Fig. 4a shows their typical charge/discharge profiles at a low current density of 40 mAg−1 (completing the charge or discharge process in about 4 h). The discharge capacity of PHLG is 162 mAhg−1, which is significantly higher than that of the other samples. Moreover, as illustrated in the enlarged Fig. S7 (Supplementary Information) the polarization of the charge/discharge plateau of the PHLG is lower (46 mV) than that of the MLG and LiFePO4–C composites, suggesting that the kinetics of PHLG is significantly improved by the hierarchical structure framework. The rate capability of PHLG was first evaluated at different rates (Fig. 4b). The reversible capacities at different current densities (i.e. 40, 80, 160, 500 mAg−1) were 162, 159, 156, and 149 mAh g−1, respectively. Even at a high current rate of 1.0 Ag-1 (6 C) and 2.0 Ag-1 (12 C), capacities of 143 mAhg−1 and 139 mAhg−1 were still obtained (Fig. 4b). As seen in Fig. 4c, the charge/discharge capacity of PHLG is clearly higher and more stable than that of the MLG and LiFePO4 -C composites, especially at higher current rates. To further demonstrate the potential of PHLG in high-power applications, Fig. 4d shows the sustained cycling performance when the current density is increased from 1.0 Ag-1 (6 C, 100 cycles) to 5.0 Ag-1 (30 C, 100 cycles). PHLG exhibits a coulombic efficiency of almost 100% during the entire process. The initial discharge capacity at 2.0 Ag-1 is 137 mAh g−1 and remains at 134 mAhg−1 after 100 cycles. Even at a current density of 5.0 Ag-1, the composites still delivered 94% capacity retention at 108 mAhg−1 after 50 cycles with an initial capacity of 115 mAhg−1. The superior cyclability demonstrates the stability of the hierarchical structure and fast e−/Li+ transport during the cycling process. Thus, PHLG could be a potential candidate cathode in high-power and high-safety LIBs. Download : Download high-res image (604KB)Download : Download full-size image Fig. 4. Electrochemical performance of PHLG hybrids at 20 °C. (a) Typical charge-discharge plots of PHLG hybrids. (b) Charge/discharge profiles of PHLG hybrids shows outstanidng rate capacity. (c) Rate performance of PHLG compared with the MLG and LiFePO4 -C. (d) PHLG capacity and coulombic efficiency during 250 cycles at high rates (1.0, 2.0, and 5.0 Ag-1).
https://doi.org/10.1016/j.ensm.2019.06.020_p3_16 | To demonstrate the suitability of the PHLG for all-climate lithium battery storage, the electrochemical performance of the hybrid cathode was monitored under varying temperature conditions. Fig. S9 (Supplementary Information) shows the charge-discharge profiles of the PHLG cathode with 80 mA g−1 and 0.5 A g−1 at −40 °C. The cell with the PHLG cathode delivers a high reversible capacity of 123 mAh g−1 at 80 mAg−1 (0.5 C), indicating that the PHLG electrode can endure such a low temperature. Fig. 5a compared the discharge plots for PHLG, MLG and LiFePO4 -C at −40 °C. PHLG demonstrates excellent rate capacities of 101 mAhg−1 at 0.5 Ag-1 (3 C), greatly exceeding any previously reported results of Li-ion batteries [[15], [16], [17], [18], [19]]. The MLG shows a lower capacity of 100 mAhg−1 at 80 mAg−1 and 48 mAhg−1 at 0.5 Ag-1, but the LiFePO4 -C shows a poor capacity of only 77 mAhg−1 at 80 mAg−1 and 32 mAhg−1 at 0.5 Ag-1. The battery performance of a commercial sample at −40 °C is shown in Fig. S10 (Supplementary Information) indicating a poor rate capacity (36 mAhg−1, 3C) quite similar to a LiFePO4 –C cathode. Fig. 5b and c shows the cycle performance of PHLG and LiFePO4–C at −40 °C and 60 °C. At −40 °C, PHLG demonstrates impressive cyclability with only 3.4% capacity loss after the first 20 cycles at 80 mAg−1 and 9% capacity loss after 20 cycles at 0.5 Ag-1. In comparison, the MLG exhibits a 24.6% and LiFePO4–C a 30% capacity loss after 20 cycles at 80 mAg−1, respectively. A similar cycling test was performed at 60 °C: The rate capacity of all three samples was higher at 60 °C since a higher temperature improves the Li+ transport and electronic conductivity of the cathode. However, the cyclability of LiFePO4–C was deteriorated, possibly due to accelerated side reactions between the cathode and electrolyte. Unlike LiFePO4–C, the PHLG and MLG samples show relatively stable battery performance during the cycling tests. The PHLG sample demonstrates the most stable cycling performance, because the closely wrapped graphene sheets can hinder side reactions and thus maintain a steady and excellent rate capacity of 161 mAhg−1 at 80 mAg−1 and 158 mAhg−1 at 0.5 Ag-1 [46,47].
https://doi.org/10.1016/j.ensm.2019.06.020_p3_17 | To evaluate the impact of the temperature change on the cyclability of the PHLG cathode, the battery was cycled at 80 mAg−1 while the working temperature was changed from −40 °C to +20 °C and then to +60 °C. At each temperature change, the reversible capacity of the battery increased noticeably. It is worth mentioning that the battery could still deliver a large capacity at +60 °C (160 mAhg−1) after cycling at −40 °C and +20 °C, indicating that the electrochemical properties of a PHLG cathode are not significantly affected by the low-temperature conditions. Long-term cycling performance of the PHLG electrode at −40 °C was further demonstrated in Fig. 5e. The battery shows a remarkable stability with a retention of 72.6% at 80 mAg−1 for over 500 cycles, corresponding to a capacity decay of as low as 0.066% per cycle with excellent Coulombic efficiency of nearly 99%. To our best knowledge, this result represents the highest cycling stability that has ever been achieved by Li-ion batteries under comparable measurement conditions [[15], [16], [17], [18], [19],[48], [49], [50], [51], [52], [53]]. Even after this extended cycling test, the morphology of PHLG composites was preserved as demonstrated by Fig. S11 (Supplementary Information). The composite maintained the coral-shaped structure assembled from many lamellar-shape nanocomposites (similar to Fig. 2c and d), indicating that the hierarchical porous structure may improve the stability of the PHLG composites. To further demonstrate the enhanced performance of our PHLG cathode, the temperature-dependent battery performance of PHLG with other cathode materials for rechargeable batteries (not only Li-ion batteries) are compared and summarized in Tables S1 and S2 [[15], [16], [17], [18], [19],[48], [49], [50], [51], [52], [53], [54], [55], [56], [57], [58 ]] (Supplementary Information). The PHLG cathode represents a balanced and highly competitive capacity retention rate and cycling performance over a wide temperature range from +60 °C down to −40 °C. Download : Download high-res image (634KB)Download : Download full-size image Fig. 5. Battery performance of PHLG at all-climate conditions: (a) Discharge profiles of the PHLG hybrids, MLG sample and LiFePO4–C at −40 °C; (b) Rate performance of the PHLG hybrids, MLG sample and LiFePO4–C at −40 °C; (c) Rate performance of the PHLG hybrids, MLG sample and LiFePO4–C at +60 °C; (d) Cycle performance of PHLG hybrids with 80 mAg−1 at varying temperature from −40 °C to +60 °C; (e) Long cycle performance of PHLG hybrids with 80 mAg−1 at −40 °C.
https://doi.org/10.1016/j.ensm.2019.06.020_p3_18 | The superior electrochemical performance of the PHLG hybrids at all-climate conditions, with respect to high specific capacity, good rate capability, and unprecedented cycling stability at low and high temperatures, is a direct result of the unique material structure. There are three key elements for its superior electrochemical performance: 1) graphene-based 3D-networks, which provide stable electronic conductivity (>1 S cm−1) over a wide temperature range; 2) A novel designed coral-shaped porous hierarchical structure, which greatly facilitates electrolyte diffusion and Li+ transport at the cathode/electrolyte interface; 3) Intimate contact between LiFePO4 and porous G sheets that stabilizes the structure of the composite. Fig. S12 (Supplementary Information) illustrates the mechanism behind the improvement. Although the electron and Li+ transport of LiFePO4 at low temperature was greatly hindered by kinetic limitations, graphene-based 3D-networks can efficiently increase the electronic conductivity. The porous hierarchical framework facilitates electrolyte diffusion in and out of the PHLG, thus drastically improving the low-temperature performance of the battery. The design of the PHLG framework can also enhance the rate performance and cyclability of the battery, thereby providing a new approach to achieving better cathode materials for LIBs.
https://doi.org/10.1016/j.ensm.2019.06.020_p4_2 | We have developed a coral-shaped LiFePO4-graphene composite to improve the Li-ion battery performance at all-climate conditions (−40 °C to +60 °C). This hybrid material simultaneously addresses the electron conduction, lithium ion diffusion, structure stability and electrolyte diffusion problems to boost the performance of the LiFePO4 cathode. All of these contribute to the excellent rate capability, stable cycling, and superior performance at low and high temperatures. The porous hierarchical LiFePO4-graphene material was able to deliver a reversible capacity of 161 mAhg−1 and 123 mAh g−1 at +60 °C and −40 °C, respectively. This meets the requirements of all-climate usage. Considering the easiness of fabricating these or similar structures, the strategy presented here may provide an interesting path for achieving better electrode materials for Li-ion batteries.
https://doi.org/10.1016/j.ensm.2019.06.029_p1_2 | With the development of the electric vehicles and portable electronic devices, lithium ion batteries (LIBs) as one of the most promising energy-storage sources have attracted much attention for their high specific energy and energy density [[1], [2], [3]]. However, the current most widely used commercial liquid electrolyte LIBs suffer from severe safety issues such as liquid leakage, flammability and explosion [4,5]. Lots of strategies have been explored to fabricate high performance batteries with higher safety, including the using of polymer electrolyte instead of liquid electrolyte [6,7]. Polymer electrolytes can be divided into solid polymer electrolyte (SPE) and gel polymer electrolyte (GPE) [8]. Over recent decades, SPEs with high safety, good chemical stability and flexibility have been intensively researched [9]. Unfortunately, the low ionic conductivity of SPEs restricts their further practical application. Relatively, GPEs with outstanding advantages such as high ionic conductivity, appreciable lithium ion transference number and well compatibility with electrodes are becoming the research hotspots [[10], [11], [12], [13]]. GPEs commonly consist of polymer matrix and lithium salt with a spot of organic solvent acting as plasticizer to promote the mobility of lithium ion to make them exhibit superior ionic conductivity over 10−3 S cm−1. Furthermore, the good flexibility and well compatibility with electrodes of GPEs is advantageous to the suppression of the lithium dendrite growth during the charge/discharge process, resulting in excellent cycling performance of LIBs assembled with GPEs.
https://doi.org/10.1016/j.ensm.2019.06.029_p1_3 | A series of gel polymer electrolytes based on different polymer matrix such as poly (ethylene oxide) (PEO), poly (vinyl alcohol) (PVA), poly (methyl methacrylate) (PMMA) and poly (vinylidene fluoride) (PVDF) have been reported [[14], [15], [16], [17], [18]]. Lian et al. [19] fabricated a novel polyvinyl formal (PVFM) based GPE by in-situ cross-linking reaction at a low temperature without using a polymerization initiator. The obtained GPE owns improved interfacial contact with electrode and an acceptable conductivity of 10−3 S·cm−1at ambient temperature. Zhu et al. [20] blended fluorinated amphiphilic copolymer (P (HFBMA-co-PEGMA)) with PVDF to prepare a novel GPE with high ionic conductivity of 3.19 mS cm−1 as well as electrochemically stable up to about 4.5 V (vs. Li+/Li). The addition of P (HFBMA-co-PEGMA) results in a reduction in crystallinity and better affinity with liquid electrolyte; endowing PVDF-based GPE remarkably improved liquid electrolyte uptake and ionic conductivity. Nerveless, at the present, the widely researched GPEs mostly are the dual-ion conducting electrolytes, in which both lithium cations and the counter anions can move to the electrodes during the cycles of discharge of the battery, leading to the concentration polarization and making the poor battery performance. To overcome the defect, single-ion conducting polymer electrolytes (SIPEs) are investigated [21,22]. In the SIPEs, anions are covalently linked to the polymer backbone, so that only the lithium cations can be conducted in the electrolytes, making a high lithium ion transference number close to unity.
https://doi.org/10.1016/j.ensm.2019.06.029_p1_4 | In this paper, a novel PP nonwoven fabric supported SIPE with high ionic conductivity, superior lithium ion transference number and wide electrochemical window was prepared via facile UV initiated thiol-ene click reaction. The monomer of lithium (4-styrenesulfonyl) (trifluoromethanesulfonyl) imide (LiSTFSI), pentaerythritol tetrakis (2-mercaptoacetate) (PTMP) and pentaerythritol tetraacrylate (PETA) were polymerized to be a network structured polymer within a PP nonwoven fabric supporting membrane by a photo-initiated thiol-ene click reaction. The LiSTFSI was synthesized and used as the lithium source, because there exists highly delocalized tethered anion the (4-styrenesulfonyl) (trifluoromethanesulfonyl) imide ([STFSI−]) in the structure, which is beneficial for the dissociation of the lithium ions. PP nonwoven fabric was used as supporting membrane to enhance the mechanical strength of the polymer electrolyte. Electrochemical properties, such as ionic conductivity, lithium ion transference number and electrochemical stability of the obtained SIPEs were investigated. LiFePO4 half-cell employing the SIPE was also assembled to measure its battery performance.
https://doi.org/10.1016/j.ensm.2019.06.029_p2_3 | Sodium 4-vinylbenzenesulfonate (Accela), oxalyl chloride(TCI), super dry acetonitrile (J&K), trifluoromethanesulfonamide (TCI), 4-dimethylaminopyridine (DMAP, J&K), triethylamine (J&K), pentaerythritol tetraacrylate (PETA, J&K), 2,2-dimethoxy-2-phenylacetophenone (DMPA, Aladdin), ethylene carbonate (EC, Aldrich), dimethylene carbonate (DMC, Aldrich), super P (TIMCAL), Poly(vinylidienefluoride) (PVDF, Arkema) and LiFePO4 (MTI Kejing Co., Ltd) were used as-purchased without further purification. Pentaerythritol tetrakis(3-mercaptopropionate) (PTMP, Aldrich) was dried and stored with 4A molecule sieves in a glove box.
https://doi.org/10.1016/j.ensm.2019.06.029_p2_5 | 2.2.1. Potassium 4-styrenesulfonyl (trifluoromethylsulfonyl) imide (KSTFSI) KSTFSI was synthesized as described in literature [23,24]. Oxalyl chloride (3.0 mL, 35.0 mmol) and DMF (138 μL, 1.5 mmol) were dissolved in 60 mL of dry acetonitrile and stirred at room temperature for 5 h. When the solution turns yellow the 4-styrenesulfonic acid sodium salt (6.0 g, 29.1 mmol) was added slowly to the solution under nitrogen atmosphere and stirred at room temperature for 36 h. Then the NaCl precipitate was filtered, the solvent of the filtrate was concentrated by rotary evaporation and a light yellow 4-styrene sulfonyl chloride solution was obtained. Separately, 12.22 mL of triethylamine (87.3 mmol), 4.34 g of trifluoromethylsulfonamide (29.10 mmol) and 0.36 g of DMAP (2.91 mmol) were successively added in 60 mL of dry acetonitrile and stirred at room temperature for 0.5 h. After all components were completely dissolved, the mixture was cooled to 0 °C. Then the 4-styrene sulfonyl chloride solution was added slowly to the mixture via a dropping funnel and under vigorous magnetic stirring for 16 h. Solvent was removed and the resulting brown solid was dissolved in 60 mL of dichloromethane. The resulted solution was washed with 2 × 30 mL of 4 wt % aqueous solution of NaHCO3 and 30 mL 1 M hydrochloric acid. The potassium form of 4-styrenesulfonyl (trifluoromethylsulfonyl) imide was obtained by neutralization of the acid monomer by a molar excess of K2CO3 in water. The resulting suspension was stirred for 1 h, filtered and dried to give a slight yellow solid. Recrystallization from water gave 5.13 g of white powder (50% yields). The successful synthesis of KSTFSI was confirmed by 1H NMR (Fig. S1), 13C NMR (Fig. S2) and ESI-MS (Fig. S3). 1H NMR (400 MHz; DMSO; ppm): 7.71 (d, 2H); 7.57 (d, 2H); 6.78 (q, 1H); 5.95 (d, 1H); 5.38 (d, 1H)·13C NMR (400 MHz; DMSO; ppm): 144.78; 140.09; 136.13; 126.98; 126.42; 117.08. ESI-MS: ESI− m/z: 313.7 ([STFSI−]).
https://doi.org/10.1016/j.ensm.2019.06.029_p2_6 | 2.2.2. Lithium (4-styrenesulfonyl) (trifluoromethanesulfonyl) imide (LiSTFSI) LiSTFSI was synthesized by a metathesis reaction between KSTFSI and LiClO4 as described in literature [24]. In a glove box (H2O and O2 < 1 ppm), KSTFSI (3.53 g, 10.0 mmol) and LiClO4 (1.06 g, 10.0 mmol) was separately dissolved in 100 mL and 20 mL anhydrous acetonitrile. Then the LiClO4 solution was added dropwise into the solution of KSTFSI and stirred for 2 days. And then the KClO4 precipitate was filtered, followed by removing the solvent via rotary evaporation. White solid was obtained after drying under high vacuum at 40 °Cfor 48 h with a nearly quantitative yield. The obtained LiSTFSI was confirmed by 1H NMR (Fig. S4), 19F NMR (Fig. S5) and Elemental analysis. 1H NMR (400 MHz; DMSO; ppm): 7.69 (d, 2H); 7.57 (d, 2H); 6.76 (q, 1H); 5.95 (d, 1H); 5.35 (d, 1H). 19F NMR (400 MHz; DMSO; ppm): −77.8 (s). Elemental analysis (%) for C9H7F3LiNO4S2: C-33.46; H-2.15; N-4.21(calculated values: C-33.65; H- 2.20; N-4.36).
https://doi.org/10.1016/j.ensm.2019.06.029_p2_8 | LiSTFSI (2.0 mmol), PTMP (1.0 mmol), PETA (0.5 mmol) and DMPA (0.2 mmol) were dissolved in 16.0 mL dry acetonitrile and stirred under nitrogen atmosphere for 0.5 h to get homogeneous precursor solution. Then the precursor solution was casted to the PP non-woven fabric and cured under UV light (365 nm) for 30 min. After dried in vacuum oven at 60 °C for 5 h, a solid SIPE film was obtained. The solid film was transferred to glove box and immersed in a mixture of EC and DMC (1:1, volume ratio) to get the SIPE gel membrane (SIGPE).
https://doi.org/10.1016/j.ensm.2019.06.029_p2_10 | 1H NMR, 13C NMR and 19F NMR spectra were taken on Bruker DRX-400 NMR spectrometer with dimethyl sulfoxide-d6 as solvent. FTIR spectra were measured on a PerkinElmer Spectrum 100 Fourier transform spectrometer. Surface morphologies of the samples were characterized by scanning electron microscope (SEM, JSM-63C60LA). Tensile strength was tested by a universal mechanical testing machine (New SANS, Shenzhen, China) with a stretching rate of 25 mm/min. Electrospray ionization mass spectrometry (ESI-MS) was performed on a TSQ Quantum Ultra mass spectrometer in the mass range of 10–3000 Da, and both positive and negative species were detected with an electrospray source. Samples were dissolved in acetonitrile. Phase transition behavior was measured by Differential Scanning Calorimeter (DSC, Ntzsch DSC200PC) from −30 °C to 150 °Cat the heating and cooling rate of 10 °C·min−1. Thermal stability was measured with a thermogravimetry (TG, Pekin Elmer SII) in the temperature range from room temperature to 500 °Cat the heating rate of 10 °C·min−1 under nitrogen gas flow.
https://doi.org/10.1016/j.ensm.2019.06.029_p2_12 | Ionic conductivity (σ, S·cm−1) was evaluated by electrochemical impedance spectroscopy (EIS) through the Solartron 1255B frequency response analyzer in a frequency range from 1 Hz to 106 Hz and an AC amplitude of 10 mV from room temperature to 80 °C with an increment of 10 °C. A blocking symmetric steel/SIGPE/steel cell was assembled in an argon filled glove box to test the ionic conductivity. The ionic conductivity was calculated as the equation: where l is the thickness of the membrane, Rb is the bulk resistance of the electrolyte and A is the area of the membrane disk.
https://doi.org/10.1016/j.ensm.2019.06.029_p2_14 | Lithium-ion transference number (tLi+) of the gel polymer electrolytes was tested by the method combining electrochemical impedance spectroscopy (EIS) and DC polarization chronoamperometry (CA) measurements, using a “Li/SIGPE/Li” symmetric cell. EIS was measured from 1 Hz to 106 Hz with an AC oscillation voltage of 10 mV before and after the CA test. CA was conducted with a DC voltage of 10 mV. The transference number (tLi+) was calculated as: where ΔV is the potential applied across the cell (10 mV), I0 and Is are the initial and steady-state currents, and R0 and Rs represent the initial resistance and the steady-state resistance of the passivating layer on the lithium electrode, respectively.
https://doi.org/10.1016/j.ensm.2019.06.029_p2_16 | Electrochemical stability window was measured by linear sweep voltammetry (LSV) using a “Li/SIGPE/SS” configuration cell with a scan rate of 1 mV s−1 over a voltage of 0–6 V (vs. Li+/Li). Cyclic voltammetry (CV) measurements of LiFePO4/SIGPE/Li were performed with a scan rate of 0.1 mV s−1 from 2.2 V to 4.2 V (vs. Li+/Li) at room temperature.
https://doi.org/10.1016/j.ensm.2019.06.029_p2_18 | LiFePO4 (80 wt %), super P (10 wt %) and PVDF (10 wt %) were mixed in NMP. Then the mixture was ball milled for 12 h to get homogenous slurry, which was coated on the smooth surface of the aluminum foil by automatic coating machine. The prepared membrane was dried at 60 °C for 1 h and then further dried at 60 °C in an high vacuum oven for another 12 h. The obtained cathode films were cut into discs of 12 mm in diameter and the loading density of the active material (LiFePO4) is averagely 1.6 mg cm−2. The standard CR2025 coin cell was assembled with lithium metal as the anode and SIGPE as the separator and electrolyte inside an argon-filled glove box. Charge-discharge performance test was implemented with the upper cut-off voltage of 4.0 V and the lower cut-off voltage of 2.5 V at ambient temperature.
https://doi.org/10.1016/j.ensm.2019.06.029_p3_3 | The SIPE was synthesized via a facile and efficient way as shown in Fig. 1. The lithium salt monomer (LiSTFSI) was synthesized firstly. Then the homogenous precursor solution of LiSTFSI, PTMP, PETA and DMPA was prepared and drop-casted onto PP nonwoven fabric membrane. Followed by exposing to UV light, thiol-ene click polymerization was initiated and a crosslinked polymer was obtained as shown in Fig. 2 (a). Download : Download high-res image (1MB)Download : Download full-size image Fig. 1. Schematic illustration of the synthetic process of SIPE membrane. Download : Download high-res image (555KB)Download : Download full-size image Fig. 2. (a) Optical photograph of samples and SEM image of (b) PP nonwoven fabric and (c) SIPE.
https://doi.org/10.1016/j.ensm.2019.06.029_p3_4 | The surface morphology of the SIPE was characterized by scanning electron microscopy (SEM). As shown in Fig. 2 (b)-(c), it can be observed that the interspace in the network structure of the PP nonwoven fabric is filled by the SIPE. The thickness of the prepared polymer electrolyte film is about 170 μm containing PP nonwoven fabric supporting membrane (100 μm).
https://doi.org/10.1016/j.ensm.2019.06.029_p3_5 | The FTIR spectrum of the LiSTFSI and SIPE is shown in Fig. 3 (a). The absorption bands at 1630 cm−1 (νCC, –CHCH2) and 3690 cm−1 (νC-H, =CH2) are observed in the LiSTFSI sample, which both disappeared in the SIPE sample, indicating that the vinyl group has reacted completely. The mechanical properties of the PP nonwoven fabric and SIPE were tested and the results are shown in Fig. 3 (b). The synthesized dry SIPE owns moderate tensile strength of 3.8 MPa, which is double times of the pure PP nonwoven fabric. Although the tensile strength decreases to 2.8 MPa after soaking EC/DMC solvent to be gel, it is still strong enough to act as the electrolyte as well as separator in batteries. Download : Download high-res image (351KB)Download : Download full-size image Fig. 3. (a) FTIR spectra of LiSTFSI and SIPE. (b) Tensile strength-strain curves of samples.
https://doi.org/10.1016/j.ensm.2019.06.029_p3_6 | The phase transition behavior and thermal stability of the SIPE was measured by DSC and TG. As shown in Fig. S6 and Fig. S7, the glass transition temperature is about 72.5 °C and the SIPE exhibits excellent thermal stability(T-5wt%≈240 °C).
https://doi.org/10.1016/j.ensm.2019.06.029_p3_8 | The ionic conductivities were measured by electrochemical impedance spectroscopy (EIS) from 30 to 80 °C. As shown in Fig. 4 (a)-(b), the ionic conductivity-temperature fits the classical Arrhenius linear relationship. There are three different condensation states for a polymer at different temperature, i.e., glassy state, rubbery state and viscous-flow state. Different states exhibit diverse temperature impendence of molecular chain motion. The transport of lithium ions in solid polymer is dominated by the segmental motion of polymer chains. If there exist glass transition (Tg) or melting transition (Tm) at the range of testing temperature, the ionic conductivity could be usually described by the VTF formula. While the transfer of lithium ions in our prepared SIGPE mainly occurred in the swollen phase, so that the ionic conductivity-temperature fits the classical Arrhenius linear relationship. Download : Download high-res image (752KB)Download : Download full-size image Fig. 4. (a) EIS plots and (b) Ionic conductivities of the SIGPEs at various temperature. (c)Time-dependent response of DC polarization for the Li/SIGPE/Li symmetric cell (inset is enlarged profile and EIS plots before and after polarization).
https://doi.org/10.1016/j.ensm.2019.06.029_p3_9 | The ionic conductivity was found to be 0.84 mS cm−1 at room temperature and 1.76 mS cm−1 at 80 °C, respectively, which is higher than most of the reported SIGPEs (as shown in Table S1). The outstanding ionic conductivity can be attributed to the following two reasons. Firstly, the existence of the highly delocalized tethered anion in the lithium salt that is the (4-styrenesulfonyl) (trifluoromethanesulfonyl) imide ([STFSI−]), which is beneficial for the dissociation of the lithium cations. Secondly, the crosslinked polymer with abundant ester and thio-ether bonds allow large amount (230%) of EC/DMC solvent absorption, which make significant contributions to promoting the conduction of the lithium ions.
https://doi.org/10.1016/j.ensm.2019.06.029_p3_11 | Lithium ion transference number (tLi+) is a basic parameter of SIPE. An ideal SIPE usually owns a superior lithium ion transference number close to unity due to the immobilization of anions by covalently bounding to the polymer chain. It can be measured by chronoamperometry (CA) together with EIS. From Fig. 4 (c) and the corresponding equation, the calculated tLi+ of the prepared polymer electrolyte is 0.93, which indicates the successful preparation of the SIPE. The high tLi+ has a positive effect on the battery performance of the lithium ion cell assembled with the obtained SIGPE.
https://doi.org/10.1016/j.ensm.2019.06.029_p3_13 | The electrochemical stability was studied by LSV and CV techniques. LSV was performed from 0 to 6 V (vs. Li+/Li) at a scan rate of 1 mV s−1. As shown in Fig. 5 (a), there is no obvoius current change until the potential up to 5.2 V (vs. Li+/Li), indicating that the prepared SIGPE exhibites excellent electochemical stability, which can meet the demand of the practical application (>4.2 V). CV of the LiFePO4 half cell employing the SIGPE was carried out ito further investigate its electochemical stability. Fig. 5 (b) shows that there are no other peaks except two broad ones at 3.24 V and 3.67 V corresponding to the intercalation/de-intercalation of lithium ion, illustrating that there are no other side reactions under the voltage range. Download : Download high-res image (176KB)Download : Download full-size image Fig. 5. (a) Linear sweep voltammetry for SIGPE at room temperature. (b) CV curves of LiFePO4/SIGPE/Li cell.
https://doi.org/10.1016/j.ensm.2019.06.029_p3_15 | The compatibility of SIGPE with lithium metal was evaluated by monitoring the AC impedance change of the symmetrical Li/SIGPE/Li during various storage time. As shown in Fig. 6 (a), the intercept of the impedance curve with the real axis at the high-frequency region correspond to bulk resistance (Rb) of SIGPE and the semicircle represents the interface resistance (Ri) between SIPE and electrode. It can be seen that Rb remains basically unchanged with the increase of the storage time, demonstrating the intrinsic stability of SIPE. Ri gradually increases with the storage time at initial, then remains stable, revealing the formation of a stable solid electrolyte interphase (SEI) film during storage. This may be attributed to the high interfacial compatibility of the SIGPE with lithium electrode. Download : Download high-res image (445KB)Download : Download full-size image Fig. 6. (a) AC impedance of Li/SIGPE/Li at different storage time (the inset is equivalent circuit diagram) and galvanostatic cycling test of Li/SIGPE/Li and Li/LE/Li at 0.1 mA cm−2 (b) and 1 mA cm−2 (c).
https://doi.org/10.1016/j.ensm.2019.06.029_p3_16 | The dynamically interfacial stability between SIGPE and Li metal was explored by the Li plating/stripping cycling performance test. As shown in Fig. 6 (b)-(c), the cycling performance of the symmetrical Li/SIGPE/Li cell and comparison Li/Liquid Electrolyte (LE)/Li was measured by galvanostatic method with the current density of 0.1 mA cm−2 and 1 mA cm−2. In LE cell, commercial Celgard 2500 is used as separator and 1 M LiPF6 in EC/DMC (1:1, vol.) as the electrolyte. It can be observed that the Li/SIGPE/Li cell can remain stable and low over potential of 22 mV and 65 mV without short circuit for over 500 h at the current density of 0.1 mA cm−2 and 1 mA cm−2 separately, demonstrating the high interfacial stability of SIGPE/electrode during Li plating/stripping in the battery.
https://doi.org/10.1016/j.ensm.2019.06.029_p3_17 | In the conventional dual-ion conducing electrolytes, both the lithium cations and counter anions can migrate oppositely toward electrodes during the charge/discharge process. Thus, induce a huge concentration polarization and the inhomogeneous deposition of Li+, which further intensify the lithium dendrite growth, as illustrated in Fig. 7 (a). The sustained growth of lithium dendrite would destroy the SEI film between electrolyte/electrode and may even pierce the separator, leading to the short circuit of the battery ultimately. On the contrary, the counter anions are fixed in the network structured polymer chain in the SIGPE as illustrated in Fig. 7 (b). Only the Li+ move during the cycling avoiding the anion depletion and electric field caused by anion, that is conducive to the uniform deposition of Li+ and the generation of more stable SEI film, thus may enable the effective suppression of lithium dendrite growth [14,15,[25], [26], [27], [28], [29]]. Download : Download high-res image (540KB)Download : Download full-size image Fig. 7. Schematic illustration of (a) Lithium dendrite growth in dual-ion conducting electrolytes and (b) Lithium dendrite suppression effect of the SIGPE.
https://doi.org/10.1016/j.ensm.2019.06.029_p3_20 | The rate capability of LiFePO4/SIGPE/Li is presented in Fig. 8 (a)-(b). The discharge capacities of the cell are found to be 158, 149, 133 and 113 mAh·g−1 at 0.2 C, 0.5 C, 1 C, 2 C, in their turns. When the charge/discharge rate goes back from 2 C to 0.2 C, the discharge capacity almost recovers to initial value, indicating excellent rate capability. The prominent rate performance is mainly due to the high ionic conductivity and lithium ion transference number of the SIGPE. Download : Download high-res image (506KB)Download : Download full-size image Fig. 8. (a) Rate capability and (b) Discharge capacities of the LiFePO4/SIGPE/Li cell at different rate. (c) Cycling performance of LiFePO4/SIGPE/Li and LiFePO4/LE/Li cell at 1 C under ambient temperature.
https://doi.org/10.1016/j.ensm.2019.06.029_p3_21 | Cycling performances of the SIGPE cell and the contrastive liquid electrolyte (LE) cell were tested and the results are shown in Fig. 8 (c). The initial discharge capacity of LE cell is 140 mAh·g−1 at 1 C, which decreased to 70 mAh·g−1 (retention rate: 50%) after 400 cycles. In comparison, the initial discharge capacity of the SIGPE cell is 133 mAh·g−1 and can remain at 110 mAh·g−1 (retention rate: 83%) under 1 C after 400 cycles with a high coulombic efficiency of nearly 100%, demonstrating the outstanding long-term cycling stability of the prepared SIGPE. This cell performance is better than most of the other SIPE as reported in literature [27,[30], [31], [32], [33], [34], [35], [36], [37], [38], [39], [40], [41]] (as shown in Table S1). Furthermore, for a higher-loading LFP (with loading mass of 4.0 mg cm−2) cathode, the corresponding lithium cell also shows good rate capacity and acceptable cycling performance as shown in Fig. S8.
https://doi.org/10.1016/j.ensm.2019.06.029_p4_2 | In summary, a novel network structured SIGPE based on LiSTFSI, PTMP and PETA was successfully synthesized via facile and efficiency UV curving thiol-ene click reaction. The prepared SIGPE exhibits high ionic conductivity of 0.84 mS cm−1 at room temperature, superior lithium ion transference number close to unity (tLi+ = 0.93) and wide electrochemical window up to 5.2 V (vs. Li+/Li). The tests of AC impendence during various storage time and Li plating/stripping cycling of the Li/SIGPE/Li cell demonstrate the intrinsic stability of the obtained SIGPE and the interfacial compatibility and stability between SIGPE and lithium metal anode. The LiFePO4/SIGPE/Li cells show outstanding rate capability and cycling performance. They can deliver an initial discharge capacity of 133 mAh·g−1 at 1 C and keep a high retention rate of 83% after 400 cycles with a high coulombic efficiency of nearly 100%. All these excellent comprehensive properties endow the synthesized SIGPE a great potential for practical application in lithium ion batteries.
https://doi.org/10.1016/j.ensm.2019.06.030_p1_2 | The rapid demand for energy storage systems by electric vehicles and portable electronic devices and the energy crisis have attracted great research interest on next-generation energy revolution [[1], [1]a), [1]b), [1]c)]. Rechargeable batteries are playing an increasingly important role in energy storage devices. Lithium metal has been reckoned as an ideal anode for next-generation secondary batteries with an ultrahigh theoretical capacity of 3860 mAh g−1 and the lowest redox potential (−3.04 V vs standard hydrogen electrode) among the available anode materials [[2], [2]a), [2]b)]. Meanwhile, lithium metal batteries (LMBs) are capable of coupling with unlithiated cathodes (e.g., oxygen and sulfur) to meet the demand of batteries with high energy density [[3], [3]a), [3]b), [3]c)]. However, inhomogeneous lithium deposition during the cycling process leads to the uncontrolled dendrite growth and severe pulverization of lithium metal anodes (LMA), resulting in safety hazards and short lifespan, impeding the commercialization of LMBs [[4], [4]a), [4]b), [4]c)]. Besides, a fragile and brittle solid electrolyte interphase (SEI) can form in conventional electrolytes. The parasitic reactions between metallic lithium and organic liquid electrolytes and the dendrites may lead to SEI breakdown repeatedly. The as-formed “dead lithium” further decreases the amount of electroactive metallic lithium and lower the Coulombic efficiency (CE) of LMBs [[5], [5]a), [5]b), [5]c)]. Thus, it is pivotal to stabilize the LMA to realize practical LMBs.
https://doi.org/10.1016/j.ensm.2019.06.030_p1_3 | Over the years, a growing number of efforts have been devoted to stabilizing LMA, including structured anode matrix [[6], [6]a), [6]b), [6]c)], electrolyte additives [7] and separator modification [[8], [8]a), [8]b), [8]c), [8]d)]. Despite the above strategies varying from each other, most of them aim to ensure a homogeneous Li+ distribution upon cycling. Concerning regulating anion distribution, Chazalviel`s space charge theory is widely acknowledged to describe the stage of lithium nucleation and early growth in the research territory of lithium secondary batteries. The theory indicates that anion depletion near the metal anode region could induce a large electric field, resulting in space charge effect [9]. The undesired electric field would drive electro-convection on and cause uneven distribution of Li+ flux in the vicinity of anode, accounting for ramified metallic Li growth. It is reasonably inferred that dendritic Li growth can be inhibited by extending the evolution of the space-charge region by preventing the anion depletion near the anode surface during Li plating [[10], [10]a), [10]b), [10]c), [10]d), [10]e)]. Consequently, it is imperative to regulate the ion distribution (both Li+ and anions) and suppress Li dendrite growth through rational electrolyte design. Archer et al. first proposed a nanostructured electrolyte with immobilized anions to suppress Li dendrite growth. The nanoparticles in liquid electrolytes can serve as traps for anions to slow down their migration, thus avoiding development of space charge at the anode [11]. Thus collective regulation of Li+ and anions within the electrolyte should be an effective way to realize stable Li deposition.
https://doi.org/10.1016/j.ensm.2019.06.030_p1_4 | Zwitterionic polymers consist of oppositely charged cationic and anionic functional groups along the main chains or side chains, serving as reservoirs for both cations and anions [12]. Inspired by the unique property of zwitterionic polymers, we demonstrate a facile and efficient chemical route to construct a 3D crosslinked zwitterionic polymer gel electrolyte (ZGE) containing zwitterionic component [2-(methacryloyloxy)ethyl]dimethyl-(3-sulfopropyl) (SBMA) and poly(ethylene glycol) diacrylate) (PEGDA). Compared to conventional liquid electrolytes (LE), the ZGE is crafted with several incomparable advantages. First, the zwitterionic compound in ZGE can promote dissolution of LiTFSI and improve Li+ transport due to significant ion-dipole interactions. Second, the motion of TFSI− anions in electrolyte can be restrained greatly by the cationic component of zwitterionic compound, preventing anion depletion near the anode region. Third, the evenly arranged anionic component of zwitterionic compound could effectively regulate Li+ flux distribution. The synergistic effect of anion immobilization and Li+ regulation can realize dendrite-free deposition (Fig. 1a). As a consequence, Li+ transference number as high as 0.63 is achieved. Moreover, excellent electrochemical stability and enhanced ionic conductivity of the designed 3D polymerized scaffold enable stable Li plating/stripping with a low overpotential.
https://doi.org/10.1016/j.ensm.2019.06.030_p2_2 | As shown in Fig. 1b, PEGDA is used as the supporting framework to enhance the mechanical strength of polymer network and improve Li+ transport. SBMA, a typical zwitterionic compound, can destory the ionic environment which consists of Li+ and anions as well as facilitate dissociation of Li salts in the electrolyte, resulting in enhanced migration of Li+. After dissolved in solution, the monomers start to copolymerize via UV-initiated free radical polymerization, forming a 3D cross-linked frame structure. The surface morphology of ZGE shows a uniform wrinkled texture with a highly compact structure (Fig. S1). The wrinkled texture may be derived from the cross-linking domains between the polymer chains. The ZGE also has high flexibility, which is beneficial for achieving close contact with the electrodes. Fourier transform infrared spectra (FTIR) was used to elucidate the polymerization reaction of the PEGDE and SBMA mixtures (Fig. S2). The characteristic peaks C=C bonds of the acrylate end groups in PEGDA and SBMA disappear after polymerization compared with monomers, demonstrating the cross-linking of the monomers, forming a 3D cross-linked framework. Moreover, the optical photographs of LE and ZGE in Fig. S3 macroscopically demonstrated the polymerization process in which the initial floating liquid electrolyte turned into a gel electrolyte with immobile characteristics, manifesting that polymerization reaction has taken place.
https://doi.org/10.1016/j.ensm.2019.06.030_p2_3 | We employ AC impedance technique to assess the ion conducting properties of ZGE. As depicted in Fig. 2a, the ionic conductivity values of ZGE increase with the rise of the temperature. The ionic conductivities of ZGE are 1.29 S cm−1 and 3.55 S cm−1 at 20 °C and 80 °C, respectively, indicating that higher temperature accelerates the movement of polymer chains. Fig. 2b displays the ionic conductivity of ZGE and LE as a function of temperature (20–80 °C). The ionic conductivity of ZGE approaches the value of LE at any testing temperature. For ZGE, besides improved dissociation of LiTFSI by SBMA, both the interaction between Li+ and O=C–O as well as a liquid phase in the free volume which provide effective conduction paths can greatly increase the ionic conductivity.
https://doi.org/10.1016/j.ensm.2019.06.030_p2_5 | For battery applications, Li+ transference number ( ) of electrolyte is a prerequisite parameter to obtain high-power output capability and an important way to prevent excessive anion migration. Low of LE (0.25) reflects ineffective transportation of Li+, leading to a strong space charge field near the anode to induce dendritic Li deposition (Fig. 2c). In contrast, 3D polymerized network can restrain the motion of TFSI− while providing available pathways for Li+ via volume effect, contributing to a relatively high (0.38) for gel electrolyte (Fig. S4). Notably, with the addition of zwitterionic compound SBMA, the of ZGE reaches up to 0.63, which is expected to effectively delay the time of Li nucleation and dendrite growth and enable achieving a high-power capability (Fig. 2d). The enhancement in may be attributed to the improved dissociation of Li salts and regulated Li+ diffusion in electrolyte caused by zwitterionic effect [[13]b), [13]c), [13], [13]a)]. Utilizing zwitterionic compounds as electrolyte additives has exhibited advantageous in stabilizing the Li/electrolyte interface [14]. Linear sweep voltammetry (LSV) analysis results show that the ZGE exhibits wider electrochemical operation window and enhanced electrochemical stability compared with LE, indicating side reactions between metallic Li and electrolyte have been avoided effectively. (Fig. S5).
https://doi.org/10.1016/j.ensm.2019.06.030_p2_6 | Galvanostatic cycling measurement of the Li¦Li symmetric cells with the ZGE, GE and LE were performed to test the dynamic stability of the Li/electrolyte interface and validate the electrochemical performances of the ZGE. The Li¦ZGE¦Li symmetric cells can maintain stable with a quite low polarization over 400 h at current density of 0.2 mA cm−2, contrary to that of Li¦LE¦Li cells and Li¦GE¦Li (Fig. 3a, Fig. S6). Remarkably, as illustrated in Fig. 3b and c, at larger current densities of 1 and 2 mA cm−2, the cells with ZGE exhibit a much more stable voltage profile without an evident fluctuation of overpotential during the operation process. After cycling for 400 h, a dense and smooth surface morphology is observed on the anode from Li¦ZGE¦Li symmetric cell (Fig. 3d), while a pulverized and dendritic structure appears on the anode in LE system (Fig. 3e), suggesting that regulation of anions and cations in electrolyte via ZGE may homogenize Li+ flux distribution and prevent dendrite growth. On the one hand, the zwitterionic components can promote the dissociation of Li salts and regulate Li+ distribution at the anode region. On the other hand, the crafted 3D polymerized scaffold with zwitterionic compounds is capable of restraining the motion of TFSI− to control space charge field formation caused by local anion depletion. The synergistic effect enables the cells with ZGE to exhibit an excellent electrochemical performance of LMBs with dendrite-free surface morphology.
https://doi.org/10.1016/j.ensm.2019.06.030_p2_8 | In-situ optical microscopy was employed to characterize the dynamic stability of Li¦Li symmetric cell directly (Fig. S7). Fig. 4 show the revolution of the Li plating morphology at current density of 2 mA cm−2. It can be seen that mossy and dendritic Li start to appear and grow after 4 min in LE system. As deposition capacity increased, these branches become huge clusters after 12 min (Fig. 4a, Video S1). However, a dramatically different surface morphology is observed in the cells with ZGE. It is observed that the anode have a smoother surface and is apparently dendrite-free, with a visually slower growth rate compared with that in LE system even after 30 min. Meanwhile, the deposited Li is seen to produce a denser morphology and there is no evidence of mossy deposits or dead Li (Fig. 4b, Video S2), which is in accordance with the results of plating analysis of the Li surface (Fig. S8).
https://doi.org/10.1016/j.ensm.2019.06.030_p2_11 | As a proof of concept, full cells with LMA and LiFePO4 (LFP) cathode were assembled using the aforementioned electrolytes to pursue the potential applications. The cells using ZGE exhibit a remarkably improved rate performance and a low polarization compared with that of the cells using LE (Fig. 5a and b). Long-term cycling measurement at 0.5 C further testifies the stability of the rationally designed ZGE. In contrast to the cells using LE and GE, the LFP¦ZGE¦Li cells deliver a specific capacity of 118 mAh cm−2 after 200 cycles with 80% capacity retention (Fig. 5c, Fig. S9). Impedance spectroscopy analysis was carried out to further understand the stability of the interface in full cells. Fig. 5d compares Nyquist plots of LFP¦ZGE¦Li and LFP¦LE¦Li cells after 100 cycles at 0.5 C. The bulk resistance of the LFP¦ZGE¦Li cells shows a low and stable impedance after 100 cycles, while the impedance of the cells with LE increases drastically, suggesting a much thinner SEI caused by reduced side reactions between the electrode and ZGE. Besides LFP, other promising electrodes, such as O2 and Li4T5O12 (LTO), can be paired with ZGE to meet the demand for high-energy LMBs, and all the cells exhibit excellent electrochemical performance (Fig. S10 and Fig. S11). These results demonstrate that ZGE could greatly enhance the dissociation of Li salts and restrain the formation Li dendrites, thus improving cycling performance of batteries.
https://doi.org/10.1016/j.ensm.2019.06.030_p3_2 | In this study, we have developed a zwitterionic gel polymer electrolyte for stable lithium metal anodes. Benefitting from the polymerized structure and unique property of zwitterionic component, the Li+ transference number is increased greatly. Meanwhile, the regulation of Li+ flux and immobilization of anion collectively control the formation of space charge field in the vicinity of anode and suppress Li dendrite growth dramatically. The Li¦Li symmetric cells with ZGE can maintain a stable voltage profile without apparent dendrite growth. Notably, full cells with ZGE can be paired with various cathodes and cycle stably with a low polarization and satisfactory capacity. Therefore, the zwitterionic strategy is believed to inspire researchers to upgrade the conventional organic liquid electrolytes through innovative approach, which may become a new direction in the exploration of advanced electrolyte systems for high-energy batteries.
https://doi.org/10.1016/j.ensm.2019.06.033_p1_2 | Lithium-ion batteries (LIBs) have found wide applications in portable electronics and electric vehicles which have gained rapidly growing popularization over past few years, due to their high energy density, long cycle life and decreasing cost [[1], [2], [3], [4]]. A battery consists of cathode and anode which are isolated from each other by a porous polymer film, or separator. The separator plays a key role as it is placed between the cathode and anode to prevent their physical contact, while enabling free movement of ions and isolating the electronic flow.
https://doi.org/10.1016/j.ensm.2019.06.033_p1_3 | The separators widely used are made of polyolefins, a class of polymers produced from an olefin like ethylene or propylene as the monomer, which usually feature low melting point [5]. Therefore, the polyolefin separators suffer from large thermal shrinkage at temperatures beyond their melting point, which is owing to their inadequate thermal stability and may cause severe safety issues when short circuit occurs due to lithium plating [6]. Typically, ceramic coatings, such as Al2O3 and SiO2, are extensively used to enhance thermal stability of separators [7,8]. However, the coating layers always tend to block some pores of the polymer host, reducing the utility of the coating [9]. Moreover, a fact often under deep disguise is that, when a battery hits its retirement age, mainly the cathode material will be recycled, as the precious metals like cobalt in it is of most economic values; while in contrast, the separator is usually burned or buried under ground [10]. The annual consumption of polyolefin separators for lithium-ion batteries in the world is estimated to have reached 2 billion square meters, weighing around 40 thousand tons (the process of calculation is in supporting information). Those waste polyolefin separators with stable chemical structure and thereby high resistance to natural degradation [11] then aggravate the plastic pollution, also known as the “white pollution”, which has been a formidable threat to the sustainable development of human society. Hence in order to solve those aforementioned problems, it is considered demanded to fabricate a separator with high thermal stability at elevated temperatures based on natural and/or degradable materials.
https://doi.org/10.1016/j.ensm.2019.06.033_p1_4 | The increasing concerns on the plastic pollution have given birth to a shift towards biodegradable materials [12], which has brought the polysaccharide under the spotlight as a promising and eco-friendly biomaterial [13]. As a major constituent widely existing in the brown algae, sodium alginate (SA) has been widely used in food industry, and tissue engineering as scaffold materials, due to its biodegradability, biocompatibility and sustainability [[14], [15], [16], [17]]. Encouragingly, it has also found some applications in lithium ion batteries, such as binders, especially for anode materials with large volume expansion [18]. SA is attractive as its strength suffers little deterioration and it is immune to swelling when soaked in organic electrolytes [[19], [20], [21]]. SA separators prepared upon electrospinning have been reported as well, where the resulting material shows good electrochemical performance, high chemical stability and extremely high porosity, while exhibiting decent mechanical strength [22]. However, a drawback of the membranes prepared upon electrospinning is their large pore sizes that can be a few tens of micrometers, as the large pores tend to become free path for the diffusion of cathode particles to anode, thereby resulting in local short circuit [23]. Moreover, an inorganic additive is also required in necessity to endow the composite membrane with high thermal stability and fire retardancy. Once used as additive to enhance the toughness and mechanical strength of polymer [24], attapulgite (ATP), a type of common and abundant clay mineral, then came into our view. ATP is a magnesium aluminum phyllosilicate with formula (Mg, Al)2Si4O10(OH)·4(H2O) and many desirable properties. In the first place, ATP possesses an excellent thermal stability, as it can maintain its structure even at temperature of 800 °C [25]. Furthermore, ascribed to its fibrous hollow morphology, ATP itself has remarkably high surface area and has been utilized to adsorb organics on the clay surface [26], which is considered to enhance electrolyte absorption of the resulting material. It is also commonly found that ceramic additives can absorb HF generated during cycling and thereby enables longer cycle life of the cells [27]. Last but not least, ceramic additives can help enhance electrolyte wettability to enable fast and bubble-free filling of electrolyte. Therefore, in this study, we synthesized the composite separator composed of SA as the substrate and ATP nanofiber as the additive through a phase inversion process. The resulting separator is found to possess high thermal stability and fire retardancy, excellent wettability with liquid electrolyte (420% uptake). Meanwhile, such SA/ATP separator endows LiFePO4/Li cells with attractive cycling stability (82% capacity retention after 700 cycles) and rate capability (115 mAh g−1 at 5 C). This work provides a viable option to process a thermally stable, degradable separator, and enlightens new avenue to improve the safety of LIBs and alleviate the “white pollution”.
https://doi.org/10.1016/j.ensm.2019.06.033_p2_3 | The sodium alginate was purchased from Sigma Aldrich (St. Louis, MO). The attapulgite nanofibers were purchased from Guangming ATP Co. Ltd (Anhui, China). The ATP nanofibers were baked in a furnace at 200 °C for 6 h to remove bond water before use.
https://doi.org/10.1016/j.ensm.2019.06.033_p2_5 | Crystal structures of ATP, SA and SA/ATP membranes were analyzed by a PANalytical XPert3 Powder XRD with Cu Kα radiation run at 45 mA and 40 V. Morphology of samples was characterized on SIGMA VP Zeiss scanning electron microscopy (SEM) with an energy dispersive spectrometer. The detailed morphology of ATP fibers were executed with FEI TALOS F200X transmission electron microscopy (TEM). The ATP powder for TEM analysis was prepared by drop-casting ATP ethanol dispersion onto a TEM grid. The N2 adsorption–desorption isotherms were measured on a Micromeritics ASAP 2020 HV system at 77 K. The specific surface area of sample was calculated using the multiple-point Brunauer–Emmett–Teller (BET) method. Pore size distribution was determined using Barrett−Joyner−Halenda (BJH) method. Fourier-transform infrared spectroscopy (FT-IR) of the separator before and after being heated was performed with a Nicolet 6700 spectrometer (Thermo Fisher Scientific Inc.) equipped with a Czitek SurveyIR Diamond Attenuated Total Reflectance (ATR) cell. Reflection mode was employed with the aperture set to 2000 μm. The spectra were obtained under ambient conditions with resolution of 8 cm−1 in the wavenumber range of 400–2000 cm−1. The sample collection time was 2.5 min. Thermal gravimetric analysis (TGA) of the samples was carried out with a TA Instruments Q500. The temperature-rising speed is 10 °C min−1 over the entire temperature range from 25 to 800 °C in air. The porosity was determined by the weight difference of the samples before and after being soaked in methyl silicone oil according to the equation as follows: where P is the porosity, W2 and W1 are the wet weight and dry weight of the samples, is the density of methyl silicone oil (0.96 g cm−3), and V is the apparent volume of samples. The theoretical porosity of the samples based on their real mass and volume, and density of ATP (2.4 g cm−3) and SA (1.65 g cm−3) was also calculated.
https://doi.org/10.1016/j.ensm.2019.06.033_p2_7 | A piece of SA/ATP 1–4 membrane and a piece of Celgard 2325 PE separator were heated at 250 °C in a furnace for 2 h. Once after being heated, the samples were taken out and observed. To test the fire retardancy, both SA/ATP membranes and Celgard 2325 were hung over the flame of a lighter to observe their combustion behavior.
https://doi.org/10.1016/j.ensm.2019.06.033_p2_9 | The Celgard 2325 separator and SA/ATP membranes were hung over the electrolyte with one end immersed in it. The immersion-height was then compared after 10 min. In the meanwhile, the electrolyte uptake was also measured to provide more supporting evidence. In that case, the SA/ATP membranes and the Celgard 2325 were immersed in commercial electrolyte for 2 h and then taken out to measure the electrolyte uptake after wiping away the electrolyte superficially absorbed on the surface of the membrane. The value of electrolyte uptake (E) by the separator was determined by using the following equation: where and are the wet weight and dry weight of the samples.
https://doi.org/10.1016/j.ensm.2019.06.033_p2_11 | The conductivity of Celgard 2325 and SA/ATP membranes with different composition in liquid electrolyte (1 M LiPF6 in EC/DEC, (EC: DEC = 1:1, w/w)) was measured by using cells assembled in the layout of stainless steel/separator/stainless steel. Electrochemical impedance spectroscopy (EIS) measurements were carried out over the frequency range from 106 to 0.1 Hz with 10 mV amplitude. The temperature-dependent ionic conductivity of the SA/ATP separator was measured at temperature ranging from 30 °C to 80 °C with an interval of 10 °C, and was plotted to calculate the activation energy based on the Arrhenius equation where is the ionic conductivity, A is the pre-exponential factor, is the activation energy, T is temperature, and R is the ideal gas constant. Linear sweep voltammetry (LSV) of the samples was conducted with a sweep rate of 0.1 mV s−1 between 2.5 and 5.0 V, upon using a stainless-steel electrode as the working electrode and lithium as the reference electrode. Li/Li symmetric cell cycling was conducted under the current density and capacity of 1 mA cm−2 and 1 mAh cm−2, respectively. For the LFP/Li cell test, LFP cathode was prepared using the doctor-blade casting of electrode slurry. A slurry that contained LFP (80 wt%), carbon black (10 wt%), and poly (vinylidene fluoride) (10 wt%) were dissolved in N-methyl-2-pyrrolidone was cast onto an aluminum foil. The cast film was dried in air at 110 °C for 12 h. The mass loading of active material in cathode was fixed at 4.5 mg cm−2. A LAND battery testing system was used to conduct the long cycling test at charge/discharge rate of 0.5 C and 1 C (1 C = 170 mA g−1), respectively. The charge and discharge cut-off voltage of the cell was set between 2.5 and 3.8 V.
https://doi.org/10.1016/j.ensm.2019.06.033_p2_13 | Tensile tests were performed on a universal testing machine (Microtester 5948, Instron Inc., Norwood, MA) equipped with the grips attached to the 50 N load cell (Instron Inc., Norwood, MA, 0.25% accuracy of indicated load). Before each test, the load cell was balanced sufficiently, and each sample was aligned vertically to make sure the sample was in the uni-axial tension state. During the tension tests, the strain rate was kept as 0.2% per second to guarantee the quasi-static state of the whole process to avoid the dynamical and viscoelastic effects. The stress and strain of the sample during the test was calculated using following equations. The Young`s modulus of the sample was obtained using the quotient of the stress over the strain. Where is the stress, is the strain, F is the force response recorded by Instron, w is the width, t is the thickness, d is the extension of the length, l is the original length, of the sample. Significant changes in the width and thickness of the sample were not observed, and therefore the cross-sectional area was treated as constant.
https://doi.org/10.1016/j.ensm.2019.06.033_p3_2 | The phase inversion process was applied to prepare the porous membranes, the mechanism and overall procedure of which are described in Fig. 1. In brief, as illustrated in Fig. 1a, the polymer ingredient is dissolved in a mixture of water (solvent) and NMP (non-solvent), where NMP has a boiling point of 202 °C, much higher than that of water (100 °C), followed by the application of the solution. After both solvent and non-solvent evaporate in sequence, a porous membrane is formed [28,29]. As demonstrated in Fig. 1b, SA powder and ATP nanofibers with different weight ratios (SA: ATP = 1:1, 1:2, 1:3 and 1:4, w/w, respectively) were blended in the mixture of DI water and NMP (DI water: NMP: SA = 50:1:1, w/w/w), under continuous stirring and heating at 80 °C for 6 h. The solution then underwent a 3-h ultrasonic treatment. After a homogeneous solution was formed, it was cast on a piece of glass by using a doctor blade (casting speed = 2 cm s−1). The as-cast solution was then dried at ambient conditions till both water and NMP evaporated. The resulting membrane was then peeled off from the glass and dried in a vacuum oven at 105 °C for 6 h. The thickness of the material thus prepared is measured to be ∼20 μm by using a micrometer. According to the weight ratio of SA to ATP, the prepared membranes are denoted as SA/ATP 1-X (X = 1, 2, 3, 4) hereby.
https://doi.org/10.1016/j.ensm.2019.06.033_p3_4 | The microstructure of ATP nanofibers was first characterized by transmission electron microscopy (TEM). Through the TEM image (Fig. 2a), it is observed that the ATP nanofibers are roughly 1 μm in length with a diameter of ∼50 nm. And the diffraction pattern shows a polycrystalline structure, where the rings match with (−121) and (−161) planes in attapulgite (JCPDS No. 21–0958). The results of BET analysis show that the ATP nanofiber has the feature of mesoporous absorbents that is told from its IV-type adsorption and desorption isotherm (Fig. S1), and possesses a hollow tunnel structure, where most pores are of sizes within 10 nm (Fig. 2b). The homogeneity is of great significance for the performance of a separator, and it requires the composition and microstructure to be as uniform as possible throughout the material, which is regarded conducive to suppressing the growth of dendritic lithium via enabling uniform lithium flux [30]. Also, pore size less than 1 μm is required, as the nano-porous structure is considered able to prevent cathode particles from penetrating the separator [31]. The optical image of the resulting membrane (Fig. 2c) is uniformly pale yellow-colored across its surface, suggesting its high homogeneity. Indeed, with the existence of ATP nanofibers proved by X-ray diffraction (XRD) (Fig. S2), where sharp characteristic peaks of ATP can be observed, the scanning electron microscopy (SEM) images (Fig. 2d) show that the SA/ATP membranes possess homogeneous morphology where the ATP fibers and nano-sized pores are evenly distributed, which can be further proved by energy dispersive spectroscopy (EDS) images (Fig. S3), in which silicon and aluminum, two characteristic elements of ATP, are uniformly dispersed. In Fig. S4, it is observed that the increasing addition of ATP does not interfere the distribution of ATP nanofibers and pores throughout the membrane.
https://doi.org/10.1016/j.ensm.2019.06.033_p3_6 | High thermal stability is an essential requirement for separators which enables them to maintain their dimension in case of elevated temperatures due to short circuit caused by overcharging [32]. As shown in Fig. 3a, after being heated in a furnace at 250 °C for 2 h, the Celgard 2325 separator had already burned away. While in comparison, the SA/ATP membrane still remained intact. SEM was then used to observe the change in its microstructure. Through the SEM images, it is found that the nano-porous structure of SA/ATP 1-4 separator was retained (Fig. 3b). As the Celgard separator burnt away after the test, another piece of sample was heated at 250 °C for 5 min; however, even after such a short period, the pores of Celgard separator completely disappeared (Fig. S5). And through the measurement of its diameter and thickness before and after the test, it is found that the SA/ATP sample suffered a tiny thermal shrinkage less than 1%. XRD and FT-IR spectra of the SA/ATP 1-4 separator before and after being heated were also provided. As shown in Fig. S6a, it is noticed that the characteristic peaks in the XRD pattern of SA/ATP 1-4 separator remained. Those intensified peaks of heated SA/ATP 1–4 come from ATP. As for FT-IR (Fig. S6b), after being heated, there is almost no change in the spectrum of SA/ATP 1-4 separator. The absorption bands around 1617 cm−1 and 1414 cm− 1 are attributed to stretching vibrations of asymmetric and symmetric bands of carboxylate anions, respectively [33]. The bands at 421 cm−1 and 978 cm−1 are assigned to the bending vibration of Si–O–Si bonds and stretching vibration of Si–O bonds, respectively [34].
https://doi.org/10.1016/j.ensm.2019.06.033_p3_8 | Moreover, a home-made ATP-coated PE separator, a commercial LLTO-coated PE separator and a commercial Al2O3-coated PE separator were heated at 250 °C for 5 min and then compared as well to make prominent the utility of ATP in enhancing thermal stability of the separators. All three ceramic-coated separators are composed of a coating layer with thickness of around 4 μm and a 12-μm thick PE substrate, and their total thickness is similar to that of the SA/ATP separators. The optical images (Fig. S7) tell that after being heated, both LLTO-coated PE separator Al2O3-coated PE separator severely curled up and shrank, while the ATP-coated one was still able to maintain its dimension to a significant extent due to the thermally and mechanically stable ATP network. The SEM images were also taken to observe the change in their microstructure. As shown in Figs. S8 and S9, for the LLTO-coated and the Al2O3-coated ones, after being heated, their coated side markedly wrinkled; while on their bare side, the pores completely disappeared, meaning they have lost their function as a battery separator. The distinct contrast demonstrates the effectiveness of ATP nanofiber network to provide mechanical strength, which also leads to excellent thermal stability of SA/ATP observed in Fig. 3a. Finally, the curves of thermal gravimetric analysis (TGA) of the SA/ATP 1–4 membrane also shows that it can withstand high temperatures up to 800 °C (Fig. 3c), which is also true for SA/ATP membranes with other compositions (Fig. S10).
https://doi.org/10.1016/j.ensm.2019.06.033_p3_9 | When a short circuit does occur, the battery may catch on fire if the temperature dramatically rises above the flash point of the electrolyte [35]. Therefore, a separator with retardancy to fire can ensure safety to a considerable degree. As shown in Fig. 3d, it is observed that the Celgard 2325 separator immediately shrank once touching the flame of the lighter and was completely burnt away very quickly. While in comparison, when wetted by liquid carbonate electrolyte, even though the SA in the SA/ATP separator was also more or less burnt away when it touched the flame, the ATP fibers were still able to maintain the dimension of the membrane to a remarkable extent and assured that the membrane did not catch on fire at all. The result of the flame test confirms that ATP fibers indeed endow the material with retardancy to combustion as well as the ability to maintain its dimension at pronouncedly high temperature. And through comparison of combustion behavior of SA/ATP membranes with different compositions (Figs. S11 and S12), a trend is found that, the higher the ATP content, the better fire retardancy is obtained, be the membranes wetted with liquid electrolyte or not.
https://doi.org/10.1016/j.ensm.2019.06.033_p3_10 | In addition to high thermal stability, the separator is also required to possess adequate mechanical strength to suffice for cell assembly and, meanwhile, be able to maintain its mechanical strength when immersed in liquid electrolyte [36]. From the stress strain curves (Fig. 3e and f), it is shown that descending ATP content increases the maximum stresses the SA/ATP membranes can withstand, from around 6 MPa for SA/ATP 1–4 to 14 MPa for SA/ATP 1-1. Moreover, the electrolyte actually causes little deterioration to the mechanical strength of the composite membranes, where there is only tiny change in their fracture stresses and Young`s modulus (Fig. 3g and Table S1), as the SA is immune to swelling in liquid electrolyte, which further proving their qualification to be used as separators in lithium-ion batteries.
https://doi.org/10.1016/j.ensm.2019.06.033_p3_11 | With high thermal stability and adequate mechanical strength as two prerequisites, a qualified separator should also be compatible with the liquid electrolyte so that it can rapidly get wetted [37]. From the results of electrolyte uptake (Fig. 4a), it is found that all SA/ATP membranes have better electrolyte uptake capacity than Celgard 2325. After being immersed in electrolyte for 2 h, the electrolyte uptake of Celgard 2325 is slightly more than 130%, which is similar to previous report [38]. While, obviously, SA/ATP 1–4 stands out with the highest uptake, 420% versus 342%, 265%, and 240% for SA/ATP 1–3, SA/ATP 1–2, and SA/ATP 1-1, respectively. The result matches the specific surface area measured upon BET analysis (Fig. S13), where all SA/ATP membranes are found to possess much higher specific surface area than Celgard separator, among which the SA/ATP 1–4 membrane steps forward out of its peers with the highest value (163.35 m2 g−1), around 6 times as high as that of its Celgard counterpart (26.63 m2 g−1). However, it is interesting to notice that the result of electrolyte uptake is against the indication from the porosity measurement, where the SA/ATP 1–4 membrane with the highest content of ATP and showing the best compatibility with liquid electrolyte has the lowest porosity, unexpectedly. The reason is suspected to be that, a considerable portion of the pores are actually “inactive” that are not interconnected, and the SA/ATP membranes may rely more on the networked ATP nanofibers to absorb electrolyte. If the amount of ATP is small, like the case of SA/ATP 1-1, the inorganic nanofibers are not able to form a connected network, hence most electrolyte actually is somewhat superficially absorbed, and cannot fully penetrate into the composite membrane to occupy the tiny pores, thus causing a low uptake.
https://doi.org/10.1016/j.ensm.2019.06.033_p3_13 | Another wettability test backed the aforementioned conjecture by exhibiting the superior wettability of the SA/ATP membranes with electrolyte, where it is observed in Fig. 4b (top) that the immersion-height of all SA/ATP membranes is greater than that of the Celgard 2325 separator and SA/ATP 1–4 overwhelmingly wins out once again. More inspiringly, even after being placed in the fume hood for 2 h, the SA/ATP membranes still retained a considerable amount of electrolyte, while the Celgard 2325 had almost dried (Fig. 4b bottom). The results of BET analysis also offer more solid explanations towards this phenomenon. In Fig. S14, the SA/ATP membranes show IV-type adsorption and desorption isotherms, indicating their mesoporous feature. And indeed, as shown in the pore size distribution (Fig. 4c), these composite membranes possess much more pores with sizes less than 5 nm, which facilitate electrolyte absorption via strong capillary action. The combination of high surface area and nano-sized pores guarantees excellent electrolyte wettability and considerable electrolyte retention.
https://doi.org/10.1016/j.ensm.2019.06.033_p3_14 | Better compatibility with liquid electrolyte then theoretically should engender higher ionic conductivity. As a critical factor to the performance of a cell, the ionic conductivity of SA/ATP membranes in electrolyte was measured by electrochemical impedance spectroscopy (EIS). As shown in Fig. 4d, it is found that the SA/ATP 1–4 has the highest conductivity in commercial liquid electrolyte among all membranes, even higher than that of Celgard 2325, which accords with the results of previous electrolyte wettability test. At room temperature, the ionic conductivity of SA/ATP 1-4 separator was measured to be 1.15 mS cm−1, while that of Celgard 2325 separator was 0.95 mS cm−1. A point worth noting is that, although other membranes containing less ATP also show better wettability with liquid electrolyte than their Celgard counterpart, their conductivity is inferior to that of the latter. It is also considered attributed to the “inactive” pores in SA and insufficient connection among the ATP nanofibers, which prevents the liquid electrolyte from thoroughly permeating into the membrane and filling the tiny interior pores, hence leaving some amount of air bubbles inside and resulting in a low ionic conductivity.
https://doi.org/10.1016/j.ensm.2019.06.033_p3_15 | The temperature-dependent ionic conductivity of the SA/ATP separator was plotted in Fig. 4e. It is inspiring to see that the activation energy of the SA/ATP 1-4 separator (5.41 kJ mol−1 or 0.056 eV) is slightly lower than that of the Celgard 2325 separator (6.37 kJ mol−1 or 0.066 eV), meaning that the lithium ions move more favorably in the SA/ATP 1-4 separator. As the SA/ATP 1–4 membrane possesses best wettability with liquid electrolyte and ionic conductivity among all membranes, it was chosen to assemble LiFePO4 (LFP)/Li cells for the following rate capacity test and long cycling test.
https://doi.org/10.1016/j.ensm.2019.06.033_p3_16 | But before that, LSV was first implemented to prove the electrochemical stability of SA/ATP 1-4 separator. As shown in Fig. 4f, the SA/ATP separator showed no evident reaction at voltage below 4.5 V. Therefore, the SA/ATP 1-4 separator is qualified to be used as the separator in lithium-ion batteries. Li/Li symmetric cells with Celgard 2325 or SA/ATP 1-4 separators at the current density of 1 mA cm−2 were also cycled. As shown in Fig. S15a, the overpotential of the former started to increase dramatically after 200 h (615 mV in 280 h), while the latter only showed a slight increase in overpotential from 113 mV at the beginning to 148 mV after 350 h, proving that the SA/ATP separator leads to more stable lithium deposition and stripping. After cycling, the Li/Li symmetric cells were disassembled to observe the morphology of the lithium anode through SEM. It is shown that, compared with that in the cell using Celgard 2325 where lithium dendrites have evidently formed (Fig. S15b), the lithium metal in the cell using SA/ATP 1–4 exhibits a much smother surface (Fig. S15c), meaning its nanopores realize a uniform flux of lithium ions during cycling and thereby suppressing the growth of dendrites.
https://doi.org/10.1016/j.ensm.2019.06.033_p3_17 | The separator was further tested in LiFePO4/Li cells. From the voltage-discharge capacity profiles in Fig. 5a, it is observed that the cell using SA/ATP 1–4 membrane has a smaller overpotential and more stable charge/discharge plateaus in comparison to the cell using Celgard 2325, indicative of its excellent chemical stability and low resistance as the separator. Such SA/ATP separator also shows attractive power capability, as shown in Fig. 5b. The LFP/Li cell with SA/ATP 1-4 separator shows reversible specific capacity of 152, 145.5, 134.6, 128.9, 120.9 and 114.9 mAh g−1 at C/2, 1 C, 2 C, 3 C, 4 C, and 5 C, respectively. Nevertheless, LFP/Li cell with Celgard separator shows specific capacity of 148.9, 143.1, 134.6, 126.5, 110.4 and 84.3 mAh g−1 at C/2, 1 C, 2 C, 3 C, 4 C, and 5 C, respectively. When the rate was 3 C, the discharge capacity of both were quite stable. However, when it jumped to 4 C, the discharge capacity of the cell using Celgard 2325 started to descend dramatically. While in contrast, the discharge capacity of the cell using SA-ATP remained stable even until the rate reached 5 C. When the rate rebounded back to 1 C, the discharge capacity of both cells returned to the normal level, 144.9 mAh g−1 and 142.4 mAh g−1 for cells with SA/ATP 1–4 and Celgard 2325 separators, respectively.
https://doi.org/10.1016/j.ensm.2019.06.033_p3_19 | The reliability of SA/ATP membranes in cells was also verified upon the long cycling test, where the cell using SA/ATP 1–4 membrane shows better performance than the cell using Celgard 2325 separator. From Fig. 5c, it is observed that after 500 cycles at 0.5C, the cell using SA/ATP separator gradually gained an advantage of higher capacity retention over that using Celgard 2325. When 700 cycles was approached, the discharge capacity of the former decreased from 150.2 mAh g−1 to 123.5 mAh g−1, with 82.2% capacity retention, while the discharge capacity of the latter decreases from 150 mAh g−1 to 103.1 mAh g−1, with only 68.7% capacity retention. Another long cycling test at the rate of 1 C was also conducted, which shows similar results (Fig. S16), where the cell using the SA/ATP 1-4 separator has higher discharge capacity and more capacity retention. The reason why SA/ATP 1–4 as the separator leads to a higher capacity retention is considered two-fold.
https://doi.org/10.1016/j.ensm.2019.06.033_p3_20 | In the first place, the nano-porous structure with a considerably large surface area enables the composite membrane to retain more liquid electrolytes, which has been proved in previous test of electrolyte wettability. Secondly, most of its pores with sizes less than 10 nm realize more uniform current distribution during long cycling and constrain heterogeneity of the current within a significantly small scale, thereby improving the performance of lithium anode. While in sharp contrast, a typical Celgard separator features pore sizes around 100 nm. The dramatically ascending pore sizes then raise the possibility of the heterogeneity in current distribution across the interface between separator and electrodes, thus conceivably causing undesirable aftermath for the lithium anode. This assumption is backed by the morphology of the lithium anode after 700 cycles.
https://doi.org/10.1016/j.ensm.2019.06.033_p3_21 | After cycling, the cells were dissembled to observe the change in morphology of lithium metal anode and separators via SEM. From Fig. 6a–c, the lithium anode of the cell using Celgard separator shows a much more porous and foam-like morphology, which causes the depletion of electrolyte and thereby accounts for the decay of its capacity. While in stark contrast, from Fig. 6e–g, it is shown that the nano-porous structure of the SA/ATP membrane remarkably contributes to the uniform deposition of lithium during cycling, enabling the formation of a compact surface of the lithium anode, which eventually gives birth to a high capacity retention after long cycling. And besides retardancy to fire, the addition of ATP also brings some extra bonus. Through Fig. 6d, it is found that, after long cycling, the microstructure of Celgard separator has somewhat undergone deterioration, where some pores have closed compared to its original state (Fig. S5a) in which high porosity and uniform pore distribution are clearly observed. While in comparison, as shown in Fig. 6h, it is found that the ATP nanofibers are able to stretch the SA substrate and maintain the porous structure and the pore size to a great extent, preventing the membrane from swelling. Moreover, XRD was also conducted for the SA/ATP separator after cycling to offer some more insight. As shown in Fig. S17, there is no evident change in the pattern of the separator after 700 cycles, indicating its good electrochemical stability.
https://doi.org/10.1016/j.ensm.2019.06.033_p4_2 | A composite membrane composed of sodium alginate as polymer substrate and attapulgite nanofiber as inorganic additive was synthesized through a phase inversion process, which has small pore sizes mainly ranging from a few to 25 nm. Compared with common Celgard 2325 separator, the SA/ATP membrane with SA/ATP ratio of 1–4 is found to possess superior properties. The addition of ATP nanofibers endows the membrane with pronounced retardancy to fire and excellent thermal stability, that it does not catch on fire even wetted by liquid electrolyte and is able to maintain its dimension after being heated at 250 °C for 2 h while suffering almost no thermal shrinkage. By virtue of its super large specific surface, the SA/ATP 1–4 membrane has better wettability with liquid electrolyte as well, where its electrolyte uptake is 420%, more than three times as high as that of its Celgard counterpart. When used as the separator in LFP/Li cell, the SA/ATP 1–4 membrane exhibits higher conductivity and leads to high capacity retention of 82% after 700 cycles, and attractive rate capability of 115 mAh g−1 at 5 C. The excellent electrochemical performance is ascribed to the nano-porous structure, which retains more electrolyte and enables uniform lithium deposition during cycling. Furthermore, as both ingredients are non-toxic and the sodium alginate is a commonly used biomaterial, this eco-friendly membrane can degrade in soil without causing any contamination. We believe this work sheds light on the possibility of utilizing biodegradable materials in real battery applications to help achieve a cleaner and greener future.
https://doi.org/10.1016/j.ensm.2019.10.008_p1_2 | Among the materials currently studied, lithium metal has the highest theoretical specific capacity (3860 mAh g−1) and lowest electrode potential (−3.05Vvs. standard hydrogen electrode), making it the ideal anode material for lithium-based rechargeable batteries [[1], [2], [3]]. However, in conventional carbonate liquid electrolytes, lithium metal tends to form lithium dendrites after long-term cycling, resulting in short-circuiting of the battery which in turn leads to safety hazards. In addition, the liquid electrolytes themselves are inherently volatile and flammable. Therefore, when the dendrite penetrates the separator, the joule heat induces local hotspots and the electrolytes tend to evaporate and ignite, causing disastrous burning and explosion [4,5]. Apart from the safety issues, the cyclic stability of lithium metal anodes also impedes the practical application of lithium metal batteries (LMBs) [6]. Compared with graphite anodes which tend to be stabilized during the initial cycles, the strong reducing nature and large volumetric change of lithium lead to continuous consumption of the electrolyte and fast capacity degradation as illustrated in Fig. 1a [[7], [8], [9]]. Therefore, to bring the LMBs to its commercial stand, it is of vital significance to resolve both the safety and the stability issues.
https://doi.org/10.1016/j.ensm.2019.10.008_p1_4 | A number of methods have been developed to enhance the safety of LMBs as well as its cyclic stability. For example, to eliminate the potential safety hazards, solid lithium conductors have been employed to replace the conventional aprotic liquid electrolytes [10]. Due to the non-volatile and leakage-free features of these solid electrolytes, solid-state batteries are considered the ultimate solution to the safety issues. However, the relatively low ionic conductivity, the poor physical contact between electrodes and electrolytes, and the electrochemical instability of the interphases still hinder the practical usage of solid-state batteries [[11], [12], [13], [14]]. Another effective method to mitigate the safety risks of batteries is to introduce flame-inhibiting agents [3]. To date, a number of materials have been reported that are capable of eliminating or reducing the flammability of the electrolytes including lithium salts, inorganic ceramic particles, and organic co-solvents [4]. Among these materials, organic alkyl phosphates, e.g., trimethyl phosphate (TMP), attracted significant attention due to their excellent fire-extinguishing capability, low density, low viscosity, and ability to dissolve lithium salts [[15], [16], [17], [18]]. Therefore, they have been widely used as additives to carbonate electrolytes for lithium-ion batteries (LIBs). However, these phosphates are inherently unstable at low potentials and tend to be reduced at the anode side of the battery. In fact, Wang et al. have determined their cathodic limit to be ~1.2 V vs. Li/Li+ [19,20]. Such instability together with the incapability of forming a stable solid-electrolyte interphase (SEI) layer significantly limit a high dose of phosphates in the electrolyte, meaning the phosphates can only be used as a co-solvent instead of the major solvent. This in turn affects its flame retardancy [19,20].
https://doi.org/10.1016/j.ensm.2019.10.008_p1_5 | Adding high concentration of lithium salts is an effective method to widen the electrochemical window of electrolytes and to resolve the electrochemical stability issues between electrolyte and the electrodes [[21], [22], [23]]. Recently, such a method has also been proved useful in phosphate-based electrolytes. A number of groups reported successful attempts on utilizing high concentrations of bis(fluorosulfonyl)imide (FSI-) salts to partially suppress or fully stop the parasitic reactions between the phosphate electrolyte and the anode, e.g., graphite and lithium metal [[24], [25], [26], [27], [28], [29]]. Such an improvement of cathodic stability is largely owing to the unique solvation structure where all the alkyl phosphate molecules participate in the formation of solvated Li+. Therefore, these concentrated electrolyte are also named as “solvent-in-salt” electrolytes. The solvation structure not only reduces the direct contact between phosphate molecules and the anode but also assists the formation of SEI layers with better quality, see Fig. 1b for illustration [30,31]. Unfortunately, although high concentration of lithium salt significantly reduces the electrochemical instability between lithium metal and the phosphate electrolytes, the stability issue of lithium metal anode is still not fully resolved due to the intrinsic tendency of dendritic growth in liquid media, especially at high current densities [32,33]. In fact, at high current densities, the depletion of anions in vicinity to the Li metal surface leads to the formation of a space charge layer and drives the electroconvection, which accelerates deposition of lithium at the tip of the dendrite [[34], [35], [36], [37]]. Such instability significantly hinders the utilization of LMBs especially for applications requiring high power output such as fast-charging electronic devices and electrical vehicles.
https://doi.org/10.1016/j.ensm.2019.10.008_p1_6 | In this work, we report an effective and scalable approach to suppress the dendritic growth of lithium in concentrated phosphate electrolytes by reinforcing such electrolyte with a polymeric skeleton. Via in-situ polymerization of methyl methacrylate (MMA) monomers to form a mechanically robust poly (methyl methacrylate) (PMMA) host, the liquid phosphate electrolyte, i.e., 5 M LiFSI in trimethyl phosphate (TMP), is converted into a gel-type quasi-solid membrane, see Fig. 1d-g. Such a process is compatible with the current industrialized fabrication process of pouch-type LIBs as shown in Fig. 1d–f. After injecting the precursors to the cell, the actual polymerization process is done during the formation stage where the cells are heated at 60 °C. The quasi-solid electrolyte inherits the fire-extinguishing feature and the wide electrochemical window of solvent-in-salt phosphate electrolytes while at the same time takes the advantage of the high mechanical strength of the polymeric skeleton to assist the suppression of dendrites as illustrated Fig. 1c. By balancing the ionic conductivity and the shear modulus of the quasi-solid electrolyte, a significant increase of the critical current density at which instant short happens due to dendrite growth (1.2 mA cm−2) is achieved for the quasi-solid electrolyte compared with that for the liquid benchmark (0.6 mA cm−2). A full LMB based on a lithium metal anode and a LiFePO4 (LFP) cathode with ~2 mg cm−2 active cathode material loading is able to be cycled for 600 times without obvious capacity decay. Further replacement of 20 vol% of TMP with fluoroethylene carbonate (FEC) enables a practical lithium metal cell with high LFP loading of ~15 mg cm−2. The battery also exhibits excellent stability under extreme conditions including shearing, air exposure, and direct ignition.
https://doi.org/10.1016/j.ensm.2019.10.008_p2_3 | Dendritic growth is an intrinsic property of lithium during its electrodeposition in liquid electrolytes. A number of factors are known to significantly alter the growth rate of dendrites including the current density J, the shear moduli of the electrolyte membrane G, the ionic conductivity of the electrolyte σ, the surface tension between the electrolyte and the electrode S, and the lithium transference number [[38], [39], [40], [41], [42], [43], [44], [45]]. We notice that these parameters are correlated and undergo significant change by varying the concentration the polymer skeleton in gel-type electrolytes. Most notably, a higher polymer content in the electrolyte increases its mechanical strength but at the same time decreases the ionic conductivity. These two are contradicting factors that affect the growth rate of lithium dendrites. In order to explicitly consider how each of the factors influences the dendrite suppression ability and to achieve a rational design of the electrolyte, we carried out a theoretical analysis based on a recently developed framework by Tikekar et al.[6]. The details of the model can be found in the supplementary information (SI) as well as the work by Tikekar et al. [6,46] Briefly, by taking into consideration the elastic deformation energy and the ion transport of the electrolyte membrane, the growth rate of dendrites is derived using linear stability analysis where an infinitesimal perturbation is applied to the Li¦electrolyte interface and the evolution of its morphology is tracked, see Fig. S1 [6,47,48]. Such a method leads to an exponential form of growth, i.e., where is the rate constant and is time, as illustrated in Fig. 2a. If is negative, drops with time and the dendrite is suppressed. If takes a positive value, the dendrite tends to grow. For a typical dendrite with an initial nucleation size of , the current density-scaled growth rate takes the following form: (1) (2) (3) where , , and are the molar volume of lithium metal, the Faraday’s constant, and the thickness of the electrolyte. and are two dimensionless variables which reflect the balances between the ionic conductivity and the shear modulus of the electrolyte, and between the ionic conductivity and the surface properties of SEIs, respectively. To achieve a smaller growth rate (hopefully <0), higher ionic conductivity and larger shear modulus of the electrolyte is desired, as shown in Fig. 2b. However, in our case, although adding polymer content to the phosphate electrolyte effectively enhances its mechanical strength, the ionic conductivity decreases at the same time. Therefore, a good balance between the two should be able to give the best performance on dendrite suppression. Such a behavior is depicted in Fig. 2c where the predicted growth rate of lithium dendrite is plotted against the polymer content, see SI for derivation. Indeed, a minimum growth rate is observed when the electrolyte is in its quasi-solid gel-state. It is worthwhile to note that the abovementioned analysis is qualitative and is helpful in understanding the interplay between the ionic conductivity of the electrolyte, the shear modulus of the electrolyte, and the ability of the electrolyte to suppress dendrite growth. The determination of the best polymer-to-electrolyte ratio needs to be carried out using experiments. Download : Download high-res image (869KB)Download : Download full-size image Fig. 2. (a) Illustration of lithium dendrite growth with different growth rates under linear stability assumption. (b) Effect of conductivity and shear modulus of the electrolyte on the growth rate of dendrites. (c) Effect of polymer content on the growth rate of dendrites. (d) Upper panel: critical current densities at which the Li¦Li battery undergoes an internal short circuit. Lower panel: measured storage modulus and ionic conductivity of the electrolyte with different polymer content. The detailed voltage evolution is included in Fig. S2 of SI. (e) Voltage evolution of Li¦Li symmetric batteries with increasing current densities using 5 M LiFSI in TMP electrolyte and the quasi-solid electrolyte with the optimized polymer-to-electrolyte ratio.
https://doi.org/10.1016/j.ensm.2019.10.008_p2_4 | We assembled Li¦Li symmetrical cells using electrolytes with different polymer concentrations and characterized their ability to suppress dendrites by gradually increasing the current density during electro-plating and stripping. As shown in Fig. 2d, the critical current density at which short circuits happens first increases and then decreases with increasing polymer-to-electrolyte ratio, which is reflected by weight ratio between the MMA monomers and the 5 M LiFSI in TMP liquid before polymerization. The best result is obtained at a ratio of 1:2.5, which shows a two-fold increase compared with the liquid benchmark, see Fig. 2e. Such a result is in good agreement with our prediction from the model. We took a closer look at the cycled lithium surfaces to better support the dendrite blockage effect of the quasi-solid electrolyte. As shown in Fig. 3 and Fig. S3, the lithium surface after being cycled in the quasi-solid electrolyte is much smoother compared with that in the liquid counterpart. Download : Download high-res image (213KB)Download : Download full-size image Fig. 3. Surface morphology of lithium after stripping and plating in (a) 5 M LiFSI in TMP and (b) in the quasi-solid electrolyte.
https://doi.org/10.1016/j.ensm.2019.10.008_p2_6 | We further characterize the physiochemical properties of the quasi-solid electrolyte with the optimal polymer-to-electrolyte ratio (which will be denoted as the quasi-solid electrolyte later for simplicity) and discuss its suitability for LMB applications. As shown in Fig. 4a, the electrolyte is able to form a free-standing membrane after polymerization, and the scanning electron microscope (SEM) further reveal its pinhole free nature, see Fig. 4b.Such a membrane is characterized by a relatively good mechanical strength as measured by the rheological tests. Fig. 4c shows the shear modulus of the membrane at different angular frequency. Compared with the liquid benchmark, the quasi-solid electrolyte exhibits significant improvement on both the storage modulus and the lost modulus. Such an improvement further supports our previous discussions on the dendrite suppression ability. In fact, the non-zero storage modulus is a characteristic feature of solid polymer membranes in which the polymer chains are entangled to form a mechanically strong network. On the other hand, we found that the loss modulus is non-zero as well. This indicates a significant portion of the polymer chains do not fully entangle with the others and are free to move when a shear strain is applied [49]. The relaxation of the polymer chains may assist the ion diffusion and partially contribute to the fast ion diffusion in the quasi-solid electrolyte. The ionic conductivity of the electrolyte is measured using electrochemical impedance spectroscopy (EIS) and the results are shown in Fig. 4d. At room temperature, the ionic conductivity reaches 0.11 mS cm−1, slightly lower than that of its liquid counterpart but still comparable to a number of state-of-the-art solid electrolytes [50,51]. The lithium transference number is further calculated by applying a direct current with lithium metal as electrodes and the results are shown in Fig. 4e. The finally determined is slightly higher than those in carbonate liquid electrolytes (~0.4) but is nowhere near single-ion conductors [52,53]. Further improvement on could potentially be achieved using a number of strategies including addition of polymer with low donor numbers [54], addition of ceramic fillers [42], gelation using functionalized particles [52,55]. Apart from the good transport properties, the electrolyte also exhibits excellent thermal stability. The thermogravimetric analysis was carried and the results are shown in Fig. 4f. No clear weight loss was observed below 200 °C, much higher compared with those of conventional carbonate electrolytes [56]. Download : Download high-res image (687KB)Download : Download full-size image Fig. 4. (a) Digital image of the quasi-solid electrolyte membrane. (b) Surface morphology of the quasi-solid electrolyte membrane. (c) Storage and loss moduli of the quasi-solid electrolyte membrane at different angular frequencies. (d) Temperature-dependentionic conductivity of the quasi-solid electrolyte. (e) Current density evolution of the quasi-solid electrolyte with 0.01 V polarization. (f) Thermogravimetric loss of the quasi-solid electrolyte, its liquid counterpart, and pure PMMA polymer. (g) XRD patterns of the quasi-solid electrolyte and LiFSI salt. (h) Fourier infrared spectra ofthe quasi-solid electrolyte, the MMA monomer, and pure TMP solvent. (i) Linear voltammetry of the quasi-solid electrolyte and its liquid counterpart.
https://doi.org/10.1016/j.ensm.2019.10.008_p2_7 | The microstructural features and molecular fingerprints are further studied using X-ray diffraction (XRD), infrared (IR) spectroscopy, and Raman spectroscopy. By carrying out XRD on the electrolyte, we found no distinct crystallization peak being present, see Fig. 4g. Such a result is a clear indication of the amorphous nature of the material which is also partially the reason for the high ionic conductivity. IR spectroscopy was used to characterize the molecular structure of the quasi-solid electrolyte we prepared, see Fig. 4h. All the characteristic peaks of the MMA monomer are also present in that of the quasi-solid electrolyte except the peak at 1638 cm−1. Such a peak corresponds to the carbon double bond (-CC) and the disappearance of such a peak indicates that the MMA monomers are completely polymerized into PMMA. The entanglement of the PMMA skeleton leads to the high shear strength and contribute to the good dendrite suppressing ability of the electrolyte. The Raman spectra further reveals the solvation structure in the electrolyte, as shown in Fig. S4. Contrary to the common dilute electrolyte, all solvent molecules coordinate Li+ cations. Such distinct solvation structure significantly widens the electrochemical window of the electrolyte and is the main reason for its high chemical stability, see Fig. 3i for the linear voltammetry test [27]. The wide electrolyte chemical window enabled us to use this electrolyte with a number of electrode materials which is discussed in the next subsection.
https://doi.org/10.1016/j.ensm.2019.10.008_p2_9 | The electrochemical stability of the electrolyte for the use of LMBs is evaluated by pairing it with a number of different electrodes and perform electrochemical cycling. The stability of the electrolyte with lithium metal is assessed by assembling Li¦Cu batteries where the Cu foil is used as the current collector. By cyclic plating and stripping lithium onto and from the current collector, we were able to calculate its Columbic efficiency (CE). As shown in Fig. 5a and 5b and Fig. S5, the CE of lithium metal anode using the quasi-solid electrolyte is much higher than that in the dilute phosphate electrolyte and is comparable to that of the highly concentrated phosphate liquids. During the initial 10 cycles the CE is relatively low ~50%. However, the value dramatically increased afterwards and stabilized at ~95% after 20 cycles. Such behavior is attributed to the decomposition of the FSI- anions and the buildup of F-rich SEI. In fact, we were able to directly observe the SEI using SEM and X-ray photoelectron spectroscopy (XPS), see Fig. S6 and Fig. S7. Both the elemental mapping and the F1s XPS spectra confirm the LiF-rich nature of the SEI film, which is expected to protect the lithium from reacting with the electrolyte [57,58]. Therefore, the quasi-solid electrolyte inherited the advantage of solvent-in-salt electrolytes where the formation of high-quality SEI mitigates the side reactions. Download : Download high-res image (1MB)Download : Download full-size image Fig. 5. Voltage evolution during charge and discharge of (a) Li¦Cu, (c) Li¦graphite, (e) Li¦LTO, (g) Li¦LFP, and (l) Li¦NCM batteries. (b), (d), (f), (h), and (i) are the corresponding specific capacity and coulombic efficiency during cycling, respectively.
https://doi.org/10.1016/j.ensm.2019.10.008_p2_10 | Apart from lithium metal, we also tested a number of other commercial anode materials including graphite and Li4Ti5O12 (LTO) because the processing of lithium metal anode, despite its high theoretical energy density, is still not mature and metallic foils with thickness under 50 μm are not widely available at this stage. The cyclic stability of the graphite anode is shown in Fig. 5c with the detailed charge and discharge voltages being depicted in Fig. 5d. The graphite anode is able to be cycled for 100 times without any obvious capacity decay and the CE is ~100% apart from the initial cycle. Such good stability with graphite indicates that if lithium metal is still not viable at this stage due to high manufacturing costs, the electrolyte is also compatible with the current LIB technology. Further study on LTO gives similar conclusions and the results are shown in Fig. 5e–f. One thing we would like to note is that the charge and discharge curves of the LTO anodes are slightly different from those obtained using conventional dilute carbonate electrolytes where the plateau is almost flat. Instead, there is a non-zero slope during the charge and discharge plateau. Such a behavior is widely observed in both solid polymer batteries and liquid-type batteries with high concentration of lithium salts. The origin might be the distinct de-coordination kinetics of lithium ions from the solvated complex during the deposition process. Since this does not significantly affect the average voltage, the energy density of the battery is not influenced severely.
https://doi.org/10.1016/j.ensm.2019.10.008_p2_11 | The compatibility of the electrolyte with commercial cathode materials is further studied using LFP and LiNi1/3Co1/3Mn1/3O2 (NCM). The Li¦LiFePO4 battery exhibits excellent stability as shown in Fig. 5g–h. The initial CE reaches ~80% which is comparable to some of the commercial batteries. After two formation cycles, the value stabilizes at ~100%. We also tested the rate performance as well using LFP and the result is shown in Fig. S8. At 0.1C, the specific capacity is close to its theoretical limit and when the current density increases to 1C, the value experienced a slight drop to 153mAh/g. At 5 C, a more prounced reduction in capacity to 54 mAh g-1 is observed. Such a result is comparable to the some of the reported concentrated electrolytes and is superior to most solid polymer batteries. Using cathode materials with higher voltages and higher specific capacity is one of the keys to achieve high energy density. In our case, we tested NCM using the quasi-solid electrolyte. As shown in Fig. 5i–j, the initial capacity reaches ~130 mAh g−1 at a voltage cutoff of 4.2V vs. Li/Li+. Such a result is comparable to that of the conventional carbonate electrolytes. Further cycling leads to a slight decrease of the capacity. After 100 cycles, ~80% capacity retention is achieved, comparable to some of the reports using conventional electrolyte as well. Despite the relatively good cyclic stability, the CE of NCM-based batteries is relatively low ~90%, which means that there is some side reactions between NCM and the electrolyte.
https://doi.org/10.1016/j.ensm.2019.10.008_p2_12 | While the above results indicate good stability of the electrolyte with a wide range of electrode materials, all tests were carried out using Li¦cathode half cells. To manifest the performance of full cells that use the current lithium-ion technology (as opposed to lithium metal), we further assembled full batteries by pairing LFP cathodes with intercalation-type commercial anodes, i.e., LTO and graphite. As shown in Figs. S9a and S9b, both cells show reasonable discharge capacity of >100 mAh g−1LiFePO4 at 1C and the capacity fading is relatively slow. After 100 cycles, the batteries still display >80% of the initial discharge capacity. Such performances are expected because the half cells using LFP, LTO, and graphite as cathodes show good stability which indicates the electrolyte has good compatibility to all of these electrodes.
https://doi.org/10.1016/j.ensm.2019.10.008_p2_14 | To demonstrate the long term stability of LMBs based on the quasi-solid electrolyte. We assembled a Li¦LFP battery and the cyclic data is shown in Fig. 6a. While an initial CE of 60% is not high and is probably due to the formation of SEI, the CE fast increased to ~100% in 5 cycles. In fact, after being charged and discharged for 600 cycles, the battery shows no capacity decay and the CE remains ~100%. However, we want to note that such good performance is achieved under the condition that relatively low mass loading of ~2 mg cm−2 LiFePO4 is used, in correspondence with an areal capacity of ~0.3 mAh cm−2. Testing results under such conditions can hardly reflect the practical situation where a significantly higher areal capacity of cathode is used [59]. In fact, when we increased the loading to ~15 mg cm−2 and restricted the lithium metal anode to 200 μm thick, the battery can only be stably cycled for 50 times as shown in Fig. 6b. This is majorly because of the relatively low CE of the anode (~95%) which is shown in Fig. 6c. The origin of such low efficiency is probably related to the high reactivity of the non-flammable solvent TMP toward lithium metal. To mitigate this issue while still keep the fire-extinguishing nature of the electrolyte, we replaced a small portion of the TMP solvent with FEC. After making the quasi-solid gel with the new baseline electrolyte, i.e., 5 M LiFSI in TMP/FEC with an 8:2 volumetric ratio, we were are able to improve the CE to almost 99% (see Fig. 6c). Correspondingly, the battery with high active material loading also exhibits significant increase in cyclic stability. As shown in Fig. 6b, the battery could be cycled for 150 times without significant degradation. In order to test the safety performance of flame-retardant quasi-solid electrolyte, we assembled LMB pouch cells based on LFP cathodes. As is shown in Fig. 6d–f and the supporting video, the pouch cell is able to work normally during folding and shearing. More extreme tests were carried out by cutting open the aluminum laminate sealing to expose the battery directly to ambient air. The battery could still function for over 30 min thanks to the quasi-solid nature of the electrolyte and the low volatility of the phosphate solvent compared with carbonates. Afterwards, we directly placed the exposed battery to flame. Even under such conditions, the battery did not ignite and is still able to light the light-emitting diode. Considering the non-flammable and leakage-free nature of the electrolyte, we believe it is a good substitution of the current aprotic liquid electrolyte. Download : Download high-res image (723KB)Download : Download full-size image Fig. 6. (a) Long term cyclic data of quasi-solid LMB using LFP as cathode with low active material loading of ~2 mg cm−2 and an excess amount of lithium metal anode. The battery is cycled using TMP-based electrolyte. (b) Cyclic data of quasi-solid LMBs using LFP as cathode with high active material loading of ~15 mg cm−2 and limited lithium metal anode with an negative/positive capacity ratio, i.e., N/P ratio, of ~20. The batteries are cycled using TMP-based electrolyte and TMP/FEC-based electrolyte at 0.5C. (c) Cyclic data of Li¦Cu batteries using TMP-based electrolyte and TMP/FEC-based electrolyte. The batteries are cycled at capacities of 1 mAh cm−2 and current densities of 1 mA cm−2. Safety performance of the battery under (d) folding, (e) shearing, and (f) direct flame exposure.
https://doi.org/10.1016/j.ensm.2019.10.008_p3_2 | We rationally designed a quasi-solid electrolyte by in-situ polymerization of a PMMA framework to support highly concentrated phosphate electrolytes. Such electrolyte not only inherits the excellent fire-redundancy and electrochemical stability of the concentrated phosphate electrolyte, but also exhibit outstanding capability of dendrite suppression thanks to the high mechanical strength of the polymer skeleton. A strong interplay between the polymer content, the ionic conductivity, the shear modulus, and the ability to suppress dendrites is revealed by a combined effort of theoretical calculation and experimental characterizations. The quasi-solid electrolyte with the optimal polymer content exhibit superb stability with lithium metal anode as well as a number of cathodes. An LMB based on a LFP cathode is able to be cycled for 500 times without noticeable capacity decay. Such a battery is also free from leakage and fire hazards. It can withstand bending, shearing, and even direct exposure to air. The current work presents a practical solution to the safety concerns as well as the stability issues of LMBs.
https://doi.org/10.1016/j.ensm.2019.10.008_p4_2 | The preparation of quasi-solid electrolytes: The quasi-solid electrolytes were synthesized by in-situ polymerization in an argon-filled glove box (O2 < 0.1 ppm, H2O < 0.1 ppm). LiFSI was first dissolved in TMP to form a 5 M solution. Then the solution was mixed with MMA monomers at different weight ratios of MMA-to-5M solution of 1:1, 1:2, 1:2.5, 1:3 and, 1:4. The solution were stirred for 1 h before adding AIBN as the thermal initiator. Then the precursors were further stirred at for another 0.5 h before polymerization. The polymerization process was carried out on a hotplate at 60°Cfor 8 h in the glovebox. After that, the quasi-solid electrolyte is obtained. Unless specified explicitly, all the quasi-solid electrolytes mentioned in the current contribution refers to such an electrolyte based on TMP solvent. Another type of TMP/FEC-based electrolyte is fabricated using the same protocol but 20vol% of the TMP is replaced by FEC. The in-situ polymerization is carried out at the same temperature with the same time duration. The MMA-to-solution ratio is 1:2.5 in the TMP/FEC case.
https://doi.org/10.1016/j.ensm.2019.10.008_p4_3 | Electrochemical characterizations were performed using standard coin cell setups unless otherwise explicitly mentioned. Batteries were assembled by stacking the desired electrode with a polypropylene separator in between and the liquid-state precursor was dropped onto the separator for polymerization. The inclusion of the separator is to avoid direct short circuit between the electrodes since the precursor in its liquid state is not able to separate the two electrodes. We also tried to polymerize the precursor on one of the electrode first and place the other on the quasi-solid electrolyte without inclusion of the separator. The battery is able to be function but the thickness of the electrolyte is difficult to control. We therefore opted to include a separator. Such a method is expected to not only provide better contact at the electrode¦electrolyte interface but also to be compatible with the current LIB production process. The test result of the separator-free batteries are included in Fig. S9 and Fig. S10 of the supporting information. For Li¦Li batteries, lithium plating and stripping was carried out at increasing current densities with the same time duration of 0.5 h. The current density gradually increased from 0.1 mA cm−2 to 1.5 mA cm−2 with a step size of 0.1 mA cm−2.For Li¦Cu batteries, lithium plated on a Cu foil with a thickness of 9 μm using lithium metal foil as the lithium source. Then the lithium was electrochemically stripped back with a cutoff voltage of 0.5V. For full lithium metal cells, a number of cathodes are used including graphite (usually referred to as an anode in full LIBs), LTO (usually referred to as an anode in full LIBs), LFP, NCM. These cathodes are fabricated by casting a NMP-based slurry consisting 80 wt% of the active material, 10 wt% carbon as electron conductive agent, and polyvinylidene difluoride as binder. The cathodes sheets were dried at 80 °C in vacuum for 12 h before use. The voltage ranges of Li¦graphite, Li¦LTO, Li¦LFP, and Li¦NCM batteries are 0.5–2.0V, 0.8–2.7V, 2.5–4.2V, 2.7–4.2V, respectively. The area mass loading of the active materials are ~2 mg cm−2 unless specified. All cyclic data were obtained using LAND CT2011A. The EIS, LSV, and CV tests were carried out using a CorrTest CS310H electrochemical workstation.
https://doi.org/10.1016/j.ensm.2019.10.008_p4_4 | Material characterizations: Scanning electron microscopy (SEM) was performed on a Hitachi S-4800. Fourier transform infrared spectroscopy (FTIR) was performed on a Bruker VERTEX 70. XRD was performed using Rigaku D/Max-2500) at a scanning speed of 10° min−1. X-ray photoelectron spectroscopy (XPS, ESCALab 220i-XL) was used to characterize the elemental composition of the lithium surface. Raman spectroscopy was done using a LabRAM HR. Thermogravimetric analysis was performed using a METTLER DSC/TGA.
https://doi.org/10.1016/j.ensm.2019.11.016_p1_2 | Considering the increasingly severe challenges on energy crisis and environmental pollution, the desire to develop electrochemical energy storage (EES) systems with both high energy and power densities are more and more urgent. Among various kinds of rising EES systems, lithium-sulfur batteries (LSBs) are expected as promising candidates because of their high specific capacity (1675 mAh g-1) and theoretical energy density (2600 Wh kg-1), that is almost five times higher than that of commercial lithium-ion batteries (LIBs) [1,2]. Besides, sulfur is abundant in earth with low material cost and environmentally compatible property [3]. However, the inferior electronic conductivity (both sulfur and discharged product of Li2S2/Li2S are electronic insulators) and “shuttle effect” of polysulfide intermediates (LiPSs, with molecular formula of Li2Sx, x = 4–8) as well as large volume change (~80%) during charge and discharge process of sulfur-based cathodes resulting in a series of problems, such as low utilization ratio of active material, poor rate and cycling performance, which seriously hinder their further practical applications [4].
https://doi.org/10.1016/j.ensm.2019.11.016_p1_3 | At present, constructing of carbonaceous hosts and realizing effective compound with sulfur component have been most commonly adopted for resolving the abovementioned problems. The carbonaceous hosts not only improve the electronic conductivity of carbon/sulfur cathodes, but also physically adsorb the LiPSs intermediates to alleviate the “shuttle effect” [5]. So far, various kinds of carbonaceous materials have been reported, including activated carbon [6], carbon nanotubes (CNTs) [7,8], graphene (G) [9,10], hollow carbon spheres [11], carbon nanocages [12], etc. Generally speaking, after compounding with sulfur, although the electrochemical performance of the carbon/sulfur cathodes could be improved to some extent, the weak van der Waals interaction between the nonpolar carbonaceous substrates and LiPSs through physical adsorption cannot realize ideal sulfur immobilization to meet the requirement for practical applications.
https://doi.org/10.1016/j.ensm.2019.11.016_p1_4 | Currently, many of polar host materials have been reported towards “shuttle effect”, such as transitional-metal oxide [13,14], carbides [15,16], nitrides [[17], [18], [19]], sulfides [20,21], etc., which have much stronger chemical adsorption with LiPSs in contrast to the physical adsorption of carbonaceous hosts. However, no matter physical adsorption or chemical adsorption strategy, its “confinement” for LiPSs is relatively limited. Moreover, the LiPSs are mostly “passively” blocked and non-reusable [22]. Recently, the concept of “catalytic effect” has been introduced into the electrochemical reaction process of LSBs cathodes, which could accelerate the conversion process between long-chain LiPSs and short-chain Li2S2/Li2S, and thus, is expected to fundamentally resolve the above-mentioned problems for LSBs cathodes [[23], [24], [25]]. Some common precious metal catalysts for electrocatalysis field (e.g., Pt [26], Pd [27], etc.) have been demonstrated with similar catalytic effect for the conversion process of LiPSs. More interestingly, Nazar and co-workers [28] have found that some vanadium oxides, such as VO2 and V2O5, with higher redox potential than sulfur (2.1 V ≤ E° ≤ 2.4 V vs. Li+/Li) could catalyse LiPSs to thiosulfate (or polythionate) intermediates, and enhanced the adsorption efficiency of the sulfur-contained components as well as the cycling stability of the sulfur-based cathodes. However, due to the high cost of precious metals and high toxicity of vanadium oxides, the abovementioned catalysts cannot be widely used in our daily life, and design appropriate catalytic hosts for LSBs cathodes is still a big challenge.
https://doi.org/10.1016/j.ensm.2019.11.016_p1_5 | Olivine structured LiFePO4 (LFP) is one of the most widely used cathode materials for LIBs due to the low cost, nontoxicity, together with inherent thermal stability and high electrochemical potential (~3.4 V vs. Li+/Li) [[29], [30], [31]]. More interestingly, V. Timoshevskii et al. found that there was an emerging metallic property at the LFP/Li2S (a fully discharged product of sulfur) interface with improved electronic conductivity, which is beneficial for facilitating the electrochemical reactions of LSB cathodes [32]. By taking these advantages into sulfur-based cathodes, Zaghib and co-workers [33] constructed a LFP host to improve the electrochemical performance of LSBs cathode. In a previous study, we also observed that the LFP component could chemically adsorb LiPSs and enhance the reaction kinetics for sulfur-based cathodes because of its polar property and high redox potential [34]. However, the research of LFP-based sulfur hosts is in infancy, and there is still a big space for further advancing the research of this field. In this work, a holey graphene (HG) modified LFP hollow microsphere binary sulfur host (HG/LFP) with improved electronic conductivity and ionic transport has been constructed through an electrostatic attraction method coupled with high temperature treatment for suppressing the “shuttle effect” and accelerating the conversion of LiPSs during charge and discharge process. After the sulfur impregnation and heat treatment process, the HG/LFP/S cathode composite with a yolk-shell structure (for sulfur stored in LFP hollow microsphere) is obtained [35]. The superiorities of the prepared HG/LFP/S are as follows (Fig. 1a–c): (i) the HG nanosheets could effectively improve the electrochemical reaction kinetics by enhancing the electronic conductivity and ionic transport of the cathode and physically adsorb LiPSs as well; (ii) the three dimensional (3D) porous framework of HG/LFP/S combined with the yolk-shell structure for sulfur stored in LFP hollow microsphere guarantee a fast mass (electrolyte) transport process and serve as buffer to accommodate the volume change during charge and discharge; (iii) the LFP hollow microspheres ensure a large LFP/S interfacial area with appropriate chemical adsorption and catalytic conversion for LiPSs to suppress the “shuttle effect” and optimize the electrochemical reaction process. Therefore, the constructed binary sulfur host comprised of LFP and HG with a unique heterostructure enables a beneficial synergistic effect (Fig. 1a–c), and thus exhibiting impressive rate and cycling performance. Particularly, HG/LFP/S cathode composite manifests a satisfying high specific capacity of 1507 mAh g-1 at 0.1 C, outstanding rate performance (748 mAh g-1 at 5 C) and cycling stability (1089 mAh g-1 at 0.2 C after 200 cycles and 831 mAh g-1 at 1 C after 500 cycles) at a sulfur loading condition of 4.3 mg cm-2. Further, with a relatively high mass loading of 8.4 mg cm-2, the cathode exhibits an ultrahigh areal capacity of 11.9 mAh cm-2 (0.1 C), which presents a great potential for practical application in LSBs cathodes.
https://doi.org/10.1016/j.ensm.2019.11.016_p2_2 | Fig. 1d illustrates the synthesis process of HG/LFP/S. First of all, LFP hollow microspheres (using Li3PO4 hollow microspheres as the precursor, Fig. S1, Supporting Information) [36], holey graphene oxide (HGO, Fig. S2, Supporting Information) [37], and aminopropyltrimethoxysilane (APS)-modified LFP (APS-LFP) [29] were prepared through the methods reported previously. Then, the HG/LFP binary host was prepared through an electrostatic attraction method coupled with high temperature treatment [29]. Based on the intrinsic negatively charged property of HGO and the positivity charged property of APS-LFP, the LFP hollow microspheres would closely combine with HGO through electrostatic attraction. After high temperature treatment, HGO would be thermally reduced to HG (Figs. S3 and S4, Supporting Information). Subsequently, the HG/LFP/S composite was obtained by a facile impregnation process combined with heat treatment (Fig. S5, Supporting Information) [35]. For comparation, HG/S composite was also prepared and studied through a similar synthesis process without the addition of LFP (Fig. S6, Supporting Information). The details of sample preparation are provided in the Experimental section of Supporting Information.
https://doi.org/10.1016/j.ensm.2019.11.016_p2_3 | FESEM images (Fig. 2a–c) show that LFP has a hollow microsphere morphology with an average diameter of ~600 nm and shell thickness of ~100 nm. The agglomeration phenomenon of LFP microspheres can also be observed. TEM image (Fig. 2d) further reveals such a unique hollow sphere microstructure of LFP, which is comprised by many of LFP primary nanoparticles (~20 nm). HRTEM image (Fig. 2e) in combination with the fast Fourier transform (FFT) patterns (Fig. 2f) indicate that the LFP hollow microspheres possess high crystallization with the interplanar spacings of 4.69, 4.27 and 5.17 Å, corresponding to the spacing of the (001), (101), and (100) facet of olivine-structured LFP (JCPDS no. 81–1173), respectively. XRD test further demonstrates the well crystallinity of the synthesized LFP (Fig. 2g). The energy dispersive spectrometry (EDS) elemental mapping images (Fig. 2h) of LFP hollow microspheres manifest the uniform distribution of the elements. Thereby, the above characterizations confirmed the successful synthesis of LFP hollow microspheres. After APS modification, it also found that the hollow microsphere structure of LFP was not be influenced (Fig. S7, Supporting Information).
https://doi.org/10.1016/j.ensm.2019.11.016_p2_5 | From Fig. 3a–f, it can be seen that, compared with pure LFP hollow microsphere sample, HG/LFP binary host exhibits a graphene wrapped structure with the alleviating agglomeration of LFP. The intimate contact between LFP and graphene nanosheets (Fig. 3e) indicates an improved electronical conductivity of the composite host. EDS elemental mapping test (Fig. 3f) exhibits that Fe, P and O distribute uniformly within the sphere, demonstrating the formation of LFP microsphere; while C is also evenly distributed across the scope, indicative of a uniformly dispersed HG conductive network. From the HRTEM image (Fig. 3b) and XRD pattern of HG/LFP (Fig. 3m), it can be seen, after combining with HG, the well crystallinity of LFP is not be influenced. The weak peaks located in the range of 22–24° is ascribed to the HG component [38]. In addition, the microstructure of the final prepared HG/LFP/S is also systematically characterized by SEM, TEM and EDS mapping techniques (Fig. 3g–i), which demonstrates that the sulfur has been successfully accommodated by HG/LFP binary matrix. Especially, LFP/S microspheres (separated from HG substrate via ultrasonic treatment) exhibit a yolk-shell structure (Fig. 3j–l and Fig. S8, Supporting Information), which is well accordant to the finding of the previous reports using similar sulfur impregnation strategy [35].
https://doi.org/10.1016/j.ensm.2019.11.016_p2_7 | Further structure and component information of HG/LFP is collected from the Raman spectroscopy (Fig. S9, Supporting Information), which effectively demonstrates the existence of both LFP and HG component in the binary host. In detail, the bands between 200 and 1100 cm-1 are considered to be arisen from the Raman vibrations of LFP crystalline structure. Thereinto, the bands between 920 and 1110 cm-1 are related to intermolecular stretching motions and antisymmetric stretching modes of PO43−, the bands ranged from 350 to 530 cm-1 and from 530 to 700 cm-1 correspond to the combined antisymmetric stretching modes of PO43−, and the bands below 400 cm-1 are ascribed to lattice vibrations (219 cm-1 vs. A1g vibration and 283 cm-1 vs. Eg vibration) [31]. Besides, the peaks appeared at 1310 and 1589 cm-1 are corresponded to the typical D and G bands of the HG component, respectively [37]. Moreover, from the XRD pattern of the HG/LFP/S composite (Fig. 3m), it can be seen that the strong diffraction peaks are well in consistent with the characteristic diffraction peaks of sublimed sulfur (JCPDS card no. 99–0066). Obviously, the diffraction peaks of HG/LFP binary host are relatively weaker after sulfur loading, compared with those of HG/LFP, indicating that the sulfur component has been successfully adsorbed into the HG/LFP binary host [39].
https://doi.org/10.1016/j.ensm.2019.11.016_p2_8 | The specific surface area and porous structure of the samples are tested by nitrogen isothermal adsorption/desorption test (Fig. 3n). The specific surface area of HG/LFP binary host calculated by Brunauer-Emmett-Teller (BET) method reaches 183.1 m2 g-1, which is ~2.5 times of LFP (72.79 m2 g-1, Fig. S10, Supporting Information) by alleviating the agglomeration phenomenon of LFP microspheres and utilizing the high surface area of HG (336.5 m2 g-1, Fig. S11, Supporting Information). On the basis of the Barrett-Joyner-Halenda (BJH) model, the pores of HG/LFP are mainly distributed from 2-50 nm (inset of Fig. 3n) with a well-defined ~10 nm mesopore. The high surface area of HG/LFP combined with its unique porous structure provides abundant contact sites for immobilizing LiPSs, plenty of buffer space for the volume expansion and favourable electrolyte diffusion pathways for fast mass transport. In contrast, for HG/LFP/S composite, the BET specific surface area is reduced to 17.46 m2 g-1, further demonstrated that the sulfur component has successfully been stored in HG/LFP host. Through the TGA analysis (Fig. 3o), the sulfur content in HG/LFP/S is estimated to be 74.7 wt%, according with the weight ratio of the raw materials and the elemental analysis results (Table S1, Supporting Information), comparable with the sulfur content of HG/LFP/S. By taking the advantage of high conductivity of HG component and the synergistic effect of LFP and sulfur (see Fig. S12 and the density functional theory calculations below), the electronic conductivity of HG/LFP/S measured by a four-probe conductivity meter reaches 25.83 S cm-1, higher than that of HG/S (6.12 S cm-1) [32].
https://doi.org/10.1016/j.ensm.2019.11.016_p2_9 | LiPSs adsorption tests are carried out to investigate the sulfur immobility of HG/LFP binary host and graphene single host [40]. As shown in the inset of Fig. 3p, it can be seen that with the addition of HG/LFP, the color of Li2S6 solution (1 mM) changes from brown yellow to almost transparent after storing for 30 min, while HG nearly has no adsorption effect for Li2S6 (Fig. S13a, Supporting Information), indicative of the stronger LiPSs adsorption ability of HG/LFP binary host compared with HG single host through the polar Li–O and Fe–O bonds of LFP component (inset of Fig. 2g) [34]. Also, the ultraviolet–visible (UV–vis) absorption spectra of Li2S6 solution clearly reveals that the peak intensities of S62− (located at 430 nm) are obviously reduced after HG/LFP adsorption, as displayed in Fig. 3p, suggested that the HG/LFP binary host could alleviate the shuttle issue efficiently by trapping the dissolvable LiPSs intermediates [34]. Similar adsorption phenomenon could also be found for Li2S4 (Fig. S13b, Supporting Information).
https://doi.org/10.1016/j.ensm.2019.11.016_p2_10 | The electrochemical properties of HG/LFP/S cathode (~52 vol% electrode porosity) are thoroughly evaluated, and the HG/S cathode (~73 vol% electrode porosity) is also measured for comparison [41]. Without specific explanation, the electrochemical performance is corresponding to the sulfur loading condition of 4.3 mg cm-2 and potential window of 1.7–2.8 V vs. Li+/Li (in this potential window, LFP is quite stable without lithiation/delithiation reaction). Fig. 4a provides the typical charge/discharge profiles for the first cycle at a relatively low current rate of 0.1 C, where C represents the current rate. There exhibits two pairs of charge and discharge plateaus, especially, for the discharge process, corresponding to the multistep reduction process of sulfur, from S8 to the soluble Li2Sx (4 ≤ x ≤ 8) and from LiPSs to insoluble Li2S2/Li2S, respectively [42]. The initial discharge capacity of HG/LFP/S reaches 1507 mAh g-1, higher than that of HG/S (1287 mAh g-1), indicating the more effective utilization of sulfur active component. In fact, for these two electrodes, the capacity contributions from HG/LFP binary host and HG single host are both negligible (Fig. S14, Supporting Information). Furthermore, it also could be found that the gap of the charge/discharge plateaus (corresponding to the redox process between soluble Li2Sx to insoluble Li2S2/Li2S) of HG/LFP/S is smaller (127 mV) than HG/S (168 mV), which indicates that the reaction kinetics of HG/LFP/S cathode are effectively improved compared with HG/S with the addition of LFP component [43,44].
https://doi.org/10.1016/j.ensm.2019.11.016_p2_12 | Increasing the current rates make more obvious distinctions in rate capabilities between these two electrodes (Fig. 4b). HG/LFP/S presents a high discharge capacity of 1304, 1027 and 748 mA h g-1 at 0.2, 1 and 5 C, respectively, while HG/S only presents 1007, 536, and 145 mA h g-1 at the corresponding current densities. From Fig. 4c, it also can be seen that the HG/LFP/S cathode displays the well-distributed charge/discharge plateaus even at a high rate of 5 C. In addition, it should be noted that the capacity recoveries to 1207 mA h g-1 for HG/LFP/S as the current rate returned back to 0.1 C (Fig. 4b), much larger than that of HG/S, suggesting the extraordinary tolerability for high-rate condition. The good rate capability of HG/LFP/S is among the best of the state of art studies of LSB cathodes (Fig. 4d and Table S2, Supporting Information), which is attributed to the improved electronic conductivity of the composite and the catalytic effect of LFP microsphere for accelerating the conversion process between long-chain LiPSs and short-chain Li2S2/Li2S as well as abundant pores inside the binary host for improving the mass transport process. The assembled cells have been further demonstrated could successfully light up two sets of red light-emitting diodes devices (Fig. S15, Supporting Information) because of the high specific capacity.
https://doi.org/10.1016/j.ensm.2019.11.016_p2_13 | Fig. 4e shows the cycling performances of HG/LFP/S and HG/S electrodes under 0.2 C within the first 200 cycles. HG/LFP/S exhibits a much more excellent cycling stability, which delivers a better capacity of 1089 mAh g-1 after 200 cycles (Fig. S16, Supporting Information). Moreover, the cycling stability of these two cathodes at a higher current rate of 1 C is also investigated, as shown in Fig. 4f. It can be seen that the initial capacity (1066 mAh g-1) of HG/LFP/S could retain 78.0% (831 mAh g-1) after 500 cycles, together with a slow capacity degradation of only 0.044% per cycle. By comparison, HG/S suffers from fast capacity decay with a remained capacity of only 483 mAh g-1 after 500 cycles. The obtained cycling performances of HG/LFP/S are also preponderant compared with the previous reports (Fig. 4g and Table S2, Supporting Information). As validated by SEM and TEM investigation (Fig. S17, Supporting Information), the original morphology of HG/LFP/S is preserved well after the cycling test, which is ascribed to the tightly combination between the HG and LFP as well as the yolk-shell structure of LFP/S. The cycling performance test in the electrolyte without the addition of LiNO3 further demonstrated the superiority of the HG/LFP/S electrode (Fig. S18, Supporting Information). Therefore, it is not hard to conclude that the LFP component plays a key role in enhancing the above-discussed electrochemical performances of HG/LFP/S. In addition, considering that the active material loading of electrode plays an important role in practical application, and thus, the electrochemical performance of HG/LFP/S with a higher sulfur loading mass of 8.4 mg cm-2 are also studied. It can be seen from Fig. S19 and Table S3 (Supporting Information), although the rate capability and the cycling stability of HG/LFP/S at 8.4 mg cm-2 are inferior than at 4.3 mg cm-2, the achieved performance are still quite impressive.
https://doi.org/10.1016/j.ensm.2019.11.016_p2_14 | Fig. 4h displays the cyclic voltammetry (CV) curves of the batteries based on HG/LFP/S and HG/S, which exhibit the characteristic lithiation/delithiation features of the sulfur cathodes. It can be seen that the two reduction peaks, located at 2.22–2.39 and 1.93–2.11 V (vs. Li+/Li), are assigned to the reduction of sulfur to the high-order LiPSs (Li2Sx, 4 ≤ x ≤ 8), and formation of the insoluble Li2S2/Li2S, respectively. In the oxidation process, only individual oxidation peak is observed at about 2.4 V (vs. Li+/Li), implying the conversion from Li2S2/Li2S to intermediate LiPSs and finally into S8 [45]. Compared to HG/S cathode, HG/LFP/S exhibits a positive shift under reduction process, and a negative shift under oxidation process. Hence, HG/LFP/S presents a smaller potential polarization (0.326 V vs. Li+/Li) compared with HG/S (0.393 V vs. Li+/Li), indicating the decrease of electrochemical polarization [46]. Moreover, the CV curves of HG/LFP/S and HG/S at various scan rates are also provided. As displayed in Fig. S20 (Supporting Information), compared with HG/S, HG/LFP/S reveals smaller peak position shifts with the scan speed growing up, implying the improved electrochemical reaction kinetics. The inset of Fig. 4h shows the plot on the basis of the onset potentials, defined as the potential at which 10% of the peak current is achieved, of HG/LFP/S and HG/S according to their CV profiles [47]. The higher reduction onset potentials and lower oxidation onset potential of HG/LFP/S indicate the accelerated LiPSs conversion processes in the case of LFP catalyst, which is consistent well with the previously reported hosts with similar catalytic effect, such as phosphorene [48], VO2 [39] and V2O5 [28].
https://doi.org/10.1016/j.ensm.2019.11.016_p2_15 | The electrochemical impedance spectroscopy (EIS) curves before and after the cycling test are also collected, as shown in Fig. 4i. All Nyquist plots are composed of two semicircles (fused or separated) in the high-to-medium frequency region and an independent sloping line in the low frequency region, which can be fitted with an equivalent circuit as shown in the inset of Fig. 4i [49]. The intercept at high frequency region corresponds to the ohmic resistance (RΩ), and the semicircle at high frequency region is ascribed to the solid electrolyte interface (SEI) film resistance (R1) and the relax capacitance (C1). The semicircle at medium frequency region is related to the charge transfer resistance (R2) and the double-layer capacitance (C2). And W at low frequency region denotes the Warburg resistance connected with Li+ diffusion. Based on the detailed fitting values, as displayed in Table S4 (Supporting Information), HG/LFP/S reveals a smaller RΩ (2.375 Ω) than HG/S (3.050 Ω), indicating the improved electronic conductivity with the existence of LFP component, which is beneficial for constructing the active LFP/S interface (see the density functional theory calculations below). The R1 values of HG/LFP/S electrode before and after cycling ((4.948 and 27.44 Ω) are both smaller than those of HG/S (6.277 and 35.28 Ω), manifesting the accelerated Li+ transmission process in SEI film. The R2 values of HG/LFP/S before and after cycling (40.06 and 8.747 Ω) are also smaller than those of HG/S electrode (59.62 and 11.76 Ω), demonstrating the improved electrochemical reaction kinetics. In addition, the total resistance (Rtotal) of HG/LFP/S (after cycling) is fitted to be 39.22 Ω, superior to 50.46 Ω of HG/S, suggesting the smaller polarization due to the catalytic effect of LFP.
https://doi.org/10.1016/j.ensm.2019.11.016_p2_16 | In order to give more evidence of the superiority of HG/LFP binary host for Li2S precipitation, the Li2S nucleation tests in a Li2S8/tetraglyme solution were conducted. Fig. 5a reveals the potentiostatic discharge curves at 2.05 V (vs. Li+/Li) after the cells are galvanostatically discharged to 2.06 V (vs. Li+/Li) [50,51]. According to Faraday’s law, the capacity of Li2S precipitation could be calculated based on the quantity of electric charge [52]. It is obviously can be seen that the capacity of Li2S precipitation on HG/LFP (164.7 mAh g-1) was much larger than that of HG (127.1 mAh g-1). And the peak current of HG/LFP (42.7 μA) was larger than that of HG (33.3 μA), implying the faster nucleation of Li2S on the HG/LFP host. These results manifest that the LFP component in HG/LFP host could effectively promote the conversion process of LiPSs and the precipitation of Li2S [53]. Vice versa, as shown in Fig. S21 (Supporting Information), the LFP component could also be beneficial for the transformation process from Li2S to LiPSs.
https://doi.org/10.1016/j.ensm.2019.11.016_p2_18 | The symmetric cells composed of 40 μL 0.15 M Li2S6 electrolyte between two identical electrodes (without sulfur), were tested by CV technique within −1.0~1.0 V at a scanning speed of 50 mV s-1. During this process, the Li2S6 component goes through a reversibly conversion process on the interface of electrode and electrolyte, thus resulting in the corresponding current curves and peaks [54]. From Fig. 5b, it can be seen that there is no distinct current appeared using the blank electrolyte without Li2S6, neither in HG/LFP nor HG cells. For comparison, HG/LFP shows much larger current and clearer peaks than pure HG with the Li2S6 electrolyte, implying that the LFP component is beneficial to catalyse the conversion of LiPSs and enhance the electrochemical redox kinetics [55,56].
https://doi.org/10.1016/j.ensm.2019.11.016_p2_19 | The effect of LFP to the LiPSs conversion process is also certified by X-ray photoelectron spectroscopy (XPS). The HG/LFP and HG host after adsorption of Li2S6 solution, named as HG/LFP-Li2S6 and HG-Li2S6 respectively, are tested (Fig. S22, Supporting Information). As shown in Fig. 5c, a doublet of S 2p spectrum is detected, which can be further divided into two types of sulfur. The S 2p3/2 peaks at 163.8 and 162.3 eV, corresponding to bridging (SB0) and terminal (ST-1) sulfur, respectively, which are attributed to adsorption of LiPSs [57]. And the S 2p3/2 peaks at 169.1 and 167.2 eV are assigned to the polythionate and thiosulfate, which can be ascribed to the catalytic effect of LFP for catalyzing LiPSs conversion, consistent well with the previous reports [28,49,58]. Whereas the peaks in the S 2p spectrum of HG-Li2S6 only exhibit the characteristics of ST-1 and SB0 (Fig. S23, Supporting Information), implying that pure HG does not show such a catalytic effect. In addition, the XPS survey spectrum of the prepared pure LFP microspheres is also collected, as displayed in Figs. S22 and S24 (Supporting Information). It can be seen that the Fe 2p spectrum of HG/LFP-Li2S6 is shifted to lower binding energy (~1.4 eV) compared with that of pure LFP, which may be ascribed to the strong interaction between the sulfur-contained intermediates with Fe atoms [34].
https://doi.org/10.1016/j.ensm.2019.11.016_p2_20 | To further reveal the suppression of LFP to LiPSs shuttle, the shuttle current is measured by designing the cells with LiNO3-free electrolyte. After being discharged to 1.7 V (vs. Li+/Li) and charged to 2.38 V (vs. Li+/Li), at which the shuttle current is the largest [27,59], the cells are allowed to rest for 10 min and then held at 2.38 V (vs. Li+/Li) for 105 s. The initial transient large current is attributed to the difference between the hold voltage and open-circuit voltage. And the followed variation of current corresponds to the change in LiPSs concentration. As shown in Fig. 5d, the current of the HG/LFP/S cathode is significantly reduced compared with that of HG/S, especially for the steady-state current between 60 × 103 s to 70 × 103 s, which is also defined as the shuttle current [60]. Those test results imply that LFP has an obvious suppression role for the shuttle effect during cycling. Moreover, the transparent cell test (Fig. S25, Supporting Information) and discharge curves before and after rest (Fig. S26, Supporting Information) could also give this conclusion a strong support.
https://doi.org/10.1016/j.ensm.2019.11.016_p2_21 | In order to more deeply understand the superior electrochemical property of the HG/LFP/S composite, density functional theory (DFT) calculations were conducted to further study the compound interfacial properties of LFP/LixSy compared with HG/LixSy [[61], [62], [63], [64]]. Based on the previous works, LFP crystal’s (010) termination facet has been chosen as the dominant facet to contact with LixSy according to the Wulff constructions [31]. Also, from the HRTEM characterization (Fig. 2e), the (010) crystal plane of the prepared LFP hollow microsphere could be observed. For HG, graphene with single-layered structure is constructed as a simplified model to combine with LixSy [31]. Here, Li2S, Li2S2, Li2S4 and S8 were chosen as the representatives of LixSy molecules. Fig. S27 (Supporting Information) showed the computational models for graphene, LFP (010) termination facet, and LixSy molecules. The calculations suggest that when the LixSy molecules are attached to graphene surface, Li atoms in the LixSy molecules would orient towards graphene after geometry optimization (Fig. S28, Supporting Information), even if S atoms in LixSy are bonded to graphene surface in the initial configurations. However, the adsorption patterns of the LixSy molecules on LFP surface are different, and the optimized structures shown in Fig. S28 (Supporting Information) indicate that S atoms in LixSy trend to be bonded to Fe atoms in LFP surface, which is consistent with the result of XPS analysis.
https://doi.org/10.1016/j.ensm.2019.11.016_p2_22 | To reveal the nature of the interactions between LixSy molecules and graphene or LFP, the density of states (DOSs) are calculated. Fig. 6a depicts the total DOSs of the LixSy molecules at different conditions, the results clearly confirm that DOS shapes of LixSy only change slightly and their positions shift slightly to higher energy positions by combing with graphene. Such features identify that the weak ionic interactions are formed between LixSy and graphene. However, due to the orbital overlaps between S in LixSy and Fe species in LFP surface, the total DOSs of the LixSy exhibited obviously delocalized characteristics, implying that strong covalent bonds are formed between S and Fe atoms. Therefore, it can be expected that the two surfaces of graphene and LFP would display different capabilities for the fixation of LixSy molecules. To further evaluation the immobilization abilities of LixSy on the surfaces of graphene and LFP quantitatively, the adsorption energies are introduced and calculated following Equation (1) as given in the Experimental section (Supporting Information). The calculated data summarized in Fig. 6b clearly show that adsorption energies for the LixSy molecules on graphene surface are at the range of −0.056 to −0.22 eV, indicating that the capabilities of graphene for immobilization of the LixSy molecules are rather weak. However, the values for LixSy molecules combined on the LFP surface are much negative (Fig. 6c, −2.67 to −4.67 eV), demonstrated that LFP has stronger capabilities for immobilization of the LixSy molecules, which are consistent with the electronic structure analysis above [63].
https://doi.org/10.1016/j.ensm.2019.11.016_p2_24 | Besides the above-discussed issues, the electronic conductivity of the materials is also important, as it is related to the electrochemical kinetic of the reaction and impedance of the battery. Fig. 6d exhibits the total DOSs of the LFP/LixSy systems. For pure LFP, the surface effect leads to some partially filled electronic states at the Fermi energy, while the electron density diagram shown in Fig. 6e further confirmed that these states are mainly distributed around Fe atoms. With the adsorption of LixSy molecules, the energy gap between the original conduction band (CB) and valance band (VB) for bulk LFP disappeared, and the electron densities near the Fermi energy for LFP/LixSy systems further clarify that the these conductive states are mainly distributed at the contacting S in LixSy and Fe species in LFP surface by forming Fe–S chemical bonds (Fig. 6f–i). Through the thus-formed Fe–S chemical bonds as the fast electron transport pathways, the probability for electrons arising in the interfacial area is improved and the electron-donating capability of the compound interface for electrochemical reactions is enhanced [30]. Consequently, the LFP/LixSy compound interface with strong interfacial interaction and special electronic structure (near the Fermi level) exhibits strong LixSy adsorption ability, good electronic conductivity as well as high electrochemical activity.
https://doi.org/10.1016/j.ensm.2019.11.016_p2_25 | The electrochemical measurement and DFT calculation confirm the superior electrochemical properties of the presented HG/LFP/S composite and its potential application for LSB cathodes, which could be come down to the followed three key factors. Firstly, the HG nanosheets could physically adsorb LiPSs and improve the electrochemical reaction kinetics by improving the electronic conductivity and ionic transport of the whole cathode. Also, the HG component could effectively suppress the agglomeration phenomenon of LFP microspheres, and thus, enhancing the contact area between LFP and LiPSs. Secondly, the three dimensional (3D) porous framework of HG/LFP/S guarantees a fast mass (electrolyte) transport process and acts as a buffer to accommodate the volume variation during charge and discharge process. Besides, the sulfur component stored in LFP hollow microsphere with a yolk-shell mode would also be beneficial for protecting the LFP shell from break. Thirdly, the LFP hollow microspheres ensure a large LFP/S interfacial area with appropriate chemical adsorption and catalytic conversion for LiPSs to restrain the “shuttle effect” and optimize the electrochemical reaction process. The LFP/LiPSs compound interface shows an effective hybridized electronic structure nearby the Fermi level with optimal partial charge distribution, which ameliorates the kinetic of the electrochemical reaction and improves the utilization of the sulfur component. Therefore, the constructed binary sulfur host comprised of LFP and HG with a unique heterostructure enables an optimized synergistic effect of the aforementioned factors to simultaneously address the poor electronic conductivity, sluggish mass transport, “shuttle effect” and large volume change problems of sulfur-based cathode, as schematically illustrated in Fig. 1a–c, leading to the impressive electrochemical behavior of HG/LFP/S.
https://doi.org/10.1016/j.ensm.2019.11.016_p3_2 | In summary, we have developed an advanced HG/LFP binary sulfur host with a unique heterostructure through an electrostatic attraction method coupled with high temperature treatment, in which, LFP microspheres with strong chemical polarity and high electrochemical redox potential play the key roles for chemically adsorption of soluble LiPSs and accelerating the conversion process between long-chain LiPSs and short-chain Li2S2/Li2S, and thus effectively inhibit the “shuttle effect” during charge and discharge process. On the other hand, the HG component could physically adsorb LiPSs and guarantee a good electronic conductivity and ionic transport of the sulfur cathode for improving the electrochemical kinetics of the reactions. Besides, the HG component could effectively suppress the agglomeration phenomenon of LFP microspheres, and thus, enhancing the contact area between LFP and LiPSs. In particular, after sulfur impregnation and heat treatment, the HG/LFP/S cathode composite with a yolk-shell structure delivers a high specific capacity of 1507 mAh g-1 at 0.1 C, outstanding rate performance (748 mAh g-1 at 5 C) and cycling stability (1089 mAh g-1 at 0.2 C after 200 cycles and 831 mAh g-1 at 1 C after 500 cycles). It is believed that this work not only offer insights into the rational design of multifunctional sulfur hosts for high performance LSBs, but also hold great application potential in electric vehicle and energy storage market.
https://doi.org/10.1016/j.ensm.2019.12.024_p1_2 | High-energy-density batteries are the eternal pursuit when casting a look back at history. Energy density of batteries experienced significant boost thanks to the successful commercialization of lithium-ion batteries (LIB) in the 1990s. Energy densities of LIB increase at a rate less than 3% in the last 25 years [1]. Practically, the energy densities of 240–250 Wh kg−1 and 550-600 Wh L−1 have been achieved for power batteries. The energy density of 260–295 Wh kg−1 and 650–730 Wh L−1 have been realized for 3C devices (“3C″ is an abbreviation often used for “computer, communication, and consumer electronics”) [1]. The energy density of 140–200 Wh kg−1 and 320–450 Wh L−1 have been realized for stationary application. The performances of the LIB for three types of applications are listed in Table 1 for reference. Development history of LIB in view of the gravimetric energy density (GED) and volumetric energy density (VED) is shown in Fig. 1. Actually, current LIB is still unable to meet the growing demands in electric vehicles and portable electronic devices. Ambitious targets have been set by governments [2,3]. In brief, 300 Wh kg−1 is expected to be realized in 2020 and 500 Wh kg−1 in 2030. As can be seen in Fig. 1, the targets are difficult to be realized following the current tendency along LIB. It is therefore essential to find new revolutionary route. It is necessary to conduct a systematic theoretical screening on all possible battery systems with high GED and VED.
https://doi.org/10.1016/j.ensm.2019.12.024_p1_5 | Intensive research has been performed to calculate the theoretical energy densities of batteries [[4], [5], [6], [7], [8], [9], [10], [11], [12], [13]]. Among many systems, lithium metal batteries (Li batteries) emerge and draw enormous interest and attention because of the low electrochemical redox potential (−3.040 V vs normal hydrogen electrode, NHE) and high theoretical specific capacity (3860 mAh g−1) of lithium [14], which promises higher theoretical energy densities. In addition to Li batteries, batteries using alternative metal anodes, for example, sodium (Na), potassium (K), magnesium (Mg), aluminum (Al), and zinc (Zn), retain substantial research value. As for the type of energy storage, intercalation-based batteries have attracted wide attention because of great success of LIB. Other electrochemical energy storage mechanism, such as conversion reaction, has attracted certain attention, but not as serious as intercalation reactions due to technological challenges. For a throughout consideration, conversion reaction cannot be ignored.
https://doi.org/10.1016/j.ensm.2019.12.024_p1_6 | In this paper, 1683 kinds of batteries of conversion reactions have been computed and analyzed. Li, Na, K, Mg, Al, and Zn work as the anodes; compounds composed of elements in the first five rows in the periodic table (except for noble gas elements) perform as the cathodes. Additionally, EMF of each battery is calculated to substantiate its practical value as a power battery. Finally, batteries with theoretical energy densities higher than 1000 Wh kg−1 and 800 Wh L−1 are highlighted.
https://doi.org/10.1016/j.ensm.2019.12.024_p2_2 | Exploring novel materials for batteries requires multi-scale computation methods, from atomic scale to mesoscale and continuum scale. How to integrate them to predict the properties related to electrons, atoms, clusters, particles, porous electrodes, cells and the whole pack is a challenge [15]. In this paper, a macroscopic thermodynamic method is applied to calculate the theoretical energy densities of batteries.
https://doi.org/10.1016/j.ensm.2019.12.024_p2_5 | If Gibbs free energy of reaction is negative, the reaction occurs spontaneously under the standard condition as shown in equation (2-2). The maximum electrical work exerted from this reaction equals to Gibbs free energy of reaction when the reaction is reversible. (2.3)
https://doi.org/10.1016/j.ensm.2019.12.024_p2_7 | Energy density could be expressed as the theoretical gravimetric energy density (TGED, Wh kg−1) and the theoretical volumetric energy density (TVED, Wh L−1). of a battery can be calculated through the following formula: (2.4) is the sum of the molar mass of the reactants.
https://doi.org/10.1016/j.ensm.2019.12.024_p2_9 | With respect to the specific capacity of an electrode material, it relates to quantity of electricity per molar mass of the electrode material can deliver and could be computed using the following equation: (2.6) is the specific capacity of the electrode material, in unit of mAh g−1. is the molar mass of the electrode material. refers to the number of the charge transferred per mole reactant, which can be decimal. In a conversion reaction, there is no less than one electron transfer per transition metal ion, compared to 0.5–1.0 electron transfer which is typical in an intercalation reaction [16]. Taking FeF3/Li battery as an example, its reaction schemes are shown as [6,13,[17], [18], [19]]: (2.7) (2.8) (2.9)