https://doi.org/10.1016/j.jpowsour.2020.228694_p3_12 | To get an insight into the potential practicability of APM, full-cell configurations were assembled by using APM-Li as the anode and commercial LiFePO4 (LFP) as the cathode. The interface of the cells was analyzed after full-wetting by electrochemical impedance spectroscopy. As shown in Fig. 7a, the APM-Li ¦ LFP full-cell has a relatively small semicircle in the high-frequency region, suggesting a significantly less interface impedance than that of the bare Li ¦ LFP cell [43]. The charge transfer resistance of the bare Li ¦ LFP battery is about 80 Ω, and APM-Li ¦ LFP battery impedance is about 45 Ω, which is about a half of that bare Li ¦ LFP. The ameliorated impedance is attributed to the reduction of the side reactions between LM and electrolytes by APM modification, which is based on the excellent compatibility and wettability of APM. Moreover, in the low-frequency region, the APM optimized cell delivers a steeper curve, indicating the fast Li+ diffusion, which is ascribed to the unhindered Li+ diffusion pathways induced by LiF. To accurately compare the Li+ diffusivity, the Li+ diffusion coefficient (DLi+) is calculated according to the equation of , where R = 8.314 J mol−1 K−1, T = 298 K, A = 1.53 cm2, n = 1, F = 96,500 C mol−1, C = 7.69 × 10−3 mol cm−3 and the σ is the slope of line involving real resistance (Z′) and square root of frequency (−1/2). As shown in Fig. S9, the σ-values of Li ¦ LFP and APM-Li ¦ LFP are fitted and calculated to be 85.19 and 59.22, respectively. Consequently, it can be calculated that the diffusion coefficients of lithium ion are 2.41 × 10−10 and 4.98 × 10−10 cm2 s−1 for bare Li ¦ LFP and APM-Li ¦ LFP, respectively, meaning that the APM-Li ¦ LFP cell has higher Li+ diffusion kinetics. This result further suggests that the APM modification also can benefit the rate performance of cells. To reveal the improvement of rate capability, the full-cells were tested at multiple rates. Fig. 7b indicates that the APM-Li ¦ LFP cell achieves a much better performance at high rates than that of the unmodified cell. Specifically, at a high current rate of 5C, the specific capacity of the APM-Li ¦ LFP cell is about 4 times as much as that of the bare Li foil ¦ LFP cell, which is directly associated with the boosted Li+ diffusion pathways of the APM.
https://doi.org/10.1016/j.jpowsour.2020.228694_p3_14 | To demonstrate the cyclability enhancement of the APM, galvanostatic charge-discharge tests of APM-Li ¦ LFP and bare Li ¦ LFP full-cells were performed at 2C, and the results are shown in Fig. 7c. The initial capacity of bare Li ¦ LFP cell is 120.1 mAh g−1. Based on the continuous and irreversible consumption of LM, a slight capacity decay is observed in the initial 300 cycles. Afterwards, the capacity dramatically declines after the 300th cycle. The cell starts to fail after 450 cycles with an overall capacity retention rate of 17.7%. In great contrast, the APM-Li ¦ LFP cell successfully achieves a very stable cycle performance with a superb CE above 98%. The initial specific capacity is 123.8 mAh g−1. A surprisingly high specific capacity of 120.4 mAh g−1 can be still maintained after 600 cycles with an impressive capacity retention of 97.3%, demonstrating a remarkably improved cyclic performance compared with that of the bare Li ¦ LFP battery. This is due to the fact that APM can effectively restrain lithium dendrites and prevent the accumulation of isolated lithium, leading a significant reduction of the capacity loss of lithium. Further observation was made on the first and 200th charge-discharge curves of the bare Li ¦ LFP and APM-Li ¦ LFP cells (Fig. 7d and e). From the figure, it can be found that the charge-discharge plateau occurs at around 3.3–3.5 V, which is aroused by the Li+ extraction and insertion between FePO4 and LiFePO4 [44]. In the first cycle, the polarization of the APM-Li ¦ LFP cell is about 193.4 mV, which is far less than the obtained value of 254.8 mV from the unmodified cell. After 200 cycles, the polarization of bare Li ¦ LFP cell increases to 428.4 mV. Although the polarization of APM-Li based cell reaches to 223.5 mV, it is still much less than that of the bare Li ¦ LFP battery. This result further indicates that the interface can be optimized by APM, which facilitates the Li+ uniform deposition. Meanwhile, to uncover the structural and morphological changes of the cycled APM-Li and bare Li, the anodes were taken out and then were imaged by an ex situ SEM. As shown in Fig. S10a, some obvious “dead lithium” formed by accumulation of lithium dendrites is viewed on the 300 cycled bare lithium, and the size of bulk lithium dendrites can reach up to 15 μm. However, the surface of the APM-Li can still maintain a flat and dense feature without any dendritic lithium protrusion after 300 cycles (Fig. S10b). This is mainly due to the high wettability and compatibility of APM, which reduces the defects of the surface of LM exposed to the electrolytes, and thus further regulating the uniform deposition of Li+ and inhibiting the lithium dendrite growth.
https://doi.org/10.1016/j.jpowsour.2020.228694_p3_15 | To fully explain the efficacy and versatility of APM layer, the APM-Li was also paired with Li4Ti5O12 (LTO) cathode, and the assembled full-cells were cycled at a current rate of 5C. Unsurprisingly, the bare Li ¦ LTO full-cell delivers a rapid capacity decay after 300 cycles. However, the cell with APM-Li anode maintains a remarkably long-term cyclic performance over 2000 cycles, further confirming that APM can effectively improve the battery cyclic stability and enhance the battery cycle life (Fig. 7f). More interestingly, APM also presents a dramatic enhancement of rate performance in the LTO based full-cell. As shown in Fig. S11, unlike the unmodified cell with a significant specific capacity decay, the APM coated cell indeed exhibits a reasonable high-rate capability. This observation is consistence with the EIS results of LTO based full-cells (Fig. S12), which is based on the improved ionic conductivity and boosted Li+ diffusivity from the LiF additive.
https://doi.org/10.1016/j.jpowsour.2020.228694_p3_16 | In view of the above results and analysis, the basic reasons of excellent electrochemical performance of the as-prepared APM can be summarized from three aspects. Firstly, the APM with good mechanical properties and thermal stability can effectively protect LM electrode from the potential structural damage and side reactions during the cycling. This minimizes the safety concerns of the penetration of Li dendrites. Secondly, the APM shows a high compatibility with LM, which greatly reduces the interface impedance and avoids the formation of unstable SEI, and thereby enhances the cyclability. Thirdly, the embedded LiF provides straightforward Li+ diffusion pathways to regulate the Li deposition, which directly alleviates the growth of Li dendrite. Last but not least, the unhindered Li+ transport together with the reduced interface impedance also ensures the high-rate capability of the APM optimized LMBs since the charge-discharge processes are highly based on the electron and ion transport [45,46]. According to the aforementioned discussions, the APM can lead the stable cyclability and high-rate capability of LMBs.
https://doi.org/10.1016/j.jpowsour.2020.228694_p4_2 | In summary, as an advanced and inexpensive interfacial protective layer, this prepared APM is facilely prepared by adding LiF inorganic particles into PU solution and then is casted onto Li foil to construct the APM-Li composite anode. With the combination of excellent mechanical properties, good thermal stability, high Li+ conductivity and superb LM compatibility, all the APM modified LMB cells indeed achieve a high-efficiency, ultra-stable and long-life performance with lithium dendrite free during the cycling. When the current density is 1 mA cm−2 in the electrochemical test of Li ¦ Cu half-cells, an APM modified electrode can double the cycle life of a bare LM anode cell to reach 120 cycles. The symmetric cell with the APM-Li anode exhibits ultralong stability for 1500 h at 0.5 mA cm−2 with a fix capacity of 1 mAh cm−2. In Li ¦ LiFePO4 full-cells, the APM modified cell delivers a very stable cyclic performance. The obtained initial specific capacity is 123.8 mAh g−1 at 2C, and after 600 cycles the specific capacity maintains at 120.4 mAh g−1, reflecting a superior capacity retention of 97.3%. The effectiveness and versatility of the APM is also demonstrated in the Li ¦ Li4Ti5O12 full-cells, which remarkably performs 2000 cycles with nearly no capacity decay while the unmodified cell can only run for about 500 cycles with a significant fading of capacity. Moreover, with APM coating, the high-rate capabilities of the LFP and LTO based configurations are significantly boosted as well. Last but not least, the fabrication of the PU-LiF based APM is affordable and facile, which meets the financial requirements of large-scale industrial manufacture and enables the future commercialization. Therefore, the PU-LiF based APM is believed to be a cost-effective candidate for solving the intrinsic problems of LM anodes in practical applications of LMBs.
https://doi.org/10.1016/j.jpowsour.2020.228752_p1_2 | The further development of high-performance lithium ion batteries (LIBs) has been a hot research topic, with focus on high energy density, high recycle life, high charge/discharge rate and high safety [1,2]. Due to the drawbacks associated with liquid electrolytes [3,4], solid-state electrolytes have received much interest because of inherent advantages of low flammability, high electrolyte stability, and low lithium dendrite growth [[4], [5], [6]]. Inorganic ceramic electrolytes and polymer electrolytes are two very active research areas among different solid-state electrolytes (SSE). Various ceramic electrolytes, such as Li7La3Zr2O12 (LLZO) and sulfides (e.g., Li2S–P2S5, Li10GeP2S12 (LGPS)), have been reported with high ionic conductivity and excellent chemical and electrochemical stability [[7], [8], [9]] but poor flexibility, thus poor interfacial contact with electrodes [[10], [11], [12]]. Polymer electrolytes, typically represented by poly (ethylene oxide) (PEO) as the matrix with lithium salts (e.g., LiClO4, LiC2F6NO4S2 (LiTFSI)) filled inside, show superior interfacial contact with electrodes due to their flexibility and toughness [13,14], but poor ionic conductivity at room temperature (10−6-10−8 S cm−1) because of their crystalline phase at room temperature [15,16].
https://doi.org/10.1016/j.jpowsour.2020.228752_p1_3 | To increase the ionic conductivity and improve the interfacial contact with electrodes, composite solid electrolytes (CSEs) have been developed recently [[17], [18], [19]]. The structural design of inorganic electrolytes is critical, and should avoid the ceramics agglomeration that negatively affect the ion conductance and electrochemical stability [[20], [21], [22]]. For example, Bae et al. developed a 3D structured framework-derived CSE by LLZO conductive ceramic precursors with a polyvinyl alcohol template [23]. The composite electrolyte exhibited an improved ionic conductivity to 8.8 × 10−5 S cm−1 at room temperature with a high ceramic content (44 wt%). A 3D garnet framework was fabricated using low-cost polyurethane foam as the template, which minimized the formation of lithium dendrites [24]. These results showed that the ion conductance in CSEs could be effectively improved by optimizing the design of the ceramics structure, especially ceramics continuity.
https://doi.org/10.1016/j.jpowsour.2020.228752_p1_4 | Biomass is an ideal material for a porous network structure because of its unique properties [25]. Cellulose nanofiber (CNF) is a good example that can readily form a 3D fiber network [[26], [27], [28], [29]], which can be used to form desirable LLZO frameworks. For example, Gordon et al. reported LLZO with ligament morphology and controlled size using various cellulosic fibers to template ceramic sol-gel precursor, followed by calcination [30]. A LLZO and PEO-based electrolyte was reported by exploiting bacterial cellulose as a template [31]. These cellulose-based templating methods are effective for controlling the LLZO size and morphology to form well-organized LLZO frameworks.
https://doi.org/10.1016/j.jpowsour.2020.228752_p1_5 | Likewise, lignin is a highly crosslinked aromatic heteropolymer, including plenty of carbonyl, phenolic or phenolate moieties [32], and has been applied to form or enhance the physical network structure [33,34]. Dai et al. designed a lignin-containing cellulose hydrogel, in which lignin was the functional cross-linker, simultaneously achieving mechanical enhancement of the hydrogel and pore size reduction of the fiber network [34]. Lignin is also an effective adsorbent and dispersant, and lignosulfonate (LS) is one of the most effective chelating agents because LS offers many active sites and 3D amorphous structures for adsorbing metal ions [35], and consequently can be applied for effective adsorption for LLZO precursor. In addition, LS has also been widely utilized in ceramic colloidal processing as an excellent dispersant [36].
https://doi.org/10.1016/j.jpowsour.2020.228752_p1_6 | Inspired by the unique porous structure, the LS-CNF network may be an ideal and versatile bio-template to prepare LLZO frameworks with good mechanical and physicochemical stability. LS-CNF networks can effectively adsorb LLZO precursors due to the rich functional groups in LS and CNF [28,35], together with the capillary suction created from the 3D porous LS-CNF network, LS also has excellent dispersing capability and crosslinking functions [36], all of which can lay a good foundation to form homogeneous and small LLZO branches.
https://doi.org/10.1016/j.jpowsour.2020.228752_p1_7 | Herein, we would like to report a novel strategy to fabricate high ion-conducting and flexible CSEs, consisting of an interconnected LLZO framework that forms using a porous LS-CNF network as a bio-template, and PEO matrix with LiTFSI that is infiltrated into the well-dispersed LLZO structure. With the support of LS-CNF network, a 3D interconnected LLZO framework offers multiple ion conductance pathways, while the infiltrated PEO matrix provides flexibility and mechanical support of the composite. The as-prepared LS-CNF templated LLZO CSE exhibits outstanding ionic conductivity, excellent interfacial contacts with lithium electrodes and a wide electrochemical stability window. Furthermore, the assembled all-solid-state LIBs demonstrate excellent long-term cycling performance.
https://doi.org/10.1016/j.jpowsour.2020.228752_p2_3 | Pre-determined amounts of CNF (from Cellulose Lab) and LS (from Sigma-Aldrich) were made into water solutions by stirring. The dispersion was filtered and then freeze-dried, leading to the formation of a LS-CNF network/aerogel. LLZO was prepared via a sol-gel method. C6H8O7·H2O, LiNO3, La(NO3)3·6H2O, ZrO(NO3)2·xH2O (from Sigma-Aldrich) as LLZO precursors were weighed stoichiometrically and dissolved in deionized water under stirring at 80 °C for 2 h. 5% additional LiNO3 was used to compensate for the lithium loss at high temperature during calcinations. The freeze-dried LS-CNF network was then infiltrated with the LLZO precursor solution. After drying in a vacuum drying oven for 24 h, LS-CNF templated LLZO gels were obtained, which was then calcined at 850 °C in air atmosphere for 1 h at a rate of 5 °C·min−1 in a tube furnace, forming the LS-CNF templated LLZO framework (abbreviated as LS-CNF templated LLZO). The control LLZO framework was also used as the reference sample for comparison, which was obtained without using the LS-CNF network under otherwise the same conditions.
https://doi.org/10.1016/j.jpowsour.2020.228752_p2_5 | PEO (M.W. 600,000) was mixed with LiTFSI (from Sigma-Aldrich, the EO:Li molar ratio was 8:1) in acetonitrile to form a homogeneous solution by stirring at 80 °C for 4 h. The PEO-LiTFSI solution was infiltrated into the LLZO framework with the PEO-LiTFSI: LLZO ratio being 50:50 and dried at 60 °C. This wetting and drying process was repeated until both the top and bottom of the LLZO framework were well embedded in PEO matrix. Then, the sample was further dried for 24 h in a vacuum oven to obtain the CSEs. The CSE made from LS-CNF templated LLZO and control LLZO were named as LS-CNF templated LLZO CSE and control LLZO CSE.
https://doi.org/10.1016/j.jpowsour.2020.228752_p2_7 | For analyzing the crystal structure and chemical bonding, X-ray diffraction (XRD) was carried out using a Bruker D8 Advance spectrometer with 2θ range from 10° to 80°. Fourier transform infrared (FTIR) spectrum was obtained on a ThermoFisher ATR-FTIR spectrometer. Scanning electron microscopy (SEM) image and energy-dispersive spectral (EDS) mappings were conducted on a ThermoFisher Scios 2 DualBeam. Thermogravimetric analysis (TGA) for the thermal stability of CSEs was performed with a PerkinElmer TGA4000 thermogravimetric analyzer from 30 to 800 °C with a ramping rate of 5 °C·min−1 under air.
https://doi.org/10.1016/j.jpowsour.2020.228752_p2_9 | Ionic conductivity tests were carried out by using electrochemical impedance spectroscopy (EIS). The CSE was cut into a disk and sandwiched between two stainless steel plate electrodes in a coin cell, and the cell was sealed in a glove box filled with argon. Ionic conductivity was measured in the frequency from 1 MHz to 0.1 Hz at temperature range of 20–100 °C with a voltage amplitude of 5 mV. The measurement of the lithium ion transference number (tLi+) was taken on a Li/CSE/Li symmetric coin cell by the combination measurement of A.C. impedance from 100 kHz to 0.1 Hz. Exclusively, tLi+ was calculated using the Bruce-Vincent-Evans equation [37] as follows: (1) Where I0 and Iss are the initial and steady-state currents before and after polarization, respectively, and R0 and Rss are the electrolyte/electrode interfacial resistances before and after polarization, respectively, with an applied DC polarization voltage ΔV of 10 mV.
https://doi.org/10.1016/j.jpowsour.2020.228752_p2_10 | Lithium stripping/plating test was conducted by a galvanostatic periodic cycling of a lithium symmetric cell at 30 °C with 400 cycles under 0.1 mA cm−2 and 0.2 mA cm−2 with charging for 0.5 h and discharging for 0.5 h. The electrochemical stability window of the membrane was measured by linear sweep voltammograms (LSV) on a stainless-steel (working electrode) and lithium metal (counter electrode) at a sweep rate of 1 mV s−1 in a potential range between 2.5 and 6.0 V. LIBs for performance test were made of the lithium foil anode, CSE, and LiFePO4 (LFP) cathode in a coin cell. All operations of assembly were conducted in an argon-filled glove box. The electrochemical performance of all cells was determined on a LAND battery testing system. The charge-discharge curves were cycled at a rate of 0.1–2C from 2.5 to 4.2 V.
https://doi.org/10.1016/j.jpowsour.2020.228752_p3_3 | Fig. 1 illustrates the synthesis schematic of LS-CNF templated LLZO CSE. First, a 3D porous LS-CNF network was formed with rich and elaborate pore structure and intertwined fiber network (Fig. 1(a)). Here, LS acted as a crosslinker/dispersant to enhance the CNF skeleton structure with reduced pore size. Then the pre-dissolved LLZO precursors were fully adsorbed and infiltrated into the LS-CNF network/aerogel (Fig. 1(b)) because of the rich function groups of LS-CNF and capillarity suction through its well-organized porous structure. After drying, the LS-CNF aerogel with the LLZO precursor was calcinated at 850 °C in air for 1 h to fabricate a 3D interconnected LLZO framework (Fig. 1(c)), which consists of small and homogeneous LLZO branches. The interconnected and percolated ceramic structure of LLZO framework is formed with the assistance/support of the LS-CNF network as a bio-template that is gradually removed during calcination. Finally, a flexible CSE was successfully fabricated by infiltrating PEO-LiTFSI polymer into the LLZO framework and subsequently drying (Fig. 1(d)). Download : Download high-res image (1MB)Download : Download full-size image Fig. 1. Schematic illustration of the synthesis of LLZO framework derived CSEs with LS-CNF network as the bio-template: (a) LS-CNF network as bio-template, the enlarged vertical section diagram showing the interaction of LS and CNF; (b) LLZO precursor infiltration into the LS-CNF network; (c) LLZO framework model after calcination; (d) CSEs fabrication by infiltrating PEO-LiTFSI polymer into LLZO framework, the enlarged vertical section diagram showing the interconnected ion conductance pathways.
https://doi.org/10.1016/j.jpowsour.2020.228752_p3_4 | As a versatile bio-template, the LS-CNF network shows structural and chemical advantages and plays a crucial role in the formation process of the LLZO framework. With the dispersing and cross-linking functions of LS, the 3D porous LS-CNF network has excellent mechanical structure, with small pores, facilitating the infiltration of LLZO precursor via capillarity suction. Along with the rich polar groups (such as –SO3H, –OH and –COOH groups) of the network [28,36], the adsorption and well-dispersed LLZO precursor is effectively achieved, ensuring the formation of 3D interconnected LLZO frameworks upon the subsequent calcination step, while the bio-template LS-CNF network was removed.
https://doi.org/10.1016/j.jpowsour.2020.228752_p3_5 | Optimal structural design of LLZO ceramics is an effective way to improve interface contact, ionic conductivity, and electrochemical stability of CSEs [22,38,39]. As shown in Fig. 1, with the template of the LS-CNF aerogel, the LLZO framework consisting of small and homogeneous ceramic branches, forms continuous interphase that can supply multiple ion conductance pathways. Then, 3D interconnected LLZO framework is well-dispersed in the PEO polymer matrix, so that the interface interaction between PEO matrix and LLZO framework effectively contributes to high ionic conductivity, and electrochemical stability. Thus, overall structural design of LS-CNF aerogel templated LLZO CSE results in excellent performance in application of batteries.
https://doi.org/10.1016/j.jpowsour.2020.228752_p3_6 | Fig. 2(a) and (b) present the structure and morphology of LS-CNF aerogels, which were prepared by a freeze-drying process. CNFs are the skeletons of network, while LS function as cross-linkers for constructing the porous structure. High-magnification SEM images of the LS-CNF network (Fig. 2(b)) show the well-organized and interconnected 3D network structure. The addition of LS leads to the decreased pore size of the aerogel (Fig. S1 (a)), which is the result of the increased cross-linking degree. Hydrophilic 3D porous LS-CNF network provides an excellent framework for infiltrating/impregnating the LLZO precursor solution in the next step. The subsequent calcination then makes it possible to produce a well-organized LS-CNF template LLZO framework, after removal of the LS-CNF template at elevated temperature. Download : Download high-res image (2MB)Download : Download full-size image Fig. 2. Characterization of LS-CNF network and LLZO frameworks. (a) Low and (b) high magnification SEM images of LS-CNF network with its well-organized interconnected 3D network structure. SEM images of (c) (d) LS-CNF templated LLZO framework and (e) Control LLZO framework (without the use of LS-CNF template under otherwise the same conditions). (f) The XRD pattern of LLZO frameworks, with peaks corresponding to cubic garnet type (PDF 01-080-4947).
https://doi.org/10.1016/j.jpowsour.2020.228752_p3_7 | The microstructure and morphology of the calcined porous LS-CNF templated LLZO and the control LLZO sample (obtained without the LS-CNF template under otherwise the same conditions) are presented by SEM images in Fig. 2(c)–(e). The control LLZO sample shows very large LLZO branches (Fig. 2(e)), and the agglomeration and the presence of many holes in some spots caused by collapsing during calcining, are evident. In contrast, the LS-CNF templated LLZO framework shows an interconnected structure (Fig. 2(c)), indicating the important role of LS-CNF aerogel for support during the calcination process. The LS-CNF templated LLZO framework shows a 3D interconnected, homogenous and well-dispersed structure (Fig. 2 (d)). The presence of LS enhances cross-linking in the LS-CNF network (Fig. 2(a) and (b)), and its subsequent advantage of infiltrating/adsorbing LLZO precursors, thus leading to the formation of well-dispersed, interconnected, and porous 3D structure of LS-CNF templated LLZO framework, which is crucial for a fast ion conductance in LIBs. Furthermore, the average size of the LLZO branches was about 1000 nm, offering a sufficiently high aspect ratio of LLZO framework, which contributes to more interfacial contact between LLZO ceramic and PEO polymer. Also, the LLZO ceramic branches are well connected to each other.
https://doi.org/10.1016/j.jpowsour.2020.228752_p3_8 | Fig. 2(f) shows XRD patterns of the LLZO framework samples. All peaks are well defined and match those of pure cubic phase Li7La3Zr2O12 (PDF 01-080-4947 corresponds to cubic garnet type) [31,40]. The FTIR spectra of LLZO frameworks (Fig. S2) support the same conclusion. The calcination step completely eliminates the LS-CNF templates as no peaks associated with CNF and LS are present in the LS-CNF templated LLZO sample. The correct phase configuration is the basis for LLZO as a ceramic electrolyte to induce high ionic conductivity of CSEs.
https://doi.org/10.1016/j.jpowsour.2020.228752_p3_9 | With PEO-LiTFSI polymer infiltration, LLZO-derived CSE samples were produced, namely the control LLZO CSE and LS-CNF templated LLZO CSE. The FTIR spectra of PEO-LiTFSI polymer electrolyte and two CSEs are shown in Fig. 3(a). The characteristic absorption peaks at 1466 and 1342 cm−1 correspond to the C–H bending vibration mode of the CH2 groups [41]. The absorption peak at 1094 cm−1 corresponds to the C–O stretching of PEO monomer [42]. Due to the presence of LLZO, the absorption peaks of PEO-LiTFSI polymer around 1088, 1342, and 1466 cm−1 are significantly enhanced (compared with those in Fig. S2), indicating a synergistic effect between the ceramic and polymer electrolytes, thus, leading to a high ionic conductivity. In addition, compared with the control LLZO CSE, the FTIR spectra of LS-CNF templated LLZO CSE does not show any new spectral features, indicating a total calcination of CNF and LS during the sample preparation. Download : Download high-res image (900KB)Download : Download full-size image Fig. 3. Analyses of CSEs with LLZO frameworks. (a) FTIR spectra of PEO-LiTFSI polymer electrolyte, LS-CNF templated LLZO CSE and control LLZO CSE. (b) TGA analysis of PEO-LiTFSI polymer electrolyte, LS-CNF templated LLZO CSE and control LLZO CSE. (c) SEM image of LS-CNF templated LLZO CSE surface, displaying a rugged morphology. (d) Photographs of LS-CNF templated LLZO CSE, and its flexibility.
https://doi.org/10.1016/j.jpowsour.2020.228752_p3_10 | TGA results of PEO-LiTFSI polymer electrolytes and the two CSEs are shown in Fig. 3(b). Negligible weight loss is observed below 200 °C for both the PEO-LiTFSI polymer electrolyte and CSEs, indicating that all electrolytes are fully dried. At temperatures of >200 °C, the electrolyte samples demonstrate good thermal stability till the temperature reaches 400 °C, displaying a wide and high temperature range for stable operation for LIBs. The decomposition of PEO matrix causes a drastic weight decrease at 400 °C [40,43] and the slopes between 450 °C and 600 °C for the electrolytes indicate the decomposition of the lithium salt (LiTFSI) [41]. For the two CSEs, the relatively high weight (ca. 48–50 wt%) is observed even after 600 °C because the remaining LLZO stabilizes its structure. The PEO-LiTFSI polymer electrolyte shows a very low weight (ca. 2 wt%) at 600 °C, corresponding to the amount of lithium salt. The high thermal stability of LS-CNF templated LLZO in CSE implies the minimal possibility for combustion and explosion caused by an internal short circuit.
https://doi.org/10.1016/j.jpowsour.2020.228752_p3_11 | Fig. 3(c) depicts the top surface morphology of LS-CNF templated LLZO CSE, where the LLZO framework is covered by PEO-LiTFSI polymer. The high viscosity of PEO matrix and 3D interconnected structure of LS-CNF templated LLZO framework lead to the formation of conformally porous and mechanically stable microstructures, which can effectively minimize the interfacial challenge between the two materials. The cross-section SEM image and EDS mapping images of LS-CNF templated LLZO CSE are presented in Fig. S3, which confirms the full infiltration and uniform distribution of PEO-LiTFSI in LLZO framework. These morphological features will improve their interfacial contact between CSE and electrodes; furthermore, the rigid LLZO effectively blocks lithium dendrites, and gives good compatibility of garnet SSEs with lithium metal electrode, which were reported in other works [44,45]. In addition, LS-CNF templated LLZO CSE significantly decreases the mass used in the electrolyte, thus is beneficial to the energy density (due to decreased unit mass).
https://doi.org/10.1016/j.jpowsour.2020.228752_p3_12 | Moreover, the LS-CNF templated LLZO CSE presents a structural flexibility and does not display any obvious cracks when bending (Fig. 3(d)), which is advantageous during the scale up of ceramic LLZO electrolytes. The high flexibility is correlated with the conformal structure, as the 3D interconnected small LLZO framework is uniformly imbedded in the PEO matrix. Compared with bulk ceramics [46,47], the 3D LLZO framework possesses an intertwined structure, which can effectively absorb local strain thus delivering flexibility to the LS-CNF templated LLZO CSE.
https://doi.org/10.1016/j.jpowsour.2020.228752_p3_13 | The lithium ionic conductivities of LS-CNF templated LLZO CSE and control LLZO CSE samples are shown in Fig. 4(a). The Arrhenius plot shows that the ionic conductivity of CSEs is a function of temperature in the range of 20 °C–100 °C. As the temperature increases from room temperature, the ionic conductivity of CSEs also increases, in both cases it is much higher than that of PEO-LiTFSI polymer electrolytes (about 1 × 10−6 S cm−1 at room temperature) [48,49]. The ionic conductivity of LS-CNF templated LLZO CSE is 1.37 × 10−4 S·cm−1at 30 °C, which is remarkable compared with that of control LLZO CSE (0.93 × 10−5 S cm−1). The enhanced conductivity of LS-CNF templated LLZO CSE over that of control LLZO CSE is due to the pre-designed porous LS-CNF template structure so that the agglomeration of LLZO branches is minimized, and small LLZO branches are formed, with 3D interconnected continuous interphases that serve as pathways for ion conduction. Download : Download high-res image (1MB)Download : Download full-size image Fig. 4. Conductance analyses for CSEs with LLZO frameworks. (a) Arrhenius plots of ionic conductivity for LS-CNF templated LLZO CSE and control LLZO CSE. (b) LSV curves of CSEs at a voltage scan rate of 1.0 mV s−1. DC polarization curves of (c) Li/LS-CNF templated LLZO CSE/Li and (d) Li/control LLZO CSE/Li symmetric cell with inset of AC impedance spectra before and after the polarization, resulting in lithium ion transference numbers (tLi+) according to Eq. (1). Schematic representation of possible conduction mechanism in (e) LS-CNF templated LLZO CSE and (f) control LLZO CSE.
https://doi.org/10.1016/j.jpowsour.2020.228752_p3_14 | The DC polarization curves of Li/CSE/Li symmetric cells with tLi+ values are presented in Fig. 4(c) and (d). The values are calculated by Eq. (1) based on the data from Table S1. The calculated tLi+ values of LS-CNF templated LLZO CSE and control LLZO CSE are 0.59 and 0.35, respectively. A well-dispersed 3D interconnected LLZO framework and reduced interfacial impedance between LLZO ceramic and PEO matrix are responsible for the increased tLi+ of LS-CNF templated LLZO CSE over the control LLZO CSE sample. The high tLi+ value of LS-CNF templated LLZO CSE is attractive as a promising solid-state electrolyte for LIBs.
https://doi.org/10.1016/j.jpowsour.2020.228752_p3_15 | Fig. 4(b) demonstrates the LSV curves of CSEs in the potential range of 2.5–6.0 V vs. Li/Li+ at a scan rate of 1 mV s−1. No significant decomposition of any components in the cell using LS-CNF templated LLZO CSE occurs below 5.4 V vs Li/Li+, while the cell from the control LLZO CSE shows decomposition at about 5.0 V vs. Li/Li+. The above results of direct contact between the lithium metal and the CSEs support the conclusion that the LS-CNF templated LLZO CSE sample has much improved chemical stability and interfacial compatibility with electrodes than the control LLZO CSE sample. The stable electrochemical window of the LS-CNF templated LLZO CSE, by the contribution of the 3D interconnected LLZO frameworks, indicates that LS-CNF templated LLZO CSE is promising as a solid-state electrolyte for high-voltage LIBs.
https://doi.org/10.1016/j.jpowsour.2020.228752_p3_16 | The proposed ion conduction models are shown in Fig. 4(e) and (f) for LS-CNF templated LLZO CSE and the control LLZO CSE, respectively. It is well known that lithium ion conduction occurs very fast in LLZO framework, but in PEO-LiTFSI polymer, it is much slower [23,50]. As shown in Fig. 4(e), for the LS-CNF templated LLZO CSE, the interconnected LLZO framework (orange area) provides continuous lithium ion conductance pathways (red arrows), leading to greatly improved ionic conductivity. The 3D interconnected LLZO framework, with multiple ion conductance pathways, effectively minimizes the ion conduction degradation, enhancing the transport along networks. In addition, due to the small size of LLZO branches, the high aspect ratio of the LS-CNF templated LLZO framework offers more interfacial areas with PEO matrix (blue area), and the transport of ions in both the LLZO framework and PEO-LiTFSI polymer contributes to the impedance decrease, augmenting the ionic conductivity. In contrast, for the control LLZO CSE (Fig. 4(f)), the agglomeration of LLZO leads to the formation of separated interphase LLZO regions, resulting in alternating fast lithium ion conduction in the LLZO region and slow lithium ion conduction in the polymer region [20,21], thus, a poor overall ionic conductivity for the control LLZO CSE.
https://doi.org/10.1016/j.jpowsour.2020.228752_p3_17 | The galvanostatic stripping/plating behavior of lithium though CSEs is investigated using the Li/CSE/Li symmetric cells, namely, Li/LS-CNF templated LLZO CSE/Li and Li/control LLZO CSE/Li cells. Lithium stripping/plating cycling stabilities are carried out by repeatedly charging for 0.5 h and discharging for 0.5 h at 0.1 mA cm−2 (Fig. 5(a)) and 0.2 mA cm−2 (Fig. 5(b)) respectively at 30 °C. The Li/LS-CNF templated LLZO CSE/Li cell operate for 400 h without any short circuit and shows a low overpotential. With current density of 0.1 mA cm−2 (Fig. 5(a)), a flat voltage plateau around 42 mV was observed in Li/LS-CNF templated LLZO CSE/Li cell. At 0.2 mA cm−2 current density (Fig. 5(b)), the voltage plateau increases to around 68 mV, while maintaining stable voltage profiles. The overpotential stays steady (from 42 mV to 53 mV at 0.1 mA cm−2 after 400 h), implying that the dendrite growth at the surface of lithium electrodes is minimal, responsible for the enhanced cycling stability of Li symmetric cell. However, the cell with control LLZO CSE shows an obvious increase in over potential (from ca. 260 h at 0.2 mA cm−2 and 180 h at 0.2 mA cm−2) after 70 h, which is due to the incompletely passivated Li dendrite and large impedance originated from accumulation of byproducts. Such an obvious difference between two CSEs is consistent with the results of conductivity and LSV and tests, which further indicate that the improved interfacial property of LS-CNF templated LLZO CSE would leads to outstanding cyclic stability of the battery. The effect of LS-CNF templated LLZO CSE on blocking dendrites is mainly attributed to its high lithium ion transference number, improved ionic conductivity, and decreased interfacial resistance between lithium electrodes and the CSE. Mechanical stability, and flexibility of CSE also plays an important role against lithium dendrites [51,52] so that LS-CNF templated LLZO CSE highlights its advantages on the lithium stripping/plating cycling test. Download : Download high-res image (770KB)Download : Download full-size image Fig. 5. Galvanostatic cyclic polarization curves of Li/CSE/Li symmetric cells assembled with LS-CNF templated LLZO CSE and control LLZO CSE at a current density of (a) 0.1 mA cm−2 and (b) 0.2 mA cm−2 for lithium stripping/plating cycling test.
https://doi.org/10.1016/j.jpowsour.2020.228752_p3_18 | Standard coin-type cell batteries with the LFP cathode, lithium metal anode and as-prepared CSEs electrolyte were assembled, namely Li/CSE/LFP batteries. Galvanostatic charge-discharge tests of Li/CSE/LFP batteries are conducted at a C-rate of 0.5C in a cell potential range of 2.5–4.2 V at 30 °C, as shown in Fig. 6(a). The full cells with control LLZO CSE and LS-CNF templated LLZO CSE have initial discharge capacities of 112 and 134 mA h g−1, respectively. After 100 cycles, a high coulombic efficiency of nearly 100% is achieved for the Li/LS-CNF templated LLZO CSE/LFP battery (Fig. 6(b)), indicating that LS-CNF templated LLZO CSE maintains stable cycling at a moderate rate and the interfacial compatibility of electrodes and LS-CNF templated LLZO CSE is excellent during the repeated charge-discharge process. These results are due to the decreased polarization of the cell employing LS-CNF templated LLZO CSE with a 3D interconnected structure of LLZO framework, with improved ionic conductivity of the CSE. In comparison, the corresponding coulombic efficiencies of Li/control LLZO CSE/LFP battery is 88.6%. Download : Download high-res image (753KB)Download : Download full-size image Fig. 6. Electrochemical performance of Li/CSE/LFP batteries at 30 °C. (a) Initial charge-discharge voltage profiles and (b) cycling performances Li/CSE/LFP batteries assembled with LS-CNF templated LLZO CSE and control LLZO CSE at a C-rate of 0.5C. (c) Initial charge-discharge voltage profiles and (d) corresponding rate capability of Li/LS-CNF templated LLZO CSE/LFP battery at various rates from 0.1C to 2C.
https://doi.org/10.1016/j.jpowsour.2020.228752_p3_19 | The rate capability of the Li/LS-CNF templated LLZO CSE/LFP battery is investigated by varying the C-rate at 30 °C. Fig. 6(c) and (d) shows the typical charge-discharge profiles and corresponding rate capability of the Li/LS-CNF templated LLZO CSE/LFP battery. The degree of polarization gradually increases as the C-rate increases from 0.1C to 2C. The discharge capacity results are 146, 142, 134, 111, and 85 mA h g−1 at C-rates of 0.1C, 0.2C, 0.5C, 1C, and 2C, respectively. The high discharge capacity is maintained until 0.5C, while it decreases significantly at 1C and higher. The discharge capacity is recovered to 143 mA h g−1 when the C-rate returns to 0.1C, corresponding to 97.9% of the initial discharge capacity at 0.1C (146 mA h g−1, Fig. 6(d)). The results indicate that the polarization does not increase significantly and the interfacial compatibility of electrodes and LS-CNF templated LLZO CSE is excellent during the varying C-rate charge–discharge process.
https://doi.org/10.1016/j.jpowsour.2020.228752_p3_20 | In addition, compared with the results reported in the literature from other solid electrolytes [23,24,31,41,50,51,53,54], the properties of the as-prepared LS-CNF templated LLZO CSE are excellent (Table S2). All these results collectively demonstrate the high potential of LS-CNF templated LLZO CSE as a solid-state electrolyte for high-performance LIBs.
https://doi.org/10.1016/j.jpowsour.2020.228752_p4_2 | In summary, by taking advantages of natural polymer cellulose nanofiber (CNF)- lignosulfonate (LS) porous network as a bio-template, a flexible, highly ion conductive, and electrochemically stable Li7La3Zr2O12 (LLZO) composite solid electrolyte (CSE) was successfully fabricated, which consists of LS-CNF templated LLZO framework and poly (ethylene oxide) - LiC2F6NO4S2 (PEO-LiTFSI) polymer. LS-CNF network possesses a unique 3D porous structure, allowing effective infiltration and adsorption of LLZO precursors, so that an interconnected, homogeneous LLZO framework with small ceramic branches, is formed upon calcination, lead to multiple ion conductance pathways. The LS-CNF templated LLZO CSE shows a high ionic conductivity of 1.37 × 10−4 S cm−1 and high lithium ion transference number of 0.59 at 30 °C, with a wide electrochemical stability window of 5.4 V vs. Li/Li+ and long cycling stability with lithium pole. Moreover, LIBs assembled with the LS-CNF templated LLZO CSE exhibit excellent charge/discharge stability with high initial capacity of 134 mAh·g−1 and a very large capacity retention of 100% after 100 cycles at 0.5C and 30 °C. These results support the conclusion that the as-prepared CSE has great potential as a kind of solid-state electrolytes for LIBs and related energy storage devices.
https://doi.org/10.1016/j.jpowsour.2020.228754_p1_2 | Lithium-ion batteries (LIBs) have dominated the portable consumer electronics market and become an indispensable power source for our daily life [[1], [2], [3], [4]]. However, they have an inherent disadvantage of relatively low energy density, thus limiting their application in large-scale electronic products such as new energy electric vehicles and ultimately renewable energy storage [5]. In contrast to LIBs, lithium metal batteries (LMBs) have high-energy density and power density, therefore, they are thought as the most promising power sources for electric vehicles and large-scale electric devices [6,7]. The outstanding performances of LMBs could be ascribed to Li metal anode which has a high theoretical capacity (3860 mAh g−1), small density of Li (0.534 g cm−3), and low redox potential of Li (−3.04 V vs the standard hydrogen electrodes, SHE) [[8], [9], [10], [11]]. Unfortunately, during the process of lithium deposition/stripping, the uncontrollable lithium dendrite would happen, thus causing severe safety issues and further hindering the large-scale application of lithium metal batteries [12,13].
https://doi.org/10.1016/j.jpowsour.2020.228754_p1_3 | To solve the safety issues for LMBs, recently lots of approaches have been developed to inhibit the growth of Li dendrites, mainly including: 1) introduction of electrolyte additive [9,14]; 2) utilization of solid or quasi-solid electrolytes [13,[15], [16], [17], [18]]; 3) modification of separator [19,20]; 4) design of lithium metal hosts [21,22]; 5) construction of an artificial SEI layer on lithium metal [23,24]; 6) single-ion conductors [25]. Among these efforts, solid electrolytes have been regarded as a promising strategy, because they can endow favorable interfacial compatibility with Li metal and inhibit lithium dendrite punctures [[26], [27], [28]]. There are mainly two kinds of solid electrolytes have been explored, which are inorganic electrolytes and polymer electrolytes, respectively [29,30]. Compared with inorganic electrolytes, solid polymer electrolytes (SPEs) possess excellent flexibility and film-forming processability [31,32]. The SPEs are usually composed of Li salts (such as lithium bis(trifluoromethylsulfonyl)imide (LiTFSI), lithium perchlorate (LiClO4)) and a polymer matrix. At present, several sorts of polymer matrixes have been attempted to be utilized in SPEs, including poly (ethylene oxide) (PEO) [33,34], polyacrylonitrile (PAN) [35,36], poly (methyl methacrylate) (PMMA)) [37,38] and poly (vinylidene fluoride-co-hexafluoropropene) (PVDF-HFP) [39,40]. Among these polymers, PEO has been considered as an ideal polymer host due to its good viscoelasticity, high solvation, complexation, and ionic dissociation ability [41]. As a consequence, PEO-metal salt composites have been largely investigated as SPEs since Fenton firstly reported their special ionic conducting ability in 1973 [42]. However, the composites possess low ionic conductivity at room temperature, resulting in unsatisfactory properties [[43], [44], [45], [46]]. Moreover, they are easily pierced by lithium dendrites, which further triggers the short circuits between electrodes [47]. This is because traditional SPEs are dual-ion conductors, mainly composed of Lewis-based oxygen-containing polymers such as polyethylene oxide (PEO) polymers mixed with lithium salts. Both Li+ cations and counter anions in these polymers are mobile. Since the mobility of Li+ cations is lower than the Lewis-base sites in the polymer matrix, the lithium ion transfer number (t+) is generally less than 0.5. During the battery discharge cycle Among them, anions tend to accumulate on the anode side, causing polarization. This will lead to poor battery performance, such as voltage loss, high internal resistance and adverse reactions, which may eventually lead to inevitable battery failure. For this reason, t+ close to unified single-ion conductor (single-ion conductor) has attracted widespread attention, And is considered to be a promising method to overcome the shortcomings of SPEs. In a single lithium ion conductor, the anion is covalently attached to the polymer backbone, attached to the inorganic backbone or fixed by adding an anion trapping agent.When the anions are fixed, lithium ions are more likely to diffuse from the bulk electrolyte to the anode surface [48]. Hence, a more harmonious environment is established to achieve uniform Li deposition. Anion immobilization helps to suppress the formation of space charge, which may result in a uniform Li+ distribution and further lead to uniform lithium deposition. Therefore, the PGI electrolyte with a high t+, namely a high fraction of immobilized anions, renders uniform distribution of Li ions and hopefully dendrite-free Li deposition [49]. Therefore, it is of great importance to develop novel SPEs with high t+, which could form a stable interface on the lithium anode.
https://doi.org/10.1016/j.jpowsour.2020.228754_p1_4 | In order to overcome the above obstacles related to PEO-based SPEs, many methods have been reported and the commonly used approaches are to add inorganic fillers such as Al2O3 [50], TiO2 [51], ZrO2 [52], SiO2 [53] and so on. Unfortunately, the agglomeration of fillers blocks the ion channel, leading to poor ionic conductivity [54]. In past decades, graphene and its derivates have attracted researchers’ keen interest owing to their excellent properties and unique structures. Notably, graphene oxide (GO) manifests a large surface area, good electrical insulating properties and exceptional mechanical, and these characteristics make it be a promising filler candidate for SPEs [54]. For example, Ardebili et al. added 1 wt% GO to form GO/PEO/LiClO4 electrolyte, the electrolyte exhibited a competitive ionic conductivity of 10−5 S cm−1 at 25 °C, and its tensile strength increased over 260% [55]. However, GO tends to restack owing to strong interlayer interaction, thus resulting in dramatical capacity fading and greatly reducing coulombic efficiencies [56]. On the other hand, the incorporation of ionic liquids (ILs) has been considered as a promising strategy to enhance electrochemical performances of the SPEs [57,58] The ILs have beneficial properties of non-volatility, non-flammability, high conductivity and high thermal stability, hence more interests have been attracted on them [59]. Inspired by previous reported works, we conceived that adoption of co-doping of GO and ILs probably can effectively improve the properties of SPEs by following mechanisms: 1) the addition of ILs could bring their unique advantages to the electrolyte membrane; 2) ILs could be embedded into GO sheets during the GO swelling in polar organic solvents, thus inhibiting the aggregation of GO.
https://doi.org/10.1016/j.jpowsour.2020.228754_p1_5 | Herein, we report our investigations, in which a high-performance flexible SPE had been successfully developed by co-doping PEO with GO and IL (the as-obtained electrolyte called as PGI for simplicity). The GO and IL can form intermolecular interactions with PEO respectively, forming a tightly cross-linked framework with tethered anions. In the PGI, the movement of anions was restricted, forming a weak space charge region near the Li metal side and thus preventing lithium dendrites formation. The as-prepared PGI manifests excellent performances. Their ionic conductivity reaches as high as 10−4 S cm−1 at 30 °C. The symmetrical Li/Li cells using PGI electrolytes show low voltage polarization and it could run continually safely for more than 1800 h (0.05 mA cm−2), and the LiFePO4/Li full cells also exhibit excellent cycling property, demonstrating that the lithium dendrites can be effectively suppressed by the PGI electrolytes.
https://doi.org/10.1016/j.jpowsour.2020.228754_p2_3 | The GO powder (Diameter: 0.5–5 μm, Thickness: 0.8–1.2 nm) was obtained from Nanjing XFNANO Materials Tech Co., Ltd. Polyethylene oxide (PEO, MW = 1,000,000) was provided by Sigma-Aldrich. Lithium bis(trifluoromethylsulfonyl)imide (LiTFSI) was obtained from Songjing New-Energy Co., Ltd. Super P powder, polyvinylidene fluoride (PVDF, MW = 1,000,000) and LiFePO4 powders were provided by Shenzhen Kejing Star Tech Co., Ltd. 1-butyl-3-methylimidazolium dicyanamide ([BMIM][DCA]) was obtained from Lanzhou Institute of Chemical Physics Co., Ltd. Acetonitrile (A.R.) and N-methylpyrrolidone (NMP) was provided by Aladdin Industrial Corporation. All other chemicals are obtained commercially and used without any further purification.
https://doi.org/10.1016/j.jpowsour.2020.228754_p2_5 | The SPEs were fabricated by solvent casting technique. Typically, a proper amount of GO was added into 10 g absolute acetonitrile, and then the above GO solution was treated by ultrasonication for 2 h, and finally magnetically stirred for 12 h to get a homogeneous solution. Subsequently, appropriate ILs were added into the above solution and further mechanically stirred for 1 h to form homogeneous and brown slurry. Next, 800 mg of PEO polymer, (assuring the molar ratio of EO: Li is 20:1) were dissolved in the solution. The above mixture was transferred into a flask, sealed and magnetically stirred. After 24 h stirring, the above solution was immediately spread on a round polypropylene petri dish and heated at 45 °C overnight, assuring that acetonitrile evaporated completely and uniform membranes have been formed. Finally, the resultant films were peeled off from the mould, and then had been vacuum dried at 45 °C for 10 h. The thickness of the finally prepared membranes was about 100 μm and they had been preserved in a desiccator for later use. For comparative study, the pure PEO membrane had been also prepared based on the same procedures.
https://doi.org/10.1016/j.jpowsour.2020.228754_p2_7 | X-ray diffraction (XRD) investigation was executed on a Rigaku D/max-2500. The morphologies of the samples were clarified through scanning electron microscopy (SEM, Hitachi SU8020, Japan). Thermogravimetric analysis (TGA) tests were performed by a Netzsch STA 449C differential scanning calorimeter at a scanning rate of 10 °C min−1 from room temperature to 700 °C. The phase transition behaviors of the SPEs was investigated by a differential scanning calorimeter (DSC, Netzsch 200 F3) at a scanning rate of 10 °C min−1 from −40 to 150 °C.
https://doi.org/10.1016/j.jpowsour.2020.228754_p2_9 | The cells were assembled in an argon-filled glove box. As for the electrochemical tests, the half-cells were charged and discharged with constant current between 2.5 V and 4.0 V. The charge-discharge cycling investigates were carried out on a battery test system (LAND CT2001, China). The ionic conductivity of the electrolytes was determined by measuring electrochemical impedance spectra (EIS) on the electrochemical station Metrohm Autolab (PGSTAT302 N) in the frequency range of 1 Hz–100 kHz with 10 mV of AC amplitude in the temperature range from 30 to 80 °C. The samples for the measurements were prepared by sandwiching the electrolytes between two stainless steel disc electrodes (Φ = 16 mm). The ionic conductivity was calculated by the following equation: (1) where R is bulk resistance of SPEs obtained from AC impedancespectrum; d is the thickness of electrolytes; and s is the effective area between electrolyte and electrode. The Li-ion transference number (t+) was obtained using a symmetric cell of Li/electrolyte/Li by the direct current (DC) polarization combined with EIS method, and it can be calculated according to the equation below: (2) where I0 and Is are the initial and steady-state DC current, respectively; R0 and Rs are the interfacial resistances of the initial and steady state; and ΔV is the applied potential. Linear sweep voltammetry (LSV) was conducted with the electrochemical workstation (Metrohm Autolab, PGSTAT302 N). LSV was test at a scanning rate of 1 mV s−1 and the scanning range from 2.6 to 6.0 V, utilizing Li/electrolyte/stainless steel cells.
https://doi.org/10.1016/j.jpowsour.2020.228754_p3_2 | The chemical structures of PEO, GO and BMIM+ (IL-cation) are displayed in Fig. 1a. Obviously, PEO could easily form O–H hydrogen bonds with GO, and the ether oxygen in PEO and hydrogen in imidazole cations could be attracted each other by hydrogen bond (as shown in Fig. 1b) [60]. In addition, there exists π-π interaction between the imidazolium rings and GO sheets [61]. The intermolecular effects in PGI enable polymer chains to be more disordered in the copolymer, which helps to form a 3D polymer network (Fig. 1c), resulting in enlarged amorphous regions including immobilized TFSI (Li-salts-anions) and DCA (IL-anions) (Fig. 1d). The chemical structures of the TFSI and DCA are shown in Fig. S1. Meanwhile, the merging of two anions with different sizes makes the three-dimensional network more compact. The 3D polymer network can facilitate the transmission of Li+ and suppress the growth of lithium dendrites. Fig. S2 shows the photos of the prepared PGI films, in which a uniform light brown colour could be seen, indicating GO was homogenously dispersed in the PGI film.
https://doi.org/10.1016/j.jpowsour.2020.228754_p3_4 | The scanning electron microscope (SEM) images clearly manifest the morphologies of PEO and PGI electrolyte. As shown in Fig. 2a, the crystal boundaries could be obviously observed, indicating that the PEO have a larger crystal size. On the contrary, the PGI (Fig. 2b) does not present any crystal boundaries suggesting low crystallinity. The X-ray diffraction (XRD) patters of PEO and PGI are shown in Fig. 2c. Both samples present the peaks at 2θ = 19.2° and 23.3°, which are assigned to the characteristic peaks of PEO. However, compared with the PEO, the PGI displays much broader and weaker peaks, which could be mainly attributed to the PEO`s amorphization. Therefore, the XRD results further prove that low crystalline of PEO in PGI, which is consistent with the corresponding SEM results. The polymer chains in the amorphous PEO phase could flexibly and effectively wrap and immobilize anions, contributing to greatly improve the ionic conductivity of PGI. XRD patterns of the PEO/GO-x % (x = 0.1, 0.5, 1) are presented in Fig. S3. With increasing the contents of GO, the peaks at 2θ = 19.2° and 23.3° become broader and weaker, implying the decreased crystallinity of the PEO in PGI. The differential scanning calorimetry (DSC) curves are displayed in Fig. 2d, in which the melting temperatures of PGI and PEO are determined to be 48.8 and 55.8 °C, respectively. Compared with PEO, the melting enthalpy value of PGI is also reduced. The lower melting temperature of PGI is beneficial to enhance ionic conductivity and create a Li+ transport pathway. In a word, all relevant characterizations reveal that the PGI has a special structure that could be helpful to form a fast ion transport pathway, leading to improved ionic conductivity.
https://doi.org/10.1016/j.jpowsour.2020.228754_p3_6 | In Fig. 2e, it could be observed that the PGI exhibits much higher ionic conductivity than PEO (10−6 S cm−1) at room temperature. To further improve the performances of PGI, the effects of IL on the ionic conductivity were investigated and the corresponding results are displayed in Fig. S4. With increasing the IL (from 0 to 30%), the ambient temperature ionic conductivity increased, and the maximum value was reached at IL content of 30%. This could be explained that IL could form cross-linked network with PEO, and simultaneously reduce the crystallinity of the PEO matrix. But it is worth to note that too high content of IL (>30%) would destroy the mechanical integrity greatly (unable to film). It is well-known that the transference number of Li+ (t+) is a crucial parameter for evaluating Li+ transfer ability and rate capability of the SPEs. The t+ value of PGI was measured and the curve is presented in Fig. 2f. In contrast to the low t+ value of PEO (0.22) [33], the PGI film displays a t+ value as high as 0.52. Based on the above analyses, it is evident that, in the PGI electrolyte, the GO, IL and PEO could form a unique 3D cross-linked network, which could tether anions and promote the transfer of lithium ions. The PGI electrolyte delivers a high t+ could effectively avoid the formation of lithium dendrite at Li metal anode.
https://doi.org/10.1016/j.jpowsour.2020.228754_p3_7 | TGA was used to explore the thermal stability of electrolytes. As displayed in Fig. 3a, for the PGI sample, the first weight-loss region (295–350 °C) should be assigned to the decomposition of IL, and the weight reduction in the second region (350–450 °C) can be ascribed to the decomposition of the PEO. From TGA results, obviously, the thermal stability of PGI had been proved to be good enough for its application as SPEs. Electrochemical stability, a crucial factor influencing the application of SPEs in high-energy density batteries, was also tested. It can be seen from the linear sweep voltammetry (LSV) of an assembled battery, in which Li was utilized as a counter electrode and stainless steel was employed as a working electrode. As shown in Fig. 3b, the LSV curves of the samples demonstrate that the PGI has better electrochemical stability than that of PEO. The PGI presents an electrochemical window ranging from 4.6 to 4.8 V, which is higher than that of PEO (3.9 V). The LSV results proved that the PGI can well meet the voltage requirements of LFP and most of the available cathode materials.
https://doi.org/10.1016/j.jpowsour.2020.228754_p3_9 | The electrochemical stability of the PGI electrolyte against the Li metal anode was investigated by employing symmetrical Li/Li cells. The electrolyte film was sandwiched between two Li metal foils. The practical recycling process was simulated by plating and stripping Li metal over and over again. The symmetric cell with PGI electrolyte manifests a small polarization voltage of 0.025 V during 1800 h cycling with a current density of 0.05 mA cm−2 at room temperature (Fig. 4a). However, the symmetric cell utilizing PEO electrolyte could only run stably the cycle of 100 h (Fig. 4a). This can be attributed to inhomogeneous Li plating/stripping and heterogeneous Li metal/electrolyte interface. Li/Li battery can also achieve a stable cycle with a voltage response of 50 mV in 1200 h at a current density of 0.10 mA cm−2 (Fig. 4b). To further investigate the mechanisms of the excellent electrochemical performances obtained from the PGI, the morphology of Li anode in the Li/PEO/Li and Li/PGI/Li after 100 cycles were characterized (as manifested in Fig. 4c and d), it can be clearly seen that the Li anode in the Li/PGI/Li still kept smooth surface with no obvious crack and pulverization after long cycles (Fig. 4c). However, the surface of the Li anode in the Li/PEO/Li is very rough with visible crack, which demonstrates that the polarization of Li batteries elevates and the lithium dendrites on the surface of lithium anode grow and propagate gradually (Fig. 4d). By comparative study on PGI and PEO electrolyte, it could be reasonably deduced that the remarkable performances of PGI result from the tethered anions, uniform ion distribution, and smooth transmission of Li ions. By above analysis, it clearly demonstrates that the PGI membranes possess higher stability against lithium dendrite than that of PEO membranes.
https://doi.org/10.1016/j.jpowsour.2020.228754_p3_11 | For PEO membranes, the formation of lithium dendrite was free and it could easily pierce the membrane (Fig. S5a). However, in the PGI membrane, transport channel for lithium ions have been created, the compact GO`s layer served as a physical barrier, hindering the free formation of lithium dendrite, obtaining a much longer cycling stability (Fig. S5b). These results indicate that PGI electrolyte membrane is expected to be used in long-life lithium metal batteries. In the PGI with immobilized anions, the slow transport of anions can tolerate the turbulence in ion distribution. The electric field drives the ion to move uniformly, resulting in the continuous and uniform deposition of lithium metal (Fig. 5b). On the contrary, in the PEO electrolyte, ions travel freely in the interspace in the PEO electrolyte. The local electric field will change drastically, making subsequent Li + deposition easier on existing tips due to the formation of tiny lithium dendrites (Fig. 5a).
https://doi.org/10.1016/j.jpowsour.2020.228754_p3_13 | In order to explore the feasibility of using PGI in batteries, a solid-state LFP/Li full battery with PGI electrolyte was assembled, and the charge-discharge curves at different rates were tested at 60 °C. As exhibited in Fig. 6a, the obvious potential platforms remain flat at 3.38 V and 3.48 V, which can be ascribed to discharge and charge at 0.1C, respectively. When the current density increased to 1 C, the polarization voltage increased slightly to 0.25 V. The stable voltage curve and relatively low polarization voltage would be ascribed to the outstanding ionic conductivity and good compatibility with LFP and lithium metals. The specific discharge capacity at 0.1C (first cycle) is 156 mAh g−1 and coulombic efficiency is 97%, which manifests the PGI membranes exhibit outstanding kinetic performance. As the current density increase to 0.2C, 0.3C, 0.5C and 1.0C, the specific capacities diminish to 154, 150, 120 and 80 mAh g−1, respectively. When the discharge rate turns back to 0.1C, the specific capacity restores 158 mAh g−1, manifesting the cell has an excellent capacity reversibility (as shown in Fig. 6b).
https://doi.org/10.1016/j.jpowsour.2020.228754_p3_15 | Finally, the cycle performance of electrolytes was further evaluated in a LFP/Li full cell. As exhibited in Fig. 6c, the cells with PEO display a high initial discharge capacity, but it gradually deceases and only retains a capacity of 80 mAh g−1 after 100 cycles at 0.1C. This can be attributed to the uneven distribution of space charge and lithium ions. In sharp contrast, the cells with PGI manifest a well retained coulombic efficiency even after 100 cycles (capacity retention ratio of 98.6%). The specific capacity obtained at 60 °C was 120 mAh g−1 (0.5C), the coulomb efficiency was 95% and capacity retention ratio was 86% (Fig. S6). The batteries maintain excellent cycle performance, and only 14% capacity decay occurs in 100 cycles, which shows that PGI composite electrolytes have potential in practical applications. To further study the excellent electrochemical properties obtained from the PGI, the battery was tested at room temperature and a capacity retention ratio of 82% was obtained after 100 cycles (as shown in Fig. 6d). Compared with solid-state batteries reported in the literature [[62], [63], [64], [65]], the performances of our battery are very competitive, as can be seen from Table 1. The results reveal that the PGI is a promising electrolyte for safety and flexibility for lithium metal batteries.
https://doi.org/10.1016/j.jpowsour.2020.228754_p4_2 | In summary, we developed a flexible GO and ionic liquid assisted anion-immobilized polymer electrolyte, which could effectively prevent the formation of dendrites in Li metal battery. In the as-prepared PGI electrolyte, the synergic interactions among PEO, GO and IL render a three-dimensional cross-linked network, resulting a uniform distribution of charges, a fast ion transport channel and high transfer number of lithium ions. The PGI electrolyte possesses an excellent ionic conductivity at ambient temperature (10−4 S cm−1). In an assembled cell (LiFePO4 cathode, Li metal anode, PGI electrolyte), the discharge capacity can reach to 154 mAh g−1 after 100 cycles at 60 °C for 0.1C, 120.2 mAh g−1 at room temperature at rate of 0.2C and 110 mAh g−1 at 0.5C (60 °C). The study provides a promising solution to solve the dendrite problem and room temperature working of PEO-based LMBs, thus accelerating the development of the practical application of LMBs.
https://doi.org/10.1016/j.jpowsour.2020.228794_p1_2 | Li-ion batteries (LIBs) ushered a new electronics era in the late 20th century empowering suites of digital electronics and power tools. In the early 21st century, LIBs are on the verge of revolutionizing electric vehicles and grid storage sectors. However, ever-growing and exponential consumption of Li-based resources have raised the alarm on the availability and economy as lithium is a rare element in the earth`s crust [1]. It has provided the impetus to explore post Li-ion battery alternatives, widely dominated by sodium-ion batteries (NIBs) [[2], [3], [4]] and potassium-ion batteries (KIBs) [[5], [6], [7], [8]]. In recent years, KIBs are getting prominence in electrochemical energy storage due to the low potential of K/K+ (−2.94 V vs. SHE) relative to Na/Na+ (−2.71 V vs. SHE) along with intercalation based operation similar to LIBs and NIBs. Moreover, KIBs has the advantages of (K) elemental abundance leading to economic K-based raw materials, the smaller radius of solvated ions (K+), lower charge density, and the feasible usage of aluminium current collector instead of an expensive copper current collector. KIBs can work as an alternative to LIBs in terms of high-operating voltages by finding suitable electrode materials. A key feature driving the growth of KIBs is the possible use of graphite as anode material coupled with a variety of cathode materials capable of K+ (de)insertion [4]. Interestingly, potassium ions can be intercalated into (non)graphitic carbons to form KC8, leading to a theoretical capacity of 279 mAh g−1 [9]. Even though graphite anodes offer no sodiation activity in NaPF6 EC:DEC, it delivers a high reversible capacity of 244 mAh g−1 in KFSI EC:DEC due to high diffusivity and low solvation radius of K+ ions [10]. In addition to carbon anode, metal oxides (K2Ti8O17), organic compounds [like poly (anthraquinonyl sulfide) (PAQS), perylene tetracarboxylic dianhydride (PTCDA)] and phosphate based materials such as KTi2(PO4)3 have been investigated as anode materials for KIBs [[11], [12], [13]]. In parallel, there is a growing list of newfound KIB cathode materials like K0.3MnO2, K0.5MnO2, KxCoO2, K0.7Fe0.5Mn0.5O2, K0.67Ni0.17Co0.17Mn0.66O2, KFeSO4F, Prussian blue, KVPO4F, KVOPO4, K3V2(PO4)3/C nanocomposites, amorphous FePO4 and NaxCoO2 [[14], [15], [16], [17], [18], [19], [20], [21], [22], [23], [24], [25], [26], [27], [28], [29]]. Exploring oxide cathodes, Ceder et al. reported reversible K+ insertion capability of KxCoO2 with capacity approaching ~80 mAh g−1 [30]. Later, our group demonstrated reversible electrochemical K+ insertion in sodium metal oxides delivering high capacity (ca. 82 mAh g−1 for P2-type NaxCoO2 and 135 mAh g−1 for layered Na2Mn3O7 [31,32].
https://doi.org/10.1016/j.jpowsour.2020.228794_p1_3 | Unfortunately, the oxide cathodes suffer from restricted voltage and/or capacity in KIBs owing to strong K+-K+ interaction (vis-à-vis respective Na+-Na+ or Li+-Li+ interaction) arising from the large size of K+ ions. It can be alleviated by employing a polyanionic class of cathodes, where the K+-K+ interaction can be weakened by separating them by polyanionic building blocks. Apart from structural stability, the weaker K+-K+ repulsion can facilitate high voltage operation. Among the polyanionic class of insertion materials [[6], [7], [8],26], phosphate containing polyanionic cathodes can offer a great combination of electrochemical performance along with thermal/chemical stability. Among the phosphate-based KIB cathode materials, amorphous FePO4 has been shown to deliver a maximum capacity of ~150 mAh g−1 with an average voltage of ~2.5 V [18]. Based on the previous experience of (Na)LiFePO4 for (N)LIBs, KFePO4 comes as the first target system for KIBs. Potassium metal phosphate (KFePO4) typically adopts a monoclinic structure (P21/n) in its thermodynamically stable form. Its framework consists of edge-sharing FeO5 polyhedra abridged by PO4 tetrahedra, with open tunnels along a axis locating the constituent K atoms (Fig. S1) [33]. However, it exhibits poor electrochemical activity when employed in KIBs (Fig. S2). Moving on, the pyrophosphate K2FeP2O7 systems are equally deficient in electrochemical activity [26]. In the K-M-P-O quarternary phosphate system, the next possible candidate can be mixed phosphate polyanion materials such as Na4Fe3(PO4)2P2O7. With its open framework, this material offers three-dimensional Na+ diffusion pathways, thereby acting as an insertion host for Na+ and Li+ ions with capacity ~110 mAh g−1 [34,35].
https://doi.org/10.1016/j.jpowsour.2020.228794_p1_4 | Inspired by the three-dimensional insertion pathways of Na4Fe3(PO4)2P2O7 and feasible application of sodium insertion materials as a potassium insertion hosts, here we have demonstrated the K+ (de)insertion properties of Na4Fe3(PO4)2P2O7 as possible cathode for potassium-ion batteries. Prepared by scalable combustion synthesis, in-situ carbon coated Na4Fe3(PO4)2P2O7 works as a robust 3 V cathode for KIBs comprising high capacity, rate kinetics, and cyclability. Iron based polyanionic materials have low electric conductivity. Hence, a thin layer of carbon coating is necessary to improve the conductivity. The carbon coating can increase the electronic conductivity and overall electrochemical performance of the material [[36], [37], [38]]. The electrochemical performance of carbon coated Na4Fe3(PO4)2P2O7 cathode has been optimized in both Na-ion and K-ion half cells. Combining diffraction and spectroscopy tools, Na4-xKxFe3(PO4)2P2O7 is presented as a promising cathode for K-ion batteries. Registering among the highest energy density, it paves the way for unraveling novel polyanionic cathode materials for future potassium-ion batteries for stationary applications.
https://doi.org/10.1016/j.jpowsour.2020.228794_p2_3 | Solution combustion synthesis (SCS) route was used to prepare the mixed polyanion based Na4Fe3(PO4)2P2O7. 1.19 g of NaH2PO4, 3.03 g of Fe(NO3)3.9H2O, and 2.64 g of C6H8O6 (ascorbic acid) was completely dissolved in 50 ml of double-distilled water. The precursor was stirred at 120 °C for 2 h to evaporate excess water. Later, it was transferred onto a hot plate maintained at 300 °C. It directed to the ascorbic acid fuel triggered (exothermic) ignition of reactants leading to the formation of an amorphous foamy intermediate product. Subsequently, this product was ground and was annealed at 600 °C for 12 h under steady Ar flow to get the desired product.
https://doi.org/10.1016/j.jpowsour.2020.228794_p2_5 | Powder X-ray diffraction (XRD) patterns of the combustion synthesized Na4Fe3(PO4)2P2O7, calcined at different temperatures, were acquired with a PANalytical X`Pert Pro diffractometer equipped with a Cu-Kα radiation source of monochromatic wavelength (λ = 1.5404 Å) operating at 40 kV/30 mA. Typical room temperature diffractograms were collected in the 2θ range of 10–90° with a scanning step of 0.026° in Bragg-Brentano geometry. The parameters of the crystal structure were refined using the Rietveld method by using the GSAS/EXPGUI software package [39,40]. Structural illustrations were drawn with VESTA software [41]. Morphology of the phosphate products was analyzed with a field emission scanning electron microscope (FE-SEM, FEI Inspect F 50) operating at 10 kV. High-resolution TEM and selected area electron diffraction (SAED) patterns of iron phosphate powders were acquired with an FEI Tecnai T20 U-Twin TEM microscope operating at 200 kV. XPS analysis was conducted with a Kratos Axis Ultra DLD with an Al Kα X-ray at 13 kV. Shift corrections were done by considering carbon as a reference at 284.6 eV binding energy for all the samples. The thermal stability of the material was measured by thermogravimetric analysis (TGA) and differential thermal analysis (DTA) with a Perkin Elmer (STA 6000) unit in the temperature range of 25–900 °C (heating rate = 5 °C.min−1) in static air ambiance. LabRAM HR (Horiba Jobin Yvon) unit equipped with a 532 nm (green) laser source is used to collect the Raman spectrum (spectral resolution of 1 cm−1 and a spatial resolution of 2.5 nm). Around 1 mg sample was used for Raman analysis and was handled carefully to avoid undesirable sample damage and photoluminescence. FT-IR analysis was carried out with KBr diluted powder sample using a Perkin Elmer (Frontier) instrument.
https://doi.org/10.1016/j.jpowsour.2020.228794_p2_7 | The working electrode was prepared with a weight ratio of 80% active material [Na4Fe3(PO4)2P2O7], 10% Super-P Carbon black and 10% polyvinylidene fluoride (PVDF) binder mixed adequately with sufficient amount of N-Methyl-2-pyrrolidone (NMP) to form a thick slurry. This slurry was coated on aluminium foil and was dried under vacuum. The active material loading was 2–4 mg cm−2. First, this compound was tested in Na half-cell using 1 M NaPF6/ethylene carbonate (EC): diethyl carbonate (DEC) (1:1 (v/v)) acting as electrolyte and sodium metal foil as the counter electrode. Following, CR2032 coin-type potassium half-cells were assembled employing Na4Fe3(PO4)2P2O7 as the cathode, 0.8 M KPF6 dissolved in EC:DEC (1:1 (v/v)) solution as electrolyte and potassium metal foil as an anode. For ex-situ X-ray analyses (XRD and XPS), the cells were galvanostatically cycled to different states of (dis)charge. Following, the working electrodes were recuperated, washed with propylene carbonate (PC), and dried under vacuum for several hours before conducting further electrode characterization. Based on three electron reaction, the theoretical capacity of Na4Fe3(PO4)2P2O7 mixed phosphate is calculated to be ~129 mAh g−1. Hence, the specific current density of 1C is equal to 129 mA g−1.
https://doi.org/10.1016/j.jpowsour.2020.228794_p2_9 | Na-ion energy barrier and diffusional pathways of mixed polyanion were calculated using the bond valence site energy (BVSE) method [[42], [43], [44]]. It is based on the vacancies and variable coordination number of the Na-ions present in the local structure. This analysis carried using the ICSD and Rietveld refined crystallographic information files after geometric optimization as input. The pathways for diffusion of the Na-ions are recognized based on EBVSE low bond valency site. It connects to form migration pathways to percolate the Na+ from one site to another. Adam et al. developed softBV interface to calculate the energy barrier using mismatch ¦ΔV¦ of bond valence sNa-x = exp [(R0,Na-x-RNa-x)/bNa-x] can be scaled down to absolute energy by simplifying bond valence into a Morse-type interaction potential between the reference cation (Na+) and anion (X). Further details of the computational methodology are mentioned elsewhere [43]. It is a straightforward algorithm to map connecting transport pathways in local structures.
https://doi.org/10.1016/j.jpowsour.2020.228794_p3_2 | Solution combustion synthesis is a two-step solvothermal route capable of producing nanoscale particles with a one-step carbon coating. Taking advantage of the precursor mixing in the solution state, intimate atomic-level mixing, complexation, and tunability of constituent metal redox state can be achieved. Thereby, Fe2+ cathode can be produced by using economic Fe3+ based precursors [45,46]. In the combustion route, while the first (low temperature) step triggers exothermic combustion reaction leading to the formation of an intermediate complex, the following (high temperature) step yields the final product (Fig. S3). Thermal analysis of the intermediate complex was conducted in inert ambiance (Fig. S4), revealing two primary steps of weight loss. First, a minor weight loss of ~6% was observed from 25 to 130 °C attributed to dehydration. It was trailed by a drastic weight loss of ~47% from 125 to 450 °C due to the decomposition and complexation of precursors (Fig. S4). TGA study performed on Na4Fe3(PO4)2P2O7 under Air ambience, when heated at a rate of 5 °C min−1 from room temperature to 800 °C, is shown in Fig. S5. The TGA results reveal two primary phases of weight loss. As depicted in Fig. S5, the weight changed in two phases appearing at 30–280 °C and 280–530 °C for Na4Fe3(PO4)2(P2O7). The first weight loss corresponds to dehydration, and the second significant weight loss arising due to carbon. The aggregate carbon content for the Na4Fe3(PO4)2(P2O7) was resolved to be ~13 wt%.
https://doi.org/10.1016/j.jpowsour.2020.228794_p3_3 | Therefore, the final calcination was conducted at 500–600 °C to get the final product. Rietveld refinement of XRD pattern and structural illustrations of target product Na4Fe3(PO4)2P2O7 are shown in Fig. 1a. From the refinement, structural parameters were calculated to be: a = 18.038(4) Å, b = 6.5429(13) Å, c = 10.6744(17) Å and unit cell volume = 1259.8(5) Å3 having an orthorhombic structure with Pn21a symmetry. Na4Fe3(PO4)2P2O7 mixed phosphate structure is framed by PO4 tetrahedra, P2O7 (PO4-PO4) groups, and FeO6 octahedra (Fig. 1b–d). The structure can be depicted as a 3D Network of (Fe3P2O13)∞ limitless layers parallel to the b-c plane containing three crystallographically independent iron atoms in octahedra connected by PO4 tetrahedra. The layers are associated along the a axis by P2O7 groups. Large tunnels exist along with the three primary crystallographic directions [100], [010] and [001], where sodium atoms are located having suitable migration pathways with a minimum activation barrier for Na+ diffusion [34]. The detail structural parameters and atomic coordinates are provided in Table S1. The Bond valence site energy (BVSE) calculations were carried out by feeding standard data (ICSD) and Rietveld refined crystallographic information files (Fig. 1e). The synthesized material exhibited a lower energy barrier, and it also suggests the importance of the combustion method to obtain homogeneous carbon coated nanoparticles . The large tunnels along the b-axis (Na4–Na4) have a lower energy barrier of ~0.558 eV due to the presence of electrostatic repulsion of Na4 atoms with surrounding metal/phosphate units. It moves in a sinusoidal pathways without any interstitial energy minima. These one-dimensional (1D) pathways are linked with 3D pathways through one saddle point (S4: 0.068, 0.208, 0.157) with an energy barrier of ~0.32 eV (Table S2). This pathway, faced in the direction of the c-axis between Na4–Na1, consists of one interstitial i2 (0.125 0.125 0.222) site.
https://doi.org/10.1016/j.jpowsour.2020.228794_p3_5 | Further, it connected with Na3-ion transport pathways with ~0.61 eV energy barrier. Fig. 1f depicts the isosurfaces of EBVSE (Na) superimposed on the crystal structure model in the direction of b-axis showing the sinusoidal pathways of Na4 and Na1 and the 3D interconnections of all four Na-ions present in the structure (Fig. S6). However, the migration pathways for Na2 are not in the range of reaction coordinates of the plot. It implies that only three Na-ions can practically move in and out of the structure. The energy barrier is lower than the previously reported value (Ref. 34). Besides, it supports the improved electrochemical properties of Na-ion battery and good electrochemical properties of the K-ion battery.
https://doi.org/10.1016/j.jpowsour.2020.228794_p3_6 | When compared to the solid-state method, combustion synthesis involves intimate mixing of precursors and faster diffusion of species [47]. Thus, it forms the product at 600 °C with shorter annealing duration. However, this product was found to decompose upon calcination at a higher temperature. When calcined at a temperature above 600 °C, Na4Fe3(PO4)2P2O7 underwent irreversible phase transformation forming thermodynamically stable maricite NaFePO4 phosphate along with Na2FeP2O7 pyrophosphate (at 800 °C) (Fig. S7) [48,49]. Therefore, the synthesis of Na4Fe3(PO4)2P2O7 mixed phosphate can be performed by restricting the highest annealing temperature to 600 °C. Direct synthesis of K4Fe3(PO4)2P2O7 mixed phosphate at 600 °C for 12 h compared with Na4Fe3(PO4)2P2O7 is shown in Fig. S8.
https://doi.org/10.1016/j.jpowsour.2020.228794_p3_7 | The evolution of gaseous byproducts during the combustion process and formation of carbon coating lead to porous and spherical particles. Electron microscopy study revealed the formation of homogeneous near-spherical particles in the size range 50–200 nm, forming agglomeration (Fig. 2a). The formation of these micrometric particles can be ascribed to the dehydration reaction caused by the direct condensation polymerization of phosphate groups. TEM study depicts the presence of nanoparticles (Fig. 2b and c) thoroughly coated with a thin (~5 nm) layer of amorphous carbon. It enables each particle to be attached to the electronic conducting layer as well as restricting excessive grain growth during the annealing process (Fig. 2d). The product particles were highly crystalline with an interplanar spacing of 0.907 nm, which corresponds to the (200) lattice plane of Na4Fe3(PO4)2P2O7. The corresponding SAED pattern (inset of Fig. 2d), having both dot and ring patterns, reveals the polycrystalline nature of this material.
https://doi.org/10.1016/j.jpowsour.2020.228794_p3_9 | The local structure of Na4Fe3(PO4)2P2O7 was further investigated by vibrational spectroscopy. In this instance, the FT-IR spectrum represents mainly the intramolecular vibrations stemming from the PO4 tetrahedra (Fig. S9). Symmetric ν1 and asymmetric ν3 (P–O) stretching vibrations of phosphate groups appeared in the high wavenumber region (900–1100 cm−1). On the other hand, asymmetric ν4 and symmetric ν2 (O–P–O) bending vibration modes were located in the low wavenumber region (500–650 cm−1) well separated from the stretching modes [50]. Raman spectrum represents distinct D (~1359 cm−1) and G (~1583 cm−1) bands verifying the existence of carbon coating on final Na4Fe3(PO4)2P2O7 product (Fig. S10). The degree of crystallinity can be gauged by the intensity ratio of the D (disordered) and G (graphite) bands (ID/IG) of sp2 type carbon. For the combustion made carbon coated Na4Fe3(PO4)2P2O7 compound, the ID/IG proportion was 1.16, hinting at carbon coating with a low degree of crystallinity and disordered surface. Stretching and bending modes of (PO4)3− structural units were obtained at higher and lower wavenumber regions, respectively.
https://doi.org/10.1016/j.jpowsour.2020.228794_p3_10 | Sodium-ion intercalation behavior of the Na4Fe3(PO4)2P2O7 cathode material in Na half-cell was studied in 1 M NaPF6 EC:DEC electrolyte in room temperature. The galvanostatic (dis)charge cycling was performed in the voltage range of 1.8–3.8 V. The voltage profiles recorded at a 0.1C current rate showed reversible voltage profiles with three plateau regions around 3.2, 3.0, and 2.9 V (Fig. 3a). The occurrence of multiple plateau regions can be related to Na+ ion (de)insertion into different sodium sites. Na4Fe3(PO4)2P2O7 mixed phosphate have four independent Na sites, out of which three Na sites favor Na+ ion (de)insertion while the fourth Na site maintains the structural stability during cathode operation [34,35]. A slight variation from the first to the subsequent cycles is observed due to small irreversible structural rearrangement during the first charge process [34].
https://doi.org/10.1016/j.jpowsour.2020.228794_p3_12 | Subsequently, this carbon-coated Na4Fe3(PO4)2P2O7 cathode exhibited very stable cycling with an initial discharge capacity of 126 mAh g−1 (i.e., 97% of its theoretical capacity). A steady discharge capacity value of 121 mAh g−1 was registered from the second cycle onwards, corresponding to 2.8 Na+ intercalations per formula unit. Differential capacity (dQ/dV) plot and cyclic voltammograms (CV) (Fig. 3b and c) showed multiple Fe3+/Fe2+ oxidation/reduction peaks with the average nominal working potential of 3.1 V (vs. Na/Na+) in Na4Fe3(PO4)2P2O7 phosphate. Apart from registering the best-reported capacity to date, combustion made Na4Fe3(PO4)2P2O7 cathode exhibited excellent rate kinetics retaining the capacity of 100 mAh g−1 even at the high current rate of 2C (Fig. 3d). Desirable cycling stability and coulombic efficiency as high as 98% was obtained with various current rates up to 100 cycles (Fig. 3e). Further, prolonged cycling stability was observed up to 200 cycles at 1C current rate (Fig. 3f). The combustion synthesized carbon coated Na4Fe3(PO4)2P2O7 provides better electrochemical performances compared to solid-state synthesized samples, and comparable to the reported carbon coated Na4Fe3(PO4)2P2O7 (Table S3). Overall, combustion synthesis led to the best Na+ (de)insertion properties in mixed phosphate Na4Fe3(PO4)2P2O7 cathode reported to date.
https://doi.org/10.1016/j.jpowsour.2020.228794_p3_13 | The robust electrochemical activity of Na4Fe3(PO4)2P2O7 in Na+ half-cell along with the feasibility of using Na insertion hosts for K+ intercalation [31,32,[51], [52], [53]] motivated us to implement this mixed phosphate in potassium-ion batteries. K+-ion half-cells were assembled using Na4Fe3(PO4)2P2O7 as the working electrode (cathode), K metal foil as counter electrode, and 0.8 M KPF6 in EC:DEC as electrolyte. The galvanostatic (dis)charge profiles were recorded in the voltage range of 1.5–4.2 V (Fig. 4a). During the first charge up to 4.2 V, deinsertion of Na+ led to a desodiated open framework Na4-xFe3(PO4)2P2O7 associated with 2.1 electron transfer (i.e., removal of 2.1 Na+ per f.u.). Upon discharge, efficient K+ intercalation was noticed, delivering a capacity of 121 mAh g−1. In the following cycles, it worked as a K+ insertion host with a steady reversible capacity of ~116 mAh g−1. It is worth noting the striking difference in the voltage profiles when K+ was (de)intercalated instead of Na+ into the Na4-xFe3(PO4)2P2O7 host. While the mixed phosphate framework was able to intercalate K+ ions, its larger size led to gradual structural rearrangement giving rise to sloping voltage profiles involving multiple Fe3+/Fe2+ redox plateaus (Fig. 4a) vis-à-vis Na+ (de)insertion having flat voltage profiles with two major plateaus (Fig. 3a). As much as six sets of sharp redox peaks were identified in differential capacity (dQ/dV) plot (Fig. 4b), which can arise from preferential (de)potassiation from three different alkali sites (Na1, Na4 and Na3) in NaxFe3(PO4)2P2O7 structure. Each active sites can yield two sets of redox peaks during (de)potassiation. It is possible due to steady structural rearrangement during (de)insertion of large K+ ions. An in-depth study elucidating the origin of six sets of redox peaks will be reported in future. This mixed phosphate Na4-xKxFe3(PO4)2P2O7 (x = 0–3) works as an efficient Fe-based potassium insertion material with a nominal voltage around 3 V (vs. K/K+).
https://doi.org/10.1016/j.jpowsour.2020.228794_p3_15 | The existence of multiple redox peaks triggering sloping voltage profile is widely observed in Na and K-based transition metal oxides owing to continuous structural ordering during alkali (de)intercalation. Six sets of Fe3+/Fe2+ redox peaks were captured in cyclic voltammograms of Na4-xKxFe3(PO4)2P2O7 cells (Fig. 4c). Despite this complex redox behavior, it exhibited a desirable rate kinetics retaining ~70 mAh g−1 at a high rate of 2C (Fig. 4d). Without any cathode optimization, the combustion prepared mixed phosphate acted as an efficient K+ insertion host with good cycling stability at different rates (Fig. 4e and f). Cycling stability of the K+-ion cell over the initial 100 cycles is shown at higher current rates of 1C and 5C, having near 100% coulombic efficiency (Fig. 4f). The comparison of both Na and K first charge profiles given in Fig. S11. The local alkali interaction (K+-K+ vs. Na+-K+) and preferential deinsertion of alkali sites in Na4-xKxFe3(PO4)2P2O7 can lead to multiple redox properties, which was further probed using ex-situ X-ray diffraction and spectroscopy tools.
https://doi.org/10.1016/j.jpowsour.2020.228794_p3_16 | To probe the structural change in Na4Fe3(PO4)2P2O7 during electrochemical cycling, ex situ X-ray diffraction analysis was carried out after recuperating cathodes at different states of (dis)charge. Fig. 5 and Fig. S12 compare the resulting XRD patterns. During the charging process, the major diffraction peaks (200), (011), (210), and (202) continuously shift towards higher 2θ angles. The peak shift is ascribed to the decrease in d-spacing and contraction of the polyanionic framework upon Na+-ion extraction. Na4Fe3(PO4)2P2O7 mixed phosphate has four independent Na sites, out of which three Na sites favor Na+ ion (de)insertion while the fourth Na site maintains the structural stability during the electrochemical reaction. The four Na sites have different coordination numbers; namely Na1 and Na4 (six coordination), Na2 (seven coordination), Na3 (five coordination). From the solid-state NMR study, it is found that sodium ions with fewer coordination are removed first. The Na2 with seven coordination remains intact leading to structural reinforcement [35]. During the discharging process, the peaks shift towards lower 2θ (higher d-spacing) values owing to the expansion of the polyanionic framework upon large K+-ion insertion into Na sites (Na1, Na4 and Na3). Overall, the XRD patterns were very similar without the emerging of any extra peak, implying a topotactic K+ extraction from the parent structure.
https://doi.org/10.1016/j.jpowsour.2020.228794_p3_18 | It clearly portrays solid-solution (single-phase) Fe-redox mechanism with gradual volume change during K+ (de)insertion into Na4-xKxFe3(PO4)2(P2O7) mixed phosphate cathode. This behaviour is in clear contrast to those of Fe-based polyanion compounds like olivine NaFePO4 and Na2FeP2O7, which are known to display biphasic electrochemical reactions in Na-ion cells [54,55]. Rietveld analysis calculated a net volume contraction of 4.4% upon desodiation [Na4Fe2+3(PO4)2(P2O7) → NaFe3+3(PO4)2(P2O7)]. Subsequently, intercalation of large K+ ions led to ~5.6% volume expansion [NaFe3+3(PO4)2(P2O7) → NaK3Fe2+3(PO4)2(P2O7)]. Even with (de)intercalation involving large K+ ions, volume strain was less than 6%, which is less than many phosphates and other polyanionic cathodes for Li/Na/K-ion batteries.
https://doi.org/10.1016/j.jpowsour.2020.228794_p3_19 | XPS studies were carried out during the first (dis)charge cycle to examine the K+ (de)insertion mechanism into the alkali sites in Na4-xKxFe3(PO4)2(P2O7) mixed phosphate (Fig. S13). Indeed, initial desodiation followed by reversible (de)potassiation was observed confirming the replacement of Na+ ions by K+-ions (Fig. 6). In the pristine sample, a sharp Na 1s peak was observed with a binding energy of 1071.4 eV without any hint of K species. Upon charging, the intensity of the Na 1s peak decreased drastically in sync with the desodiation leading to the formation of NaFe3(PO4)2(P2O7). During the subsequent (dis)charge, the sodium content remained constant. However, two new peaks appeared in upon discharging (potassiation) corresponding to K 2p3/2 and K 2p1/2 peaks with binding energies of 293.3 and 296 eV, respectively. It confirms the successful insertion of K+ species in the desodiated mixed phosphate host framework. In the subsequent cycles, the intensities of these K 2p peaks underwent gradual (dis)appearance in sync with K+ (de)intercalation process. Throughout battery cycling, a small intensity peak at 1071.4 eV was observed due to the presence of 1 Na in the host lattice.
https://doi.org/10.1016/j.jpowsour.2020.228794_p3_21 | The K+ (de)insertion involved Fe3+/Fe2+ redox reaction, which was captured by Fe 2p spectra split into two parts due to spin-orbital coupling corresponding to the Fe 2p3/2 (711 eV) and Fe 2P1/2 (725 eV) peaks (Fig. 6). In the pristine cathode, the Fe 2p3/2 peak can be divided into two peaks at 711 eV and 716 eV corresponding to Fe2+ oxidation state and satellite peak, respectively. The binding position of spectral peaks varied in different states of cycling due to the (dis)appearance of Fe3+ species [56,57]. After first charge (i.e., desodiation), a weak satellite peak was observed, indicating the highest amount of Fe3+ at the expense of Fe2+. Upon discharge (i.e., potassiation), Fe2+ peaks reappeared resembling the pristine material. The XPS analysis is in sync with electrochemical properties confirming reversible (de)intercalation of the K+ ions into the sodium mixed phosphate polyanion lattice.
https://doi.org/10.1016/j.jpowsour.2020.228794_p3_22 | To gauge the practical viability of Na4-xFe3(PO4)2P2O7 cathode for KIBs, full cells were assembled with Na4-xFe3(PO4)2P2O7 cathode along with graphite anode (Fig. 7a). First, electrochemical properties of graphite were optimized in K-ion half-cells (Fig. S14) in the potential window of 2.0 to 0.01 V. It showed a largely irreversible capacity loss in the initial discharge process. Therefore, graphite was pre-potassiated before assembling the full cell (Fig. S15). Similarly, the Na4Fe3(PO4)2P2O7 electrode was desodiated using the first charge process (Fig. S16). The full cell was assembled by employing desodiated Na4-xFe3(PO4)2P2O7 cathode with a pre-potassiated graphite anode, giving rise to an open-circuit voltage (OCV) of 3.56 V. Galvanostatic (dis)charge cycling of the Graphite ¦ 0.8 M KPF6 EC:DEC ¦ Na4-xFe3(PO4)2P2O7 full cell was carried out in the voltage range of 1.5–4.2 V (at C/40 rate) (based on the weight of cathode material) (Fig. 7b). The cell was first discharged up to 1.5 V, and the voltage profile showed multiple plateau regions with the first discharge capacity of 76 mAh g−1cathode. The voltage profiles of the full cell, recorded at a current rate of C/10, is shown in Fig. 7b inset. The full cell exhibits multiple potassium (de)insertion process during (dis)charge. Gradual capacity fading was observed with cycling that can be attributed to the low coulombic efficiency of the graphite anode (Fig. 7b inset). Moreover, SEI layer formation and consumption of the electrolyte in the first discharge process can triggers poor cycling efficiency. The K electrolyte is not well optimized to overcome the above-said drawbacks like well stabilized Li electrolytes with additives. Even though the full cell needs further improvement by optimizing electrolytes and electrode compositions, our work demonstrates the potential application of mixed phosphate polyanion as a viable cathode for future KIB applications.
https://doi.org/10.1016/j.jpowsour.2020.228794_p3_24 | In the nascent field of development of KIBs, various transition metal oxides and their binary/ternary derivatives have been reported. However, most of them have limited capacity owing to the difficulty in complete K+ extraction that can destabilize the structure. They involve less than 1 electron redox reactions. In contrast, polyanionic compounds can be designed with having a robust three-dimensional framework suitable for complete K+ extraction delivering maximum capacity. Further, the performance can be enhanced by employing cathodes capable of delivering multiple electron redox reactions with/without the involvement of multiple redox states of transition metals. Multiple electron reactions can compensate for an inherent weight penalty of polyanionic cathode materials. Na4Fe3(PO4)2P2O7 mixed phosphate forms one such potential cathode material for potassium-ion batteries delivering high capacity.
https://doi.org/10.1016/j.jpowsour.2020.228794_p3_25 | The electrochemical properties of various types of KIB cathode materials [[15], [16], [17], [18], [19], [20], [21], [22], [23], [24], [25], [26], [27], [28], [29], [30], [31], [32],[58], [59], [60], [61], [62], [63], [64], [65], [66], [67], [68]] are compared in Fig. 7c. While Prussian blue offers the highest energy density, it has concerns over volumetric density and cost. Among other polyanionic compounds, vanadium-based systems offer high energy density arising from the inherently high Vn+1/n redox potential. Similar to the LIBs and NIBs [e.g., LiVPO4F, Na3V2(PO4)3], these vanadium cathodes suffer from toxicity and high cost that limit their large-scale applications. The ideal cathode can be based on earth-abundant elements like Fe and Mn. While their electrochemical activity and large polarization usually limit Mn-based cathodes, various Fe-based polyanionic cathodes have been reported with promising performance (Fig. 7c). Among these polyanionic cathode systems, Na4Fe3(PO4)2P2O7 mixed phosphate cathode form a competent insertion system with an ideal combination of (i) 3 V electrochemical activity and energy density approaching 320 Wh kg−1, (ii) chemical/thermal stability like many PO4-based systems, (iii) material stability with no moisture/air poisoning noticed in SO4 and F based cathodes and (iv) ease of scalable synthesis and storage. Thus, mixed phosphate Na4Fe3(PO4)2P2O7 forms the best Fe-based polyanionic cathode for KIBs.
https://doi.org/10.1016/j.jpowsour.2020.228794_p3_26 | Finally, from a synthesis point of view, Na4Fe3(PO4)2P2O7 mixed phosphate has several advantages. Based on the earth-abundant Na–Fe–P–O quaternary system, it forms an economic cathode that can be scalably synthesized by solid-state as well as solvothermal syntheses. Also, this sodium-based host can be effectively exploited for KIBs because of the similar cationic size of Na+ (Na–O6 = 1.02 p.m.) and K+ (K–O6 = 1.38 p.m.) [69]. Unfortunately, it is challenging to prepare Li- and K-based homologues of many Na-based compounds. Also, in some cases, the K-based homologues do not offer open alkali diffusion pathways. From mineral and material databases, sodium-based compounds seem to offer a rich and diverse range of potential insertion materials which can be employed for secondary potassium-ion batteries.
https://doi.org/10.1016/j.jpowsour.2020.228794_p4_2 | In summary, reversible potassium insertion into nanostructured Na4Fe3(PO4)2P2O7 host has been demonstrated. Phase-pure carbon-coated Na4Fe3(PO4)2P2O7 was synthesized by scalable solution combustion synthesis. Post initial desodiation step, it works as a 3 V Fe-based cathode with efficient K+ ion (de)intercalation. The resulting host structure Na4-xKxFe3(PO4)2P2O7 exhibited reversible (de)potassiation involving multiple step-wise voltage profiles delivering a discharge capacity close to 120 mAh g−1 along with good rate capability and cyclability. This mixed phosphate forms the best Fe-based polyanionic cathode material for KIBs, which can be implemented in a full cell with a graphite anode. Na4Fe3(PO4)2P2O7 can be proposed as an economic and robust Fe-based potassium insertion cathode. Moreover, it paves way for implementing various sodium-based polyanionic insertion materials for realizing high energy density cathodes for potassium-ion batteries.
https://doi.org/10.1016/j.jpowsour.2020.228837_p1_2 | The performance of lithium ion cell depends on the intrinsic characteristics such as electrochemical properties of the active materials, as well as extrinsic characteristics such as distribution of components within the electrode, the connectivity amongst the components and adhesion of the electrode with the current collector [1]. Efficient utilization of the active material is crucially dependent on the process parameters during electrode manufacture [2,3]. The desired characteristics of the electrode are (i) minimum agglomeration of the active material (AM) and conductive agent (CA), (ii) uniform covering of CA over AM so that the necessary connectivity gets established, (iii) good adhesion between electrode coating and current collector and low resistance to transfer of electrons across the interface between electrode and current collector, and (iv) high mass ratio of AM to inactive material without hampering (i) to (iii) [4]. The uniform coverage of AM by CA is more crucial in the case of active materials with low electronic conductivity such as LiFePO4 (LFP) [5]. The required properties of the electrodes can be achieved by properly controlling the following four interlinked processes in the manufacturing of the electrodes [6,7]. First is preparation of slurry consisting of AM, CA, and polymeric binder in a solvent, followed by coating of the slurry on a current collector, and subsequent drying and calendaring of the coated electrode. Among these, slurry preparation is the most important step. Only when the slurry is a stable and homogeneous mixture of AM, CA and binder, it is possible to obtain electrodes with desired properties (i) to (iv), described above. Thus, the mixing stage plays an important role.
https://doi.org/10.1016/j.jpowsour.2020.228837_p1_3 | There are several reports in the literature where different mixing strategies have been applied for a range of AMs, binders and CAs. One of the techniques is to dry mix the AM and CA powders before the main stage of wet mixing in a disperser. In this work, we have used dry ball milling as the premixing stage with LiFePO4 (LFP) as the active material. Although the use of dry ball milling as a pre-mixing stage has previously been reported for other active materials such as graphite, LiMO2 (M = Ni, Co, Mn), LiMn2O4, etc., its effect on LFP particles has not been studied so far. LFP particles are generally much smaller (100–500 nm) in size than particles of other active materials such as LiNi1-x-yMnxCoyO2 (5–10 μm) [8]. Moreover, LFP is a hard material and nano-sized LFP particles are unlikely to undergo degradation due to crushing. This is in contrast with other electrode materials such as NMC which are reported to undergo crushing during ball milling leading to poor electrochemical performance. Therefore, we expect ball milling to be beneficial for LFP electrodes.
https://doi.org/10.1016/j.jpowsour.2020.228837_p1_4 | Along with pre-mixing of the powders, optimization of slurry composition, in particular, concentrations of AM, CA and binder is needed. Slurry should have high loading of active material but should still form a smooth as well as porous coating on the current collector. Binder should be a high molecular weight polymer with low value of χ-parameter with the solvent and should be added in optimal concentration so that it bridges the active particles but does not aggregate them into large clusters [9].
https://doi.org/10.1016/j.jpowsour.2020.228837_p1_5 | The quality of the slurry, which depends on the method of preparation, can be assessed from its rheological properties [[9], [10], [11]]. Concentration of particles (AM and CA), the extent of aggregation of particles, and the level of polymer induced bridging would collectively influence rheological properties such as yield stress, viscosity and its dependence on shear rate, among others [12,13]. Although some work has been carried out to understand the effect of slurry process parameters on the rheology of the lithium layered oxides and graphite electrodes [[14], [15], [16]], not much work has been reported to understand the same with LFP slurries. Investigations of the composition of the LFP electrode, process of slurry preparation, and the associated microstructural changes and the effect of these parameters on the electrochemical performance of LFP batteries are essential. Although use of LFP electrodes is reducing in general for application in lithium ion batteries, they are still useful for certain specific applications where high temperature stability is desired [8]. For example, batteries in E-Buses and in two-wheelers may experience very high temperatures when used in warmer climates.
https://doi.org/10.1016/j.jpowsour.2020.228837_p1_6 | We have adopted two methods of slurry preparation: (i) dry ball milling of CB and LFP followed by dispersion in binder solution, and (ii) sequential addition of LFP-NMP binder solution to CB, followed by addition of LFP. The electrodes prepared using these two slurries have been characterized for the following: (i) homogeneity of LFP and CB distribution using rheology and dynamic light scattering, (ii) adhesion of coating to the current collector using peel test, and (iii) connectivity of LFP and CB using linearly resolved electrical resistivity measurement. Different ratios of LFP, CB and binder were tested to find the optimum for different compositions of the electrode. Further, the electrochemical performance of these two types of electrodes at the optimal composition have been compared using the following tests: (i) Galvanostatic charge-discharge profile and capacity fading, (ii) electrochemical impedance (EIS), (iii) Galvanostatic Intermittent Titration Technique, and (iv) cycling stability.
https://doi.org/10.1016/j.jpowsour.2020.228837_p2_2 | Commercial LFP with particle size in the range from 100 to 500 nm was used as AM. Super C65 carbon black (CB) from C-NERGY™, having Brunauer-Emmett-Teller (BET) surface area of 62 m2/g was used as CA. Poly(vinylidene fluoride) (PVDF) with Mw = 1100 kg/mol (Solef 5130 from Solvay) was used as binder. N-Methyl 2-pyrrolidone (NMP) with purity of 99.8% (M/s Loba Chemie, India) was used as a solvent. Before further use, CB and LFP were dried at 120 °C under vacuum for 12 h. The slurry of LFP and carbon black in PVDF-NMP solution was prepared by two methods and is schematically represented in Fig. S1. In the first method of preparation of slurry, PVDF-NMP solution was added to the dried carbon black, and the slurry was sheared for 2 h. This was followed by the addition of LFP and subsequent shear mixing for another 2 h. This slurry is referred as WBM-S (without ball milled slurry). In the second method of slurry preparation, termed as BM-S (ball milled slurry) carbon black and LFP were first dry-mixed using a planetary ball mill (Fritsch Pulverisette 5) at 100 rpm for 2 h. The PVDF-NMP solution was added to the dry-mixed LFP/carbon black, and the slurry was sheared for 4 h. In both methods, a high shear hydrodynamic dissolver mixer (Dispermat CA, VMA Getzmann) was used to prepare the solutions of PVDF-NMP and for shear mixing of slurries. Shear mixing was carried out at 3500 rpm under an argon atmosphere in a glove box. In both methods, vacuum was applied at the end of mixing for 15 min, to make sure that the slurries were free from any trapped air bubbles.
https://doi.org/10.1016/j.jpowsour.2020.228837_p2_3 | The rheological properties of the slurries were characterized using Anton Paar`s MCR 102 rheometer and the measurements were carried out at 23 °C using a parallel plate geometry of 40 mm diameter with 1 mm gap. The steady state viscosities were measured for shear rates ranging from 0.1 to 1000 s−1. The size distribution of the particles was determined by dynamic light scattering (DLS) using Horiba Nanopartica SZ-100. Slurries and powders were diluted with NMP to desired concentration and sonicated before DLS measurement.
https://doi.org/10.1016/j.jpowsour.2020.228837_p2_4 | Electrodes were prepared by coating the slurries to a wet thickness of 100 μm on 25 μm thick battery grade aluminum foil using a doctor-blade coater at a shear rate of 100 s−1. The coating was dried in two stages: first in a glove box at 80 °C for 20 min at atmospheric pressure and then in a vacuum oven at 120 °C for 12 h. Using SEM scanning, it was made sure that all the samples irrespective of composition and preparation method were devoid of cracks. Few of the SEM images are given in Fig.S2.
https://doi.org/10.1016/j.jpowsour.2020.228837_p2_5 | The peel strength of the dried coating was measured using a horizontal peel tester (Mecmesin FPT-H1). 25 mm wide scotch tape was stuck on the dried coating and pulled at an angle of 180°. The force required to pull the tape at a fixed speed of 152 mm/min was recorded. It was ensured that the entire coating would peel cleanly and practically no material remained stuck to the current collector. Elemental mapping and visualization of the electrode coating was carried out using EDAX (Energy Dispersive X-Ray Analysis) and FEG-SEM (Quanta 400-FEG with field emission gun operating at 5 kV).
https://doi.org/10.1016/j.jpowsour.2020.228837_p2_6 | The linearly resolved electrical resistance of the coated electrodes was estimated using PANCO GmbH Contact Resistance Measurement unit (CRM). The coated electrode was firmly adhered to a glass slide using cyanoacrylate adhesives and then attached to specially designed holders using silver paste, as shown in the schematic in Fig. S3. Electrical current was passed through the sample (between edges A and B in Fig. S3) and the voltage drop was measured between a fixed electrical contact on edge A and a probe tip (point C), which is mounted on a three-dimensional micro-positioning system. The voltage drop was scanned across the sample spanning an area of 3 × 1.5 mm2 and potential gradient was computed, which is proportional to the local resistivity.
https://doi.org/10.1016/j.jpowsour.2020.228837_p2_7 | In order to investigate the influence of composition of electrodes on their performance, the ball-milled electrodes (BM-E) were fabricated with four different ratios of LFP, CB and PVDF. These are named as a:b:c, where a, b and c indicate the mass percentage of LFP, CB and PVDF, respectively.
https://doi.org/10.1016/j.jpowsour.2020.228837_p2_8 | The electrochemical half cells were fabricated in coin cell 2032 configuration with the prepared electrode as cathode and lithium foil as the reference electrode. 1 M LiPF6, in a mixture containing equal volumes of ethylene carbonate (EC), dimethyl carbonate (DMC) and ethyl methyl carbonate (EMC), was used as the electrolyte. The galvanostatic charge-discharge cyclic stability of the electrochemical cells was tested using the Arbin BT 2000 USA battery testing system. Electrochemical impedance spectroscopy (EIS) of the electrodes was carried out using impedance spectrometer (PMC CHS08A, Parstat, Princeton Applied) at a DC voltage of 4.2 V (de-lithiated electrode) and 2.5 V (lithiated electrode) with respect to Li/Li+ reference and using an AC signal of 10 mV. Freshly prepared cells were first charged/discharged twice at 0.1C rate before conducting the EIS measurements. Galvanostatic Intermittent Titration Technique (GITT) was conducted using the BT-LAB Biologic electrochemical workstation instrument. Current pulses of 30 min duration were applied to the prepared cells. A decay time of 5 h was provided in between pulses for voltage decay.
https://doi.org/10.1016/j.jpowsour.2020.228837_p3_3 | The effect of ball milling on properties of the electrode can be gauged through rheological characteristics of the slurry. We have measured shear stress, , versus shear rate, , at steady state for both types of slurries (BM-S and WBM-S) and their precursor slurries and solutions as shown in Fig. 1a. Both slurries contain 24.1% w/w solids i.e., LFP, CB and PVDF in the ratio 83:13:4, in NMP. The inferences drawn from rheological studies are supported by corresponding particle size measurements, which are shown in Fig. 1b. Download : Download high-res image (417KB)Download : Download full-size image Fig. 1. (a) Flow curves of different slurries; CB-NMP, CB-S, WBM-NMP, WBM-S and BM-S fitted with Herschel–Bulkley model. Fits are given by black dashed lines. Inset: Flow curves of PVDF-NMP, LFP-NMP, LFP-NMP and BM-NMP. PVDF-NMP and LFP-NMP are fitted with Newtonian model while LFP-S and BM-NMP follows power law. The inset fits are given by red dash-dot lines. (b) DLS plot for different slurries; LFP-NMP, LFP-S, CB-NMP, WBM-S and BM-S. Symbol guide: PVDF-NMP (black filled circles), CB-NMP (red open squares), CB-S (red filled squares), LFP-NMP (blue open triangles), LFP-S (blue filled triangles), WBM-NMP (green open inverted triangles), WBM-S (green filled inverted triangles), BM-NMP (purple open diamonds), and BM-S (purple filled diamonds). (For interpretation of the references to colour in this figure legend, the reader is referred to the Web version of this article.)
https://doi.org/10.1016/j.jpowsour.2020.228837_p3_4 | Slurries which do not exhibit a yield stress are shown in the inset while those with a yield stress are shown in the main plot in Fig. 1a. Those which do not show a yield stress can be further categorized as those which are Newtonian and those which follow a power-law . The slurries with a yield stress, , were fitted by the Herschel-Bulkley equation, , where k is the consistency index and n is the flow index [11]. These slurries exhibited wall-slip at low shear rates (Fig. S4), therefore, only high shear data has been fitted for all. In general, the power-law and Herschel-Bulkley equations fit the experimental data very well in the range of shear rates from 10 to 1000 s−1, which covers the shear rate experienced by slurry during coating (100 s−1). Best fits are shown by broken lines in Fig. 1a and corresponding parameters are listed in Table 1. Table 1. Composition and rheological propertiesof all slurries and their precursor solutions and dispersions. Slurry Composition (wt. % in NMP) Fluid Type Yield Stress σy (Pa) Consistency Index k (Pa.s-n) Flow Index n Viscosity at 100 s−1 η (Pa.s) PVDF-NMP PVDF (1.32) Newtonian 0 0.028 (±1.5E-4) – 0.028 LFP-NMP LFP(24.8) Newtonian 0 0.0038 (±9.4E-6) – 0.0038 LFP-S LFP(24.6), PVDF (0.98) Power law 0 0.066 (±4.0E-4) 0.94 0.054 CB-S CB(4.06), PVDF (1.25) HB Fluid 37.2 (±0.97) 2.1 (±0.24) 0.58 (±0.016) 0.68 CB-NMP CB(4.12) HB Fluid 20.2 (±1.5) 2.5 (±0.66) 0.37 (±0.032) 0.34 WBM-NMP LFP(20.6), CB(3.23) HB Fluid 19.6 (±0.2) 0.36 (±0.033) 0.66 (±0.013) 0.27 BM-NMP LFP(20.6), CB(3.23) Power law 0 0.0051 (±3.1E-5) 0.97 (±9.1E-4) 0.0044 WBM-S LFP(20.6), CB(3.23), PVDF (0.993) HB Fluid 39.9 (±0.3) 1.5 (±0.055) 0.67 ±0.0054) 0.73 BM-S LFP(20.6), CB(3.23), PVDF (0.993) HB Fluid 9.50 0.69 (±0.024) 0.70 (±0.0053) 0.27
https://doi.org/10.1016/j.jpowsour.2020.228837_p3_5 | The solution of PVDF in NMP(PVDF-NMP) and the dispersion of LFP in NMP(LFP-NMP) are Newtonian with viscosities 20 cP and 3.8 cP respectively.The dispersion of LFP in PVDF-NMP solution (LFP-S) and dispersion of dry ball milled carbon and LFP mixture in NMP (BM-NMP), are power-law fluids, with viscosities of 54 cP and 4.4 cP respectively, at the shear rate of 100 s−1, as shown in the inset in Fig. 1a. Since the viscosity of NMP is 1.9 cP, the addition of LFP leads to rise in viscosity by factors of 1.5 in NMP alone and 1.8 in solution of PVDF and NMP. Although, in the presence of PVDF, this factor increases from 1.5 to 1.8, the increase is not significant, indicating that PVDF only weakly binds with LFP particles. That the LFP particles are well-dispersed is seen from the DLS peak for LFP-NMP at 220 nm. The slight increase in size to 300 nm in the presence of PVDF (LFP-S) can be attributed to weak binding of PVDF with LFP.
https://doi.org/10.1016/j.jpowsour.2020.228837_p3_6 | Upon inclusion of CB, the slurries exhibit yield stress and shear thinning. This is indicative of the highly aggregated state of carbon black. The porous interconnected structures occlude much larger volumes of NMP and hence the effective solid volume fraction is higher, leading to higher viscosity. This is confirmed by the large hydrodynamic radius of 700 nm measured for dispersion of CB in NMP (CB-NMP).
https://doi.org/10.1016/j.jpowsour.2020.228837_p3_7 | CB-NMP exhibits yield stress of 20.2 Pa. No significant change in the yield stress is observed upon inclusion of LFP in CB-NMP which is seen from the flow curve of WBM-NMP. This indicates that LFP does not participate in network formation [9]. On the other hand, dispersion of ball-milled CB and LFP particles (BM-NMP) is Newtonian (zero yield stress) as seen from the inset in Fig. 1a. This indicates that during dry ball-milling of LFP-CB, the CB aggregates are completely broken and possibly have coated LFP particles and are hence unable to form a network.
https://doi.org/10.1016/j.jpowsour.2020.228837_p3_8 | Upon addition of PVDF to BM-NMP and WBM-NMP we get BM-S and WBM-S. Yield stress of WBM-S is comparable to CB-S and is approximately thrice that of WBM-NMP and CB-NMP. The increase in yield stress due to PVDF implies that the network is strengthened. This is due to the adsorption of PVDF on carbon black particles and formation of bridges between agglomerates of carbon black. This is also evident from the fact that upon addition of PVDF, size of carbon black aggregates increased from 700 to 1200 nm as seen in Fig. 1b. Upon addition of PVDF, the ball milled dispersion which was initially low viscosity Newtonian fluid, now acquires a yield stress of 9.5 Pa. This indicates that the well dispersed particles of LFP coated with carbon black are networked via chains of PVDF. This is attributed to the strong interaction between carbon and PVDF.
https://doi.org/10.1016/j.jpowsour.2020.228837_p3_9 | Thus overall, the yield stress of WBM-S is more than four times that of BM-S. The consistency index of WBM-S is also more than twice that of BM-S and hence it has a higher viscosity. This is reflective of the fact that carbon black aggregates are still intact in WBM-S. The wide particle size distribution of WBM-S ranging from 1000 to 7000 nm as compared to the sharper peak for BM-S around 600 nm reconfirms that the ball-milled slurries have a more homogenous distribution of active and conducting particles, which is desirable for electrode slurries.
https://doi.org/10.1016/j.jpowsour.2020.228837_p3_11 | Several microstructural characteristics of the dried electrode coating on aluminum current collector were measured. These include peel strength, resistivity and SEM images coupled with EDAX. Details of each of these are given below.
https://doi.org/10.1016/j.jpowsour.2020.228837_p3_12 | The force required for peeling the electrode coating from the current collector is a measure of the strength of adhesive between the two. Fig. 2 is a bar chart of peeling force (peel strength) of dried coatings of the different slurries discussed in the previous section. Download : Download high-res image (164KB)Download : Download full-size image Fig. 2. Plot of peel strengths of electrode coatings (of 25 mm width) prepared from different slurries.
https://doi.org/10.1016/j.jpowsour.2020.228837_p3_13 | The peel strengths of coatings made from CB-NMP and CB-S are 2.5 and 2.8 N, respectively, which shows that carbon black, both in absence and presence of PVDF, adheres weakly to the aluminum current collector. Since carbon black is present in the form of large fractal aggregates, they are likely to have fewer contact points with the current collector. While PVDF is expected to improve adhesion between the coating and the current collector, it is likely to be partitioned into the pores of the coating so that a lower amount is available for adhesion with the current collector. Moreover, the aggregates in CB-S are larger and have fewer contact points with the current collector. Therefore, adhesion of carbon black with the current collector in the presence of PVDF is only marginally improved. In the case of WBM-S, the peel strength is 1.5 N. This is commensurate with the even larger size of aggregates (1000–7000 nm) as compared to CB-S (1200 nm). Further, due to the inhomogeneous nature of WBM-S, its coating is likely to have regions of low and high particle densities creating non-uniformity of adhesion. Since the weaker regions will peel off at lower force, the overall peel strength will be reduced, as seen for WBM-S coating.
https://doi.org/10.1016/j.jpowsour.2020.228837_p3_14 | Coating made from LFP-NMP has negligible peel strength. On the other hand, the strength dramatically increases upon the addition of PVDF i.e., LFP-S. It has already been inferred from viscosity measurements that there is only a weak interaction between LFP particles and PVDF chains, which is possibly because adsorption coefficients of NMP and PVDF on LFP are comparable. Since NMP is present in a large proportion, very few sites on LFP are occupied by PVDF. As NMP is evaporated during drying, more and more PVDF chains will adsorb on the LFP particles thus allowing LFP particles to strongly adhere to the current collector.
https://doi.org/10.1016/j.jpowsour.2020.228837_p3_15 | Coatings from BM-S have peeling strength comparable to that of LFP-S. Upon dry ball-milling, CB is broken in to smaller, well distributed particles so that they do not occlude significant amount of PVDF. Thus effectively, in BM-S, CB does not hinder adhesion with the current collector and therefore the peel strength in the presence and absence of CB does not differ.
https://doi.org/10.1016/j.jpowsour.2020.228837_p3_16 | Homogeneity of the coatings can be assessed through EDAX-SEM mapping. SEM images of BM-S and WBM-S, along with distribution of C, O, P and Fe, elements are shown in Fig. 3. Non-homogeneous CB rich and LFP rich regions within the WBM-S coating are marked with dotted lines. It is clear from a comparison of the two coatings, that there are segregated LFP and CB rich regions in WBM-S coating while BM-S coating is more homogenous. Download : Download high-res image (1MB)Download : Download full-size image Fig. 3. (a) EDAX-SEM mappings of WBM-E and BM-E electrodes, along with distribution of C, O, P and Fe. Non-homogeneous CB rich region within the WBM-E coating is marked with dotted line and LFP rich region is marked with dashed line. (b) and (c): Spatial distribution of the voltage gradient (ΔV/Δx) at a fixed y and varying x for WBM-E and BM-E, respectively. The colour codes are y = 0.2 (black), 0.4 (red), 0.6 (blue), 0.8 (green), 1.0 (purple), 1.2 (pink). (For interpretation of the references to colour in this figure legend, the reader is referred to the Web version of this article.)
https://doi.org/10.1016/j.jpowsour.2020.228837_p3_17 | Better distribution of CB and LFP in BM-S versus WBM-S coatings is also revealed in the linearly resolved electrical resistivity measured for the electrodes using CRM [17]. Spatial distribution of the voltage gradient (ΔV/Δx) vs displacement (x and y), indicates the variation of the electrode resistance across the coatings. From Fig. 2c–d, it is seen that the voltage gradient for BM-S coating is one order lower than that for WBM-S coating. This indicates that conductivity of BM-S coating is higher i.e., the conducting additive, CB, is better connected in BM-S than in WBM-S coatings. Moreover, there are large fluctuations of ΔV/Δx in WBM-S as compared to BM-S coating suggesting that there exist large regions of inhomogeneity in the case of WBM-S leading to large variations in conducting path lengths between the two measuring points on the coating. With the homogenous coating in BM-S, conducting path lengths are shorter and their distribution is more uniform across the coating.
https://doi.org/10.1016/j.jpowsour.2020.228837_p3_18 | To verify whether carbon black indeed distributes and sticks around LFP particles, TEM images were taken by scraping BM and WBM electrodes. From the images in Fig. 4, it is seen that in dry ball-milled samples, CB particles are adhered to the surface of the LFP particles. Download : Download high-res image (508KB)Download : Download full-size image Fig. 4. TEM images of particles scraped from (a) WBM and (b) BM electrodes.
https://doi.org/10.1016/j.jpowsour.2020.228837_p3_19 | It must be noted that by separately dry ball milling CB and LFP particles and then mixing would not achieve the desired microstructure of BM-E since with individual dry ball milling, no observable reduction in particle size was observed (Fig. S5). Our hypothesis is that during ball milling, CB clusters stick to LFP, and LFP, being a comparatively larger and harder material, helps in breaking the aggregates of carbon black. The resulting smaller CB particles remain stuck around LFP particles even during subsequent steps of electrode preparation.
https://doi.org/10.1016/j.jpowsour.2020.228837_p3_21 | 3.3.1. Influence of the microstructure of the electrode on electrochemical characteristics In order to understand the effect of the electrode microstructure on electrochemical properties, the galvanostatic charge/discharge profiles of WBM-E and BM-E were obtained at different C rates ranging from 0.1 C to 10 C as shown in Fig. 5a. Download : Download high-res image (780KB)Download : Download full-size image Fig. 5. (a) Galvanostatic charge-discharge profiles for WBM-E (top panel) and BM-E (bottom panel) at different C-rates; 0.1 C (black circles), 1 C (red squares), 4 C (blue diamonds), 6 C (green hexagons), and 10 C (purple triangles). (b) Rate – capability at different C rates for WBM-E (red circles) and BM-E (black squares), (c) GITT of LiFePO4 charging curve at 0.05 C-rate for WBM-E (top panel) and BM-E (bottom panel). (d) Plot of log (current density) versus overpotential for WBM-E (red circles) and BM-E (black squares). (For interpretation of the references to colour in this figure legend, the reader is referred to the Web version of this article.) The initial rise in voltage during charging is much larger for WBM-E as compared to BM-E indicating a much higher overpotential is needed to draw the same amount of current for WBM-E as compared to BM-E. Since both electrodes have the same composition, the higher overpotential is caused by lower conductivity and/or poorer accessibility of the active material in WBM-E as compared to BM-E. Because of the higher overpotential, capacity utilization will also be lesser. This disparity is expected to increase with an increase in C rate as seen by the more rapid decrease in the capacity with WBM-E than with BM-E. Based on the galvanostatic charge/discharge curve we have prepared a pseudo-Tafel plot (plot of log of current density, based on the geometric surface area of the electrode, versus the overpotential) at 30% of the capacity of the electrode at that C rate [18]. Overpotential was obtained by subtracting the zero-current potential from the actual potential. The zero-current potential was obtained from GITT data and was constant between x = 0.1 to 0.7. The value of zero-current potential during charging was 3.427 ± 0.003 V for BM-E and 3.429 ± 0.003 V for WBM-E and during discharging it was 3.421 ± 0.003 V for both BM-E and WBM-E. The pseudo-Tafel plots are the straight lines shown in Fig. 5c, which are extrapolated to zero overpotential to obtain the pseudo-exchange current densities [19]. The values of pseudo-exchange current densities (jo) for BM-E and WBM-E during charging are 0.632 mA/cm2 and 0.293 mA/cm2, and during discharging are 0.786 mA/cm2 and 0.322 mA/cm2, respectively. joof WBM-E are approximately half that of BM-E. jo would be governed by the activation potential of the active material, the diffusion potential and the ohmic potential. Activation potential is related to the charge transfer reaction within the active material [20]. Diffusion potential is associated with to-and-fro transport of lithium between the counter electrode and active particle as well as its diffusion within the particle [21]. Ohmic potential is related to the migration of lithium ions through the pores of the electrode as well as conduction of electrons. While the activation potential is an intrinsic property of the active material and is the same for both BM-E and WBM-E, the other potentials are dependent on the microstructure of the electrode [20]. Differences in these pseudo-exchange current densities are a reflection of the differences in the diffusion and ohmic potentials between BM-E and WBM-E. To estimate the internal resistance and charge polarization of BM-E and WBM-E, we carried out the electrochemical impedance spectroscopy (EIS) measurement. The Nyquist plots of BM-E and WBM-E at completely charged and discharged states (x = 1 and x = 0 in Li1-xFePO4) are given in Fig. 6a and Fig. 6b, respectively. Download : Download high-res image (394KB)Download : Download full-size image Fig. 6. Impedance spectra WBM-E (red circles) and BM-E (black squares) at (a) 4.2 V (fully charged, x = 1) and (b) 2.5 V (fully discharged, x = 0). represents the real part and represents the imaginary part of the impedance. (For interpretation of the references to colour in this figure legend, the reader is referred to the Web version of this article.) The plots consist of a depressed semicircle at a frequency range of 100 kHz - 1 Hz followed by a nearly straight line from 1 Hz to 0.03 Hz. The value of obtained by extrapolating the depressed semicircle to the real axis, gives the overall internal resistance of the cell, denoted as Z (Re). The overall resistance during charge and discharge are respectively 56 Ω and 112 Ω for BM-E and 130 Ω and 200 Ω for WBM-E. The average value of the overall resistance for BM-E is half that of the WBM-E, which is consistent with nearly double the value of pseudo-exchange current density for BM-E with respect to WBM-E. The overall internal resistance, Z (Re), is made up of (i) resistance to transport of Li+ from cathode to Li counter electrode and e− from cathode to electrode/current collector interface, (ii) charge transfer resistance at the interface of electrolyte and electrode, and (iii) charge polarization resistance 23. The impedance data were fitted using the equivalent circuit given by the modified Randle`s model24 shown in the inset of Fig. 6a. In this circuit, Rs is the equivalent series resistance (ESR), Rct is the charge transfer resistance at the electrode-electrolyte interface, Ri is the electrical resistance of the interface between the current collector and the electrode. CPEct and CPEi are constant phase elements (CPE) corresponding to Rct and Ri respectively, and Wo is the Warburg element [22]. The calculated value of Rs, Rct, Ri, Wo-R at x = 1 in Li1-xFePO4 are 3.5 Ω, 25.6 Ω, 28.3 Ω, 2.4 Ω (BM-E) and 4.2 Ω, 64.8 Ω, 55 Ω, 19.5 Ω (WBM-E), respectively. Lower values of Ri, Rct, Rs and concentration polarization resistance (Wo-R) for BM-E compared to WBM-E confirm that uniform distribution of carbon black exists in BM-E which facilitates transport of Li+ and e− within the electrode and between electrode and current collector. The diffusion coefficient of lithium ion in the electrodes was estimated by two methods (i) from Warburg region of the impedance spectra and (ii) using GITT [23]. For Warburg region we obtained diffusion coefficient using the equation, , where A = 1.767 cm2 is the geometric area of electrode, C = 3.47 mol/dm3 are the moles of total Li per unit volume of electrode, is the slope of versus , where is the frequency in radians per second. Under the discharged state of BM-E, was computed to be 2.08 s0.5 and the diffusion coefficient is 2.2 × 10−10 cm2/s. The corresponding values for WBM-E were, = 21.8 s0.5 and D = 2.0 × 10−12 cm2/s. For determination of diffusion coefficient using GITT we use following equation, where is the magnitude of the current pulse, is the volume of electrode per mole of Li, is the potential in volts and x is the stoichiometric fraction in Li1-xFePO4, is the time in s measured after the first jump in E observed upon application of pulse. The values of dE/dx varied with x only at 0 < x < 0.1 in Li1-xFePO4 and the rest of the region the value was extremely small and therefore not considered for estimating diffusion coefficient of Li+. For discharged state of electrode, diffusivities were calculated to be 2.3 × 10−11 cm2/s for BM-E and 7.2 × 10−14 cm2/s for WBM-E. These values are somewhat lower than those calculated from EIS measurements. However, the ratio of the diffusion coefficients of BM-E to WBM-E is 100 from EIS measurements and 300 from GITT measurements. The relative diffusivity of BM-E is seen to be more than 100 times greater than that for WBM-E from both techniques. The galvanostatic charge/discharge cycles of cells with BME and WBME were carried out at 1 C rate and the specific capacity versus cycle number has been plotted in Fig. 7a. The capacity retention of BME is 85% after 300 cycles while that of WBME reduces to 55% after only 150 cycles. The cyclic stability of BME is at par with the reported values for pristine LiFePO4 in half cell configuration [24], though lower compared to that of full cell configuration [25]. The lower cyclic stability in half cell configuration is due to the use of Li as a reference electrode in contrast to graphite anode in fullcells. In order to assess the state of electrodes after cycling, the cells were de-crimped and the electrodes were washed with DMC, and the SEM images of the dried electrodes were obtained. The SEM images of BM-E and WBM-E at the end of the cycling experiment are shown in Fig. 7b. While there were large cracks seen in WBM-E, none were observed in BM-E. Presence of cracks implies loss of connectivity between the regions of the active material separated by cracks leading to reduction in the pathways for transport of current in the electrode. Download : Download high-res image (825KB)Download : Download full-size image Fig. 7. (a) Cycling stability at 1 C rate of WBM-E (red circles) and BM-E (black squares). (b) Post-mortem analysis (SEM micrographs) of WBM-E and BM-E. (For interpretation of the references to colour in this figure legend, the reader is referred to the Web version of this article.)
https://doi.org/10.1016/j.jpowsour.2020.228837_p3_22 | 3.3.2. Effect of composition on electrochemical characterization The electrochemical performance of the electrode depends on its composition.26 In the previous discussion where performance of BME and WBME electrodes were compared, we have used a fixed composition of 83:13:4. This composition was selected based on superior electrochemical performance of this electrode over the other compositions which were investigated. The basis of this choice is now justified here. In order to investigate the influence of the composition, 4 sets of electrodes with different LFP: CB: PVDF ratios were prepared using dry ball-milled slurries. These electrodes were compared on the basis of two criteria: capacity at different C-rates and overall resistance calculations from Nyquist plot. In Fig. 8a and b, galvanostaticcharge-discharge curves at different C rates and a plot of specific capacity versus number of cycles is shown for the different compositions tested. While at low C rates, different compositions are indistinguishable, disparity in performance among different compositions is seen at higher C rates. It is seen that the capacity fade is the lowest for the selected electrode composition of 83:13:4. The nearest rival is 85:13:2 but the performances of 83:15:2 and 85:11:4 are the poorest. Similar trend is observed from the overall resistance values in the electrochemical impedance spectra shown in Fig. 8c confirming the superiority of 83:13:4 and thereby justifying our choice of electrode composition. Download : Download high-res image (941KB)Download : Download full-size image Fig. 8. (a) Galvanostatic charge-discharge cycles for BM-E electrodes of compositions, 85:13:2 (1st panel), 83:15:2 (2nd panel), 85:11:4 (3rd panel), and 83:13:4 (4th panel). Symbol guide: 0.1C (black circles), 1C (red squares), 4C (blue diamonds), 6C (green pentagons), and 10C (purple triangles). (b) Rate-capability of BM-E at various electrode compositions. (c) Impedance spectra for BM-E at 4.2 V. Symbol guide for (b) and (c): 83:13:4 (green inverted triangles), 85:13:2 (black squares), 83:15:2 (red circles), and 85:11:4 (blue triangles). (d) Comparison of discharge voltages at different C rates of BM-E 83:13:4 (blue filled circles) with that of LFP electrodes reported in the literature. (For interpretation of the references to colour in this figure legend, the reader is referred to the Web version of this article.) The performance of the BM-E prepared with the optimal composition of 83:13:4 is compared with other LFP electrodes in Table S1. Here, data for a selected few LFP electrodes from literature are compared with 83:13:4 BM-E in Fig. 8d where discharge voltage is plotted versus C rate. Size of the symbols are proportional to the specific capacity at that particular C rate. It is seen that the BM-E 83:13:4 outperforms most other LFP electrodes. It has higher discharge voltage as well as higher specific capacity. The only exceptions with higher discharge voltage are works of Kang et al. [26], where LFP is covered with a disordered lithium phosphate layer, and Hui et. al [27], where sheets of graphene are coated on LFP.
https://doi.org/10.1016/j.jpowsour.2020.228837_p4_2 | In this work, cathode slurry for lithium ion battery was prepared by two methods viz., (i) sequential addition of CB and LFP to NMP-PVDF solution, (ii) by the addition of dry ball milled mixture of LFP and CB to NMP-PVDF solution. Dry ball milling of the CB and LFP powders helps in achieving a more fine and homogenous distribution of CB particles on LFP, as confirmed by rheological measurements and dynamic light scattering. Improved electrode morphology was expressed in terms of EDAX-SEM mappings, reduced and more uniform resistivity and higher peel strength of the electrode coating.
https://doi.org/10.1016/j.jpowsour.2020.228837_p4_3 | The electrochemical performance of BM-E was superior to that of WBM-E in terms of rate-capability, lower overpotential, improved cycling stability, lesser overall resistance and higher diffusion coefficients. From the electrochemical performance of dry ball milled electrodes of various compositions, it was demonstrated that the electrode with LFP:CB:PVDF ratio equal to 83:13:4 has the highest discharge voltage, higher rate capability and lowest overall resistance. Discharge voltage and specific capacity of the selected BM-E 83:13:4 was compared with other LFP based electrodes. Barring a few exceptions, the electrode prepared in this study has the best performance. The reasons for the exceptions were special coatings of the active material.
https://doi.org/10.1016/j.jpowsour.2020.228837_p4_4 | Dry ball-milling of the carbon black and LFP together has been demonstrated to significantly improve the performance of the electrode. Even though this technique has been reported to be detrimental for some active materials such as NMC, with LFP, it works because of the small size and high modulus of the particles. Ball milling of these hard particles not only helps in disintegrating the clusters of carbon black, but also allows the broken clusters to arrange around the LFP particles. Dry ball milling is therefore recommended as a crucial step in preparation of LiFePO4 based cathodes for lithium ion batteries.
https://doi.org/10.1016/j.jpowsour.2020.228839_p1_2 | Electric vehicles and renewable energy sources play a vital role in the transition towards a sustainable and environmentally-friendly energy and transportation model. In both cases, batteries are key elements, powering electric vehicles and storing energy to balance production and demand from renewable sources. As both the electric vehicle and renewable energy penetrate in the market, a larger amount of batteries will be demanded. In fact, if projections are met in the Li-ion battery market “alone”, the global battery factory capacity would reach 1700 GWh per year by 2028 [1], leading to a production capacity of 7 million tonnes of batteries a year. At this production scale, linear economy will obviously not be sustainable considering that battery contain high-value and energy-intensive materials. Unfortunately, recycling processes currently available are not highly efficient from an environmental and economical perspective [2] hindering the implementation of circular economy for batteries.
https://doi.org/10.1016/j.jpowsour.2020.228839_p1_3 | Achieving a sustainable and circular battery model will require efforts in several aspects, i.e. development of sustainable active materials, battery chemistries as well as cost and energy - efficient recycling processes. (I) Much efforts has been recently devoted to the development of sustainable organic-based electroactive materials, which can potentially replace metal-based cathode materials, obtaining promising results [[3], [4], [5]] (II) Alternative greener battery chemistries are being explored. The use of the universal solvent is obviously preferred from a sustainability perspective, although the lower cell voltage limits their use to stationary energy storage applications. Despite the long-term efforts in aqueous chemistries, e.g. aqueous Li-ion [6] or Zn-ion [7], these technologies did not success commercially. A recent study evaluating the use of low-cost Prussian Blue Analogues for aqueous batteries revealed that the contribution of inactive materials, e.g. current collector, in aqueous systems is very large increasing battery costs [8]. (III) Battery recyclability is essential for the sustainability of any battery chemistry, but surprisingly this topic did not attract sufficient attention so far.
https://doi.org/10.1016/j.jpowsour.2020.228839_p1_4 | Several recent review articles have covered the state-of-the art battery recycling techniques [[9], [10], [11], [12], [13]]. Currently, the pyro-hydrometallurgical route represents the most widely used recycling processes [14]. In the initial pyrometallurgical step, batteries are burnt. The burnt-out batteries are combined with reducing agents and slowly heated up to ca. 1500 °C, resulting in two fractions; a slag containing metals such as Al, Si, and Fe, and an alloy fraction composed of transition metals, e.g. Cu, Co, and Ni. The alloy fraction is then refined in a hydrometallurgical process involving dissolution of the alloy in sulfuric acid to extract the transition metals in various steps. The mechanical-hydrometallurgical route is a growing alternative to the energy-demanding pyrometallurgical route [15], which generally consists of several steps: deep discharge, dismantling, shredding (or some kind of milling to access the inside of the cell), mechanical separation (magnetic and/or gravimetric) and hydrometallurgical methods for metals recovery. In all recycling routes, the inside of the battery cells needs to be accessed to extract and recycled the elements of interest since active materials are fixed onto the current collectors inside the cells. This necessary step prevents direct reuse of the battery cells, i.e. inactive materials (current collector, separator, casing), and complicates the recycling process since these elements needs to be separated from the spent electrodes. Once spent electrodes are collected, recovery of the elements can be achieved by a variety of hydrometallurgical methods. Direct relithiating and healing of cathode materials to be reused is another promising approach [16,17]. Although incremental improvements are expected, a breakthrough in battery recycling will require a change in the battery cell concept to facilitate its recyclability.
https://doi.org/10.1016/j.jpowsour.2020.228839_p1_5 | In this context, we propose an innovative battery concept based on the use of semi-solid electrodes which aims to facilitate battery recycling. Since semi-solid electrodes does not contain any binder and active materials are not fixed onto the current collectors, direct recovery of active materials is enabled by dejection of the flowable electrodes from the battery cell. Importantly, battery cells remain intact allowing its reuse including all inactive elements, e.g. current collectors, separators, casing, and simplifying the recycling process by eliminating several steps (Fig. 1). The reuse of the battery cells also leads to significant reductions in the battery cost as well. The proof of concept focuses on aqueous based battery chemistries since inactive materials have a large contribution to cost for these type of batteries so that direct reuse of battery cell is of special interest.
https://doi.org/10.1016/j.jpowsour.2020.228839_p2_3 | Lithium Iron Phosphate (LiFePO4, Advanced Lithium Electrochemistry), KetjenBlack EC-600 JD (Azelis and AkzoNovel polymer chemicals), Zinc powder (99.9% −100 mesh, Alfa Aesar), Li2SO4 · H2O (≥99%, Sigma Aldrich), Zn2SO4 · 7H2O (≥99.5%, Sigma Aldrich), Lithium(I) bis(trifluoromethanesulfonyl)imide (99.9%, Solvionic), Polyvinylpyrrolidone (Sigma Aldrich), Zinc Foil (99.98%, Alfa Aesar), Lithium (99.9%, Sigma Aldrich) were used as-received. Lithium Titanate phosphate (LiTi2(PO)4) was synthetized following the route described by Jiaxiang Sun et al. [19]. The non-aqueous electrolyte was prepared by dissolving 1 M Lithium hexafluorophosphate in (1:1 vol %) Ethylene carbonate: Diethyl carbonate (−99.9% Solvionic). Expanded graphite (Sigracet TF6) was used as current collector, and Celgard 3501 and 2500 as separator in aqueous and non-aqueous systems, respectively.
https://doi.org/10.1016/j.jpowsour.2020.228839_p2_5 | Semi-solid electrodes with different compositions were prepared: 55–95 wt% active material, 45–20 wt% Ketjenblack and in some cases 0–0.6 wt% polyvinylpyrrolidone. The solid particles were dispersed in 6 mL of electrolyte: (i) 2 M Zn2SO4 and 0.2 M Li2SO4 (proof of concept for aqueous systems), (ii) 1.5 M Li2SO4 (Symmetrical cell measurements) and (iii) 1 M Lithium hexafluorophosphate in EC: DEC 1:1 vol% for non-aqueous system. The suspension was mixed with Ultra-Turrax IKA T18-Basic during three periods of 10 min resting 5 min between periods. The slurries were prepared directly in a syringe to facilitate the injection of the electrode into the battery pre-assembled. The external case of the battery was designed and printed by 3D-Printing machine (MakerBot Replicator™ 2X) using ABS as plastic material for aqueous media. Equivalent pieces consisted in Teflon for non-aqueous media due to dissolution of ABS-based pieces in the organic solvent. The battery cell contained the following parts. First, one of the current collectors (expanded graphite) with two holes through which the slurry has to pass, then a gasket is placed onto the current collector taking in account the dimensions of the hole of the gasket that defines the shape of the final electrodes. Then, a microporous separator (Celgard) needed for isolating electrically positive and negative compartments is put onto the mentioned gasket. This part corresponds to half-cell so the rest of the battery has the same components. The final device is assembled by pressing all these parts. Empty space defined by the gaskets is filled with semi-solid electrode, ranging a thickness of 1–2 mm and an area of 7–7.5 cm2.
https://doi.org/10.1016/j.jpowsour.2020.228839_p2_8 | The Zn–LiFePO4 battery was cycled between 0.7 V and 1.5 V at 1.3C (5 mA cm−2 or 260 mA g−1). The semi-solid electrode for this experiment contained 21.1 wt%, 78.3 wt% and 0.6 wt% of Ketjen Black, LiFePO4 and Polyvinylpyrrolidone respectively.
https://doi.org/10.1016/j.jpowsour.2020.228839_p2_9 | The Zn–LiFePO4 in superconcentrated aqueous electrolyte battery was cycled between 0.7 V and 1.6 V at 1.5C (2 mA cm−2 or 60 mA g−1). The semi-solid electrode for this experiment contained 21.1 wt%, 78.3 wt% and 0.6 wt% of Ketjen Black, LiFePO4 and Polyvinylpyrrolidone respectively.
https://doi.org/10.1016/j.jpowsour.2020.228839_p2_10 | The FePO4 – LiFePO4 was cycled between +0.3 V/−0.3 V at 0.66C (2 mA cm−2 or 60 mA g−1). The semi-solid electrode for this experiment contained 25.3 wt%, 74.1 wt% and 0.6 wt% of Ketjen Black, LiFePO4 and Polyvinylpyrrolidone respectively.
https://doi.org/10.1016/j.jpowsour.2020.228839_p2_11 | The Li – LiFePO4 was cycled between 2.5/3.6 V at 0.57C (0.28 mA cm−2 or 40 mA g−1). The semi-solid electrode for this experiment contained 42.9 wt% and 57.1 wt% of Ketjen Black and LiFePO4 respectively.
https://doi.org/10.1016/j.jpowsour.2020.228839_p2_12 | The LiTi2(PO4)3 – LiFePO4 was cycled between 0.5/1.2 V at 1.6C (1 mA cm−2 or 52 mA gLTP−1). The positive semi-solid electrode for this experiment contained 23 wt% and 77 wt% of Ketjen Black and LiFePO4 respectively. The negative semi-solid electrode for this experiment contained by 37.4 wt% and 62.6 wt% of Ketjen Black and LiTi2(PO4)3 respectively All chemicals were purchased from Sigma Aldrich and Alfa Aesar, and used as received.
https://doi.org/10.1016/j.jpowsour.2020.228839_p3_3 | In contrast to redox flow batteries in which active materials are flowable and easily accessible, the configuration of non-flow batteries, e.g. Li-ion battery, prevents the direct substitution of spent end-of-life electrodes. Battery cells need to be crushed to recover the valuable elements, since active materials are fixed onto current collectors located inside, hindering the recycling process. We propose the use of flowable semi-solid electrodes in the absent of binder. The fabrication and recycling of the injectable battery concept is illustrated in Fig. 2. A battery cell is pre-assembled and then filled with semi-solid electrodes. Once injected, the battery cell will be sealed operating normally until it reaches its end-of-life. Then, the flowable semi-solid electrodes will be substituted by fresh semi-solid electrodes. In this way, spent semi-solid electrodes will be directly extracted from the inside leaving the cell intact. By this, recycling process will be largely facilitated since separation of spent active materials from other elements, e.g. current collector, separator or casing, will not be necessary. The elements of interest such as Li can be recovered via established hydrometallurgical methods from the extracted semi-solid electrodes. Additionally, active materials from positive and negative electrodes are extracted separately so that they can be processed independently. Thus, relithiation of cathode materials [16,17] would be facilitated by the proposed concept avoiding the synthesis process of new cathode materials from its elemental components. Importantly, direct extraction of semi-solid electrodes also allows the reuse of cells contributing to reducing costs since new cells will not need to be fabricated. Similar type of flowable electrodes were used for redox flow batteries [[20], [21], [22]] but the uninterrupted flow of suspensions poses several drawbacks (e.g. erosion and high pumping energy cost) compared to other redox flow battery systems. Although energy and power are not decoupled for the case of the injectable battery (in contrast to redox flow batteries), a major advantage of the proposed technology is achieved, i.e. the slurries only flow during the regeneration process. In other words, the limitation related to the uninterrupted flow of viscous suspensions are minimized since the proposed technology is a non-flow battery during its years of operation and pumping is only required once every several years. In non-flow batteries, non-flowable semi-solid electrodes were used for enhancing mass transport of ions and thus increasing areal capacity of the battery (lower cost) [23,24]. However, the lack of flowability of these semi-solid electrodes prevented any possibility of facilitating recyclability and reusing the battery cells. Download : Download high-res image (579KB)Download : Download full-size image Fig. 2. Illustration of the injectable battery concept. (a) The preassembled cell is fabricated, which is (b) filled with semi-solid electrode. After end-of-life (several years), the injectable battery regenerated by (c) removing the spent semi-solid electrodes, (d–e) having the cell ready for injecting fresh one.
https://doi.org/10.1016/j.jpowsour.2020.228839_p3_5 | Aqueous Zn – LiFePO4 injectable battery. The chemistry Zn – LiFePO4 was chosen for the first proof of concept due to its intrinsic features: (i) the chemistry of these materials, Zn and LiFePO4, is well known for conventional battery electrode [25] (ii) it is an aqueous system facilitating the development of a prototype, and (iii) it suffers from poor cycle life simplifying the demonstration of recyclability of our injectable battery concept. The overall reaction in the positive and negative electrodes as well as other features of the Zn – LiFePO4 system are discussed in Supporting Information (Section S1 of ESI). The content of carbon additive and stabilizer agent is of key importance for the ionic and electrical conductivity of a semi-solid electrode, while the content of active material plays a key role in the energy density and specific energy (discussed below). Optimal content of carbon additive and stabilizer was searched using a membrane-free symmetrical cell (Fig. S1). Overall (ionic + electrical) resistance values of 11 Ω cm2 for 2-mm-thick (55 Ω cm) semi-solid electrodes containing carbon, stabilizer and electrolyte were obtained (Section S2 of ESI, Fig. S2 and Fig. S3). Since this values includes two times the contact resistance between semi-solid electrode and current collector, we concluded that the formulation is adequate enough for a proof-of-concept. It should be noted that the lack of separator-in the cell allows the determination of electrical conductivity but it prevents the estimation in the presence of active materials (active material could be oxidized/reduced during the measurement). Instead, overall resistances of final semi-solid electrode are derived from the polarization curves. Semi-solid electrodes (Fig. 3a) containing a mixture of LiFePO4, carbon additive, stabilizer and electrolyte (78.3 wt%, 21.1 wt% and 0.6 wt%, respectively) were prepared directly in a syringe by stirring with a high-shear homogenizer. A pre-assembled injectable battery cell (Section S3 of ESI, Fig. S4) was filled with this semi-solid electrode using a Zn plate as counterpart. In the first cycle, the injected battery delivered an areal capacity of 2.5 mA h cm−2 and specific capacity of 130 mA h at 1C (Fig. 3b). However, the capacity rapidly faded dropping below 0.2 mA h cm−2 in 50 cycles. After 50 cycles, the spent semi-solid cathode was removed by circulating tap water. Then, the battery cell was filled again with a fresh LiFePO4 semi-solid electrode (Regeneration 1 – R1 in Fig. 3b). The areal capacity increased from 0.1 to 2.7 mA h cm−2 after substitution of the semi-solid electrode, reaching the value of the first cycle of the initial battery cell. The regenerated battery followed similar capacity fading as the initial cell, leading to a value below 0.2 mA h cm−2 after 50 cycles. The regeneration/recycling procedure was applied 4 times following each time the same behavior: recovery of the initial capacity after regeneration of the battery cell followed by a rapid capacity fading. The overpotentials shown in Fig. 3b were used to make an estimation of the internal resistance, which do not vary significantly between injections (Fig. 3c). The slight variations in areal capacity (2.5 ± 0.25 mA h cm−2) between regenerations are attributed to the reproducibility of this home-made regeneration process since there is no trend along the 5 injections. Consequently, the concept of battery regeneration/recycling by simple substitution of the semi-solid electrode was shown to be feasible. Download : Download high-res image (389KB)Download : Download full-size image Fig. 3. (a) Photograph of a semi-solid electrode. (b) Voltage profile of an injected Zn – LiFePO4 battery in the 1st and 50th cycle for the initial battery and after 4 subsequent regenerations (R1, R2, R3 and R4) at 1C (2.5 mA cm−2). (c) Variation of the internal resistance of the injectable battery with respect to initial value when semi-solid electrodes are substituted.
https://doi.org/10.1016/j.jpowsour.2020.228839_p3_6 | Super-concentrated Zn – LiFePO4. injectable battery. The poor cycle life of the aqueous Zn – LiFePO4 injectable battery was likely associated with the changes in pH due to the hydrogen evolution reaction occurring at the Zn electrode. The use of super-concentration aqueous electrolytes has been recently shown to mitigate this issue [26]. Thus, we prepared a super-concentrated Zn – LiFePO4 injectable battery, in which both Zn and LiFePO4 materials were injected as semi-solid electrodes (Fig. S5). The cycle stability of the resulting injectable battery was significantly increased (Fig. 4) with respect to the injectable battery using standard electrolyte (Fig. 3b). Specifically, a capacity retention value of 70% was reached after 10 and 300 cycles for standard (Fig. 3b) and super-concentrated (Fig. 4) electrolytes, respectively. These results clearly indicate that the use of super-concentrated electrolytes is a promising strategy to prevent side reactions in semi-solid electrodes. Download : Download high-res image (399KB)Download : Download full-size image Fig. 4. (a) Voltage profile and (b) evolution of the areal capacity with cycles for the super-concentration Zn – LiFePO4 injectable battery in 21 m LiTFSI and 1 m ZnTFSI.
https://doi.org/10.1016/j.jpowsour.2020.228839_p3_7 | Aqueous LiTi2(PO4)3 – LiFePO4 injectable battery. The injectable battery concept was further implemented for an aqueous Li-ion battery chemistry: LiFePO4 – LiTi2(PO4)3 (LFP – LTP) (Fig. 5a and b). Since LTP is not commercially available and several milliliters of semi-solid electrode are required, the areal capacity (mass loading) needed to be decreased. Both LTP and LFP were injected as semi-solid electrodes (Fig. S5). The typical nominal voltage of ca. 0.9 V was delivered (Fig. 5a), while the specific capacity (45 mA h ) was at the lower end of the variety of values reported in other studies (60–100 mA h g−1) [27,28] due to the unexpected difficulties in the synthesis of LTP. The capacity fading was improved with respect to the Zn – LFP injectable battery (Fig. 3b) confirming that the Zn electrode in neutral pH electrolytes limits the cycle life of that battery chemistry when standard electrolyte is used. Both aqueous injected battery cells, i.e. the super-concentrated Zn – LFP and the LTP – LFP, delivered >99% coulombic efficiency (Fig. S6). Energy efficiencies of >75% and >65% were obtained for the super-concentrated Zn – LFP and the LTP – LFP, respectively. The lower value of the latter was likely associated with the home-made LiTi2(PO4)3 and low nominal voltage. Download : Download high-res image (295KB)Download : Download full-size image Fig. 5. (a) Voltage profile and (b) evolution of the areal capacity with cycles for the LiTi2(PO4)3 – LiFePO4 injectable battery.
https://doi.org/10.1016/j.jpowsour.2020.228839_p3_8 | Symmetrical LiFePO4 – FePO4 injectable battery. The capacity fading observed for the super-concentrated Zn – LiFePO4 and the LiTi2(PO4)3–LiFePO4 injectable batteries were comparable. To elucidate the contribution of semi-solid LiFePO4 electrodes to the capacity fading and deconvolute it from electrode unbalancing due to parasitic side reactions or degradation of negative electrode material, we deployed a symmetrical injectable battery using FePO4 (pre-oxidized) and LiFePO4 in the negative and positive compartment. In this cell (Fig. S5), both compartments are filled with semi-solid electrode: LiFePO4-based semi-solid electrode will be oxidized in one compartment while FePO4-based semi-solid electrode will be reduced in the other compartment. The symmetrical injectable cell does not store energy since the cell voltage should be cero (Fig. S7a). Nevertheless, this configuration allows us to elucidate the intrinsic cycle life of LiFePO4 semi-solid electrodes. It should be noted that symmetrical cells have been successfully used in redox flow batteries to evaluate the intrinsic stability of active materials [29,30]. Fig. 6 shows the evolution of capacity retention for the super-concentrated Zn – LiFePO4, the LiTi2(PO4)3 – LiFePO4 and the FePO4 – LiFePO4 injectable batteries. Obviously, the capacity retention for the Zn – LiFePO4 (standard electrolyte) is much poorer than rest of battery chemistries due to the significant hydrogen evolution reaction at Zn electrode (neutral pH), so that it was excluded from the comparison. An average capacity fading was estimated for the last 200 cycle (from cycle 100 to 300) to facilitate the comparison. An average capacity decay of 0.15, 0.13 and 0.08% cycle−1 was obtained for the LiTi2(PO4)3 – LiFePO4, the super-concentrated Zn – LiFePO4, and the FePO4 – LiFePO4 injectable battery, respectively. The symmetric FePO4 –LiFePO4 reveals the intrinsic cycle stability of LiFePO4 in aqueous media, which establishes the best-case scenario. In this case, hydrogen evolution reaction (HER) is prevented, while oxygen reduction reaction (ORR) may occur. The resulting capacity decay of 0.08% cycle−1 is well-below the average decay reported in literature for aqueous LiFePO4-based batteries using conventional electrodes (Table S1). In the case of Zn – LFP in superconcentrated electrolyte, HER is mitigated but not prevented, which leads to a slight worsening of the capacity decay (0.13% cycle−1). Since there is a large excess of Zn metal, the capacity decay derives from the positive electrode. Consequently, small amounts of parasitic reactions affects the capacity retention of LiFePO4. In the case of Zn – LFP in conventional electrolyte, side reactions occurring at the Zn electrode, especially HER, results in the highest capacity decay for the LiFePO4. Therefore, these results reveal three important points. (I) LiFePO4 is not stable in aqueous media as previously reported. He et al. [31] concluded that the reduction of oxygen leads to changes in pH (small volumes of electrolyte, not in flooded cells), which induces a capacity fading by modification of the LiFePO4 surface, which is consistent with our findings. (II) Side reactions occurring at the negative electrode play an essential role in the cycle stability of the LiFePO4 since they not only may unbalance the cell [32], but also induce changes in pH. (III) The intrinsic stability of semi-solid LiFePO4 electrode is not the source of the rapid capacity fading observed in some of the tested batteries (Fig. 3). Indeed, the symmetrical cell reveals a capacity fading for semi-solid LiFePO4 electrodes of 0.04% cycle−1 (0.04% in each LFP electrode), which is the average value in literature for conventional electrodes (Table S1). Importantly, the semi-solid electrodes in the symmetrical cell did not show indications of sedimentation as the internal resistance did not increase drastically over long cycling (Fig. S7b). Postmorten images of the dissmantled cells (Fig. S8) shows the stability of the semi-solid electrodes. In short, the electrochemical performances of our aqueous LiFePO4-based injectable batteries are comparable with the state-of-the-art reported in literature using conventional LiFePO4-based electrodes (Table S1). Download : Download high-res image (315KB)Download : Download full-size image Fig. 6. Comparison of capacity retentions for the LiTi2(PO4)3 – LiFePO4, the super-concentrated Zn – LiFePO4 and the FePO4 – LiFePO4 injectable batteries. An average capacity decay of 0.15, 0.13 and 0.08% cycle−1, respectively, was calculated for the last 200 cycles.
https://doi.org/10.1016/j.jpowsour.2020.228839_p3_10 | The use of semi-solid electrodes not only facilitates the recyclability of the battery which clearly has a tremendously positive environmental impact, but also influences the battery cost and energy density. The higher porosity of semi-solid electrodes plays an important role in both the battery cost and energy density, referring to electrode porosity (vol. %) as the fraction between volume of active material and total volume of electrode in percentage. Since active materials are denser than carbon and electrolyte, the content of active material determines the electrode porosity and thus, plays a key role in the energy density and specific energy. As a proof of versatility, we increased the content of LiFePO4 (wt.%) in the semi-solid electrode to decrease the electrode porosity (vol%) from 90 vol% (78 wt%) to 70 vol% (95 wt%), and tested it in a symmetrical injectable cell (LiFePO4 – FePO4). The areal capacity achieved for an electrode porosity of 70 vol% (95 wt% of LiFePO4) was 14 mA h cm−2 while a material utilization of 140 mA h g−1 was delivered (Figs. S9 and S10). This indicates that (i) it is feasible to work with these values of electrode porosity and (ii) the high mass transport of ions through semi-solid electrodes allows high areal capacities. Further decrease in electrode porosity may be possible for thinner electrode. Nevertheless, we believe that it will be very challenging to obtain semi-solid electrodes with an electrode porosity below 60% while maintaining the flowability. Therefore, we take values of electrode porosity between 60 and 70% and areal capacities between 10 and 15 mA h cm−2 for the theoretical calculations below.
https://doi.org/10.1016/j.jpowsour.2020.228839_p3_11 | Battery cost. We conducted theoretical calculations on the contribution of the main elements of a battery to the cost of materials for the aqueous LiTi2(PO4)3 – LiFePO4 battery (Fig. 7a). The “inactive materials”, e.g. current collector and separator, have a large contribution (80%) which is mainly due to the price of the positive current collector for neutral pH media. When a battery cell is reused after substitution of the semi-solid electrode, the costs related to inactive materials are completely eliminated. Thus, the contribution of inactive materials to the overall cost of materials represents the reduction in materials cost for each regeneration. We also made a general estimation of the injectable concept for potential emerging aqueous battery chemistries in mild pH media. Fig. 7b shows the evolution of the battery cost reduction as function of the cost of active materials (cathode + anode) for two scenarios: Near Term Price of Current Collector and Optimistic Price of Current Collector, which represent the prices of the needed expended graphite: 35 USD m−2 and 25 USD m−2 for a near-term and optimistic scenario, respectively [33]. For injectable batteries, the reduction in battery cost increases as the cost of active materials decreases, which makes the injectable concept very attractive for future emerging battery technologies deploying cheap active materials, e.g. Zn–MnO2 and all-organic batteries. In addition, there is a further reduction of costs associated with the manufacturing (not calculated in the present work), since a new injectable battery cell does not need to be manufactured. On the other hand, the higher porosity of semi-solid electrodes requires the use of more electrolyte. Fig. S11 shows that the impact of electrode porosity in battery cost is negligible for aqueous systems. Therefore, easy regeneration/recycling of the injectable battery not only has a positive environmental impact but also economic advantages. Download : Download high-res image (448KB)Download : Download full-size image Fig. 7. (a) Contributions of different elements to the cost of materials for the aqueous LiTi2(PO4)3 – LiFePO4 battery. (b) Evolution of the contribution of inactive materials, which represents the reduction in battery costs, as a function of the active materials cost for an aqueous battery (neutral pH electrolyte). The values were calculated using prices of materials shown in section S11 of ESI.
https://doi.org/10.1016/j.jpowsour.2020.228839_p3_12 | Energy density. The higher electrode porosity of semi-solid electrodes is clearly a penalty for the energy density (Fig. 8a). For the sake of the analysis, we take an electrode porosity value of 65% and 45% for semi-solid and conventional electrode, respectively. On the other hand, the areal capacity is expected to be higher for semi-solid electrode due to the enhanced mass transport (higher porosity) so that an areal capacity of 10 mA h cm−2 and 3 mA h cm−2 are assumed for injectable batteries (Fig. S8) and high-energy conventional batteries [34]. Under these conditions, the increase in energy density derived from the higher areal capacity of injectable batteries does not compensate the effect of the lower electrode porosity of conventional batteries. For instance, the energy density obtained using conventional electrode of 45 vol% and 3 mA h cm−2 (74 Wh L−1) is still higher than the value for semi-solid electrodes of 65 vol% and 10 mA h cm−2 (61 Wh L−1). Thus, much work will be necessary to increase the areal capacity and especially decrease the electrode porosity of injectable battery for the latter technology to compete with conventional batteries in terms of energy density. In the case of specific energy, the impact of electrode porosity is less severe (Fig. 8b). The differences in specific energy using conventional and semi-solid electrodes can be minimized by realizing higher areal capacities. Using the same example (conventional electrodes of 3 mA h cm−2 and semi-solid electrodes of 10 mA h cm−2), the specific energy using conventional electrodes is only 5–10% higher than that using semi-solid electrodes. In stationary energy storage applications, differences of 10–30% in specific and energy density are assumable since battery cost is the most pressing parameters. Download : Download high-res image (331KB)Download : Download full-size image Fig. 8. Evolution of (a) energy density and (b) specific energy as a function of the areal capacity and electrode porosity for the aqueous LiTi2(PO4)3 – LiFePO4.
https://doi.org/10.1016/j.jpowsour.2020.228839_p3_14 | We focused on aqueous systems for the first proof-of-concept of the injectable battery due to the safety concerns that the injectable approach may raise for non-aqueous systems at larger scale, which will require to be carefully evaluated in a specific study. Nevertheless, we decided to show a concept of plausibility for non-aqueous battery chemistries. As a case study, the non-aqueous Li – LiFePO4 injectable battery was investigated in the absence of air (Ar-filled glovebox, Section 10 of ESI, Fig. S12). The mass loading was adjusted to deliver an areal capacity below 1 mA h cm−2 to avoid short-circuiting originated from the Li metal anode. The voltage profiles for an injected Li –LFP cell (Fig. S13a) showed one single charge – discharge plateau at ca. 3.4 V, similarly to conventional Li – LFP cells. After a slight capacity decrease during the first few cycles that is attributed to the Li metal anode (SEI thickening), the capacity stabilized at ca. 0.5 mA h cm−2/80 mA h g−1 (Fig. S13b). The regeneration/recycling protocol was adapted to non-aqueous media: the spent semi-solid electrode was removed using compressed-Ar followed by circulating dimethyl carbonate for a minute. Several regenerations (Fig. S13b) were successfully accomplished. The content of LiFePO4 was increased in R1, and decreased back to its initial value for R2, R3 and R4. The increase in LiFePO4 content for R1 led to an increase in areal capacity, which confirmed the substitution of the semi-solid electrode during the regeneration. The non-aqueous injected battery cells delivered >99% coulombic efficiency while the energy efficiency remained above 90% (Fig. S14). Reduction in battery costs between 25 and 40% are expected from our calculations (Fig. S15), while specific and energy density will be penalized by the higher porosity of semi-solid electrodes (Fig. S16). Therefore, the injectable battery concept should be explored for low-cost non-aqueous battery chemistries which target stationary energy storage applications.
https://doi.org/10.1016/j.jpowsour.2020.228839_p4_2 | In summary, an innovative battery concept is proposed to address the issue of sustainability and circular economy of batteries. The proof-of-concept for aqueous injectable batteries shown for aqueous injectable batteries (Zn – LiFePO4 and LiTi2(PO4)3 – LiFePO4) is successfully demonstrated, while preliminary results are presented for non-aqueous batteries (Li – LiFePO4). The electrochemical performance of injectable battery cells is shown to be comparable to conventional batteries even after being subjected to several recycling process. The higher intrinsic electrode porosity (ratio between volume of active material and total volume) of semi-solid electrodes necessary for the injectable battery is identified as the main drawback of this concept since it penalizes the specific and energy density, with respect to conventional battery. Most importantly, the cost of the regenerated battery (second, third and so on spent battery) may be reduced up to 80% due to the reuse of battery cells (inactive materials). In addition to this essential advantage, costs related to battery manufacturing will be also reduced since the fabrication of a new injectable battery cell is not required. Therefore, easy regeneration/recycling of the injectable battery not only has a positive environmental impact but also economic advantages. Elucidating ageing mechanism of static semi-solid electrodes in emerging aqueous battery chemistries with low-cost active materials will be of special interest for this concept holding the key for success of this conceptually new family of batteries.
https://doi.org/10.1016/j.jpowsour.2020.228943_p1_2 | The rapidly increasing demand of rechargeable lithium-ion batteries in numerous applications such as portable electronic devices, electric vehicles and energy storage systems with very different performance and safety requirements provides challenging tasks for battery material researchers. Macroscopical properties like energy and power density or long-term cycling stability are ideally based on microscopical observations of structural material changes, dendritic growth and charge carrier dynamics. Especially the latter is important for understanding the electrical behavior of the battery and to model and simulate batteries [1], [2], [3], [4], [5], [6], [7], [8], [9] as well as to design future lithium-ion chemistries. There are several standard methods for characterization of the dynamical properties of mass and charge transport in Li-ion batteries. The potentiostatic intermittent titration technique (PITT) involves imposing the step change in the potential across the cell was well described in [10]. The galvanostatic intermittent titration technique (GITT), based on the application of rectangular current pulses, goes back to the seminal works of Wepper [11] and Wen [12], who introduced the method and derived basic formalism. PITT/GITT methods were used during subsequent decades to investigate properties of various materials, such as lithium cobalt oxide (LCO) thin films [13], [14], Nickel–Manganese–Cobalt (NMC) powders [15], lithium-, sodium- and potassium-ion systems [16], aluminum-ion cathodes [17]. Aging experiments [18] and tests for the parametrization of electrochemical models [19] is also a frequent application area. Also, the electrochemical impedance spectrum (EIS) can be used to determine the apparent diffusion coefficient [20], [21]. A fundamental overview of diffusion-related phenomena can be found in [22]. Diffusion limitations normally lead to the formation of concentration profiles inside active electrode material therefore the investigation of such profiles represents considerable scientific interest. The neutron depth profiling (NDP) represents a powerful tool for accessing concentration profiles in various porous [23] and thin-film [24] systems. Recently, optical investigations, which are more easily accessible, were presented to study dynamics in negative electrodes based on graphite [25], [26], [27], while, to the best of our knowledge, a similar quantitative method is missing for positive electrodes.
https://doi.org/10.1016/j.jpowsour.2020.228943_p1_3 | For this reason, we present a method to calculate apparent diffusion coefficients of lithium iron phosphate (LFP) based cathodes purely from optical measurements within a macroscopical description with Fick’s second law. Thereby, our method takes care of the phase changing nature of LFP upon lithiation and delithiation, which is related to a change in reflectivity. The as-obtained has to be understood as a combination of the microscopic processes of migration and diffusion of lithium ions within the liquid electrolyte and the electrochemical (dis)charge reaction taking place at the surface of the solid LFP particles. Therefore, the obtained diffusion coefficient do not describe the microscopic ion dynamics within a single particle of the active cathode material but it yields comprehensive information about the macroscopic dynamics of the entire electrode with its specific properties including porosity, tortuosity and thickness.
https://doi.org/10.1016/j.jpowsour.2020.228943_p1_5 | We further report primarily on antimony tin oxide (ATO) nanopowder as an electrode additive to enhance the optical observability of the LFP cathode due to the replacement of the usual carbon (C) nanopowder as conductive agent. Overall, ATO behaves similar to indium tin oxide (ITO), which we used previously [28], [29], [30], but offers some advantages as discussed later on. For this reason, the estimation of the apparent diffusion coefficient is discussed in details only for the LFP/ATO cathode in the present manuscript. Results for the LFP/ITO and LFP/C cathode are given in the Supplemental Material. Nevertheless, the step-by-step results are very similar, which indicate that the method can be easily transferred to investigate other positive electrodes as well.
https://doi.org/10.1016/j.jpowsour.2020.228943_p2_3 | Cathodes were prepared from slurries, which consist of lithium iron phosphate (LFP, Südchemie) and a nanopowder as additive, which is either carbon (C), indium tin oxide (ITO) or antimony tin oxide (ATO) as well as polyvinylidene difluoride (PVDF) dissolved in N-methylpyrrolidone (NMP) as a binder (all Sigma-Aldrich). According to the producer, ITO and ATO particles are smaller than 50 nm. Using a doctor blade method, the slurries were coated on aluminum foils with a blade height of 200 . Afterwards the cathodes were left to dry under an infrared lamp for 30 min and were heated at 100 under vacuum for 1 h. For each cathode, the mass fraction of active material, additive and binder is 90% LFP, 5% ATO/ITO/C and 5% PVDF, respectively. The thickness of the resulting electrode foils was measured with a Heidenhain measuring sensor. The averaged thicknesses from several spots at the electrodes are 49.0 , 31.5 and 41.5 with deviations of 10% for LFP/ATO, LFP/ITO and LFP/C, respectively. The electrode area was 1.2 cm each. To avoid capacity mismatches between the anode and the cathode leading to insufficient lithiation, we used a plate of lithium metal as counter electrode. Finally, a glass fiber separator (EL-Cell GmbH) and approximately 100 1M lithium hexafluorophosphate ethylene/propylene carbonate electrolyte solution (Sigma-Aldrich) were used for cell assembly in a glovebox.
https://doi.org/10.1016/j.jpowsour.2020.228943_p2_4 | Upon charging and discharging, the cathode is delithiated and lithiated according to the electrochemical (dis)charge reaction, taking place at the surface of the solid LFP particles: (1) On a microscopical scale, LFP is a two-phase material, which undergoes a phase transition upon lithiation and delithiation described by several models [5], [31], [32], [33], [34], [35], [36]. We suppose, that this two-phase nature can be transferred to a macroscopical description of the entire electrode by means of lithiated and delithiated cathode regions, i.e. dark and bright regions, with well defined concentrations of lithium ions. Simplified illustrations for this description are shown in Fig. 1. Also shown are intercalation processes, which are limited by either ion dynamics in the electrolyte or in the solid particles, and the resulting concentration profile of lithium ions over the entire electrode. As seen from the sketched graphs and shown later on in the measurements, the obtained concentration profiles with the intercalation front as boundary region between the lithiated and delithiated region, appear as a combination of both ion dynamics.
https://doi.org/10.1016/j.jpowsour.2020.228943_p2_6 | The electrode stack of the battery was placed in the windowed test cell ECC-Opto-Std (EL-Cell GmbH) in such a way, that the cathode was directly observable from top during battery cycling (Fig. 2(a)). By construction, lithium ions (red arrow) can enter and leave the LFP cathode only at the separator/cathode edge in -direction (d). Due to the overlap of the cathode with the cell housing (b), an ionic transport in -direction is minor and can be neglected. Additionally, the ionic transport in -direction from the lithium metal into the LFP is blocked by the current collector. Thus, the optical properties of the cathode can be studied in a one-dimensional way.
https://doi.org/10.1016/j.jpowsour.2020.228943_p2_7 | We used in-house developed hard- and software solutions to monitor the cycling process as well as the voltage and current measurements of the test cell. The initial C rate in the constant current (CC) charging and discharging modes was C/4 or less. However, it reduced significantly below C/10 during the evaluation of the diffusion coefficient in the related constant voltage (CV) modes. Thus, CCCV cycling profiles were applied both for charging and discharging. The electrical charge was calculated via integration over the current known as Coulomb counting. Upon cycling, voltage limits were set to 2.8 V and 3.8 V for the lower and upper limit, respectively.
https://doi.org/10.1016/j.jpowsour.2020.228943_p2_8 | The test cell was illuminated with white LEDs, which offer a broad distributed spectrum of wavelengths in the range of 380 nm to 780 nm (Adafruit, NeoPixel Ring). The obtained intensities in the color channels red, green and blue of the camera are referred to as reflected light from the electrodes. To neglect influences from ambient light, the measurement setup including test cell and camera was placed in a box. The camera setup consists of the mvBlueFOX-MLC205C and an S-Mount objective (both MatrixVision), which leads to a spatial resolution of roughly 5 . Images were recorded once every minute, which is sufficient with respect to the chemical processes being macroscopically observed in this setup. Post-processing as well as further calculations and visualizations were performed within the MATLAB software environment.
https://doi.org/10.1016/j.jpowsour.2020.228943_p3_3 | Up to now, we claimed, that it is necessary to replace the carbon additive by an electrochromic marker additive (ITO or ATO) to enable an optical observation of the – usually black – cathode. As seen in Fig. 3(c1), this holds for moderate exposure times during image recording. Increasing the sensitivity of the camera and the exposure time significantly (Figs. 3(c1)–(c3) and 3(c)), we were also able to observe a change in the reflectivity during charge and discharge cycles for an LFP cathode, built with the common conductive agent carbon. Thereby, the sensitivity of the camera was enhanced due to a doubled dB-Gain offset and the exposure time was doubled during image recording. Nevertheless, using the electrochromic markers ITO and ATO, the reflectivity differences and hence the varying concentration of lithium ions within the LFP cathode can be measured more easily and is clearly visible without specific camera settings (Figs. 3(a) and (b)).
https://doi.org/10.1016/j.jpowsour.2020.228943_p3_4 | Regarding the selection of electrochromic markers, ATO has some major advantages compared to ITO. First, it is cheaper than ITO by roughly a factor of 10. Second, its mixing behavior with other slurry components is much more favorable with respect to mixing time, effort and stability. Furthermore, its related optical and electrical properties within the battery electrode are almost the same as for ITO.
https://doi.org/10.1016/j.jpowsour.2020.228943_p3_6 | The total reflectivity of the cathode is calculated as normalized average from the spatially resolved reflectivity at each image pixel, . A comparison with the electrical charge reveals that bright cathode areas correspond to a charged battery state, i.e. a delithiated cathode, and dark cathode areas correspond to a discharged battery state, i.e. a lithiated cathode [29]. Fig. 3 depicts this observation for all three cathodes. Nevertheless, a complete correlation between and cannot be given since the cathodes are only partially observable (see Fig. 2(b)) while is obtained from the entire cathode. For the dependencies , which are shown in Figs. 3(d)–(f), only the areas within the red rectangles Figs. 3(a)–(c) are evaluated for . Download : Download high-res image (372KB)Download : Download full-size image Fig. 4. Electrical data and optical observation of the evaluated area (a) Voltage and current profile of a charge/discharge cycle for the Li-LFP/ATO battery. (b) and (c) Images of the selected cathode region, which is highlighted with a green rectangle in Fig. 3(a), at different times during the experiment during charge and discharge. The intercalation front is clearly visible separating lithiated (dark) and delithiated (bright) regions in the cathode. (For interpretation of the references to color in this figure legend, the reader is referred to the web version of this article.)
https://doi.org/10.1016/j.jpowsour.2020.228943_p3_7 | As seen in Figs. 3(d)–(f) the three color channels of the camera (red, green and blue) varying similarly during cycling for all three cathode materials. Hence, only a change in brightness is observed. Further calculations are therefore based on the intensity values of the green color channel of the camera, which is referred to as reflectivity from here on.
https://doi.org/10.1016/j.jpowsour.2020.228943_p3_9 | Fig. 4(a) shows the current and voltage profiles for a charge/discharge cycle. During charging, the constant current leads to a voltage increase until the whole separator/cathode boundary region is fully delithiated. Subsequently, the potential is held at 3.8 V for at least 20 h leading to a decreasing current. Afterwards an open circuit rest period is applied for 2 h. Figs. 4(b) and (c) show images of the evaluated cathode region upon charge (i)–(iv) and discharge (v)–(viii). Thereby, the images correspond to the highlighted green rectangles in Fig. 3(a). Lithiated and delithiated areas are clearly seen as dark and bright areas and the sharp boundary region, which separates both areas is identified as intercalation or deintercalation front depending on the moving direction of the lithium ions. Taking a closer look at 4(b), one can see, that the deintercalation front is almost straight and moves from left to right with time, which means that it moves from the separator/electrode interface towards the bulk of the electrode. The same observation holds for the discharge process, with lithiation starting at the separator/electrode interface (v)–(viii). Hence, the chosen measurement setup, shown in Fig. 2, enables an investigation of the optical properties in a one-dimensional way.
https://doi.org/10.1016/j.jpowsour.2020.228943_p3_10 | The reflectivity obtained from the highlighted green area in Fig. 3(a) is shown in Fig. 5 for charge (a) and discharge (b). The two-dimensional spatial reflectivity is averaged in -direction leading to the shown one-dimensional quantity . The latter can be related to the concentration of lithium ions as described below. Each line in Figs. 5(a) and (b) corresponds to a measured reflectivity taken in one hour time steps. In the beginning of the experiment, the evaluated cathode region was fully lithiated. Hence, is low at the start of the charge process (lower blue curve, ) throughout , which is the position at the electrode. While the battery is charged and the cathode is delithiated, increases with time from left to right until the evaluated region is fully delithiated (turquoise blue, ). After a two hour rest period (P, green), the battery is discharged leading to the complementary result (b). The sharp decrease of along marks the deintercalation and intercalation front, which is visible in the camera images in Fig. 3, Fig. 4 as separation of bright and dark cathode areas. Download : Download high-res image (600KB)Download : Download full-size image Fig. 5. Reflectivity profiles Estimated reflectivity of the LFP/ATO cathode (green rectangle in Fig. 3(a)) perpendicular to the lithium intercalation front while charging (a) and discharging (b). The color code marks the experimental time and the cycling modes (CC, CV and P), which are shown in details in Fig. 4. Lines are drawn in one hour steps. Additionally, the lines marked with , , and highlight the begin of the CC mode (S) and the end of the CV mode (E) in both charge and discharge processes. Larger values of the reflectivity are related to a brighter and more delithiated cathode. The same holds vice versa for lower reflectivities. The black lines refer to baseline fits at the end of each constant voltage mode. (For interpretation of the references to color in this figure legend, the reader is referred to the web version of this article.)
https://doi.org/10.1016/j.jpowsour.2020.228943_p3_11 | The evaluation of apparent diffusion coefficients from the (de)intercalation front requires the formulation of a bijective relation between the reflectivity and the lithium concentration in the cathode. As a first step, the reflectivity was normalized to the interval [0,1] for a lithiated and delithiated cathode, respectively, using the baseline fits shown in Fig. 5. Afterwards, this normalized reflectivity was used to calculate the lithium concentration as (2) with being the maximal concentration of lithium within LFP. The result of this transformation is shown in Fig. 6.
https://doi.org/10.1016/j.jpowsour.2020.228943_p3_12 | Interestingly, Fig. 6 shows, that (de)lithiation of the cathode does not only take place within a small region around the (de)intercalation front as one might expect. For instance, looking at in Fig. 6(a), the lithium concentration decreases already in the constant current mode despite the fact, that the deintercalation front is still far away (compare upper yellow and lower magenta curve). As soon as the charge process starts, the delithiation of the LFP particles takes place in the entire electrode, which leads to the observed decreased lithium concentration. Something similar happens during the discharge process shown in Figs. 6(c) and (d) except for the fact, that the lithiation of LFP particles is restricted by the amount of lithium ions, which are around and which have to move through the entire cathode from the separator/electrode boundary to the inner of the electrode. Hence, for example, if the ion concentration in the electrolyte is low, further lithiation is slowed down and the lithium concentration almost stagnates as seen from the stacked lines in Fig. 6(d). Download : Download high-res image (585KB)Download : Download full-size image Fig. 6. Charge and discharge concentration profiles Normalized lithium concentration in the LFP/ATO cathode while charging and discharging in dependency of the electrode position . (a), (b) Constant current (CC) and constant voltage (CV) for charge process, while (c) and (d) show the same for the discharge process. Each line corresponds to a different time, which is also indicated as color code. Shown time steps are 20 min in the CC modes and 60 min in the CV modes. (For interpretation of the references to color in this figure legend, the reader is referred to the web version of this article.)
https://doi.org/10.1016/j.jpowsour.2020.228943_p3_14 | In principle, Fig. 6 provides all information to calculate the apparent diffusion coefficient in a macroscopical description via Fick’s second law in one dimension, (3) Thereby, gives insights into the dynamics of the investigated cathode in total but lacks detailed information about dynamics in the electrolyte or the particles, itself. Since we are dealing with LFP as a two-phase system, is explicitly allowed to depend on the concentration of lithium ions . With the introduction of a new variable , which relates space coordinate and time , the concentration profiles of the diffusion process can be described with a scaling analysis [37], [38], [39]. Eq. (3) is then written as (4) which has to account for the boundary conditions and for and , respectively. Here, is the position of the (de)intercalation front moving with time.
https://doi.org/10.1016/j.jpowsour.2020.228943_p3_15 | The selected concentration profiles are shown in Figs. 7(a) and (b). The two phases of the system ( , ) are clearly seen. The evaluation of Eq. (4) implies a distinct similarity of the solutions, i.e. , which means that all concentration profiles fall onto a single line due to the introduction of . The latter is shown in Figs. 7(c) and (d) revealing a very good scaling behavior of the concentration profiles. This proves that the observed transport process is diffusion-controlled and an evaluation of as presented here is justified. Download : Download high-res image (428KB)Download : Download full-size image Fig. 7. Scaling analysis of the diffusion process (a), (b) Normalized lithium concentration profiles in the LFP/ATO cathode shown as colored lines (20 min time steps), which are used for the scaling analysis of the diffusion process as described in the text during the constant voltage (CV) modes for charge and discharge. The two phases of the electrode are marked with and . (c), (d) Results of the scaling analysis of the profiles as described in the text. (For interpretation of the references to color in this figure legend, the reader is referred to the web version of this article.)
https://doi.org/10.1016/j.jpowsour.2020.228943_p3_16 | Moreover, this result implies that the presented scheme does not depend on the experimentally applied C-rate for several reasons. First, the estimation of takes place in the CV mode only. However, different C-rates would cause slightly different reflectivity and lithium concentration profiles since the C-rate has an impact on the length of the CC mode and the spatially-resolved lithium concentration within the electrode would vary at the start of the CV mode. Thus, further lithiation progress in the CV mode is also slightly altered. These effects would be visible as a shift of the reflectivity or normalized lithium concentration lines with respect to the electrode position. In addition, the spacing between those lines would differ as well. Finally, this solely means that certain lithium concentrations within the electrode were reached at different times while different C-rates were applied. Nevertheless, introducing the scaling analysis takes care of those issues almost inherently due to the coupling of space coordinate and time.
https://doi.org/10.1016/j.jpowsour.2020.228943_p3_17 | A description of the concentration profiles in the presented way has an additional advantage. Since all solutions of Eq. (4) are similar to each other, it is sufficient to evaluate the diffusion coefficient as (5) from one concentration profile at a single and arbitrarily chosen time [37], [38], [39]. Besides the known relations and , is determined by the selection of .
https://doi.org/10.1016/j.jpowsour.2020.228943_p3_18 | The as-calculated diffusion coefficients are shown in Fig. 8. Markers on the selected concentration profiles upon lithiation (red) and delithiation (blue) in Fig. 8(a) highlight the lithium concentrations at which is calculated. Resulting values for at those concentrations are given in Fig. 8(b). It is found, that upon lithiation decreases with increasing (blue curve, upper x-axis), which might be explained in the following way. If the lithium concentration in the cathode is small, the remaining volume, which can be lithiated is large and the lithiation process is fast. With increasing lithium concentration, this volume is reduced leading to an overall reduction of lithiation as well. The latter would then result in an decreased diffusion coefficient as it is obtained. Download : Download high-res image (316KB)Download : Download full-size image Fig. 8. Concentration profiles and diffusion coefficients (a) Concentration profiles at 7 h and 32 h for charging (red) and discharging (blue), which were used for the calculation of the diffusion coefficient . Colors and markers are also related to (b). (b) Diffusion coefficient as a function of the normalized lithium concentration for the charge (delithiation) and discharge (lithiation) process (red and blue markers, respectively). The lines are drawn to guide the eyes. (For interpretation of the references to color in this figure legend, the reader is referred to the web version of this article.)
https://doi.org/10.1016/j.jpowsour.2020.228943_p3_19 | Solid-state diffusion coefficients found in the literature vary over a wide range of magnitudes from to [40], [41] depending on theoretical calculations and modeling, experiments on single crystals or investigation of full electrodes. Thereby, state-of-charge, particle size and coating as well as fabrication processes play a crucial role for the reported values. Apart from that, these diffusion coefficients are directly related to lithium iron phosphate as active material being one part of the entire cathode. Thus, our estimated apparent diffusion coefficients, within the range from to , are in agreement with commonly accepted values.
https://doi.org/10.1016/j.jpowsour.2020.228943_p3_20 | A qualitative comparison of the diffusion coefficients of the three cathodes (LFP/ATO, LFP/ITO and LFP/C), which is shown in the Supplemental Material reveal an overall similar behavior. Nevertheless, a comprehensive conclusion is difficult due to the nature of being an apparent quantity. Each of the cathodes has its own specific properties like porosity, tortuosity, film thickness, etc., which affects the ion dynamics upon cycling. Therefore, a quantitative discussion is solely useful if all electrode parameters are known. Discussing the influences from the additives ATO, ITO and carbon in details is not meaningful for the same reason. However, if cathodes are well characterized, further discussions are possible.
https://doi.org/10.1016/j.jpowsour.2020.228943_p4_2 | We presented a quantitative method to obtain lithium ion dynamics in lithium iron phosphate based cathodes. The method is based on a video microscopy setup and allows for a clear in situ identification of the intercalation and deintercalation of ions in terms of a moving wavefront, i.e. (de)intercalation front, upon battery cycling. Based on this observation, an apparent diffusion coefficient of the entire electrode was obtained within a macroscopic description using Fick’s second law of diffusion. By applying a scaling analysis, we mathematically proved that the (de)lithiation process is diffusion controlled in our setup (Figs. 7(c) and (d)). The apparent diffusion coefficient is the result from a combination of ion migration and diffusion in the liquid electrolyte as well as from the electrochemical (dis)charge reaction at the LFP particles.
https://doi.org/10.1016/j.jpowsour.2020.228943_p4_3 | We utilized the transparent conducting oxides antimony tin oxide (ATO) and indium tin oxide (ITO) as additives for lithium ion battery cathodes. Both act as electrochomic marker, which significantly enhances the observability of the usually black and non-reflective positive electrodes. Thereby, ATO is presented for the first time within the field of battery research. A common LFP cathode with carbon additive was investigated as well.
https://doi.org/10.1016/j.jpowsour.2020.228943_p4_4 | For the future, we think that our presented method is a straightforward adaptable procedure for the characterization of battery cathodes. The implementation of the scaling analysis seems to be very attractive for such types of measurements since it directly determines whether the transport process is diffusion controlled or not. In this sense, this type of analysis could be probably adapted to investigate graphite anodes as well. For those electrodes, the question whether diffusion coefficients can be obtained from Fick’s law of diffusion or not is still a hot topic due to the complex ion intercalation in graphite [25], [26], [27], [42].
https://doi.org/10.1016/j.jpowsour.2020.228943_p4_5 | Even though the method does not give detailed microscopical insights, the possibility to observe the electrode directly while evaluating a macroscopical quantity, which characterizes the electrode and describes the motion of lithium ions in situ is beneficial. Hence, a combination with standard in situ techniques and characterization methods is recommended to have more insight into the physical/chemical behavior of the battery electrodes. Additionally, the method itself is not limited to LFP and can be used to investigate a vast variety of cathodes based on lithium nickel manganese cobalt oxide (NMC), lithium cobalt oxide (LCO) or lithium manganese oxide (LMO), for instance. Thereby, the transparent conducting oxides such as antimony tin oxide and indium tin oxide might be used instead of carbon to significantly enhance the observability of the usually black and non-reflective positive electrodes.
https://doi.org/10.1016/j.jpowsour.2020.228945_p1_2 | Lithium-ion batteries (LiBs) are widely used in various fields because of its advantages such as long cycle life, high energy density, non-toxic and harmless properties for environment. As an important component of LiBs, separator has the important influence on the battery`s usability and safety. The commercial LiBs separators are porous polyethylene (PE), polypropylene (PP) and PP/PE composite separators. Although polyolefin separators have many advantages, their low porosity and wettability to electrolyte is not conducive to the capacity retention at high current charge/discharge process. In addition, the high shrinkage rate at high temperature (>130 °C) resulted from low thermal stability of polyolefin material is the main reason for the short circuit inside the LiBs [1]. As a result, the development of a new type of high heat-resistant LiBs separator is imperative to develop high-power batteries for electric vehicles [2,3], fast energy conversion system [4], and uninterrupted power system (UPS) [5].
https://doi.org/10.1016/j.jpowsour.2020.228945_p1_3 | Inorganic materials are selected as inorganic coatings for polyolefin separators due to their excellent thermal stability and stable electrochemical properties in order to improve the thermal stability of the traditional polyolefin separators. For example, Hyun-Seok Jeong et al. [6] used nano-SiO2 to coat PE separator, and the obtained SiO2-PE separator had an improved thermal stability as well as good electrolyte wettability. In addition to SiO2, other inorganic materials such as Al2O3 [7], ZrO2 [8] and TiO2 [9] were also used as coating materials for polyolefin separators. Furthermore, heat-resistant polymer matrix materials such as poly (ethylene terephthalate) (PET) [10] and Polyimide (PI) [11] were chosen to prepare the coating separators.
https://doi.org/10.1016/j.jpowsour.2020.228945_p1_4 | The use of inorganic particles as coating materials and the selection of the organic matrix with high thermal stability can improve the thermal stability and reduce the thermal shrinkage rate of separator. However, as long as there is organic material in separators such as organic matrix or organic binder, there is a risk of the thermal degradation of organic materials. For high-power equipment, the battery it uses is easier to get hot, and once the battery temperature exceeds the thermal stabilization temperature of organic materials in separator, the separator is likely to fail and cause a short-circuit. The harm caused by short-circuit in high-power battery is very serious, thus the required safety of high-power battery is higher.
https://doi.org/10.1016/j.jpowsour.2020.228945_p1_5 | The inorganic separator made of all inorganic materials without any organic matrix or organic binder, can effectively avoid the safety issues of the battery caused by separator heat shrinkage, deformation or degradation. It is an effective method to improve the safety of high-power battery. In this area, Hongfa Xiang et al. [12] prepared an Al2O3 inorganic separator using activated Al2O3 and nano Al2O3 powder by second sintering method. Jingjuan Chen et al. [13] obtained a porous SiO2 separator by sintering process for LiBs. The preparation temperature of Al2O3 and SiO2 inorganic separators was more than 1000 °C, and the thermal stability of these inorganic separators was no doubt. However, high preparation temperature was not conducive to energy saving, at the same time, the porosity and electrolyte absorption rate of the obtained inorganic separators were not high enough, which affected the rapid Li+ migration in the inorganic separators during high current charge/discharge process. That situation would affect the ionic conductivity of the inorganic separators and ultimately the rate performance of the batteries using these inorganic separators. Since high-power batteries need to work under high current charge/discharge condition, the inorganic separators should have developed pore structure, good electrolyte absorption rate and large ionic conductivity in addition to excellent thermal stability to improve the electrochemical performance of the batteries. Meanwhile, it is necessary to simplify the preparation process and reduce the production cost of inorganic separators. Therefore, exploring novel inorganic separator is quite urgent by using new raw materials or new technologies.
https://doi.org/10.1016/j.jpowsour.2020.228945_p1_6 | Diatomite is a biomineral material formed by the deposition and mineralization of single-cell lower aquatic plants, diatoms, and other micro-organisms through millions of years [14,15]. It has a natural ordered porous structure and its main component is amorphous silica (SiO2). If diatomite is used as porous raw material and reacts with lithium hydroxide (LiOH) at high temperature, it is expected to obtain a rich porous inorganic ceramic material. As a separator for LiBs, this porous ceramic separator may not only have excellent thermal stability, but also have better porosity, electrolyte absorption rate and electrolyte affinity, which are conducive to promoting the ionic conductivity of the separator. At the same time, the reaction of SiO2 from diatomite and LiOH can produce lithium silicate, which is a fast ion conductor [16]. The presence of lithium silicate in the ceramic separator will further enhance Li+ migration in the ceramic separator, thus promoting the electrochemical performance of the battery using the separator. However, related studies on this porous ceramic separator are still very rare.
https://doi.org/10.1016/j.jpowsour.2020.228945_p1_7 | In this work, diatomite and LiOH were used as raw materials, and organic binder was used for molding to prepare porous ceramic separator with lithium silicate as main component after high temperature calcination. The proportion of LiOH in raw materials regulated the pore structure and chemical composition of the ceramic separator. Lithium silicate in the ceramic separator could be the media for Li+ migration because of its characteristics of fast ion conductor. Thus, lithium silicate, the matrix of ceramic separator and the pore of the separator acted together as Li+ migration paths. Moreover, two different forms of lithium silicate (Li2Si2O5 and Li2SiO3) in the ceramic separator had different effects on the ionic conductivity of the separator, which in turn affected the electrochemical properties of the battery using this separator.
https://doi.org/10.1016/j.jpowsour.2020.228945_p2_3 | The diatomite used in this experiment was produced in Changbai, Jilin, China. Lithium hydroxide (LiOH, AR) and silica (SiO2, AR) were purchased from Beijing Chemical Plant (Beijing, China). An aqueous solution of acrylonitrile polymer (LA133) was supplied by Yindile Technology Co., Ltd. (Sichuan, China). Lithium iron phosphate (LiFePO4), lithium metal anode, acetylene black, N-methyl-2-pyrrolidone (NMP, AR) and lithium hexafluorophosphate (LiPF6) electrolyte were obtained from Aiweixin Chemical Technology Co., Ltd. (Tianjin, China). The electrolyte consisted of 1.0 M LiPF6 in ethylene carbonate (EC)/diethyl carbonate (DEC) (1/1, v/v). Polyvinylidene fluoride (PVDF) was ordered from Taineng New Materials Co., Ltd. (Shenzhen, China). Commercial polypropylene (PP) separator (Celgard 2400) was supplied from Celgard (USA).
https://doi.org/10.1016/j.jpowsour.2020.228945_p2_5 | The diatomite ceramic separator was prepared by using diatomite and LiOH as the raw materials and LA133 as the binder. The diatomite and LiOH were firstly mixed with mass ratios of 80/20, 75/25, 70/30, 65/35 (w/w), respectively, then LA133 was added for molding a round ceramic body using a mold with the inner diameter of 20 mm. The ceramic body was dried at 90 °C for 24 h, followed by sintering at 800 °C in a muffle furnace for 3 h. The heating rate of the muffle furnace was controlled at 9 °C/min. The diatomite ceramic separators were obtained after surface polishing. The flow chart of the preparation process is shown in Fig. 1. The diatomite ceramic separator with different LiOH content was noted as DCSδ, where δ represented the proportion of LiOH in the mixture of LiOH and diatomite, and δ could be 20, 25, 30 and 35. In order to evaluate the ionic conductivity of ceramic separator matrix, SiO2 was used instead of diatomite with LiOH to prepare ceramic separator under the same conditions. Download : Download high-res image (236KB)Download : Download full-size image Fig. 1. The flow chart of the preparation process of diatomite ceramic separator.
https://doi.org/10.1016/j.jpowsour.2020.228945_p2_7 | X-ray diffraction (XRD) of diatomite ceramic separator was characterized by an X-ray diffractometer (DX-2700) with Cu Kα radiation (λ = 1.5418 Å). The morphological observation of the separator was performed using a field emission scanning electron microscope (SEM, JSM-6700F). A contact angle measuring instrument (JC2000C1) was used to test the contact angle of the separator to LiPF6 electrolyte, in order to compare the wettability and affinity of the electrolyte to different separators. The compressive strength of diatomite ceramic separator was tested by a universal testing machine (YAW-600) at a compression rate of 5 mm min−1, and the size of the tested cube sample was 1 cm × 1 cm × 1 cm. The diatomite ceramic separator with a thickness of about 500 μm was used in three-point flexure test to evaluate the flexural strength by the universal testing machine (YAW-600). The width and the outer span of the tested ceramic separator was 7 mm and 6 mm. Five chips of each sample were tested to obtain statistical results. The flexural strength of the separator was calculated by the Eq (A.1): (A.1) Flexural strength (MPa) = 3 P L/2bd2 where P is the break force, L is the outer span, b is the specimen width, and d is the thickness. The thermal stability of the separator was characterized by measuring the change in the area of the separator after heating at 160 °C for 0.5 h. The thermal shrinkage rate of the separator was calculated by the Eq (A.2): (A.2) Thermal shrinkage rate (%) = (A0 – A) / A0 × 100% where A0 and A are the areas of the separators before and after the heat treatment, respectively. The porosity of the diatomite ceramic separator was tested by a ceramic water absorption tester and calculated according to Eq (A.3): (A.3) Porosity (%) = (W2 – W0) / (W2 – W1) × 100% where W0 is the weight of the dry ceramic separator, W1 and W2 are the weights of the water-saturated separator weighed in air and in water, respectively. By immersing the separator in the electrolyte for 1 h, the electrolyte absorption rate of the separator was calculated from the Eq (A.4) according to the change of weight before and after immersing: (A.4) Electrolyte absorption rate (%) = (W2 – W1) / V × 100% where W1 and W2 are the weights before and after separator immersing in the electrolyte, respectively, and V is the volume of the separator.
https://doi.org/10.1016/j.jpowsour.2020.228945_p2_8 | The ionic conductivity of the separator was determined by electrochemical impedance spectroscopy (EIS). The separator was wetted with the electrolyte and sandwiched between two stainless steel electrodes then placed in a CR2025 coin-type cell. The impedance of the separator was measured by an electrochemical working station (CHI660E, Chenhua) in the frequency range of 0.01 Hz–100 kHz. Its ionic conductivity (σ) was calculated by Eq (A.5): (A.5) σ = l / (R × S) where, l is the thickness of the separator, R is the bulk resistance of the separator, and S is the area of the stainless steel electrode (The diameter of the stainless steel electrode is smaller than that of the separator). In order to evaluate the electrochemical performance of the separator, CR2025 coin-type half-cells were assembled by sandwiching the separators between a LiFePO4 cathode and a lithium metal anode and activated by filling with electrolyte. The cathode was prepared by coating a slurry containing LiFePO4, acetylene black, and PVDF (80/10/10, w/w/w) on aluminum foil (NMP as the solvent). All assembly of the cell was carried out in an argon-filled glove box (Lab2000, Etelux). The cycle performance and discharge rate capability of the cells were investigated by a cycle test instrument (BTS-4000, Neware, China). In order to test the cycle performance, the cell was charged and discharged for 200 cycles at a fixed charge/discharge current density of 0.5C/0.5 C at room temperature. The discharge rate performance of the cell was tested at a voltage range of 2.5–4.2 V by varying the charge and discharge current density from 0.2C to 10 C.
https://doi.org/10.1016/j.jpowsour.2020.228945_p3_3 | Fig. 2 shows the XRD patterns of diatomite ceramic separators with different LiOH content. It can be seen from Fig. 2a that the XRD pattern of diatomite has obvious broadening diffraction peak at 15–25°, which belongs to amorphous opal and its composition is SiO2 [17]. After sintering at 800 °C, the products obtained from the reaction of diatomite and LiOH have good crystallinity. When the LiOH content in raw materials (diatomite and LiOH) is 20 wt%, the XRD pattern of DCS20 (Fig. 2b) shows that DCS20 has the main component of Li2Si2O5, which comes from the reaction of SiO2 in diatomite and LiOH [reaction (B.1)]. (B.1) 2SiO2+2LiOH = Li2Si2O5+H2O Download : Download high-res image (275KB)Download : Download full-size image Fig. 2. XRD patterns of (a) diatomite, (b) DCS20, (c) DCS25, (d) DCS30 and (e) DCS35.
https://doi.org/10.1016/j.jpowsour.2020.228945_p3_4 | In addition, lots of quartz in DCS20 comes from SiO2 crystallization from amorphous opal in diatomite to crystalline quartz phase at high temperature in the presence of LiOH. LiOH acts as a flux, breaks Si–O–Si chains of the opal at high temperature and then Si and O atoms recombine to form crystalline SiO2 quartz with a hexatomic ring mesh structure during the cooling process [18].
https://doi.org/10.1016/j.jpowsour.2020.228945_p3_5 | It can be seen from the XRD patterns of separators (Fig. 2c and d) that the intensities of the quartz diffraction peaks of DCS25 and DCS30 weaken gradually with the LiOH content increasing to 25 wt% and 30 wt%, while the intensities of the Li2Si2O5 diffraction peaks increase. It shows the reduced content of quartz and increased content of Li2Si2O5 in reaction products, when the LiOH content increases. That is the result of the positive shift of the reaction equilibrium caused by the increase of LiOH in reaction (B.1). When the content of LiOH increases to 35 wt%, the diffraction intensity of Li2Si2O5 decreases. In addition, new diffraction peaks corresponding to Li2SiO3 appear in Fig. 2e. It is attributed to another reaction [reaction (B.2)] of SiO2 in diatomite and LiOH besides reaction (B.1) when the content of LiOH is high. (B.2) SiO2+2LiOH = Li2SiO3+H2O
https://doi.org/10.1016/j.jpowsour.2020.228945_p3_6 | The occurrence of reaction (B.2) results in a decrease in the amount of SiO2 and LiOH involved in reaction (B.1), which in turn leads to a decrease in the content of Li2Si2O5 in DCS35 sample. Therefore, in this work, when the content of LiOH is 30 wt%, the amount of Li2Si2O5 in the diatomite ceramic separator reaches the maximum. Moreover, Li2Si2O5 and SiO2 coexist in DCS30 sample, and the pure phase Li2Si2O5 is difficult to obtain by sintering method [16,[19], [20], [21]].
https://doi.org/10.1016/j.jpowsour.2020.228945_p3_8 | Fig. 3 shows the SEM photographs of commercial PP separator and diatomite ceramic separators with different LiOH content. As can be seen from Fig. 3a, there are nano-scale pores with a relatively uniform distribution on the surface of PP separator, but the number of pores is limited, which is not conducive to the rapid migration of Li+ in the pore channels. Fig. 3b is the SEM photograph of diatomite mineral. It can be seen that the diatomite particle is in the shape of a round sieve. From the locally enlarged photograph in Fig. 3b, it can be clearly seen the evenly distributed holes about 0.3 μm on the surface of diatomite. After sintering diatomite with LiOH (20 wt%) at 800 °C, as shown in Fig. 3c, the original sieve shape of diatomite has disappeared. This is because the structure of amorphous SiO2 in diatomite is destroyed by LiOH at high temperature and Li2Si2O5 is generated through reaction (B.1) at the same time, while SiO2 that has not participated in the reaction (B.1) is recrystallized to form the quartz phase. In addition, the obtained Li2Si2O5 particles do not have regular shapes, unlike the synthetic Li2Si2O5 reported by some authors with a rod shape [22] or a flower shape [23]. Here, the different preparation condition is the main reason [19]. Although the sieve morphology of diatomite has been destroyed, the gaps in porous diatomite are left among the generated lithium silicate and quartz particles, forming a rich three-dimensional through-hole structure for the application of the porous material as a LiBs separator. It is a simple method to prepare porous ceramics by using porous material without pore-forming agent. When the content of LiOH exceeds 20 wt% and gradually increases, it can be clearly seen that the pore size and pore number of the diatomite ceramic separators increase gradually with the increasing of LiOH content (Fig. 3d, e, f). According to the statistical analysis of SEM photos (Fig. 3) using the Image-Pro Plus 6.0 software (Media Cybernetics, USA), it can be found that the pore size ranges on the surface of the diatomite ceramic separators are 0.1–0.5 μm (DCS20), 0.2–0.5 μm (DCS25), 0.2–0.6 μm (DCS30) and 0.2–0.9 μm (DCS35), respectively. The pore size of ceramic separator increases with the increasing content of LiOH in the raw material, which is attributed to enhanced corrosion effect of LiOH on siliceous raw materials at a high temperature [24]. The increase in the pore size of LiBs separators is conducive to the rapid migration of Li+. Meanwhile, more LiOH is also beneficial to enrich the ceramic separator`s three-dimensional channels. The richer porous structure of the diatomite ceramic separator can help to store more electrolyte, provide more paths for Li+ migration, reduce the resistance of ion migration, and finally improve the electrochemical performance of the battery using diatomite ceramic separator. Download : Download high-res image (1MB)Download : Download full-size image Fig. 3. SEM photographs of (a) commercial PP separator, (b) diatomite, (c) DCS20, (d) DCS25, (e) DCS30 and (f) DCS35.
https://doi.org/10.1016/j.jpowsour.2020.228945_p3_10 | Table 1 shows the porosity and electrolyte absorption rate of diatomite ceramic separators prepared with different LiOH content. As shown in Table 1, the porosity values of ceramic separators are significantly higher than that of the commercial PP separator (40.6%), and the porosity values of ceramic separators show an increasing trend with the increasing of LiOH content. H2O can be generated by the reaction of LiOH and SiO2 in diatomite [reaction (B.1, B.2)], and the volatilization of H2O promotes the formation of ceramic internal pores. The increase of the proportion of LiOH in raw materials leads to the increase of H2O quantity, which in turn enhances the ceramic porosity [25]. Furthermore, the increase of LiOH content in the raw materials means the decrease of diatomite content, and the decrease of siliceous component in the corresponding ceramics will also lead to the increase of porosity. The diatomite ceramic separator with higher porosity can store more electrolyte, that is therefore conducive to Li+ migration in the separator. Table 1 also shows the data of the electrolyte absorption rate of ceramic separators. It can be seen that the change trend of the electrolyte absorption rate of ceramic separator is completely consistent with the porosity data. They both show an increasing trend with the increase of LiOH content. And the porosity and electrolyte absorption rate values of the diatomite ceramic separators reach the maximum (51.7% and 0.804 g cm−3, respectively) when the LiOH content reaches 35 wt%. Furthermore, it is also found from Table 1 that the porosities of ceramic separators are higher than that of the commercial PP separator, but the electrolyte absorption rate data of ceramic separators are less than that of the commercial PP separator. For the PP separator made of polyolefin, the extra electrolyte layer adsorbed on its surface may be the reason for its higher electrolyte absorption rate than diatomite ceramic separators. Table 1. Porosity and electrolyte absorption rate data of the separator. Sample Porosity (%) Electrolyte absorption rate (g cm−³) PP 40.6 0.865 DCS20 43.9 0.709 DCS25 49.8 0.776 DCS30 50.2 0.791 DCS35 51.7 0.804
https://doi.org/10.1016/j.jpowsour.2020.228945_p3_12 | The thermal stability of LiBs separator is an important factor that determines the safety of the battery. Fig. 4a shows the photographs of different separators before and after heat treatment at 160 °C for 0.5 h. It can be observed in Fig. 4a that the commercial PP separator undergoes severe curl after heat treatment, and its thermal shrinkage rate is 39.6% when the shrinking separator is unfolded. By comparison, the sizes of the diatomite ceramic separators with different LiOH content have no changes after heat treatment, and the thermal shrinkage rate is 0. Since the preparation temperature of ceramic separators is 800 °C, the thermal stability temperature of ceramic separators can reach 800 °C in theory; that is much higher than that of the current commercial PP separator (thermal stability temperature of 130 °C [1]) and other coated separators [[26], [27], [28]], exhibiting the excellent thermal stability of the diatomite ceramic separators. It can effectively prevent the direct contact of positive electrode and negative electrode caused by the separator shrinking due to high temperature, which in turn avoids the risk of short circuit for LiBs operating at high temperature. Download : Download high-res image (651KB)Download : Download full-size image Fig. 4. (a) Photographs of the separators before and after heat treatment at 160 °C for 0.5 h, and (b) contact angles of commercial PP separator and diatomite ceramic separators.
https://doi.org/10.1016/j.jpowsour.2020.228945_p3_13 | The wettability of ceramic separator is characterized by the contact angle between the electrolyte and the separator. The smaller the contact angle is, the better the wettability of the separator to the electrolyte is, and the smaller contact angle indicates the better affinity between the separator and the electrolyte. The contact angles between different separators and LiPF6 electrolyte are shown in Fig. 4b. As can be seen in Fig. 4b, for ceramic separators with different content of LiOH, the contact angles between the electrolyte and the ceramic separators reveal a trend that they decrease first and then increase with the increase of LiOH content in the raw materials. When the content of LiOH is no more than 30 wt%, the contact angles of the ceramic separators gradually decrease with the increasing LiOH content, and the contact angle values are 11.89° (DCS20), 11.00° (DCS25) and 10.79° (DCS30), respectively. The result of XRD analysis (Fig. 2) shows that the amount of Li2Si2O5 in the ceramic separator increases with the increasing content of LiOH when the LiOH content is no more than 30 wt%. And the good affinity of Li2Si2O5 to the organic electrolyte promotes the decrease of the contact angle between the ceramic separator and the organic electrolyte [29]. When the content of LiOH is 35 wt%, the contact angle of DCS35 separator increases to 12.50°. It can be seen from the XRD analysis of different diatomite ceramic separators that Li2SiO3 is formed in DCS35 separator, and meanwhile the content of Li2Si2O5 decreases. Therefore, it can be inferred that the increase of the contact angle of DCS35 separator is related to the poor affinity between Li2SiO3 component and the organic electrolyte. Compared with the commercial PP separator, the contact angles of all the diatomite ceramic separators to the electrolyte are smaller than that of the PP separator (37.27°), which reflects the good affinity of the electrolyte and the ceramic separators. That is helpful to reduce the migration resistance of Li+ in the separator, improve the ionic conductivity of the separator, and thus improve the electrochemical performance of the battery.
https://doi.org/10.1016/j.jpowsour.2020.228945_p3_15 | The mechanical property of diatomite ceramic separator is evaluated by testing the compressive strength and flexural strength of the separator. With the change of the LiOH content in the raw materials, the change of the compressive strength of diatomite ceramic separator is shown in Fig. 5. It can be seen from Fig. 5 that the compressive strength of the ceramic separator gradually decreases as the content of LiOH increases. When the LiOH content is 20 wt%, the compressive strength of DCS20 is 32.9 MPa. As the LiOH content increases to 35 wt%, the compressive strength of DCS35 decreases to 27.3 MPa. This situation is related to the change in the porosity of the separators. As shown in Table 1, the more LiOH content is used for preparing ceramic separator, the smaller the porosity of the separator will be. The SEM photographs of the ceramic separators (Fig. 3) also show that the pore sizes of the ceramic separators become larger with the increasing content of LiOH. The higher porosity and the larger pore size for the ceramic separator is not conducive to the improvement of the mechanical strength. However, even if the compressive strength of the ceramic separator is reduced to 27.3 Mpa, it can still withstand the pressure of battery assembly, and it has been proved in this experiment. Fig. 5 also shows the flexural strength of the ceramic separator. It can be seen that the increase of LiOH content does not lead to the decrease of ceramic flexural strength unlike the compressive strength of the ceramic separator. The flexural strengths of all the ceramic separator samples are above 20 MPa, which is higher than that of Li1·4Al0·4Ti1·6(PO4)3 solid electrolyte (LATP, 17.9 MPa) [30]. Although the flexural strength of the ceramic separator is still lower than those of some other oxide electrolytes [30] duo to the porous structure, it can still maintain a certain strength during battery assembly. Moreover, the ceramic separator with a certain mechanical strength can inhibit the growth of lithium dendrites effectively to avoid the risk caused by the puncture of lithium dendrites [31]. Download : Download high-res image (190KB)Download : Download full-size image Fig. 5. Compressive strength and flexural strength of diatomite ceramic separators.
https://doi.org/10.1016/j.jpowsour.2020.228945_p3_17 | The ionic conductivity of the separator is calculated by Eq (A.5), and the bulk resistance of the separator can be obtained from the abscissa intercept of the high-frequency section of Nyquist curve (supplementary material, Fig. S1). The bulk resistance and ionic conductivity values are listed in Table 2. From Table 2, the ionic conductivities of diatomite ceramic separators are 1.35 mS cm−1 (DCS20), 1.46 mS cm−1 (DCS25), 1.80 mS cm−1 (DCS30) and 1.64 mS cm−1 (DCS35), respectively. The change of ionic conductivity of the ceramic separator is related to the porosity and electrolyte absorption rate of the separator. Normally, the higher the porosity is, the more the migration channels of Li+ are, and the higher the electrolyte absorption rate is, the more the Li+ involved in conduction is. Separator with higher porosity and electrolyte absorption rate is easy to obtain high ionic conductivity. Therefore, when the content of LiOH increases from 20 wt% to 30 wt%, the porosity and electrolyte absorption rate of ceramic separators show an increasing trend as shown in Table 1, and the ionic conductivities of ceramic separators also have the same increasing trend. However, when the content of LiOH increases from 30 wt% to 35 wt%, the ionic conductivity of DCS35 separator begins to decrease although its porosity and electrolyte absorption rate increase continuously with the increasing LiOH content. This is because the ionic conductivity also depends on the composition of ceramic separator. The XRD patterns (Fig. 2) show that the main component of ceramic separator is lithium silicate (Li2Si2O5 and Li2SiO3). Monoclinic Li2Si2O5, as a typical lithium silicate, possesses a stable state with Li+/Si4+ at 1:1 M rate, and its crystal structure consists of corrugated [SiO4] layers held together by intercalated lithium ions. This unique structure provides a three-dimensional direction for Li+ transformation, and Li2Si2O5 is an excellent fast ionic conductor [32,33]. Li2SiO3 also has the ability of Li+ transmission, in which the Li+ transmission ability of amorphous Li2SiO3 is strong, but of crystalline Li2SiO3 is weak [34,35]. In order to verify the ionic conduction ability of Li2Si2O5, Li2Si2O5 ceramic separator was prepared using SiO2 and LiOH. The XRD pattern of the Li2Si2O5 ceramic separator sample (supplementary material, Fig. S2) shows that the main phase is Li2Si2O5 with good crystallinity and the sample contains only a small amount of silica and Li2SiO3. The calculated ionic conductivity using the Nyquist curve (supplementary material, Fig. S3) is 1.08 × 10−5 S cm−1, indicating the good ionic conduction properties. As the matrix material of ceramic separator, lithium silicate along with a small amount of quartz construct a three-dimensional porous structure, storing the electrolyte and providing unhindered channels for the transmission of lithium ions. At the same time, the matrix material itself can provide additional ion transmission channels duo to the ion conduction properties of lithium silicate (Li2Si2O5 and Li2SiO3) as the solid electrolyte [36]. That means the Li+ can migrate through lithium silicate, especially Li2Si2O5. In other words, Li+ can be transported in the pore channels of ceramic separators with the help of electrolyte and in the inorganic matrix at the same time (see the schematic diagram in Fig. 6); that greatly promotes the ionic conductivity of ceramic separators, making their ionic conductivities far higher than that of the commercial PP separator (Table 2). It also can be seen from the XRD analysis of ceramic separators (Fig. 2) that the content of Li2Si2O5 in the ceramic separator gradually increases with the increasing LiOH content. When the LiOH content is 30 wt%, the content of Li2Si2O5 reaches the maximum, and then Li2Si2O5 content begins to decrease and crystalline Li2SiO3 appears at the point of 35 wt% LiOH. On the basis of the above analysis, ion conduction properties of crystalline Li2Si2O5 is better than that of crystalline Li2SiO3. In all the diatomite ceramic separators, DCS30 separator has the highest Li2Si2O5 content, and it also has the highest ionic conductivity as shown in Table 2. For DCS35 separator, the content of Li2Si2O5 is lower than that of DCS30 separator. Although there is some crystalline Li2SiO3 in DCS35 separator, crystalline Li2SiO3 is not as good as crystalline Li2Si2O5 in ion conduction. Thus the ionic conductivity of DCS35 separator decreases when compared to DCS30. In spite of the porosity and electrolyte absorption rate of DCS35 separator are both higher than that of DCS30 separator, the ionic conductivity of DCS35 is still no more than DCS30. The effect of the ceramic separators matrix composition on the ionic conductivity seems to exceed the effect of porosity and electrolyte absorption rate. Based on the above analysis, it is found that the ionic conductivity of diatomite ceramic separator is jointly affected by both structural characteristics (porosity) and component characteristics (type and content of lithium silicate). Table 2. Bulk resistance and ionic conductivity of the separators. Sample Thickness (μm) Bulk resistance (Ω) Ionic conductivity (mS cm−1) PP 25 4.58 0.19 DCS20 515 19.50 1.35 DCS25 523 18.23 1.46 DCS30 483 13.68 1.80 DCS35 478 14.84 1.64 Download : Download high-res image (247KB)Download : Download full-size image Fig. 6. The schematic diagram of Li+ migration mechanism in ceramic separator.
https://doi.org/10.1016/j.jpowsour.2020.228945_p3_19 | Fig. 7 is the AC impedance spectra of the cells assembled with ceramic separators and commercial PP separator. The semicircle in the spectrum represents the interfacial resistance (Ri) of the cell [37] and the straight line part in the low frequency region represents the bulk resistance (Rb) [38]. As can be seen from Fig. 7 that all the diameters of semicircles in the impedance spectra of the cells assembled with ceramic separators are smaller than that of the cell with PP separator. It indicates that the cells assembled with ceramic separators have the smaller interface resistance. This is due to the excellent wettability of ceramic separators and electrolyte, which improves the interface contact between the separator and the electrode and therefore reduces the interfacial resistance. That is beneficial to improve the capacity, C-rate and cycle performance of the cell [[39], [40], [41], [42]]. Download : Download high-res image (301KB)Download : Download full-size image Fig. 7. AC impedance spectra of the cells assembled with ceramic separators and commercial PP separator.
https://doi.org/10.1016/j.jpowsour.2020.228945_p3_21 | The initial charge/discharge curves of cells assembled with diatomite ceramic separators and commercial PP separator at a constant current density of 0.2C are shown in Fig. 8a. The initial discharge specific capacities of cells with different separators are 148.5 mA h g−1 (DCS20), 150.3 mA h g−1 (DCS25), 156.4 mA h g−1 (DCS30), 153.0 mA h g−1 (DCS35) and 147.9 mA h g−1 (PP), respectively. And their initial coulombic efficiencies are 93.6% (DCS20), 95.8% (DCS25), 97.3% (DCS30), 96.9% (DCS35), and 92.9% (PP), respectively. The initial discharge specific capacities and coulombic efficiencies of the cells assembled with ceramic separators are obviously higher than those of the cell with PP separator. This is attributed to the unique porous structure, high porosity of the ceramic separator and good affinity to the electrolyte, moreover, it is closely related to the type and content of lithium silicate in the separator. Download : Download high-res image (788KB)Download : Download full-size image Fig. 8. (a) Initial charge/discharge curves of cells assembled with diatomite ceramic separators and commercial PP separator tested at a current density of 0.2C, (b) C-rate performance of the cells assembled with diatomite ceramic separators and commercial PP separator, and (c) cycle performance of cells assembled with diatomite ceramic separators and commercial PP separator.
https://doi.org/10.1016/j.jpowsour.2020.228945_p3_22 | Fig. 8b shows the changes in discharge specific capacities of cells assembled with different separators at the current density of 0.2 C–10C. It can be seen that the discharge specific capacities of the cells reduece step by step as the current density increasing due to the diffusion-controlled restriction of Li+ deintercalation/intercalation reactions within the LiFePO4 lattice [43]. As shown in Fig. 8a that the cells assembled with ceramic separators have higher discharge specific capacities than that of the cell assembled with PP separator at a current density of 0.2C. Especially when the current density above 2 C, the gaps between the discharge specific capacities of cells with ceramic separators and PP separator are increased significantly. In all cells with ceramic separators, the discharge specific capacity of the cell with DCS30 separator at the current density of 10 C is 87.7 mA h g−1, which is 45% higher than that of the cell with PP separator (60.3 mA h g−1), indicating the excellent C-rate performance especially at high current density. The high porosity and rich three-dimensional pore structure of ceramic separator provide more unhindered channels for the migration of Li+ in the separator. The fast ionic conduction property of lithium silicate further improves the ionic conductivity of ceramic separators. Consequently, the rapid Li+ transmission in the charge and discharge process at high current density is significantly promoted and the C-rate performance of the cells is improved. In addition, the change trend of C-rate performance of the cell with ceramic separator is consistent with the ionic conductivity of ceramic separator. The discharge specific capacities of cells at different current density gradually increase with the increase of LiOH content, when the content of LiOH is no more than 30 wt%. However, the C-rate performance of the cell with DCS35 separator reduces when compared to cell with DCS30 separator. The pore structural characteristics and lithium silicate component characteristics jointly affect the ionic conductivity of ceramic separator and the C-rate performance of the cell. For the cell with DCS35 separator, although the high porosity of the DCS35 separator has a positive effect on the C-rate performance, the decrease of Li2Si2O5 content in the composition of DCS35 separator has a greater negative effect in spite of the appearance of Li2SiO3. This proves that the composition of ceramic separator has an important influence on the C-rate performance of battery.
https://doi.org/10.1016/j.jpowsour.2020.228945_p3_23 | Fig. 8c shows the changes in discharge specific capacities of the cells assembled with different separators at a constant charge/discharge current density (0.5C/0.5C) for 200 cycles. The discharge specific capacity and coulombic efficiency of the cell with PP separator both have a significant recession after 80 cycles. And after 200 cycles, its capacity retention rate is only 90.7%, at the same time, its coulombic efficiency has dropped to 89.8%. After the cells with ceramic separators operate for 200 cycles, their discharge specific capacities do not show a significant reduction, and their coulombic efficiencies are still as high as 99.9% (DCS20), 99.0% (DCS25), 99.8% (DCS30) and 99.6% (DCS35), respectively. Compared with the cell assembled with PP separator, the cells with ceramic separators exhibit excellent cycle stability. The poor cycle performance of the cell with PP separator is mainly attributed to the growth of lithium dendrites which could lead to a continuous consumption of the lithium anode in the cycling process, while the continuous breakdown/reconstruction of solid electrolyte interphase (SEI) results in a low coulombic efficiency [44]. And the continuous reconstruction of SEI film continues to consume electrolyte and then affect the cycle stability of the cell [45]. For diatomite ceramic separators, good mechanical strength effectively blocks the growth path of lithium dendrites, inhibits the formation of lithium dendrites, and maintains a stable SEI film on the surface of lithium anode, which is consistent with the role of the ceramic solid electrolyte [31]. Meanwhile, both the pores and the matrix of ceramic separators can become the transmission channels of lithium ions, which increase the number of ion migration paths. Thereby ceramic separator can avoid the growth of lithium dendrites caused by the high local current density and the excessive local concentration of lithium ions at the interface between the separator and lithium anode [46]. In addition, SiO2, Li2Si2O5 or Li2SiO3 in the ceramic separator can consume some of the impurity acid generated by the decomposition of electrolyte to prevent it from influencing the electrochemical performance of the cells [19]. Therefore, the cells assembled with ceramic separators exhibit excellent cycle stability. Among them, the cell with DCS30 separator shows the best cycle performance during the process of charge and discharge for 200 cycles. And after 200 cycles, it still has a high discharge specific capacity of 148.9 mA h g−1, and its capacity retention rate is as high as 99.9%. The excellent electrochemical performance of DCS30 separator is related to its high porosity and the high content of Li2Si2O5 in the separator matrix.
https://doi.org/10.1016/j.jpowsour.2020.228945_p4_2 | Diatomite was used as a porous material to prepare a porous ceramic separator with lithium silicate as its main component. The use of porous raw material diatomite can save the pore-making agent used in the preparation of common porous ceramics, thus simplifying the preparation process of porous ceramic. The porous ceramic separator has a developed three-dimensional pore structure with large pore size, which provides suitable channels for Li+ migration. This diatomite ceramic separator had a theoretical thermal stability temperature of 800 °C, which can effectively avoid battery safety problems caused by thermal failure of separator. The structure and composition of diatomite ceramic separator can be controlled by adjusting the LiOH content. SEM micrographs show that with the increase of the content of LiOH used in the preparation process, the pore size of the separator is gradually increased, and the porosity and electrolyte absorption rate are also increased. The increase of LiOH content also causes the change of the composition of ceramic separator. When the content of LiOH increases from 20 wt% to 30 wt%, the content of Li2Si2O5 in ceramic separator increases gradually. When the content of LiOH exceeds 30 wt%, the content of Li2Si2O5 in ceramic separator begins to decrease and the Li2SiO3 phase appears at the same time. Since both Li2Si2O5 and Li2SiO3 have an ability of Li+ conduction, there are two modes of Li+ migration in the ceramic separator when the separators absorbs the electrolyte. One mode is ion migration in the separator pores with help of electrolyte, and the other mode is ion migration in the separator lithium silicate matrix, where lithium silicate acts as solid electrolyte. Because the ion conduction of crystalline Li2Si2O5 is better than that of crystalline Li2SiO3, the ceramic separator with high Li2Si2O5 content exhibits much higher ionic conductivity (1.80 mS cm−1). Based on the outstanding ionic conductivity of the ceramic separators, the cells assembled with the ceramic separators reveal very good capacity, C-rate and cycle performance. The initial discharge specific capacity of cell with the ceramic separator can reach 156.4 mA h g−1, compared with 147.9 mA h g−1 for the cell with commercial PP separator. The discharge specific capacity of the cell with the ceramic separator at the current density of 10 C is 45% higher than that of the cell with commercial PP separator. The capacity retention rate of the cell with the ceramic separator can reach 99.9% after 200 cycles at the current density of 0.5C. Therefore, the diatomite ceramic separator is very promising to be applied in the high-power lithium ion batteries.
https://doi.org/10.1016/j.jpowsour.2020.228970_p1_2 | Energy shortages and environmental pollution have attracted the attention of countries all over the world. Improving energy efficiency, developing and using clean energy, and protecting the ecological environment have become international consensus [[1], [2], [3]]. At the same time, LIBs, as a secondary battery that can be recycled, have attracted everyone`s attention due to their environmentally friendly characteristics [4,5]. Compared with other secondary batteries, LIBs have many advantages such as high energy density, long cycle life, no memory effect, lightweight, small size, etc., and are widely used in computers, smartphones, electric vehicles, and hybrid vehicles [[6], [7], [8]]. Not only that, LIBs can also be seen in the solar field [9,10]. The wide application of LIBs fully embodies human efforts to develop sustainable clean energy and to deal with environmental pollution [[11], [12], [13]].
https://doi.org/10.1016/j.jpowsour.2020.228970_p1_3 | Spinel-type Li4Ti5O12 not only has high reversibility of lithium-ion intercalation and deintercalation, but also has almost no volume change during charging and discharging [[14], [15], [16], [17]]. Therefore, it is the ideal electrode material for long-life batteries and the most likely candidate to replace graphite as the anode material for LIBs [[18], [19], [20]]. Zhang et al. synthesized Li4Ti5O12 material by a sol-gel method [21], and Wang et al. fine-tuned the crystal and electronic structure of Li4Ti5O12 by Mg/La co-doping [22]. In this paper, the Li4Ti5O12 material synthesized from the precursor TiO2 prepared by extracted vanadium residue, which has a small amount of metal ion doping, and no additional process is required. In addition, the solid phase synthesis method is simple to operate and easy to industrial large-scale production [23,24]. Olivine LiFePO4 is considered to be one of the most promising cathode materials due to its high-temperature stability, good safety, and high theoretical capacity (170 mAh·g−1) [[25], [26], [27], [28]]. Currently, the preparation of LiFePO4 cathode materials usually uses FeC2O4·H2O [29], FeCl2 [30], Fe(NO3)3 [31], FePO4 [32], etc. However, the above iron salt raw materials are expensive and not economical. Of course, there are also studies on the use of waste residues to prepare LIBs electrode materials. For example, ammonium jarosite produced by the sulfuric acid roasting method is used as an iron source to synthesize LiFePO4 [33], and FeSO4·7H2O waste residues is used as an iron source to synthesize LiFePO4 [34]. These methods of using waste residue to prepare electrode materials for LIBs mostly require high-temperature roasting or go through a complicated process route, and only one LiFePO4 material is synthesized, which is not economical. Li et al. [35,36] prepared LIBs cathode materials with excellent rate property and cycling stability through Ti-doped and La4NiLiO8-coated, and found that Ti doping can suppress the cation-mixing degree and detrimental phase transition. The extracted vanadium residue contains Fe, Ti, Al, Mn, Ca, Mg, and other metal elements. The electrochemical performance of LIBs can be significantly improved by doping a small amount of metal elements. Therefore, the idea of using extracted vanadium residue as raw material to synthesize LIBs electrode materials is novel, and theoretically reasonable and feasible.
https://doi.org/10.1016/j.jpowsour.2020.228970_p1_4 | In this study, valuable metal elements such as iron and titanium are extracted from the vanadium slag produced during the steel-making process of vanadium-titanium magnetite and reused. In terms of the efficiency of removing impurities from the vanadium-titanium magnetite, the leaching efficiency of H2SO4 is lower than that of HCl [37]. From the perspective of environmental protection and resource utilization, the H2SO4 leaching method will not only cause serious environmental problems, but also cause waste of metal resources [[38], [39], [40]]. Due to the excellent performance of HCl in impurity removal (especially MgO and CaO) [41,42], as well as high leaching speed and acid regeneration ability, HCl is usually used to extract valuable metals from waste residue [43,44].
https://doi.org/10.1016/j.jpowsour.2020.228970_p1_5 | In this study, HCl is used to leaching the valuable metals from extracted vanadium residue. First, selective coprecipitation is performed to prepare LIBs cathode material precursor FePO4·xH2O. Subsequently, a small amount of metal-doped LIBs cathode material LiFePO4 is synthesized by the solid-phase synthesis. Ti is selectively leached using H2O2 as a complexing agent, and TiO2 with high purity is prepared. After mixing it with Li2CO3, Li4Ti5O12, a anode electrode material for LIBs, is synthesized by the solid-phase method. Compared with the existing method of using waste residue to prepare electrode materials for LIBs, the methods and processes used in this paper not only fully extract the metal elements in extracted vanadium residue, but also avoid a large number of repetitive processes and reduce production costs. The extracted Ti and Fe are used to prepare LiFePO4 and Li4Ti5O12 electrode materials for LIBs, and the assembled full cell has been tested to have a good initial discharge capacity. Therefore, this study has made important contributions to the realization of a novel clean process for the recovery of extracted vanadium residue, the solution of industrial waste disposal, and the synthesis of high value-added products. It is of great significance to the sustainable development of the social economy.
https://doi.org/10.1016/j.jpowsour.2020.228970_p2_3 | Extracted vanadium residue from Vanadium Company of Chengde Xingtong, Hebei, China, was used as raw material. The chemical composition as shown in Table 1 (by X-ray fluorescence). All chemicals were analytical reagent grade and can be used directly without further purification. Table 1. A typical chemical composition (wt.%) of extracted vanadium residue. Fe2O3 SiO2 TiO2 Al2O3 MnO CaO MgO Other 39.20 20.33 9.68 9.49 4.82 3.65 3.36 9.47
https://doi.org/10.1016/j.jpowsour.2020.228970_p2_5 | 2.2.1. Leaching Before leaching, the extracted vanadium residue was mechanically activated in a planetary ball mill at 180 rpm for 4 h. Each time 30 g of the activated residue was weighed and placed in a 250 ml three-necked round bottom flask, and a certain volume (acid/slag ratio (mL: g) = 2 to 3) and 15–35 wt% HCl were added. Under strong stirring, it was rapidly heated to 70–110 °C. After leaching for 1–5 h, the slurry was filtered to obtain titanium-rich slag and iron-rich filtrate. Weigh a certain mass of leached slag into a 250 mL round bottom flask, add 12.5 wt% of dilute NH3·H2O and heat and stir at 30–70 °C. Continue to add 12.5 .wt% of dilute NH3·H2O adjuster pH value at 4 to 8. Add 10 wt% H2O2 solution with liquid to solid ratio (ml: g) as 2 to 6. When the pH reached the set value, the reaction was continued for 1 h with dilute H2SO4 to obtain a titanium-rich filtrate. Li4Ti5O12 was prepared using titanium-rich filtrate and LiFePO4 was prepared using iron-rich filtrate. The redox titration method of potassium dichromate (K2Cr2O7) was used to determine the Fe content in the solution. The Mn content was measured by ammonium ferrous sulfate ((NH4)2Fe(SO4)2·6H2O) titration method, the EDTA titration method was used to determine the content of Ca, Mg, and Al in the solution, the Si content was measured using potassium fluosilicate volumetric method, and the Ti content was measured using hydrogen peroxide absorbance photometry [45].
https://doi.org/10.1016/j.jpowsour.2020.228970_p2_6 | 2.2.2. Synthesis of LiFePO4 With iron-rich filtrate and equimolar H3PO4 solution as raw materials, H2O2 as oxidant, according to the molar ratio of n (Fe): n (P) = m: 1 (m = 0.75, 0.87, 1), in NH3·H2O solution FePO4·xH2O was prepared by constant temperature water bath for 4 h. The obtained precursor FePO4·xH2O was calcined at 800 °C for 4 h and then used. A certain amount of Li2CO3, FePO4·xH2O, and glucose were weighed according to a molar ratio of 0.5: 1: 0.5, and anhydrous ethanol was used as a solvent, and ball milling was performed in a planetary ball mill at normal temperature for 4 h to obtain a slurry mixture. After drying, the slurry mixture was placed in a tube furnace. The tube furnace was heated to 200 °C at a rate of 5 °C/min and held for 2 h, and then heated to 760 °C at a rate of 8 °C/min and held for 8 h. After cooling, it was taken out and ground to obtain a small amount metal-doped LiFePO4 cathode material.
https://doi.org/10.1016/j.jpowsour.2020.228970_p2_7 | 2.2.3. Synthesis of Li4Ti5O12 The titanium-rich filtrate was evaporated to obtain a pale yellow xerogel, which was dried in the oven and ground to prepare the peroxy titanium compound. The peroxy titanium compound was calcined at 800 °C for 4 h to obtain TiO2 powder. It was mixed with Li2CO3 in a molar ratio of Li: Ti = 4: 5. After a period of ball milling, the resulting mixture was calcined in air at 750 °C, 800 °C, and 850 °C for 14 h. After cooling in the furnace, Li4Ti5O12 powder can be obtained. The overall experimental flow for the preparation of LIBs was shown in Fig. 1. Download : Download high-res image (359KB)Download : Download full-size image Fig. 1. Process flow for preparing LIBs electrode material by using vanadium extraction residue.
https://doi.org/10.1016/j.jpowsour.2020.228970_p2_8 | 2.2.4. Assembly of lithium-ion battery The working electrode was made from a mixture of 80% active material, 12% acetylene black, and 8% polyvinylidene fluoride (PVDF) binder in the solvent N-methyl-2-pyrrolidone (NMP). A lithium metal sheet was used as a counter electrode, BLE-815 electrolyte was used, the battery diaphragm was a microporous polypropylene film, and the aluminum foil was a filling material. Battery assembly was completed in a dry glove box filled with argon gas.
https://doi.org/10.1016/j.jpowsour.2020.228970_p2_10 | X-ray diffraction (XRD) characterization was carried out with a diffractometer DX-2500 (Dandong, China), using CuKα radiation (λ = 0.154056 nm, voltage 30 kV, and current 25 mA), with a step size of 0.04° and a recorded range from 10 to 90°. The morphology of all samples was observed by scanning electron microscopy (SEM), and energy dispersive X-ray spectroscopy (EDS; ZEISS SUPRA 55). X-ray fluorescence spectroscopy (XRF, XRF-1800, Shimadzu Co., Ltd., Japan) was used to detect the main chemical components of raw materials. The purity of LiFePO4 and Li4Ti5O12 was characterized by inductively coupled plasma-optical emission spectrometry (ICP-OES, Optima 8300, PerkinElmer).
https://doi.org/10.1016/j.jpowsour.2020.228970_p2_12 | All electrochemical studies use constant current charge-discharge experiments to determine the electrochemical performance of samples. The experimentally prepared was a two-electrode button type experimental battery. The charge and discharge test uses a Land battery test system 8-channel CT2001A battery tester. The charge and discharge capacity, cycle life, and capacity retention rate of the electrode material was tested at 25 °C with different charge and discharge rates in a voltage range of 2.5–4.2 V.
https://doi.org/10.1016/j.jpowsour.2020.228970_p3_3 | The effects of different acid/slag ratios on the leaching of extracted vanadium residue under the conditions of HCl concentration of 30 wt%, reaction temperature of 90 °C and reaction time of 4 h is studied. The results in Fig. 2(a) shows that when the acid/slag ratio increases from 2.00:1 to 2.50:1, the leaching rate of Fe increases significantly. When the amount of acid/slag ratio continued to increase, the leaching rate increase slowed down, especially when the acid/slag ratio is 2.75: 1, the Fe leaching rate reached 93.69%. At the same time, the Mn, Ca, Mg, and Al leaching rates reached 89.33%, 90.82%, 91.88%, and 89.20%, respectively. Also, the leaching rate of Ti is 7.06%; the leaching rate of Si is generally low, maintaining only about 1%. This may be due to the relatively large acid/slag ratio for extracted vanadium residue, the concentration of HCl is relatively increased, and the oxides of Mn, Ca, Mg, Al, and the like easily react with HCl, so the leaching rate is increased. The oxides of Ti and Si are not easy to react with acid, so the leaching rate remains basically unchanged [46]. Based on the above analysis, considering the economic benefits and costs of HCl consumption and subsequent issues, the acid/slag ratio can be selected to be 2.75: 1.
https://doi.org/10.1016/j.jpowsour.2020.228970_p3_4 | To study the effect of reaction temperature, several leaching experiments are performed using temperature varying from 70 to 110 °C. The other leaching parameters are fixed at the acid/slag ratio of 2.75: 1, HCl concentration of 30 wt%; and leaching time of 4 h. Under these conditions, the obtained results are plotted in Fig. 2(b). When the temperature is 100 °C, the Fe leaching rate reaches a maximum of 93.98% at this time. In chemical reaction thermodynamics, as the temperature continuously increases, the activity of the reactive substance also increases, and the chemical reaction rate and molecular diffusion rate increase accordingly [47]. Therefore, at high temperatures, the Fe leaching rate is greater. However, as the reaction temperature continues to increase, the volatility of HCl is getting more and more serious, which actually reduces the effective amount of HCl [48]. Therefore, at 110 °C, the leaching rate of Fe slightly decreases. When the temperature increased from 70 to 110 °C, the leaching rate of Ti increased from 6.8% to 7.27%. The leaching rate of Si is at a very small level. In addition, extra equipment is required when the temperature is too high during the leaching process, which will increase operating costs. Therefore, the optimal leaching temperature is selected as 100 °C. Download : Download high-res image (655KB)Download : Download full-size image Fig. 2. Effects of various factors on the leaching rate of metal elements: (a) Acid/Slag Ratio, (b) Temperature, (c) Leaching Time, (d) HCl Concentration.
https://doi.org/10.1016/j.jpowsour.2020.228970_p3_5 | Fig. 2(c) shows the effect of reaction time on the extracted vanadium residue leaching under an HCl concentration of 30 wt%, an acid/slag ratio of 2.75: 1, and a reaction temperature of 100 °C. When the leaching time is increased from 1 to 2 h, the increase in the leaching rate of Fe, Mn, Ca, Mg, and Al are particularly obvious. When leaching time is 3 h, the leaching rate of Fe has reached 95.13%. When the leaching time is further extended to 4 h, the leaching rate of Fe is 95.27%, that is, the leaching rate of Fe tends to be stable. When the time is increased to 5 h, the leaching rate of Fe slightly decreases, which shows that it is not necessary to continue to extend the leaching time. This may be due to the higher hydrolysis rate of dissolved iron ions than the leaching rate of extracted vanadium residue. Also, when the leaching time is 3 h, the leaching rates of Mn, Ca, Mg, and Al are 88.35%, 89.19%, 88.73%, and 86.92%, respectively. Therefore, considering the time cost and the value of the leaching rate, the leaching time is selected to be 3 h.
https://doi.org/10.1016/j.jpowsour.2020.228970_p3_6 | Fig. 2(d) shows the effect of different HCl concentrations on extracted vanadium residue leaching under a reaction temperature of 100 °C, an acid/slag ratio of 2.75: 1, and a reaction time of 3 h. When the HCl concentration is changed between 15 wt% and 30 wt%, the leaching efficiency of each element increases with the continuous increase of the HCl concentration, and the leaching effect of Fe, Mn, Mg, Ca, and Al elements are more obvious. When the HCl concentration is from 15 to 35 wt%, the solubility of Ti increased from 3.26% to 7.87%, and Si is hardly leached. It is well known that if the concentration of HCl is too high, it will make HCl easy to volatilize, which will prevent HCl from being fully utilized effectively [49]. Not only that, but it will also cause more serious corrosion to the equipment, which greatly increases the cost of equipment corrosion protection. In addition, when the HCl concentration is 30 wt%, the Fe leaching rate is as high as 95.69%. Therefore the optimal HCl leaching concentration is 30 wt%.
https://doi.org/10.1016/j.jpowsour.2020.228970_p3_8 | When leaching and separating titanium-rich slag using NH3·H2O and H2O2 in sulfuric acid media, to investigate the effect of various factors on coordination complexation, the four factors of pH, H2O2/the titanium-rich slag, reaction temperature, and time are investigated at different levels. Under the conditions, the leaching rate of Ti in the titanium-rich filtrate.
https://doi.org/10.1016/j.jpowsour.2020.228970_p3_9 | Fig. 3(a) shows the effect of different pH values on Ti leaching under a reaction temperature of 30 °C, the ratio of H2O2 to the titanium-rich slag of 6:1, and a reaction time of 2 h. The leaching rate of the Ti has been continuously increased with a larger amplitude during the process of increasing the pH value from 6 to 9. This is because, with the increasing amount of NH3·H2O, more and more NH4+ participates in the reaction. Since NH4+ is a commonly used coordination cation and can participate in the coordination reaction, the ammonium salt formed by the reaction is extremely easily soluble in water, so that more and more Ti can be precipitated. When the pH values are 9 and 10, the leaching rates of Ti are 81.36% and 78.84%, respectively. The pH is an important factor in controlling the leaching of Ti. A proper pH leaching solution is conducive to the release of metal ions. Taking the above into consideration, the optimum condition is when the pH value is set to 9. Download : Download high-res image (401KB)Download : Download full-size image Fig. 3. Influence of various factors on the leaching rate of Ti: (a) pH value, (b) H2O2/The titanium-rich slag, (c) Temperature, (d) Leaching time.
https://doi.org/10.1016/j.jpowsour.2020.228970_p3_10 | Fig. 3(b) shows the effect of different ratios of H2O2 to the titanium-rich slag on Ti leaching under a reaction temperature of 30 °C, the pH value of 9, and a reaction time of 2 h. The leaching rate of Ti shows an increasing trend with the increase of the ratio of H2O2 to the titanium-rich slag. Increasing the amount of H2O2 can provide more O22− and make as much Ti4+ react with its complex as possible, but after the amount of H2O2 is increased to a certain extent, this effect is no longer obvious. When the ratio of H2O2 to the titanium-rich slag risen from 4: 1 to 6: 1, the leaching rate of Ti risen from 58.53% to 78.71%. When the ratio of H2O2 to the titanium-rich slag continued to grow, the leaching of Ti basically stabilized, and when the ratio of H2O2 to the titanium-rich slag are 7: 1 and 8: 1, the leaching rates of Ti are 82.56% and 82.49%, respectively. It is determined that the optimal ratio of H2O2 to titanium-rich slag is 7:1.
https://doi.org/10.1016/j.jpowsour.2020.228970_p3_11 | Fig. 3(c) shows the influence of temperature on the recovery rate of Ti (the ratio of H2O2 to the titanium-rich slag of 6:1, time is 2 h and pH is 9). Increased recovery of Ti is observed with higher leaching temperature for higher internal energy of reactants, more activated particles, and also improved mass transfer. When the temperature increased from 30 to 40 °C, the leaching rate of Ti increased from 80.95% to 83.36%. When the temperature is continuously increased, the leaching rate of Ti begins to decrease. This may be because as the reaction temperature increases, NH4+ gradually becomes NH3 and volatilizes, and the higher the temperature, the more volatile it is. This will reduce the NH4+ actually participating in the reaction, which indicates that the leaching should be controlled the temperature should not be too high. Taking the above analysis into consideration, 40 °C is selected as the optimal leaching temperature of the titanium-rich slag.
https://doi.org/10.1016/j.jpowsour.2020.228970_p3_12 | The leaching behavior of Ti under different leaching time is investigated. When the pH is 9, the ratio of H2O2 to the titanium-rich slag is 7: 1, and the leaching temperature is 40 °C, the leaching rate of Ti under the leaching time is 1 h, 2 h, 3 h, 4 h, and 5 h, and the results are shown in Fig. 3(d). When the leaching time is increased from 1 to 2 h, the leaching rate of Ti has increased significantly, from 73.25% to 84.23%. When the leaching time exceeds 2 h, the leaching rate begins to decrease, which may be due to the decomposition of NH4+ or the hydrolysis of Ti with the extension of the reaction time [50]. From the above analysis, the leaching time is selected to be 2 h.
https://doi.org/10.1016/j.jpowsour.2020.228970_p3_14 | The orthogonal experimental design not only saves time but also is economical. It is a common method to optimize process parameters [51]. In this study, four factors, leachate concentration, n(Fe): n(P), pH, and reaction temperature are selected to analyze the extent of their impact on the precursor FePO4·xH2O. As shown in Table S1 (Supporting information), by designing 9 groups of orthogonal test, the optimal preparation conditions of the precursor are obtained: the concentration of the leaching solution is 0.265 mol/L, the molar ratio of n(Fe): n(P) is 1: 1, the pH is 4, and the reaction temperature is 30 °C.
https://doi.org/10.1016/j.jpowsour.2020.228970_p3_15 | Fig. S1 shows SEM patterns of the precursor materials FePO4·xH2O prepared at 600 °C, 650 °C, 700 °C, 750 °C, and 800 °C. The prepared precursor FePO4·xH2O particles are uneven in size and irregular in shape, and their distribution presents a fine mesh structure, and the surface is loose and rough with a relatively large surface area, which is beneficial to the precursor full contact with a reducing agent (carbon source) and lithium source. It can be seen that the morphology of the materials obtained under different experimental conditions is not much different. It can be clearly seen from the SEM spectrum of the product obtained after the precursor is calcined at 600 °C that after ball milling and high-temperature sintering processes, the morphology of the precursor has changed, destroying the morphology of the larger particle size and shrinking the particles becomes finer. After calcining at 650 °C, it starts to change at a smaller size and starts to grow in nucleation. After the calcination at 700 °C, the particle size becomes significantly larger; part of the morphology of the material after calcination at 750 °C is spherical. There is also a part with an irregular shape and rough surface. The overall size of the particles after calcination at 800 °C is larger, and the particle size reaches 1 μm or more.
https://doi.org/10.1016/j.jpowsour.2020.228970_p3_16 | Fig. 4 shows the SEM image of LiFePO4 prepared by carbothermal reduction under the same synthesis conditions after the precursor material is calcined at 800 °C. The morphology of the precursor, Li2CO3, and glucose had undergone significant changes after mixing ball milling and high-temperature sintering. The high-temperature carbothermal reduction process destroys the morphology of the larger particle size, the surface morphology of the material is relatively loose, and many loose carbon particles are surrounding it. The carbon-coated on the surface of the particles and connected between the particles add a lot of channels for electron transport, which plays a significant role in increasing the electronic conductivity [52,53]. The morphological differences of the products obtained in different experimental groups are large, and the particle sizes are different, which may be related to the different raw material components and reaction conditions used in the preparation of FePO4·xH2O. In addition, as shown in Figs. S2 and S3, the XRD patterns of the FePO4·xH2O and FePO4 indicate that the materials prepared by calcination at 800 °C under the optimal synthesis conditions contain very few heterophase and have good crystallinity. Download : Download high-res image (824KB)Download : Download full-size image Fig. 4. SEM images of LiFePO4 prepared by carbothermal reduction (the alphabet represents the corresponding orthogonal experimental group).
https://doi.org/10.1016/j.jpowsour.2020.228970_p3_17 | Fig. 5(a) shows the XRD pattern of the LiFePO4 of the precursor material prepared by calcination at 800 °C. The main phases of the materials synthesized under different orthogonal test conditions are the target product LiFePO4, and the peak shape is sharp, indicating that it had a good crystal structure and crystallinity. In particular, there are almost no heterogeneous phases in the products prepared in group I. The precursors in group I has n (Fe): n (P) of 0.996, which is closest to 1: 1. The LiFePO4/C materials synthesized in group I of experiments with higher purity. Group C contained a small amount of obvious heterogeneous phases, which are detected as Ca5Al6O14 and Li3PO4, respectively. Groups D and G also contained a small amount of heterogeneous phases. Download : Download high-res image (773KB)Download : Download full-size image Fig. 5. (a) XRD diffraction spectrum of LiFePO4; (b) the cycle performance of LiFePO4/C at 0.1C; (c) The corresponding EDS mappings of Fe, P, C, and Al elements for group I.
https://doi.org/10.1016/j.jpowsour.2020.228970_p3_18 | Fig. 5(b) shows a charge-discharge cycle diagram of some representative of LiFePO4/C at 0.1C. It can be seen that the capacities of groups C and G are lower and the cycle performance is also relatively poor. The initial discharge capacity of group C is the lowest 121.6 mAh·g−1. After 50 cycles, the capacity retention rate is 75.99%, which may be due to the excessive impurity content in the prepared material. The initial discharge capacities of groups A and I is 135.2 mAh·g−1 and 139.3 mAh·g−1, respectively. These two groups of batteries have good charge and discharge stability. After 50 cycles, the discharge capacities of the two are 128.3 mAh·g−1 and 132.3 mAh·g−1, maintained at 94.90% and 94.97% of the initial capacity. Groups A and I have excellent initial discharge capacity and cycle stability, which may be due to the small amount of metal impurities in LiFePO4/C prepared by using iron-rich filtrate. The doping of a small amount of metal elements can improve the electrochemical performance of LIBs. To investigate clearly which metal impurity elements are doped in LiFePO4/C materials, the sample of group I is performed by SEM and EDS mappings, and the results are shown in Fig. 5(c). The EDS mappings showed that the Al element is the main metal doping of the LiFePO4/C sample, the content of impurity Al, and the purity of the LiFePO4 sample measured by ICP-OES are 0.51 wt%, and 97.49 wt%, respectively.
https://doi.org/10.1016/j.jpowsour.2020.228970_p3_20 | Fig. 6(a–d) shows the SEM image of Li4Ti5O12 prepared after calcination at 750 °C, 800 °C, and 850 °C for 14 h, and before calcination. Fig. 6(a) shows the agglomeration of the samples synthesized at 750 °C is relatively obvious, the particles have no regular shape, and the particle size is about 0.2–0.5 μm. Compared with Fig. 6(a), the product synthesized at 800 °C also has a certain degree of agglomeration. Its primary particles are relatively fine, and it exhibits a more regular spherical morphology. It has a more uniform particle distribution and a particle size of about 0.5 μm and has a good morphology. Fig. 6(b) shows that there are obvious gaps between the primary particles of Li4Ti5O12 samples calcined at 800 °C, and the existence of these voids is conducive to the transport and diffusion of lithium ions. It can be clearly seen that the particles grow and nucleate at 850 °C, and the particle size reaches about 2 μm, indicating that the reaction temperature is too high (Fig. 6(c)). Fig. 6(c) shows that the voids between the primary particles of the synthesized product basically disappeared at 850 °C, which may be caused by the melting of the product due to the high calcination temperature. Therefore, in a certain temperature range, increasing the temperature is beneficial to the complete growth of the sample crystal grains, but too high temperature will also cause the performance of the synthesized sample to deteriorate. In addition, it can be seen from Fig. 6(d) that when the sample is not calcined, the morphology of the material is irregular and agglomeration is obvious. At this time, the peroxy titanium compounds have not reacted with Li2CO3. Therefore, it is very important to choose an appropriate calcination temperature, which is conducive to the synthesis of high-purity Li4Ti5O12. The XRD pattern of Fig. 6(e) shows that the sample produced by calcining the peroxy titanium compounds at 800 °C has obvious characteristic diffraction peaks of TiO2. The diffraction peaks are sharp and no impurity peaks, indicating that high-purity TiO2 is obtained. Through the above comparative analysis, the best synthesis reaction temperature is 800 °C when Li4Ti5O12 is prepared by the solid-phase synthesis using peroxy titanium compound as a precursor. Download : Download high-res image (800KB)Download : Download full-size image Fig. 6. SEM images of Li4Ti5O12 prepared at (a) 750 °C, (b) 800 °C, (c) 850 °C and (d) before calcined; (e) XRD diffraction spectrum of peroxy titanium compounds after calcining at 800 °C; (f) XRD diffraction spectrum of Li4Ti5O12; (g) The cycle performance of Li4Ti5O12 at 0.1C.
https://doi.org/10.1016/j.jpowsour.2020.228970_p3_21 | Fig. 6(f) shows the XRD diffraction pattern of the Li4Ti5O12 material prepared by calcining Li2CO3 and TiO2 at 750 °C, 800 °C, and 850 °C. With the increase of the calcination temperature, the Li4Ti5O12 characteristic diffraction peak of the spinel structure becomes sharper and the intensity increases obviously, indicating that increasing the temperature can promote the growth of crystal grains, which is conducive to a more complete crystal structure. The XRD pattern shows that there is still a small amount of TiO2 diffraction peaks at 750 °C, which indicates that Li2CO3 and TiO2 have not completely reacted, so there is a small amount of TiO2 in the produced Li4Ti5O12. When the calcination temperature is 800 °C, the XRD pattern shows only single-phase Li4Ti5O12, which indicates that Li2CO3 and TiO2 have exactly reacted completely. Since the melting temperature of Li2CO3 is about 650 °C, when the temperature is 850 °C, a certain amount of lithium salt volatilizes, making the content of TiO2 relatively excessive, so the XRD pattern of the produced Li4Ti5O12 shows a small amount of impurity TiO2 diffraction peaks. The above results show that the optimal calcination temperature of Li4Ti5O12 is 800 °C, which is consistent with the SEM image analysis results.
https://doi.org/10.1016/j.jpowsour.2020.228970_p3_22 | Fig. 6(g) shows the charge-discharge cycle diagram of battery assembled with Li4Ti5O12 materials calcined at 750 °C, 800 °C and 850 °C, respectively. The initial discharge capacities of the materials prepared at 750 °C and 850 °C is 126.9 mAh·g−1 and 138.9 mAh·g−1, respectively. After 50 cycles at 0.1C, the discharge capacities are reduced to 111.5 mAh·g−1 and 121.8 mAh·g−1, maintained at 87.86% and 87.69% of the initial capacity, may be caused by the TiO2 impurities in the prepared Li4Ti5O12. The purity of Li4Ti5O12 prepared at 800 °C can reach 99.86 wt%, meeting the battery-grade purity standard (whose requirement is > 99.5 wt% purity). The battery assembled with Li4Ti5O12 (99.86 wt% purity) has the highest initial discharge capacity, reaching 163.3 mAh·g−1, and the discharge capacity after 50 cycles at 0.1C is 134.9 mAh·g−1.
https://doi.org/10.1016/j.jpowsour.2020.228970_p3_23 | An economic assessment of the proposed recycling process is performed to explore the costs and revenue. Using the method proposed in this paper, one ton of extracted vanadium residue can produce 818 kg LiFePO4 and 129 kg Li4Ti5O12, respectively. The cost of buying extracted vanadium residue from a mining company is $511 t−1. Considering the electricity costs, equipment maintenance costs, chemical reagent consumption, and labor costs during the recycling process [54], the total cost is $1 918, and the profit is $32 850. Compared with the other two traditional recycling process routes (Fig. S4), the routes proposed in this article is not only rich in product types, but also environmentally friendly and economical.
https://doi.org/10.1016/j.jpowsour.2020.228970_p4_2 | In this paper, extracted vanadium residue is comprehensively used to prepare LIBs electrode materials, which not only realizes the recovery of valuable metals but also alleviates the resource shortage and environmental problems. The conversion of extracted vanadium residue into treasure is realized, and the process has the advantages of low energy consumption, low chemical consumption, and good leaching rate, which can bring huge economic benefits and environmental protection social benefits for large-scale production. Through the above research, the following conclusions are obtained. (1) The optimal leaching process condition for the iron-rich filtrate is HCl concentration of 30 wt%, acid/slag ratio of 2.75: 1, temperature of 100 °C, and leaching time of 3 h. At this time, the leaching rate of Fe is as high as 95.69%, the leaching rates of Mn, Mg, Ca, and Al are 88.85%, 89.35%, 88.93%, and 88.27%, respectively. The leaching rate of Ti is only 7.42%, and the Si is almost not to be leached. (2) The optimal leaching process conditions for titanium-rich slag: pH value is 9; acid/slag ratio is 7: 1; reaction temperature is 40 °C; leaching time is 2 h. The leaching rate of Ti is 84.23%. (3) XRD patterns show that the prepared LiFePO4 and TiO2 have good diffraction peaks, indicating that their purity is extremely high. (4) The initial discharge capacity of the synthesized LiFePO4/C at 0.1C is 139.3 mAh·g−1, and the capacity retention rate after 50 cycles is 94.97%. The initial discharge capacity of the assembled Li4Ti5O12 battery at 0.1C is 163.3 mAh·g−1.
https://doi.org/10.1016/j.jpowsour.2020.228979_p1_2 | In the forthcoming decade, the growth in electrification of modern society will mainly be driven by the irreversible deployment towards decarbonization in many critical sectors: large investments for the exploitation of renewable energy resources are increasing worldwide, with particular attention to wind and solar power energy plants, which are the most mature technologies [1]. In this scenario, batteries are identified as high-performance systems that can efficiently store and deliver energy on demand along with reducing the carbon footprint of the transportation sector, stabilize the power grid and support a wide range of strategic industries [2]. Lithium-ion batteries (LIBs) are nowadays one of the most important energy storage devices. LIBs are already dominating the portable consumer electronic market and have been indicated as the most promising electrochemical devices for the realization of hybrid-electric, plug-in and full electric vehicles, as well as for advanced delocalized energy storage units [3]. The commercially available LIBs contain electrolytes based on organic carbonate mixtures (e.g., ethylene carbonate - EC, and diethyl or dimethyl carbonate - DEC/DMC). These electrolytes show high ionic conductivity, excellent wetting properties and low charge-transfer resistance at the interface with the active materials [4]. However, the presence of flammable and volatile organic solvents accounts for serious safety hazards, including leakage, auto-combustion and/or explosion in abusive conditions [5]; these features are also accompanied by serious environmental issues, such as pollution of soil/water sources and human health, especially at the end of the battery life without proper recycling/remanufacturing [6].
https://doi.org/10.1016/j.jpowsour.2020.228979_p1_3 | These issues are prompting research on the development of new electrolyte materials. In this scenario, ionic liquids (ILs) are considered amongst the most promising candidates to replace conventional organic liquid electrolytes [7]. ILs are an interesting class of salts having melting points lower than 100 °C, with major advantages over organic solvents, which include negligible vapour pressure at low/moderate temperature, high chemical and thermal stability, and, in some cases, hydrophobicity; as a result, they are considered safe due to non-flammability, and they have also attracted great attention for use as “green” solvents in chemical reactions [[8], [9], [10]].
https://doi.org/10.1016/j.jpowsour.2020.228979_p1_4 | Synthesis procedures of several families of aprotic ILs (AILs) have already been deeply studied and optimized [[11], [12], [13]], as well as their energy application as electrolytes or electrolyte components for electrochemical devices - including rechargeable batteries, fuel cells, double-layer capacitors and hybrid supercapacitors - due to their high ionic conductivity and electrochemical stability [[14], [15], [16], [17], [18], [19]]. Nevertheless, a subset family of ILs, called protic ionic liquids (PILs), is receiving increasing attention in recent years, as they possess all the attractive features of AILs, but, in addition, they are typically cheaper and easier to prepare, thus more sustainable [20,21]. PILs are synthesized via direct neutralization reactions of a Brønsted acid (proton donor) and a Brønsted base (proton acceptor) [14], resulting in most cases in a nitrogen-containing organic cation singly or doubly protonated with a corresponding counter anion. The main advantage of PILs over AILs is the presence of less shielded cations in the former ones, intrinsically responsible for the “cation competition effect”, which, in a mixture of PIL-Li salts, results in loosely coordinated Li+ ions along with improved mobility [22,23].
https://doi.org/10.1016/j.jpowsour.2020.228979_p1_5 | The use of PILs as electrolytes in LIBs is rather recent [24], and their use in high-energy Li metal battery has never been considered so far because of the presence of acidic protons, which are strongly reactive towards the Li metal electrode. It is well known that Li metal is the ultimate choice for the anode amongst all possible candidates, because it has the highest theoretical capacity (3860 mAh g−1) and lowest electrochemical potential (−3.04 V vs. the standard hydrogen electrode) [[3], [25], [26], [27]]. Furthermore, the Li metal anode is the core of Li–S and Li-air systems, both of which are being intensively studied for next-generation energy-storage applications [28], and it allows the intriguing opportunity of reaching the maximum energy density achievable by Li metal cells operating with high voltage cathodes (e.g., LMNO, LiCoPO4, NMC at very low Co content or Li-rich NMC) [29,30]. Therefore, the combination of PILs as electrolyte components with the Li metal anode is still a great challenge, possibly leading to high-energy density devices, with improved performances compared to the systems with AILs, mostly due to the enhanced mobility of Li+. Considering all the above mentioned attractive features of PILs, the introduction of this(these) innovative electrolyte(s) could be of importance for the development of safe and cheaper IL-based Li-metal batteries, thus establishing new market opportunities.
https://doi.org/10.1016/j.jpowsour.2020.228979_p1_6 | In this work, we report for the first time the use of pyrrolidinium-based PILs with Li metal as anode in two different lithium metal battery configurations, using either lithium iron phosphate (LFP) or lithium nickel manganese cobalt oxide (NMC) as cathodes. The electrolytes consist of solutions of N-butylpyrrolidinium-bis(trifluoromethanesulfonyl)imide (PYRH4TFSI) or N-butylpyrrolidinium-bis(fluorosulfonyl)imide (PYRH4FSI) in combination with lithium bis(trifluoromethanesulfonyl)imide (LiTFSI) or lithium bis(fluorosulfonyl)imide (LiFSI), respectively. The electrolyte solutions are combined with vinylene carbonate (VC) that has the fundamental purpose of promoting the formation of a stable protective layer on the Li metal anode, preventing detrimental reactions due to the protic ILs, by means of electrochemically induced reductive decomposition upon initial cycling [31,32]. Within this work, remarkably stable ambient temperature cycling at different current regimes is firstly demonstrated even with >4 V class NMC composite cathodes, as well as in comparison with the corresponding AIL-based cells.
https://doi.org/10.1016/j.jpowsour.2020.228979_p2_3 | N-butylpyrrolidinium-bis(trifluoromethanesulfonyl)imide (PYRH4TFSI) and N-butylpyrrolidinium-bis(fluorosulfonyl)imide (PYRH4FSI) were synthesized following similar procedures described elsewhere [14,33]. In a first step, the yellowish precursor 1-butylpyrrolidine (98%, obtained by Aldrich) was distilled at 60 °C and 20 mbar. After the distillation, the resulting colorless 1-butylpyrrolidine (25 mmol) was put in a two-neck flask equipped with a magnetic stirrer and a dropping funnel filled with 5.35 ml of HCl (35%), topped by a reflux condenser. The reaction flask was placed in an ice bath and HCl (in molar excess) was added dropwise under continuous stirring. After the addition, the ice bath was removed and the solution was stirred for 2 h at ambient tempearature. Residual water and reactants were removed under reduced pressure, leaving 1-butylpyrrolidine-chloride as a solid.
https://doi.org/10.1016/j.jpowsour.2020.228979_p2_4 | The 1-butylpyrrolidine chloride (25 mmol) was dissolved in 8 ml of H2O and then put into a two-neck flask equipped with the same setup used for the first synsthesis step. In order to get the final TFSI and FSI PILs, equimolar amounts of LiTFSI (99.95%, from Aldrich, now Merck) or LiFSI (99.95%, from Aldrich, now Merck), respectively, were dissolved in 18 ml of H2O and filled into the dropping funnel. In both cases, the lithium salt solution was added dropwise to the 1-butylpyrrolidine chloride solution while keeping stirring. The solution was stirred for 3 h to ensure complete anion exchange. At the end of the reaction, a separating funnel was used to remove the aqueous phase from the organic one. Subsequently, the protic ionic liquids were washed six times with water, to remove residual LiCl. To test on complete removal, AgNO3 was added to the washing water. LiCl reacts with AgNO3 to AgCl, which is poorly soluble, so the absence of a precipitation confirms the complete removal of LiCl. As a last step, residual water was removed by reduced pressure and heating (60 °C, 3.0 × 10−3 mbar).
https://doi.org/10.1016/j.jpowsour.2020.228979_p2_5 | In an Ar-filled dry glove box (MBraun UniLab, O2 and H2O < 1 ppm), two liquid electrolyte solutions were prepared, hereafter named H4TFSI and H4FSI, consisting in LiTFSI or LiFSI (both battery-grade, from Solvionic, vacuum-dried at 150 °C for 48 h, and at 70 °C for 24 h before use, respectively) dissolved in PyrH4TFSI or PyrH4FSI PILs (vacuum-dried at 60 °C for 48 h) to obtain one fully TFSI– and one fully FSI− anion based solution, respectively. In both cases, the molar ratio between the PIL and the corresponding Li salt is 4:1, which was selected, being the one with highest lithium salt concentration without crystalline phase formation, avoiding detrimental effect to battery cycling [34].
https://doi.org/10.1016/j.jpowsour.2020.228979_p2_6 | The solutions were stirred for several hours at 30 °C until complete salt dissolution. A portion of each of the above mentioned solutions was added with 10 wt% of vinylene carbonate - VC (battery grade, Solvionic, used as received), followed by stirring to ensure homogeneity of the resulting solutions, hereafter named H4TFSI-VC and H4FSI-VC. The four PIL-based electrolyte solutions were safely stored in the dry glove box.
https://doi.org/10.1016/j.jpowsour.2020.228979_p2_8 | The ionic conductivity of the electrolytes was measured using a potentiostat ModuLabXM (Solartron analytical) in the temperature range between −30 and 80 °C. The samples were placed in sealed cells with Pt plated electrodes. The conductivity values were calculated from the dielectric measurements following the method reported by Leys et al. [35]. Cells for conductivity tests feature platinum plated electrodes and were filled with the electrolyte under argon atmosphere. Impedance spectroscopy was carried out in the frequency range of 300 KHz to 1 Hz, with an alternating current of 5 mV, to measure the resistance. The viscosity of the electrolytes was determined using a rheometer MCR 102 (Anton Paar), starting with shear rate of 500 s−1 for the analysis at 10 °C and progressively increasing it by 250 s−1 for each 10 °C step in the temperature range between 10 and 80 °C. The density of the electrolytes was determined in the temperature range between 20 and 80 °C, using the density meter DMA 4100 M (Anton Paar).
https://doi.org/10.1016/j.jpowsour.2020.228979_p2_9 | The electrochemical stability window (ESW) was measured in a three-electrode cell with a Pt working electrode (WE), an oversized carbon counter electrode (CE), and an Ag quasireference electrode (QRE). After 12 h of equilibration at the open circuit voltage (OCV), the potential was linearly varied to −3 V or 3 V vs. Ag QRE with a scan rate of 1 mV s−1. The ESW was also evaluated in Li-metal cells, with lithium metal as both CE and QRE, using a stainless steel (SS-316) ECC-Ref test cell (EL-Cell GmbH, Germany). A Whatman glass wool disk, previously soaked with PIL electrolyte solution, was sandwiched between the two electrodes, namely copper foil and a lithium metal disk. The potential was linearly swept from OCV to -0.3 V vs. Li+/Li with a scan rate of 0.1 mV s−1. Fresh electrolyte was used for the anodic and the cathodic sweeps, respectively.
https://doi.org/10.1016/j.jpowsour.2020.228979_p2_10 | The Li plating/stripping experiments were carried out using two-electrode Swagelok cells equipped with Li metal electrodes. Whatman glass microfiber filters (150 μm) were used as separators drenched with 150 μL of electrolyte. The cells were assembled under Ar-atmosphere in a MBraun LABmasterpro ECO glove box (O2 and H2O < 1 ppm). Galvanostatic cycling (GC) tests were performed at 25 °C at a fixed current density of 0.088 mA cm−2 (0.1 mA current, 1.13 cm2 electrode area), with plating or stripping steps lasting for different times (i.e., 30, 90 and 150 min).
https://doi.org/10.1016/j.jpowsour.2020.228979_p2_12 | The electrochemical performance of the liquid electrolytes in lab-scale Li metal cells was evaluated by means of charge/discharge GC with both LiFePO4 (LFP) and LiNiMnCoO2 (NMC) based electrodes. Whatman GF/A glass wool disks were used as separators drenched with 200 μL of electrolyte. The composition of the LFP composite electrodes was 80 wt% of the active material LFP (LiFePO4+C, Life Power® P2, BASF), 12 wt% of the electrically conductive agent (carbon black C-NERGY™ Super C65) and 8 wt% of poly(vinylidenefuoride) - PVdF (Solvay Solef 2010) as the binder, while the composition of the NMC composite electrodes was 94% of the active material NMC (Ni:Mn:Co = 6:2:2, BASF), 3% of the electrically conductive agent C65 and 3 wt% of PVDF as the binder. The following procedure was adopted for all the electrode preparations. First, powders of active material and C65 were gently mixed in a hand mortar. Successively, the mixture was added to a solution of PVdF in ≈1 ml of N-methyl pyrrolidone (NMP, Aldrich, now Merck) under constant stirring, which was continued for 3–4 h at ambient laboratory temperature (i.e., ≈21 °C). The resulting dense, homogeneous slurry was casted onto an Al current collector using a doctor-blade. NMP solvent was removed by evaporation at ambient temperature and further drying at 120 °C/vacuum for 24 h prior to utilization. The average active material mass loadings were 5 and 6 mg cm−2 for the LFP- and the NMC-based electrodes, respectively, with thickness values in the range of 50–60 μm. The lab-scale cells were cycled at ambient laboratory temperature at different current-rates, where the rate denoted as C/n corresponds to a full discharge (or a full charge) in n hours, based on the theoretical cathode capacity (C) of the corresponding electrode material. The lab-scale Li/PIL-based electrolyte/LFP cells were cycled between 2.7 and 3.7 V vs. Li+/Li, while the Li/PIL-based electrolyte/NMC cells between 3.0 and 4.3 V vs. Li+/Li, where the Li metal was used as both CE and reference electrodes. The electrochemical tests described above were performed using a VMP3 electrochemical workstation (20 V, ±400 mA) by BioLogic Science Instruments (France) using ECC-Std test cells (EL-Cell GmbH, Germany). Test cells were assembled inside the Ar-filled glove box to avoid moisture contamination.
https://doi.org/10.1016/j.jpowsour.2020.228979_p3_2 | Fig. 1 shows the comparison of viscosity (1a) and ionic conductivity (1b) of the two PIL-based electrolytes investigated in this work: H4TFSI-VC and H4FSI-VC. At 30 °C, the TFSI-based electrolyte displays a viscosity of 38 mPa s, while the viscosity of the FSI-based electrolytes is 27 mPa s. Just for comparison, these values are lower than those displayed by the neat PILs at the same temperature (43 mPa s for PyrH4TFSI and 30 mPa s for PyrH4FSI) [36,37], which is most likely due to the presence of VC. The significant difference between the viscosity of H4FSI-VC (39 mPa s) and that of H4TFSI-VC (60 mPa s) at 20 °C might be related to the proximity of the melting point of crystalline PyrH4TFSI [38]. At higher temperature (80 °C), the two electrolytes display comparable viscosity values (9 and 11 mPa s for H4FSI-VC and H4TFSI-VC, respectively). As shown in Fig. 1b, the ionic conductivity of the H4FSI-VC is higher than that of the H4TFSI-VC over the entire temperature range investigated. This trend is not surprising considering that H4FSI-VC displays viscosity values lower than those of H4TFSI-VC in the same temperature range. This is commonly observed when comparing ILs with TFSI− vs. their counterparts with FSI−, due to the anion size [37]. Accordingly, the difference in conductivity is more marked at lower temperature: at 20 °C the FSI-based electrolyte is displaying a conductivity of 5.5 mS cm−1, while the TFSI-based one a value of 1.9 mS cm−1. It is also noticed that although the viscosities of the investigated PIL-based electrolytes are lower compared to their neat counterparts, the conductivity of the former ones is lower (e.g., at 30 °C, 8.6 mS cm−1 for PyrH4FSI vs. 7.7 mS cm−1 for H4FSI-VC and 4.0 mS cm−1 for PyrH4TFSI vs. 3.0 mS cm−1 for H4TFSI-VC) [39]. This observation can be explained considering that the introduction of lithium salt increases the amount of charge carriers, thus increasing the recombination of ions in the system and lowering the overall conductivity. Nevertheless, it has already been shown, that the mobility of Li+-ions is rather high in protic ionic liquids, especially compared to that in their aprotic counterparts [22]. Lastly, an important part of the charge transport in these electrolytes is performed by the protons of the PILs. It has been demonstrated that PILs might be able to form a hydrogen-bonded network, which allows H+ migration through structural diffusion (the “Grotthuss mechanism”) [40,41]. However, since the conductivity of the electrolytes under study is not increasing drastically compared to their viscosities, in this case, conventional vehicular charge transport is likely to be the dominant process.
https://doi.org/10.1016/j.jpowsour.2020.228979_p3_4 | As shown in Fig. S1 (Supplementary Data), the variation of density over temperature displays a comparable linear trend for both H4TFSI-VC and H4FSI-VC. Also in this case, the difference between the two electrolytes is related to the nature of the anion counterpart. At 30 °C, the FSI-based electrolyte shows a density of 1.37 g cm−3, while the density of the TFSI-based electrolyte is 1.45 g cm−3; moreover, both electrolytes are denser compared to their pure counterparts.
https://doi.org/10.1016/j.jpowsour.2020.228979_p3_5 | As mentioned in the introduction, the electrochemical stability window (ESW) of PILs is limited by the presence of the labile proton(s) in the cation structure. Specifically, the cathodic potential limit is considerably reduced compared to that of their aprotic counterparts.
https://doi.org/10.1016/j.jpowsour.2020.228979_p3_6 | On the other hand, it has been already shown that the anodic stability window (ASW) of PILs is almost analogous to that of AILs having the same anion [42]. Neat PyrH4TFSI and PyrH4FSI show comparable cathodic potential limits, close to −1 V vs. Ag QRE while, in terms of anodic potential limit, the FSI-based PIL results to be less stable towards oxidation due to the higher chemical and electrochemical reactivity of the former compared to the latter anion. Similar behavior has been observed before [43]. The comparison of Fig. 2a,b clearly shows that the addition of VC leads to a variation of ASW of the two PIL electrolytes. It seems that the oxidation process of VC, at ca. 4.6 V vs Li+/Li [44], prevails over the other oxidation mechanisms, defining the oxidation potential limits for H4TFSI-VC and H4FSI-VC. In addition, the presence of VC leads to a notable improvement of the cathodic stability window (CSW) in both electrolytes. As shown in Fig. 2b (and in the magnification reported in Fig. S2 in Supplementary Data), both of them are stable till −2.9 V vs. Ag QRE (corresponding to ca. 0 V vs. Li+/Li, which is the potential at which lithium plating takes place). The cathodic potential limit results to be ca. 2 V higher compared to the neat PIL one, indicating clearly that the presence of VC, through a polymerization/decomposition process, leads to obtain a protective layer on the Li metal surface, likely preventing the direct contact between Li metal and PIL [31,44]. In order to get further information about the electrochemical reduction of VC, the CSW was also evaluated in a Li/H4FSI-VC/Cu cell with a Li metal electrode as the reference. The easily detectable reduction process occurring in the voltage range between 1.5 and 2 V vs. Li QRE (inset of Fig. S3 in Supplementary Data) can be assigned to the electrochemical reduction (polymerization) of VC.
https://doi.org/10.1016/j.jpowsour.2020.228979_p3_8 | In general, this process occurs at relatively high potential values as compared to the other components in the common electrolytes [31,45], promoting the formation of a passivation layer, which prevents detrimental reactions due to [PyrH4]+ at the Li-metal anode.
https://doi.org/10.1016/j.jpowsour.2020.228979_p3_9 | To further investigate the compatibility of the PIL-based electrolytes with the Li metal electrode, Li plating/stripping experiments were also carried out. Fig. 3a,b show the voltage profiles of Li metal symmetrical cells, using H4FSI-VC and H4TFSI-VC solutions as electrolytes.
https://doi.org/10.1016/j.jpowsour.2020.228979_p3_11 | The plating/stripping profile of the H4FSI-VC sample is characterized by relatively limited overpotential (±≈ 15–20 mV) and flatter outline when compared with the TFSI counterpart (±≈ 50–80 mV). This behavior could be imputed to the intrinsic properties of FSI−-based electrolytes. Fig. S4 shows the poor reversibility of the lithium plating/stripping process without VC addition, corresponding to a severe increase of cell overpotential and capacity fade from the early cycles.
https://doi.org/10.1016/j.jpowsour.2020.228979_p3_12 | The lower viscosity, higher conductivity and the capacity of forming a more stable solid electrolyte interface (SEI) make lithium ion diffusion and plating/stripping processes easier with FSI− anion [46]. Fig. S5 in supplementary data clearly demonstrates the better film forming ability of FSI-based electrolytes, limiting the increase of the electrolyte bulk resistance during the plating/stripping process, which could be directly correlated to the reduced overpotential. Nevertheless, both cells appear to be stable even during prolonged constant-current plating/stripping steps; in fact, no sign of severe electrolyte degradation was observed, both in terms of overpotential (cell resistance) and coulombic efficiency (reversibility). Fig. 3c,d show stable cycling up to 60 cycles with each step lasting for 150 min, along with high (>99.9%) efficiency during the whole measurement. The plating/stripping analysis underlines the beneficial effect of VC when added into the electrolyte solution, effectively limiting decomposition reactions of the PILs after prolonged contact with Li metal, and accounting for the excellent lithium plating/stripping ability in PIL-based electrolytes.
https://doi.org/10.1016/j.jpowsour.2020.228979_p3_13 | Fig. 4a,b clearly show the difference in the galvanostatic behavior of Li/PIL-based electrolyte/LFP cells with and without VC. As evident in Fig. 4a, the use of PIL-based electrolyte in direct contact with the Li metal electrode leads to rapid cell failure in about five cycles. Actually, the acidic proton strongly affects the reactivity of PILs towards alkali metal electrodes, making them extremely more reactive than their aprotic counterparts [47]. This reactivity is presently hindering the use of PIL-based electrolytes in alkali metal batteries, limiting the field of application of this family of electrolytes. The high irreversible capacity of the first cycle clearly accounts for side reactions, including the deprotonation of the pyrrolidinium cation resulting in H2 evolution and PIL degradation. The presence of VC was found to be fundamental to allow cycling with Li metal anode, as shown in Fig. 4b. The Li/H4TFSI-VC/LFP cell shows the typical flat plateaus of LFP cathode material for the first cycles, corresponding to Li+ ion deinsertion (charge) and insertion (discharge) from/in the LiFePO4/FePO4. The Li metal cell assembled with H4TFSI-VC is able to deliver 170 mAh g−1 during the first cycle at C/20 and 120 mAh g−1 at C/10, with high reversibility (Coulombic efficiency - CE approaching 100% during the whole cycling test) and a remarkably improved capacity retention (≈75% after 50 cycles) as compared to the VC-free cell. To our knowledge, in addition of being remarkable, this is the first result of this kind with a liquid PIL-based electrolyte.
https://doi.org/10.1016/j.jpowsour.2020.228979_p3_15 | These excellent results can only be explained considering the decomposition/polymerization of vinylene carbonate occurring during the first charge, resulting in the formation of a protective film onto the Li metal electrode. Similar to other alkyl carbonates, VC is also reduced to species containing –OCO2Li groups, part of which may also have CC double bonds. However, in contrast to the commonly used alkyl carbonate solvents the reduction of VC probably forms polymeric chains by reactions of the double bond through radical polymerization [31]. The polymerization of VC at the surface of the Li metal electrode during the first reduction process occurring at the Li metal anode affects the surface chemistry of the electrode, reducing the irreversible capacity and suppressing the rapid electrolyte degradation, making the use of PILs with Li metal anode possible. It also accounts for a very stable passivation film onto the Li metal electrode; actually, it can constantly sustain the volumetric variation of the lithium electrodes, which normally induces significant mechanical stress on the SEI leading to the formation of cracks and exposing fresh-lithium directly to the electrolyte.
https://doi.org/10.1016/j.jpowsour.2020.228979_p3_16 | In our system, we can even assume that the bare new, free, exposed lithium metal surface that might form upon cycling almost completely reacts again with the excess of VC, to form a new SEI in equilibrium with the peculiar polarization conditions that the electrode is experiencing [48,49], thus accounting for the limited capacity fade upon cycling. The stability and robustness of the protective layer upon cycling at higher current regimes was confirmed by reducing the current rate again to C/20 after the 15th cycle: the cell recovered almost 95% of the initial discharge specific capacity. The rather consistent capacity drop while doubling the current rate to C/10 likely accounts for the rather low Li+ ion diffusion/mobility throughout the VC-based protective film formed; further optimization is needed in this respect, in particular considering the effect of the PIL anion and electrolyte formulation.
https://doi.org/10.1016/j.jpowsour.2020.228979_p3_17 | Motivated by the promising results discussed above, obtained with standard LFP-based electrodes operating at moderate voltages and well in the stability range of common LIB electrolytes, the performance of H4TFSI-VC was assessed in lab-scale Li metal cell using high voltage NMC-based composite cathodes. Primary advantages of NMC-based LIBs are their high energy density and stability, allowing devices to be lighter and more compact, more durable and better to manage. Actually, the upper voltage limit for NMC is around 4.2 V vs. Li+/Li, much higher than the LFP, which is around 3.5 V vs. Li+/Li. If the capacities of the batteries remain constant, the energy content is defined by the voltage, which turns NMC to be a material suitable to build much higher energy density batteries compared to LFP, particularly when combined with the lithium metal anode.
https://doi.org/10.1016/j.jpowsour.2020.228979_p3_18 | Similarly to the LFP-based cell operating with the fully TFSI-based PIL/VC-based mixture, the discharge voltage profile is stable and reproducible upon initial cycling, but the Coulombic efficiency decreases quickly from the 9th cycle (see Fig. S6 in Supplementary Data). These drawbacks, probably related to the TFSI– anion, can be improved to a large extent by employing a solution based on the FSI− anion, considering the remarkable performance in terms of anodic stability and more stable SEI formation [50]. Future work is needed to confirm whether this poor cycling ability is to be attributed to the TFSI– anion or to the quantity of VC in the system.
https://doi.org/10.1016/j.jpowsour.2020.228979_p3_19 | Taking these results into account, and in order to enhance the electrochemical performance of the NMC/Li cell with PIL-based electrolyte, we investigated its behavior in combination with H4FSI-VC. Fig. 5a shows the typical charge/discharge profiles of an NMC cathode in a Li metal cell with the configuration Li/H4FSI-VC/NMC at different charge/discharge rates up to 1C in the voltage range of 3.0–4.3 V vs. Li+/Li. The specific capacity delivered by the cell exceeded 155 mAh g−1 during the initial cycles at C/20 rate, which is fundamental for proper initial activation of this cathode material. The capacity drop while doubling the current rate to C/10 was actually very limited and the cell still delivered more than 145 mAh g−1 (15th cycle), 130 mAh g−1 (20th cycle) at C/5, 85 mAh g−1 (30th cycle) at C/2 and about 50 mAh g−1 (38th cycle) even at 1C. In addition, reversible charge discharge behavior was observed throughout 60 cycles, suggesting that the FSI-based electrolyte solution allows relatively stable operation with NMC cathodes, as shown in Fig. 5b. Except for cycling at a high current rate of 1C, the coulombic efficiency was stable above 99% during the whole test. The specific capacity was almost completely restored when the current rate was lowered back to C/10 (capacity retention of 95%), with no straightforward (≈8%) fading even after 60 cycles. At present, we may ascribe what we observed to a better (improved compared to TFSI−) and stable passivating layer at the interface of Li metal to effectively prevent its contact with the electrolyte solution that may cause the deterioration of the performance upon prolonged cycling.
https://doi.org/10.1016/j.jpowsour.2020.228979_p3_21 | In our case, with sufficiently high concentration of VC present in the electrolyte, residual VC likely remains in the electrolyte after anode SEI formation, which may undergo oxidation at the interface with the high-voltage cathode, resulting in increased overall cell impedance. As already suggested in previous studies [51], the formation of a poly(VC) film on the NMC cathode at high anodic potential values is the most likely explanation for the large improvement in capacity retention (or lifetime) as well as the slight increase of resistance, which may compromise the cell performance at higher discharge rates. Therefore, future studies should be focused on the investigation and optimization of the content of VC. The impact of VC on the parasitic reactions occurring at the cathode could be summarized in a decrease of detrimental electrolyte oxidation reactions at the positive electrode, mainly responsible for the limited lifetime.
https://doi.org/10.1016/j.jpowsour.2020.228979_p3_22 | Furthermore, we compared the performance of PIL/VC-based electrolytes with the corresponding AIL-based electrolytes (either bare or added with VC) in a Li/PYR14FSI–LiFSI/NMC Li metal cell configuration. Fig. S7 in supplementary data shows comparable electrochemical performance of the PIL/VC and bare AIL based electrolytes at low C/20 and C/10 rates upon initial cycling, while the difference in performance becomes more pronounced moving towards higher C rates: actually, the specific capacity of H4FSI-VC starts to gradually drop. The corresponding bare AIL-based cell does not show the same drop in discharge capacity at higher current rates of C/2 and 1C. However, the CE trend and capacity retention upon decreasing the current back to C/10 is extremely improved for the PIL/VC-based electrolyte. This likely accounts for a more stable SEI layer formed by this latter electrolyte compared to the bare AIL-based one. On the other hand, the presence of the protecting layer arising from VC reduction increases the internal resistance and, correspondingly, decreases the rate capability: optimization in this regard is required. This is demonstrated by the comparison in Fig. 6, where it can be clearly seen that the addition of VC, particularly at high amounts (10% by weight in the present work), to the AIL-based electrolyte leads to a remarkable drop in the rate capability of the Li/PYR14FSI-LiFSI-VC/NMC cell. Indeed, Fig. 6 shows the electrochemical performance of the electrolyte solutions based on PIL and AIL, both comprising VC additive. The PIL-VC cell actually outperforms the AIL-VC based counterpart at each of the tested current regimes (enhancement of specific capacity output of the PIL-VC based cell compared to the AIL-VC based counterpart: 4, 15, >40% at C/20-C/10, C/5, C/2-1C rates, respectively). The results of Fig. 6 clearly demonstrate that, at the same conditions of temperature, current rates, active material loading and amount of VC, PIL-based electrolytes allow superior cycling in lithium metal batteries compared to AILs, particularly at high C-rates. This enlightens how the intrinsic properties of PILs and their lower viscosity affect positively the lithium ion mobility and the corresponding cell behavior. Nonetheless, one should consider that the target of this work is not to compare the performance of PILs and AILs, but demonstrate the positive effects of VC additive when combined with the former. Here, VC was demonstrated to be fundamental to achieve stable cycling in Li metal cells with PILs, remarkably limiting the surface reactivity of PIL-based electrolytes vs. the Li metal electrode and, concurrently, enhancing the electrode stability during electrochemical tests, thus foreseeing a bright future for high energy density Li metal and post-Li batteries.
https://doi.org/10.1016/j.jpowsour.2020.228979_p4_2 | In this work, we presented the first examples of lab-scale lithium metal cells stable and safely operating with PYRH4+(TFSI−/FSI−)-based protic ionic liquid (PIL) electrolytes. This is accomplished by the use of vinylene carbonate (VC) encompassed in the PIL-salt solution, and resulted in steady prolonged cycling performance at ambient temperature with standard LFP and, even more remarkably, with 4 V class NMC-based cathodes. All the beneficial properties of PILs, in terms of ease of synthesis and cost with respect to AILs, have been matched, with the remarkable outcome of enabling the safe use of the Li metal anode, which is characterized by the highest theoretical capacity and lowest electrochemical potential. The electrolytes under investigation, comprised of N-butylpyrrolidinium-(TFSI−/FSI−) based PILs, (TFSI−/FSI−) based lithium salts and vinylene carbonate (VC) additive, have been tested in Li metal lab-scale cells assembled with LFP and NMC cathodes. The use of VC ensured the formation of a protective layer at the interface between Li metal and the PIL-based electrolytes as well as on the cathode at high anodic potentials, allowing the cells to deliver capacities comparable to those achieved with their AIL-based counterparts.
https://doi.org/10.1016/j.jpowsour.2020.228979_p4_3 | For sure, to proper engineer the use of PILs with Li metal anode, improvements and optimization are needed, as well as the thorough understanding of several mechanisms occurring within the cell. The protective layer formation and surface chemistry of the Li metal anode before and after cycling, the specific role of FSI− or TFSI− anions as well as the interface with high-voltage cathodes, all need to be clarified. Nonetheless, in this work we are demonstrating for the first time that it possible to successfully utilise PIL-based electrolytes also in lithium-metal batteries, and such an initial proof-of-concept represents an important contribution for the realization of cutting-edge, safer, high energy density lithium metal batteries to power next generation electric devices to face the global energy/environmental challenge.
https://doi.org/10.1016/j.jpowsour.2020.229109_p1_2 | Prelithiation is a technique that introduce auxiliary lithium ions for battery beyond the existing electrodes. In most cases, the conventional graphite/silicon anode always need to construct the passivation layer between electrode and electrolyte with the consumption of lithium [1]. Thus, the preparation of metal lithium on the cathode surface should be the most effective way of prelithiation, for supplementary lithium ions can intercalate into the anode directly in the first discharge, but it has not been considered before due to the low reaction voltage of metal lithium and concern on possible chemical reactions between lithium and cathode. As an alternative, direct contact between lithium and negative electrodes is now the simplest way of lithiation [2]. Even though, it is worth to mentioned that metallic lithium with high chemical activity reinforces the potentiality of safety hazards during processing. Therefore, different types of modified lithium have been designed [3,4], taking the stabilized lithium metal powder (SLMP) [5,6] and lithium silicide [7,8] as examples, yet always with sophisticated procedures.
https://doi.org/10.1016/j.jpowsour.2020.229109_p1_3 | As we all know, lithium can easily react with gas of nitrogen and transform into Li3N [[9], [10], [11]], which is considered to be the most promising sacrificial salt with a low decomposition voltage of 0.44 V and a high specific capacity of 2308.5 mAh g−1 theoretically [12]. However, use of Li3N is largely limited by the high reactivity with aprotic polar solvents, such as the commonly used N-methyl-2-pyrrolidione (NMP). Tetrahydrofuran (THF) has been used to mix the Li3N slurry [11], but it`s volatile and toxic. Dimethylformamide (DMF) has been recently adopted [13], but still need further investigations. Because of this innate defect, Li3N has always been used by blending with cathode materials and polytetrafluoroethylene (PTFE) to date. However, this fabrication for electrode is difficult to scale up and not compatible with current technologies in industry. In addition, introducing Li3N to the interior of cathode is not the best choice, for it will affect the inner electron network of electrode with the character of electronic insulation and the physical contact inside will become worse after the exhaust of nitrogen gas. Pressing the Li3N powder on the cathode has also been attempted, but not well-established due to the difficulty in the accurate control of thickness, quantity, and homogeneity to put on the cathode. These obstacles make Li3N cannot be applied to the customary scale-up and call for a suitable resolution desirably.
https://doi.org/10.1016/j.jpowsour.2020.229109_p1_4 | Herein, a one-step route to fix lithium film on cathode and in-situ synthesize Li3N film has been designed for battery prelithiation. Though the deposition of Li3N can also be achieved by thermal evaporation with the result of an amorphous film, but it will be partially broken down during the process in consideration of its high melting point and closing decomposition temperature [14,15]. Therefore, we intend to accomplish the lithium evaporation firstly, which is low-cost and large-scale, and in-situ convert metal lithium to crystalized lithium nitride in the following. Without injection of electrolyte, the direct reaction between cathode surface and deposited lithium is sluggish, and further reaction with the converted Li3N is also negligible. This type of film, free of additives and binders, overcomes the intrinsic challenge of Li3N during slurry mixing, providing good compatibility with the commercial electrodes. And this fixation technique can also be applied to batteries with lithium-free cathodes to substitute for the anode of metal lithium and ensure the high-safety of battery in the cycling.
https://doi.org/10.1016/j.jpowsour.2020.229109_p2_3 | The synthesis of Fix. Li3N is accomplished within the thermal evaporation device. As the vapor source container, molybdenum boat is filled with lithium foils in the beginning. Rising the temperature of molybdenum boat leads to the evaporation of lithium. What`s more, the thickness of deposited film can be monitored in real-time by the crystal oscillator within the evaporation device and shown on the screen. Nitrogen gas used to react with lithium film has a purity as high as 99.999%. Since Li3N is sensitive to the moist air, operations are all employed in the room of dry air.
https://doi.org/10.1016/j.jpowsour.2020.229109_p2_5 | To prepare the LiFePO4 electrode, a mixture (weight ratio of 90: 5: 5) of cathode material, carbon black and poly (vinylidene fluoride) (PVDF) was dispersed in NMP and stirred overnight. Slurry was spread on aluminum foils uniformly with a loading of ~3.5 mg cm-2 for LiFePO4. Similar steps were available for the preparation of TiS2 electrode with the active material loading of ~4.0 mg cm−2. Likewise, the anode of graphite was obtained with the mixing of graphite, carbon black and PVDF (92: 3: 5 by weight). The N/P ratios of full cells are all about 1.1. Coin cells of 2032-type were fabricated in the glove box with the electrolyte of 1.0 M LiPF6 in ethylene carbonate/dimethyl carbonate (EC/DMC). All the electrochemical measurements were investigated on Neware battery testers or Zahner system.
https://doi.org/10.1016/j.jpowsour.2020.229109_p3_2 | The simple process of lithium fixation is depicted in Fig. 1a. Under certain vacuum, a controllable thickness of lithium film can be deposited on the base at a fast speed. Immediately after that, nitrogen flows into the chamber, reacting with deposited lithium when contact. The nitridation is just finished in about 10 min to form Li3N (in this paper, we use Fix. Li3N in brief to represent the product obtained via such fixation) and quality of product can be easily deduced by the thickness of lithium film. For instance, lithium film of 400 nm corresponds to 0.024 mg Li deposited on the circular electrode with a diameter of 12 mm and 0.040 mg Fix. Li3N can be synthesized after fixation. Obviously, it is hard to weigh accurately for trace amounts of powder, but thickness of nanofilm can be measured more precisely thanks to the quartz crystal oscillator built inside the evaporation device.
https://doi.org/10.1016/j.jpowsour.2020.229109_p3_4 | In the case of bare Cu chosen as base when Fix. Li3N prepared, the shiny silver of deposited lithium turns into dark brown products after N2 influx vividly. Scanning electron microscope (SEM) images in Fig. 1b–d further indicate that ductile lithium film overlaps the whole surface of cathode on the first step and it becomes Fix. Li3N with shape of grains in microscale eventually. In turn, the analysis of energy dispersive spectrum (EDS) also identifies the appearance of element N (Fig. S1). Powders of Fix. Li3N were also fetched from the as-prepared film for investigations (Fig. S2), which can be observed in uniform black differing from the purchased Li3N powder with white oxides can be clearly observed (Fig. S3), referring to its higher purity. Therefore, Fix. Li3N has intrinsic electrochemical activity and does not need to be ball milled before used like the purchased powders.
https://doi.org/10.1016/j.jpowsour.2020.229109_p3_5 | X-ray diffraction (XRD) measurements were then performed and pattern of the as-prepared Fix. Li3N is revealed to be a pure phase of alpha-Li3N. Moreover, the relative prominent strong peak at 22.9° (001) with two weak peaks at 28.2° (100) and 46.9° (002) indicates that crystal grains of Fix. Li3N are mainly oriented in c axis, shown in Fig. 2a and b. Therefore, the prepared Fix. Li3N coating should have higher lithium ion conductivity than the amorphous Li3N film as well as commonly available Li3N powders of hybrid phases (Fig. S4), which is less resistive when used in batteries. X-ray photoelectron spectroscopy (XPS) spectrum of Fix. Li3N (Fig. 2c) gives proof that positions of N signals accord with that of commercial Li3N, but the peak intensity at 394.2 eV is obviously higher. As far as we know, there are two kinds of Li+ in the widely accepted model of Li3N [[16], [17], [18], [19], [20]], namely Li (1) and Li (2), where only vacancies of Li (2) can be recognized for the bond of Li (2)-N is more easily broken. Thus, the peak at lower energy should be assigned to Li (2)-N and a higher intensity of peak Li (2)-N in Fix. Li3N is indicative of a more complete occupation of Li+ and less defects. Electrochemical properties of Fix. Li3N were also evaluated in half-cell with carbon cloth as the depositing base, in which a capacity of 1319.7 mAh g−1 is achieved on charging to 4.0 V. While it is irreversible for limited capacities can be delivered since the first discharge, displaying the feasibility of it serving as a “sacrificial coating”.
https://doi.org/10.1016/j.jpowsour.2020.229109_p3_7 | Next, Fix. Li3N was synthesized directly on the LiFePO4 cathode and lithiation effect was tested in half cells. It should be mentioned that particles of LiFePO4 we used are all coated with amorphous carbon so that chemical reactions with the deposited lithium can be avoided (Fig. S5). In this work, the pristine LiFePO4 cathode is named as LFP and cathode covered by Fix. Li3N is named as LFP-Fix. Li3N. The half-cell of LFP has an open-circuit voltage (OCV) of 2.6 V and exhibits a capacity of 165 mAh g−1 during the first charge, chiefly at 3.45 V. After 1% Fix. Li3N is coated on cathode (fixation of 400 nm lithium film for cathode with ~3.5 mg cm−2 LiFePO4), OCV drops down to 2.2 V. Moreover, 20 mAh g−1 increases in the slope region of 2.2–3.45 V, while the capacity between 3.45 and 4 V gets no big changed, i.e., the growing capacity of 13% with a coating of 1% Fix. Li3N for LFP, shown in Fig. 3a.
https://doi.org/10.1016/j.jpowsour.2020.229109_p3_9 | Via the investigation of LFP-1% Fix. Li3N by ex-situ XPS (Fig. 3b), no sign of iron can be distinguished at the initial charged state of 2.8 and 3.2 V, suggesting the surface of electrode has been completely covered by Fix. Li3N. Most of the coating has disintegrated until charged to 3.6 V, thus the inner electrode has been exposed. Meanwhile, peaks in N 1s spectra can be clearly discerned at lower charging potentials but have been almost disappeared at 4.0 V, which can be concluded that peeling of Fix. Li3N coating is an outside-in process but not inside-out. More interestingly, the intensity ratio of peak Li (1)-N and Li (2)-N gets bigger and bigger on charging, which means that defects of Li (2) progressively generate when closing to the cathode surface and a non-uniform vacancy distribution of lithium ion has formed within the layer of Fix. Li3N. Conductivity of lithium ion increases from the outside to the inside based on the concentration gradient of Li+, hence the gradual decomposition of Li3N should be conducive in this form of layer.
https://doi.org/10.1016/j.jpowsour.2020.229109_p3_10 | Galvanostatic charge-discharge feature of the above treated cell recovers to the state bearing resemblance to the conventional one since the first discharge, but things are different when the same cathode covered with thicker coating (Fig. 3b). If 2% Fix. Li3N is coated onto the LiFePO4 electrode, the OCV lowers to 1.9 V and 1st charged capacity at the region of sloping voltage rises to 44 mAh g−1, an indication of more Li3N getting involved in the Li+ donation just as expected. Nevertheless, the obtained charge plateau shortens, accompanied by a notable decline in discharge capacity (Fig. 3c). It seems that excessive Fix. Li3N has a bad influence on the capacity performance of cathode material, which is supported by the examination of Fe K-edge X-ray absorption near-edge structure (XANES) in Fig. 3d. At the voltage of open circuit, all the three electrodes, namely LFP, LFP-1% Fix. Li3N and LFP-2% Fix. Li3N, present the equal valence of Fe, by which it means deposition and fixation of lithium exert no influence on the activity of cathode material. When charged to 4.0 V, LFP-2% Fix. Li3N has not completed the Fe2+/Fe3+ oxidation as the other two electrodes do, just as the electrochemical curves noted above. SEM images (Fig. 3e and f) further provide evidences that most of the coating has been decomposed in the first charge with the inner cathode exposed for LFP-1% Fix. Li3N. While as the weight percentage of Fix. Li3N is up to 2%, big grains of Li3N can also be clearly observed after charging, totally different from the morphology of pristine LiFePO4 electrode. Since Li3N has a low conductivity of electron, residues left on the top of electrode will be detrimental to the dynamics of cell, thus, causing the uncomplete redox reaction and limited capacity delivery for cathode under certain rates. For this reason, an optimization for the thickness of fixed lithium is essential for a high efficacy of prelithiation.
https://doi.org/10.1016/j.jpowsour.2020.229109_p3_11 | To demonstrate the practical feasibility of Fix. Li3N-coated cathode, full cells with graphite anode (Fig. S6) were also configurated. For LFP-1% Fix. Li3N, 29 mAh g−1 of charge and 17 mAh g−1 of discharge capacities are bigger than LFP in the first cycle, a sure sign of extra lithium ions being prestored and released (Fig. 4a). However, lithium ions which were supposed to re-intercalate into LiFePO4 were partially used to build the SEI film on cathode surface after the coating has been decomposed, that`s why the prelithiated cell delivers a capacity almost the same as that of the uncoated one during the following discharge. Even though, cyclic performance has been significantly improved during the prolonged battery operation, a capacity of 23.3 mAh g−1 for LFP-1% Fix. Li3N higher than LFP after 120 cycles (Fig. 4b).
https://doi.org/10.1016/j.jpowsour.2020.229109_p3_13 | In this method, the highly efficient lithiation is realized by nitrogen as an active “spectator”, chemically reacting with lithium right after deposition and electrochemically expelled to make lithium ions released (Fig. 5). In fact, our technique of lithium fixation can not only be used for cathode with coated surface to isolate from metal lithium but also be used for lithium-free cathode without insulating layer. Though the direct contact between metal lithium and cathode during the lithium deposition may lead to the lithiation of cathode surface, in other words, one part of lithium has just been fixed by the lithium-free cathode and the other has been fixed by nitrogen afterwards, which can all be oxidized with lithium-ion releasing in charge.
https://doi.org/10.1016/j.jpowsour.2020.229109_p3_15 | As 4 μm lithium was deposited on the cathode TiS2 (Fig. S7) and reacted with N2, (001) peak of alpha-Li3N at 23.2° can be clearly discerned with peaks of TiS2 situated at 15.7, 34.3 and 44.3° in Fig. 6a. Besides, a set of peaks at 10.6, 14.5, 33.5, 35.1 and 42.2° can be denoted as Li0·33TiS2, which formed only when lithium ions interacting into TiS2 in rather slow speed [21,22]. In other words, the electrode material at surface has converted to Li0·33TiS2 during lithium evaporation, though the inner remains to be TiS2. In the following investigation of half-cell performance with TiS2-Fix. Li3N cathode (fixation of 4 μm lithium film for ~4.0 mg cm−2 TiS2 cathode), the initial charge capacity of 125.76 mAh g−1 is contributed by both the decomposition of Li3N and the reduction of Li0·33TiS2 presented in Fig. 6b. Since the second cycle, it performs just like the half-cell of TiS2 and is highly reversible. Therefore, the seeming “short circuit” when lithium vapor getting to the cathode helps to lithiate the surficial material chemically, which is no doubt being invertible. For the lithiated part of electrode can recover to the original state electrochemically and cycle as usual. When the electrode of TiS2 paired with graphite, the battery cannot normally perform for lacking the lithium resource inside (Fig. S8). While in the full cell with the electrode of graphite and TiS2-Fix. Li3N (Fig. 6c), the initial charge capacity of 328.9 mAh g−1 (based on the mass of TiS2) at the current density of 0.5C is credited to the fixation of lithium by both the nitrogen and TiS2 with the discharge capacity of 225.3 mAh g−1 closing to one intercalation of lithium. In the following, the rock-chair battery can steadily operate after the initial activation and obtains a capacity of 142.4 mAh g−1 after 50 cycles (Fig. 6d). At higher rate of 2C, the battery can still cycle but with an inferior stability, which may be attributed to the partially residual lithium nitride with low electron conductivity. More work should be made to improve the cycle performance by optimizing the amount of prelithiation in the future work. Even though, it indicates the successful construction of full cell with Fix. Li3N as the sole lithium source, which is a novel application for lithium-free cathodes without necessary usage of metal lithium.
https://doi.org/10.1016/j.jpowsour.2020.229109_p4_2 | In summary, we have developed a strategy of prelithiation by unprecedentedly fixing metal lithium and in-situ synthesizing alpha-Li3N film on the cathode surface. Except for breaking the match barrier between Li3N and polar solvents, low cost, easy preparation, and precise controllability all make it appealing for commercial use. When 1% Fix. Li3N onto the surface of cathode in the LiFePO4/graphite full cell, 18.6% of initial charge and 13.2% of initial discharge capacity increases with the capacity retention rate enhancing from 59% to 77% after 120 cycles in comparison to the untreated one. Except for countering the lithium loss by SEI, Fix. Li3N can also be used to lithiate lithium-free cathode in the full cell, taking the place of lithium anode and promoting the safety performance of battery.
https://doi.org/10.1016/j.jpowsour.2020.229155_p1_2 | Lithium-ion batteries (LIBs) have the characteristics of high cycle charging capability, long cycle life-span, less quality, and low self-discharge rate, etc. Therefore, LIBs are commonly used in portable power supplies [1]. If the safety can be improved and the price can be reduced, LIBs could be regarded as one of the most competitive energy sources for wholesale applications (e.g. new energy power systems and large-scale electric energy storage systems) [[2], [3], [4], [5], [6], [7], [8]]. In LIBs, the separator serves to isolate the positive and negative electrodes to prevent internal short circuits, and provide a channel for ions to shuttle freely inside the battery [9]. The commercial separator which is widely used in LIBs nowadays is porous polyolefin membranes (e.g. polyethylene (PE), and polypropylene (PP)), owing to their high electrochemical reaction inertness and mechanical strength. However, these polyolefin membranes have a lower melting point and higher dimensional shrinkage caused by the melting of the pore walls, leading to the internal electrical short circuit and an outbreak of fire or even explosion. Although recently developed solid electrolytes [[10], [11], [12], [13], [14]] or gel polymer electrolytes [[15], [16], [17], [18], [19], [20]] can partially enhance the thermo-stability, the batteries assembled with these electrolytes are either with relatively low ionic conductivity, or with weak mechanical strength, which limits their wide applications. It is well known that the separator structure, separator chemical component, and electrolyte chemistry could affect the transport of Li+ ion in the separator. Normally the composition of the electrolyte dominates the ionic conductivity and migration number, and the interaction between ions and solvent molecules in electrolyte and the surface of separator also affect the ionic conductivity and removal number [21]. Moreover, the large polarity difference between non-polar polyolefin separators and organic polar electrolyte results in poor electrolyte affinity, which reduces the ability of the porous membrane to adsorb and retain liquid electrolyte. Therefore, these traditional polyolefin separators show lower ionic conductivity and power capability after long time cycling [22,23]. Based on this, preparation of a new separator with good electrolyte wettability and thermo-stability is very important to promote the safety and electrochemical performance of lithium batteries for large-scale applications.
https://doi.org/10.1016/j.jpowsour.2020.229155_p1_3 | Modification of the commercial polyolefin separator has been proved to be an efficient approach to improve wettability and heat resistance. Coating polyolefin separators with inorganic ceramics, such as Al2O3, SiO2, MgO, ZrO2, and TiO2 [[23], [24], [25]] shows good dimensional thermo-stability and excellent electrolyte wettability. However, the above mentioned inorganic coaters still have some drawbacks. For example, the binders for forming ceramic coating layer, e.g. butadiene-styrene rubber (SBR), polyvinylidene fluoride-hexafluoropropylene (PVDF-HFP) or carboxymethyl cellulose (CMC), are easily swollen in the liquid electrolytes to form a gel and lose their adhesion, and the ceramic layer sometimes exhibits inferior film-forming properties [[26], [27], [28]]. Moreover, the ceramic coating layer is easily peeled off from the surface modification layer, and the ceramic nanoparticles will enter into the pores of the separator and block the pores, leading to the reduction of the cycling stability of the battery. Chen et al. [29] synthesized a new type of cellulose-based binder to bind the PE membrane with SiO2 nanoparticles, and the obtained composite separator had high thermal resistance and electrochemical stability. Shi et al. [30] prepared polymethyl methacrylate (PMMA) layer to immobilize the skeleton of PE separators via surface-initiated ATRP, exhibiting higher ionic conductivity. Song et al. [31] used a simple impregnation method to prepare polyamide modified membrane, and the thermal stability is remarkably improved and the assembled batteries show better electrochemical stability. However, these methods are limited in the commercial applications since the final cost is somehow increased. Therefore, it is very important to exploit a simple method for preparing a membrane with excellent thermal resistance, electrolyte wettability, and electrochemical stability without significantly increasing the thickness of the separator.
https://doi.org/10.1016/j.jpowsour.2020.229155_p1_4 | In our previous studies, we find that 3-aminophenol/formaldehyde can be used to synthesize phenolic resin (AF) under relatively mild conditions [32,33]. Since AF contains a lot of –NH2 and –OH polar groups having good affinity with the polar carbonate electrolyte, the wettability and ionic conductivity of the separator modified with AF could be improved. Moreover, the AF can be easily coated on both sides of separator through air atmosphere plasma treatment and dip-coating in situ reaction process since plasma treatment will bring uniform reactive sites onto the surface of polymer separator [34]. In this study, we find that the PE@AF separators exhibit good thermal stability and electrolyte compatibility, and the assembled batteries show higher cycle discharge capacity. Our work provides an efficient method in the design of new separators that can be easily realized in industries.
https://doi.org/10.1016/j.jpowsour.2020.229155_p2_3 | 3-Aminophenol was obtained from Macklin Reagent (Shanghai, China). Formaldehyde (37 wt %) and polyvinylidene fluoride (PVDF) were obtained from Aladdin Industrial Corporation (Shanghai, China). Ammonia aqueous solution (25%) and ethanol were obtained from Beijing Chemical works (Guangdong, China). PE separators were obtained from CYG Chinaly New Material Company (Hunan, China) (25 μm microporous monolayer PE membrane). Lithium metal foil, LiFePO4 (battery grade), acetylene black and liquid electrolyte composed of 1 mol L−1 LiPF6 in dimethyl carbonate (DMC)/ethylene carbonate (EC) mixtures (1:1 vol) were obtained from Lizhiyuan Battery Materials Company (Taiyuan, China). The batteries used in the test were assembled in an Ar-filled glove box, in which the content of water and oxygen is less than 0.1 ppm. Distilled water was used throughout the work. All chemicals were used as received.
https://doi.org/10.1016/j.jpowsour.2020.229155_p2_5 | Fig. 1 illustrates the preparation process of PE@AF composite separators. The PE separators were plasma treated in order to introduce enough carboxyl groups on separators surface. 3-Aminophenol (0.012–0.18 g) and ammonia aqueous solution (60 μl) were added to the mixing solution of distilled water (12 ml) and ethanol (4.8 ml) and then stirred for 10 min. Then the plasma treated PE separators were added to the resultant solution. After stirring for 10 min, a certain amount of formaldehyde (16.8–252 μl) was added to the reaction solution and the in situ reaction was kept for 3 h. Table S1 in the supplementary file (SI) listed four synthesis conditions, and the resulted PE@AF separators are named as PE@AF-1, PE@AF-2, PE@AF-3, and PE@AF-4, respectively. PE separators were coated with AF on both sides via in situ reaction immersion process. The modified composite separators were then ultra-sonicated in ethanol and dried in a vacuum oven at 80 °C for 2 h. The degree of coverage can be calculated with Eq. (1): (1) where Wg and W0 are the weights of PE separator after and before AF coating, respectively. Download : Download high-res image (228KB)Download : Download full-size image Fig. 1. Schematic of preparing a typical PE@AF composite separator by a simple in-situ immersion method.
https://doi.org/10.1016/j.jpowsour.2020.229155_p2_6 | 2.3. Characterization. Fourier transformed infrared spectroscopy (FT-IR, VERTEX-70) in wavenumber region of 4000 to 600 cm−1 and X-ray photoelectron spectroscopy (XPS) combined with VG ESCALAB MK II spectrometer were used to analyze the elemental changes on the separator surface. Field emission scanning electron microscopy (FE-SEM, XL-30) was used to observe the surface micromorphology of composite separator. A drop shape analyzer (DSA 10) was used to evaluate the electrolyte compatibility of the composite separator. The tensile tester (INSTRON-1121) was used to study the mechanical strength. The thermal stability rate of the separator was measured from the 2-dimensional size change (separators were 2 × 2 cm2 square) after heat treatment in the temperature range from 90 to 145 °C for 30 min, and the thermal shrinkage rate was calculated using Eq. (2): (2) where S0 is the original area of the separator and S is the area of the separator after the heat treatment. The electrolyte uptake (EU) was calculated using Eq. (3): (3) where W0 is the original mass of the separator, and W is the mass of the separator after immersing into the electrolyte for 1 h, respectively. The porosity of the separator was analyzed by calculating the carrying volume of n-hexadecane, and the pore volume of the separator is evaluated using Eq. (4): (4) where Δm and ρ are the mass and density of absorbed n-hexadecane, respectively, and V0 is the volume of the separator. The Gurley value was evaluated by the Gurley densometer (Gurley4110 N) and the gas transmission rate of separators was obtained by measuring the time for a determined volume of air to pass through under 0.02 MPa.
https://doi.org/10.1016/j.jpowsour.2020.229155_p2_7 | The internal resistance of batteries assembled with different separators was measured by IVIUMnSTAT equipment (Ivium, Netherlands). The ionic conductivity was analyzed by measuring the electrochemical impedance spectroscopy (EIS) of batteries with two stainless steel plates as electrodes (SS/electrolyte-soaked separator/SS (SS¦SS)) with amplitude of 10 mV at 25 °C, and the frequency range is from 0.1 Hz to 105 Hz. The ionic conductivity can be calculated with Eq. (5): (5) where d is the thickness of the separator, Rb is the bulk resistance, and S (~1.98 cm2 in this work) is the area of the contact. Then the separators were used to assemble into Li/electrolyte-soaked separator/Li (Li¦Li) batteries to analyze the EIS variation at 25 °C. The electrochemical performance was examined by using 2025 coin type half batteries assembled with different separators. We coat a homogenization buffer on the aluminum foil with 80 wt % of LiFePO4, 10 wt % of PVDF, and 10 wt % of acetylene black to prepare the cathode, and then we dry the cathode at 80 °C for 24 h. The cycle performance of the batteries was evaluated by the LAND battery test system. To calculate the self-discharge rate and capacity retention rate of the batteries, the capacity during charging and discharging is obtained. The batteries were first charged to 3.6 V at a current density of 0.4C(1C = 170 mA g−1), and then charged at 3.6 V until the current density is less than 0.01C. The obtained batteries were stored at 25 °C. In order to measure the cycling performance, a series of charge/discharge current densities (0.2–0.5C) were selected for a long-term cycle test in the voltage range from 3.0 V to 4.2 V. All the batteries used in this work were assembled in an glove box filled with argon.
https://doi.org/10.1016/j.jpowsour.2020.229155_p3_3 | As illustrated in Fig. 1, carboxylic group formed on the surface of separators can react with active –NH2 group provided by the 3-Aminophenol, and then the AF layer can be formed by the reaction of 3-Aminophenol and formaldehyde. To prove the successful coating of AF layer on the surface of PE separators, FT-IR measurements are performed for pure PE and PE@AF composite separators (take PE@AF-4 composite separator as an example). As shown in Fig. 2(a), two bands appear at 2850-3000 cm−1 and 1473 cm−1 for both pure PE and PE@AF-4 separators, corresponding to C–H stretching and bending vibration of PE. For PE@AF-4 composite separators, there are two additional characteristic bands appeared at 1513 and 1623 cm−1, corresponding to N–H vibration and CC resonance vibration in the aromatic ring, respectively. Moreover, there exhibits a broad absorption band at 3000-3600 cm−1, which corresponds to the stretching vibration of –OH group in PE@AF-4 composite separators. Fig. 2(a) shows that all the PE@AF composite separators exhibited characteristic bands of the AF, and the characteristic band absorption intensity gradually increases with the increase of coverage. This indicates that the AF layer has been successfully coated on the PE separator surface. The XPS spectra in Fig. 2(b) also prove that the surface element composition is changed after the AF layer modification on the PE separators. Download : Download high-res image (387KB)Download : Download full-size image Fig. 2. (a) FT-IR and (b) XPS spectra for pure PE and typical PE@AF separators.
https://doi.org/10.1016/j.jpowsour.2020.229155_p3_4 | Typical micromorphologies of pure PE separator and PE@AF composite separators are shown in Fig. 3 and Fig. S2 of SI. For the pure PE separator, there is a 3-dimensional network structure with plentiful pores (as shown in Fig. 3 (a) and (b)). For PE@AF separator, it can be seen that AF is distributed uniformly on the pure PE separator surface and no apparent aggregation is found (as shown in Fig. 3(e) and Fig. S2 of SI). Moreover, the surface of PE@AF composite separator is smoother than the pure one due to the filled AF on the rhagadiform fiber. The results of optical profilometry also testify that the increasing coverage of AF coating layer can gradually reduce the surface roughness (Ra) of separators (Table S2 and Fig. S6(f) of SI), in which Ra of pure PE separator is 363 nm and that of PE@AF-4 composite separator decreases to 225 nm. The cross-sectional morphologies of pure PE separator and PE@AF composite separators are presented in Fig. S1 and Fig. S2 of SI, from which it can be seen that the AF coating layer only increases the thickness of separators slightly and sticks to the shallow surface. The AF layer thickness, including both the coating layer and the immersion layer, can be obtained by measuring the cross-sectional morphologies the PE@AF composite separators, which is listed in Table S2 of SI. It is seen that the thickness of AF layer increases with increasing coverage. In the following study, we use coverage to describe the coating of AF for different processing conditions. Download : Download high-res image (1MB)Download : Download full-size image Fig. 3. SEM micrographs of the surface of (a)–(b) pure PE separator and (d)–(e) PE@AF-4 separator, and the optical profile of (c) pure PE separator and (f) PE@AF-4 separator.
https://doi.org/10.1016/j.jpowsour.2020.229155_p3_6 | In order to investigate the thermal stability of pure PE and PE@AF-4 composite separators, the Differential Scanning Calorimeter (DSC) test (Fig. S3(a) of SI), the thermogravimetric analysis (TGA) (Fig. S3(b) of SI) and thermal shrinkage tests (Fig. 4(a)-(f)) were performed. It is seen that both the melting temperature and the degradation temperature slightly increase for PE@AF separators due to the coating of AF layer. Moreover, the dimensional changes of pure PE separator and PE@AF-4 separator after 30 min of heat treatment at different temperatures were recorded. The initial sizes of both separators were set as 2 cm × 2 cm (Width × Length). It is clearly seen that the thermal shrinkage of PE@AF separator is smaller than the pure PE separator, indicating better thermal stability of composite separators. The detailed thermal shrinkage rate data of different separators with temperature were collected in Fig. 5(a). When these separators were stored at 135 °C (close to the melting temperature of PE) for 30 min, the pure PE separator shows a thermal shrinkage more than 11%, while the dimensional reduction of PE@AF-1 composite separator decreases to 4%, that of PE@AF-3 composite separator decreases to 3.7%, and that of PE@AF-4 composite separator is only 1%. After stored at 145 °C for 30 min, the pure PE separator shows a dimensional reduction of 77%, while the dimensional reduction of the PE@AF-1 composite separator is 42%, that of the PE@AF-3 composite separator is 12%, and that of the PE@AF-4 composite separator is only 6%. Moreover, with increasing coverage of AF, the thermal shrinkage of PE@AF separators reduces (Fig. S5(a) of SI), indicating better thermal stability of composite separators. This is due to the fact that the steady self-supporting framework was formed by the AF layer, which resists the thermal deformation of separators to some extent (inset of Fig. 5(a)). This implies that the PE@AF composite separator can improve the safety of the battery due to the good thermal stability. Download : Download high-res image (744KB)Download : Download full-size image Fig. 4. Dimensions of pure PE separator before heat treatment (a), and after treatment at 135 °C (b) or at 145 °C (c) for 30 min, and dimensions of PE@AF-4 separator before heat treatment (d), and after treatment at 135 °C (e) or at 145 °C (f) for 30 min. Download : Download high-res image (413KB)Download : Download full-size image Fig. 5. (a) Thermal shrinkage of the pure PE separator and different PE@AF composite separators after thermal treatment at different temperatures and (b) Nyquist plots of SS¦SS batteries assembled with pure PE separator and composite separators. The inset in (a) shows schematic illustration of different separators after heat treatment and the inset in (b) shows the contact angle of different separators.
https://doi.org/10.1016/j.jpowsour.2020.229155_p3_7 | The mechanical strength of the separator is an important prerequisite for separator application. Fig. S7(a) and Table S2 in SI compare the mechanical strength and breaking extension rate of pure PE and PE@AF composite separators. The results show that the mechanical strength and breaking extension rate of pure PE separator are 102.24 MPa and 88.07%, while those of PE@AF-4 composite separator are 105.85 MPa and 40.60%, respectively. It should be noted that the decrease of breaking extension rate and tensile strength for PE@AF-1 composite separator is probably arising from the partially breakage of PE skeleton under plasma irradiation (Fig. S7(b)–(c) of SI) [[35], [36], [37]]. Moreover, the tensile strength in PE@AF-2, PE@AF-3 and PE@AF-4 composite separators increases since the AF coating layer has the ability to repair chain scission to some extent. Improvement of the puncture strength of separators is another way to reduce the risk of internal short circuits since the formation of lithium dendrites may pierce the separator. As shown in Table S2, the puncture strength increases with increasing the coverage, and the puncture strength of PE@AF-4 separator reaches 4.97 N, which may help prevent penetrating separators for lithium dendrites or other particles. In our work, the mechanical strength and the thermal stability of PE@AF composite separators are enhanced while the breaking extension of PE@AF composite separators is slightly decreased as compared to the pure PE separator. This is probably because the AF layer has better mechanical strength but poorer ductility than the PE matrix. Nevertheless, the mechanical properties and breaking extension rate of the PE@AF composite separators can still meet the requirements of commercial separators [25,38,39].
https://doi.org/10.1016/j.jpowsour.2020.229155_p3_9 | It is well known that good electrolyte wettability and porosity of separators often help improve the ionic conductivity and Li+ transport number, and further enhance the cycle stability of batteries. For PE@AF separators, the electrolyte wettability is improved since AF contains a large amount of –NH2 and –OH polar groups which has good affinity with a polar carbonate electrolyte. This is verified by the surface contact angle of the PE@AF separators (take PE@AF-4 as an example) shown in Fig. 5(b), which decreases from 114° to 66°. The decrease of contact angle suggests the improvement of electrolyte compatibility, which brings high electrolyte uptake. As can be seen from Fig. S5(b) and Table S2 in SI, with increasing coverage, the contact angle of separators decreases first and then increases slightly (for all studied composite samples the contact angle is lower than the pure PE separator), which might result from the decrease of surface roughness for higher coverage separators [40].
https://doi.org/10.1016/j.jpowsour.2020.229155_p3_10 | Table 1 lists the porosity of the pure PE and different PE@AF separators measured by n-hexadecane adsorption method. The porosity of pure PE separator is 65.64%, while all the PE@AF composite separators display lower porosity, and the porosity decreases with increasing coverage (Fig. S5(c) of SI). Moreover, Barrett-Joyner-Halenda (BJH) results indicate that the pore size of all PE@AF composite separators (3.3 nm) slightly decreases compared with the pure PE one (3.9 nm). Surface area results calculated from Brunauer-Emmett-Teller (BET) method show that the surface area first increases and then decreases with the increase of the coverage (as shown in Fig. S8(f) of SI). To verify the porosity of these separators, the Gurley values evaluated from Gurley densometer are listed in Table 1. For pure PE separator, the Gurley value is 209.5 s, and for PE@AF composite separators, the Gurley value increases from 253.5 s to 559.0 s with increasing coverage of AF layer (the change of Gurley value is also illustrated in Fig. S5(c) of SI). This indicates that the coating of AF layer greatly reduces the porosity of PE@AF separators. Table 1. Comparison of some properties of PE@AF composite separators with pure PE separator. Separator Thickness (μm) Electrolyte uptake (%) Porosity (%) Ionic conductivity (mS cm−1) Gurley value (s) PE 24.18 186.7 65.64 0.206 209.5 PE@AF-1 24.50 220.7 58.08 0.306 253.5 PE@AF-2 24.56 227.7 57.06 0.604 282.5 PE@AF-3 24.96 224.7 56.21 0.506 374.5 PE@AF-4 25.54 225.0 47.23 0.362 559.0
https://doi.org/10.1016/j.jpowsour.2020.229155_p3_11 | The electrochemical properties of pure PE and PE@AF separators are also listed in Table 1. As expected, the electrolyte uptake increases from 186.7% for pure PE separator to ~220% for all PE@AF composite separators, suggesting increasing ionic conductivities and Li+ transport number for PE@AF separators, as confirmed by Fig. S5(d) of SI. Fig. 5(b) shows the Nyquist plots of the SS¦SS batteries at 25 °C. The intercept of Nyquist plot on the lateral axis at high-frequency can be designated as the Rb. It is clearly seen that the AF coating decreases the Rb and thus affects the ionic conductivity. Interestingly, the PE@AF-2 composite separator shows the highest ionic conductivity (0.604 mS cm−1) among all the studied PE@AF composite separators as compared to the pure one (0.206 mS cm−1). This makes sense since the contact angle of PE@AF-2 separator reaches its minimum value, implying that good wettability of separators leads to enhanced ionic conductivity. With further increase of the AF coverage, the ionic conductivity decreases, which might result from the decrease of both wettability and the porosity of separators. Nevertheless, all the PE@AF separators studied in this work show better electrolyte uptake and higher ionic conductivity than the pure PE one, which is beneficial for improving the rate cycle life of the batteries.
https://doi.org/10.1016/j.jpowsour.2020.229155_p3_13 | Good compatibility between separator and lithium electrode is essential for improving the discharging capability of LIBs. Fig. 6 shows the Nyquist plot of Li¦Li batteries assembled with different separators. The semicircle in the Nyquist plot represents the interfacial resistance (Rint) of lithium electrode with electrolyte [41,42], and the charge transfer reaction equation follows: (6) Li+ + e− = Li Download : Download high-res image (693KB)Download : Download full-size image Fig. 6. Nyquist plots of Li¦Li batteries at 25 °C assembled with (a) pure PE, (b) PE@AF-1, (c) PE@AF-2, (d) PE@AF-3, and (e) PE@AF-4 separators, (f) the Rint curve for different coverage separators after storage 1 d and 5 d.
https://doi.org/10.1016/j.jpowsour.2020.229155_p3_14 | As shown in Fig. 6(a)–(e), the earliest Rint for different PE@AF composite separators is less than that for the pure PE separator. It should be noted that Rint will increase with increasing the storage time due to the interfacial reaction between the lithium electrode and electrolyte, representing the growth of the solid electrolyte interphase (SEI) [36]. With increasing coverage of AF, the earliest Rint drops first and then rises (Fig. 6(f)), consistent with the change of wettability of the separators. Moreover, with increasing storage time, Rint for pure PE greatly increases, while that for PE@AF-3 composite separator only slightly increases. For PE@AF composite separators, there are rich –NH2 and –OH groups on the surface, resulting in good interfacial compatibility with the electrolyte and consequently reducing the decomposition of the electrolyte. Moreover, even after long time storage, the PE@AF composite separator with lithium electrode can still keep the good interfacial compatibility, which will be beneficial to the performance of C-rate capacity of batteries.
https://doi.org/10.1016/j.jpowsour.2020.229155_p3_16 | Although the maximum performance of batteries normally depends on the properties of electrodes, the separator often plays a key role on the performance of batteries due to the fact that the ionic conductivity and the transfer of lithium ions are sometimes influenced by the separator [20]. Table S3 of SI lists the charge capacities, discharge capacities and self-discharge retention rate of batteries assembled with different separators during long-time storage. For pure PE separator, the self-discharge retention rate of batteries decreases greatly to 59.97%, 19.02%, 0.14%, and 0.06% after storing for 8 d, 24 d, 40 d and 56 d, respectively. In contrast, for batteries assembled with PE@AF-4 composite separator, the self-discharge retention rate only decreases to 95.67%, 90.41%, 79.48%, and 71.63% after storing for 8 d, 24 d, 40 d and 56 d, respectively, illustrating better self-discharge ability. Moreover, the PE@AF-4 composite separator exhibits higher discharge capacity retention rate (80.0%) than the pure PE one (70.5%) after storing for 56 days (Fig. S9).
https://doi.org/10.1016/j.jpowsour.2020.229155_p3_17 | The rate cycle performance of batteries is evaluated by charging and discharging the batteries assembled with pure PE and PE@AF separators in voltage range from 3.0 to 4.2 V at current densities from 0.2 to 5.0C. Fig. 7(a) shows the corresponding discharge capacities at different charge-discharge rates. As the discharge current density increases, the discharge capacity gradually decreases (Fig. S10). At low current density, the discharge capacity enhances with increasing coverage. However, at high current density, the capacity first increases and then decreases as the coverage increases. Although the electrolyte wettability of composite separators is improved with increasing AF coverage, the porosity of composite separators decreases, which will reduce the Li+ shuttle channel when the AF coverage is high. This implies that low porosity has a greater impact on high current density charge and discharge process [43]. The capacity difference between the PE and PE@AF separators increases as the current density further increases, and the effect of ionic transmission on ohmic polarization is more significant [44]. Interestingly, the battery assembled with PE@AF-3 composite separator has higher discharge capacities than the others in the range of discharge current density used in the test, which reflects higher positive electrode utilization rate. However, the Li/electrolyte-soaked separator/LiFePO4 (Li¦LFP) battery assembled with PE@AF-4 composite separator shows higher discharge capacities when the charge/discharge rate is less than 0.5C. When the charge/discharge rate is greater than 0.5C, the battery discharge capacity of the PE@AF-4 composite separator is lower than that of the pure PE separator. In this case, the PE@AF-4 separator is recommended for the usage at low current density and the PE@AF-3 separator is recommended for the usage at high current density. Download : Download high-res image (388KB)Download : Download full-size image Fig. 7. (a) Discharge C-rate capacities of Li¦LFP batteries assembled with pure PE and PE@AF separators, (b) the discharge capacity curves of Li¦LiFP batteries cycled at 0.4C (the inset shows the enlarged profiles), and the (c) Coulombic efficiency of Li¦LiFP batteries assembled with pure PE and PE@AF separators.
https://doi.org/10.1016/j.jpowsour.2020.229155_p3_18 | The charge-discharge profiles can be used to estimate the effect of PE@AF composite separator on the electrochemical stability of the batteries. Fig. 7(b) shows the discharge capacity curves of Li¦LiFP batteries at 0.4C. It is seen that the half batteries using different separators exhibit similar cycle performance before 200 cycles. However, the batteries with PE@AF composite separators show much higher discharge capacity after 200 cycles, implying that the PE@AF composite separators show better electrochemical stability during repeating charge and discharge. As coverage increases, the discharge capacity after 450 cycles gradually increases. The battery with PE@AF-4 composite separator exhibits similar original discharge capacity (119 mA h g−1) to the one with pure PE separator (115 mA h g−1), but shows better discharge capacity retention after 450 cycles (86.0%) than that with pure PE separator (72.7%). Fig. 7(c) shows the trend of coulomb efficiency as the number of cycle increases, in which the battery with PE@AF-4 composite separator exhibits much higher coulombic efficiency after 450 cycles (96.7%) than that with pure PE separator (67.4%). The excellent electrochemical stability of the PE@AF separator is arising from the fact that the AF coating layer contains a large number of –NH2 groups, which can combine with Li+ to stabilize the ion flow and inhibit the growth of lithium dendrites.
https://doi.org/10.1016/j.jpowsour.2020.229155_p3_19 | Fig. 8(a)-(b) shows the EIS of the batteries with different separators measured after the first and 450th cycles. The Nyquist plot displays a combination of semicircle and inclined line in the frequency range we studied, indicating the resistance of Li+ through the SEI layer (RSEI) and the Warburg impedance (W0) of Li+ diffusion into the active material, respectively [45]. The compound resistances (Re) can be obtained from the intercept of the Nyquist plots, which contain the self-resistance (e.g. cathode, separator, and anode), and interface resistance coming from the contact between active electrode and current collector [46]. Re and RSEI reflect the internal resistance of batteries, and the excessive internal resistance will lead to the decrease of the discharge capacity and the increase of the heat generation of the batteries with increasing current density and number of cycles (Fig. 7(a)–(b)). As can be seen from Fig. 8(a)–(b), the batteries assembled with PE@AF-4 separator shows lower RSEI than the batteries assembled with pure PE separator, implying more fluent Li+ shuttle between the electrodes and the PE@AF-4 composite separator. This is due to the large amount of –NH2 and –OH groups in the AF coating layer as a Lewis base, which can absorb the Lewis acid generated by the decomposition of the electrolyte, thus inhibits the decomposition of electrolyte. Download : Download high-res image (389KB)Download : Download full-size image Fig. 8. (a) Nyquist plots of the Li¦LiFP batteries assembled with pure PE and PE@AF separators after the first cycle and (b) after 450th cycle.
https://doi.org/10.1016/j.jpowsour.2020.229155_p3_20 | To evaluate the stability of AF modified layer during cycling, the photographic image and the surface morphology of pure PE and PE@AF-4 separators after 450-cycling are compared in Fig. S11. It is found that the original pore structure of the pure PE separator is damaged and collapsed after 450 cycles, while that of the composite PE@AF-4 separator has no obvious cracks and exfoliation. This indicates that the AF layer was sufficiently stable to endure the long-time charge-discharge procedure.
https://doi.org/10.1016/j.jpowsour.2020.229155_p4_2 | In this work, we prepared the PE@AF composite separator by the process of immersion in situ reaction. The PE@AF composite separator shows very low thermal shrinkage (6% at 145 °C for 30 min) without largely increasing the thickness of separators. The PE@AF composite separator shows high ionic conductivity (0.604 mS cm−1) owing to the enhanced wettability with the aid of AF layer, which improves the electrochemical stability of composite separators. Moreover, the batteries assembled with PE@AF composite separators exhibit high discharge capacity, slow self-discharge rate, and long battery life-span. The present work not only provides an effective way to improve the stability of polyolefin separators, but also proposes a general strategy to prepare other composite separators to enhance electrochemical properties of batteries.
https://doi.org/10.1016/j.jpowsour.2020.229186_p1_2 | Lithium metal is considered to be an ideal anode material for rechargeable lithium batteries due to its unprecedented high theoretical specific capacity (3860 mAh g−1) and extremely low oxidation-reduction potential (−3.04 V, relative to standard hydrogen electrodes) [[1], [2], [3], [4], [5]]. Therefore, lithium metal has great potential to meet the ever-growing energy density requirements of portable electronics and electric vehicles [[6], [7], [8]]. Unfortunately, due to the uneven lithium deposition, lithium dendrites will be generated on the lithium anode during repeated Li plating/stripping processes. The growth of Li dendrites will not only lead to safety problems such as short circuits and thermal runaway, but also cause continuous destruction/regeneration of solid-electrolyte interphase (SEI) during cycling, which greatly reduce coulombic efficiency of lithium metal batteries and deteriorates batteries cycle life [[9], [10], [11], [12]].
https://doi.org/10.1016/j.jpowsour.2020.229186_p1_3 | Over the years, researchers have made extensive efforts to resolve the dendrite issues of lithium metal anodes and great progresses have been made by applying a protective coating layer on lithium metal [13,14], using lithium salts and electrolyte additives to stabilize the interface layer [15], adopting non-dendritic separator or intermediate layer [16,17], replacing liquid electrolyte with solid state electrolyte [18,19] etc. Among the above modification methods, solid electrolytes are considered to be the ultimate solution to alleviate and inhibit dendrite growth [[20], [21], [22], [23], [24]]. It is acknowledged that solid electrolyte is mainly divided into inorganic solid electrolyte and polymer solid electrolyte. Conventional inorganic solid electrolytes can effectively suppress lithium dendrites because of their high modulus [25,26]. In spite of this, the application of the inorganic solid electrolyte to lithium batteries is staggered due to poor interface contact and expensive processing cost [[27], [28], [29]]. In contrast, solid polymer electrolytes have become the preference for research because of their good flexibility and low cost [[30], [31], [32]]. However, it is still a formidable challenge to develop solid polymers with excellent lithium ion conductivity, benign interface properties and effective inhibition of lithium dendrite growth.
https://doi.org/10.1016/j.jpowsour.2020.229186_p1_4 | It is well known that the poor lithium ion conductivity of polymer electrolyte results from its high crystallinity, which lower the inner kinetic properties. Many strategies have been come up with to reduce the crystallinity of SPEs, such as using ceramic or inorganic nanoparticles as fillers [33,34], introducing room temperature ionic liquids [35,36], synthesizing copolymers [37] or single ion conductive electrolytes [38,39], and preparing cross-linking polymers [[40], [41], [42]]. In general, the preparation of cross-linking polymers has been recognized as an effective method to increase the amorphous region of the polymer matrix, and thus improve the conductivity of the solid polymer electrolytes (SPEs) [19,[43], [44], [45]]. However, the composition and structure of the SPE membrane always vary from the randomness of the cross-linking and the different length of chain segments, which affect the homogeneity of the Li/SPE interface. In random cross-linking polymer system, a variety of lithium deposition sites are formed on Li/SPE interface. Lithium ions prefer to deposit at highly active sites during the charge process of batteries, which results in uneven lithium deposition and accelerates the growth of dendrite. In the long cycle, the coulombic efficiency and cycle life of the batteries will be greatly deteriorated [46,47]. Therefore, it is great significant to regulate the random cross-linking system to ensure that the polymer possess a uniform composition and structure and form an excellent contact interface layer with lithium anode to guarantee the uniform lithium deposition.
https://doi.org/10.1016/j.jpowsour.2020.229186_p1_5 | Herein, a novel dual cross-linking network solid polymer electrolyte was formed by one-step UV-derived cross-linking reaction from poly(ethylene oxide) (PEO), tetraethylene glycol dimethyl ether (TEGDME) and trimethylolpropane triacrylate (TMPTA). A special regular-random network structure was designed and obtained successfully by self-polymerization of TMPTA and cross-linking of PEO and TEGDME. The TMPTA, featured with tri-valent vinyl groups, can self-polymerize quickly and form a regular cross-linking network skeleton under UV irradiation. This regular skeleton can endow SPEs with strong stiffness and dimensional stability. Most importantly, it effectively regulates the lithium ions behavior and facilitates the generation of a highly uniform and robust SEI layer on lithium metal, which ensure the uniform lithium deposition. PEO and TEGDME are cross-linked with each other to form the random cross-linking network and fill inside the regular skeleton structure to ensure fast ion transport. Under the synergistic effect of bifunctional cross-linking network, the regular-random solid polymer electrolyte (RRa-SPE) not only shows unprecedented ionic conductivity but also has benign interfacial compatibility and mechanical strength. More encouragingly, the growth of heterogeneous Li dendrites is effectively inhibited. The cell assembled with LiFePO4 as cathode also exhibits excellent electrochemical performance at high rate at room temperature.
https://doi.org/10.1016/j.jpowsour.2020.229186_p2_3 | Trimethylolpropane triacrylate (TMPTA, Mw = 296.32), photoinitiator 4-methylbenzophenone (MBP), tetraethylene glycol dimethyl ether (TEGDME), poly(ethylene oxide) (PEO, Mw = 200,000) and acetonitrile (ACN) were purchased from Sigma-Aldrich. Bis(triﬂuoromethanesulfonyl)imide lithium salt (LiTFSI) was purchased from Solvay.
https://doi.org/10.1016/j.jpowsour.2020.229186_p2_5 | The electrolyte was prepared through in situ UV-cured polymerization method. Briefly, TMPTA, TEGDME, PEO were put in bottles as precursor with different mass ratio, which were Sample0/1(TMPTA:TEGDME = 0:1), Sample1/8(TMPTA:TEGDME = 1/8:1), Sample1/4(TMPTA:TEGDME = 1/4:1), Sample1/1(TMPTA:TEGDME = 1:1) and Sample1/0(TMPTA:TEGDME = 1:0). The weight ratio of PEO to the total weight of TEGDME and TMPTA is 1:1. In the meanwhile, LiTFSI was added and with the molar ratio of PEO to LiTFSI was 20:1. The mixtures were stirred by magnetic agitation at 30 °C for 5 h. Then, 3 wt% MBP (relative to the total mass) as the light initiator was added into the uniform solution with continuous magnetic stirring for another 60 min. Subsequently, the mixed solution was successively coated on the PTFE plate, heated for about 10 min at 80 °C. Then, the heated sticky substance was pressed at the appropriate stress (P ≈ 2 MPa) using a polyethylene terephthalate (PET) film on it. Finally, the precursor was exposed to UV irradiation for 15 min and then the self-standing membrane was obtained. The thickness of the SPE membranes was about 100 μm. The UV curing was performed using the 500 W Hg lamp and the irradiation energy was about 150 mw cm−2 with the main wavelength of 365 nm. The pure PEO membrane was prepared by PEO and LiTFSI salt with EO: Li molar ratio of 20:1, which were stirred 12 h in anhydrous acetonitrile (ACN), until the solution become homogeneous. The final solution was casted onto a PTFE plate and then dried for 12 h in vacuum chamber at 50 °C.
https://doi.org/10.1016/j.jpowsour.2020.229186_p2_7 | Electrochemical tests were carried out using coin-type cells (CR2025) assembled by LiFePO4 based cathode, solid polymer electrolyte and Li mental anode. The electrode slurry consists of LiFePO4 (LFP) electrode, 350 carbon and Poly(vinylidene ﬂuoride) (PVDF) with a mass ratio of 80:10:10 and the loading of active electrode material was 1.5 ± 0.2 mg cm−2. All assembly of batteries was carried out in Air-filled glove box (H2O and O2 < 0.1 ppm). Galvanostatic charge-discharge tests were carried out on a LAND CT2001A.
https://doi.org/10.1016/j.jpowsour.2020.229186_p3_2 | In a typical process (Fig. 1c), a special regular-random network structure was designed and obtained successfully by self-polymerization of TMPTA and cross-linking of PEO and TEGDME. Under UV irradiation, the photo initiator is activated to capture protons from the methylene group of PEO and TEGDME, and thus produces free radical chains with active domains. The random connection of active sites leads to the rearrangement of PEO segments and cross-linking of PEO and TEGDME. This greatly enhances the amorphous and flexible region of PEO and provides a guarantee for the lithium ions transport. However, due to the randomness of cross-linking, the random cross-linking solid polymer electrolyte (Ra-SPE) exhibits an ununiform disorderly wrinkled texture (Fig. 1a and b). The wrinkled texture may be derived from the cross-linking domains between the polymer chains. In contrast, for RRa-SPE, the CC double bonds in TMPTA disconnect and generate new free radicals to combine with each other under UV irradiation. Thus, a regular cross-linked network structure was obtained due to the special triple structure of TMPTA, as shown in Fig. 1h. The regular network skeleton by TMPTA self-polymerization in RRa-SPE structure fix the disordered parts caused by PEO and TEGDME inside its regular external support skeleton, which not only provides a channel for the lithium ions transport, but also regulates the uniformity of the system and provides its mechanical properties (Fig. 1c). A homogeneous regular-random network structure can be observed clearly from the SEM images of Fig. 1d, e and the optical images ofFig. S1. In general, TMPTA self-polymerization forms a regular network skeleton structure (marked by white dotted lines in Fig. 1d), while TEGDME and PEO are cross-linked with each other to form a wrinkled texture in the whole framework (Fig. 1f and g). This special regular-random network structure also can be seen from its cross-sectional FESEM (Fig S2a, S2b). The whole membrane shows a high homogeneity, and the thickness of the RRa-SPE membrane is about 100 μm. The uniformity was further confirmed by the corresponding energy dispersive spectroscopy (EDS) mapping images of the RRa-SPE (Fig S2c, S2d). The sulfur EDS mapping image proves that the LiTFSI salts are distributed evenly in the RRa-SPE membrane. This uniform regular-random network structure endows the SPE membrane with both excellent ionic conductivity and homogeneous interface contact with lithium anode.
https://doi.org/10.1016/j.jpowsour.2020.229186_p3_4 | The dual cross-linking reaction of the RRa-SPE was elucidated by Fourier transform infrared spectroscopy (FTIR) and a soluble test. It can be seen from Fig. 2b that the absorption peak at 1619 and 1638 cm−1 assigned to the CC bond in TMPTA disappear after UV-irradiation, which indicates the cross-linking reaction of TMPTA is completed successfully. In addition, the stretching of CO (1720 cm−1) group of TMPTA becomes abroad and shows slight shifting to lower frequency after the addition of lithium salts (Fig. S3). This may due to the interaction of CO groups in TMPTA with Li+ of LiTFSI, which weakened the carbonyl bonds by sharing and reducing the electron density of the oxygen atoms [48]. The UV-derived cross-linking reaction of the PEO and TEGDME was confirmed by measuring their cross-linking content (Fig. S4). The cross-linking content is about 56 wt%, which indirectly indicates that PEO and TEGDME are mutually cross-linked.
https://doi.org/10.1016/j.jpowsour.2020.229186_p3_6 | X-ray diffraction (XRD) analysis were performed on the SPE membranes with different contents of TMPTA to study the crystallization of PEO. As shown in Fig. 2c and Fig. S5a, the XRD pattern of pure PEO electrolyte membrane exhibits two intense peaks (2θ = 19 and 23°), according with the typical characteristics of the crystalline PEO. After UV-polymerization, the above two crystalline peaks disappear in all the samples, confirming the high amorphization of the electrolytes. Moreover, there are no obvious diffraction peaks of lithium salts, indicating that LiTFSI have been completely dissolved in the polymer matrix. The corresponding differential scanning calorimeter (DSC) was carried out to further investigate the crystallinity changes. As shown in Fig. 2d, regardless of the content TMPTA, the melting point of the modified electrolyte membrane is greatly reduced, comparing to the melting point of the pure PEO membrane of 48.2 °C (Fig. S5b). In addition, with the increase of TMPTA content, the melting points of the electrolytes are 32.5 °C, 28.3 °C, 30.3 °C, 33.5 °C, respectively. It means that the amorphous region of PEO is greatly increased and the crystallization of PEO is restrained effectively due to the formation of regular-random network structures. However, when the content of TMPTA continues to increase (Sample1/0), the melting point of the electrolyte membrane reaches the maximum value of 68 °C, which is even higher than the melting point of pure PEO (Fig. 5b). It is due to the proportion of the dense skeleton network formed by TMPTA increased with the TMPTA content increasing in the structure, which restricts the movement of lithium ions in the (-CH2-CH2-O-)n (-EO-) oligoether segmental motion.
https://doi.org/10.1016/j.jpowsour.2020.229186_p3_7 | The benign thermal stability and mechanical properties of the SPE membranes are the guarantee for the safety of the battery during cell packaging and charge/discharge cycling in commercial application. The thermo-gravimetric analysis (TGA) thermo-grams were used to evaluate the thermal stability of SPEs. It can be seen from Fig. 2e that all the samples exhibit negligible weight loss until temperature reaches 125 °C, which indicates that the SPE membranes are resistant to high temperature and more details are listed in Table S1. Fig. 2f exhibits the tensile stress-strain curves for SPEs with different contents of TMPTA. It is observed that the tensile strength of Sample0/1 (without TMPTA) is 0.32 MPa with a tensile fracture value at 140%. After adding the TMPTA, the tensile strength and fracture of SPE membrane increase simultaneously due to the improved strength and deformability. When the mass ratio of TEGDME to TMPTA is 4:1 (Sample1/4), the stress and strain of the membrane reached a maximum of 1.91 MPa and 450%, respectively. Its tensile strength is 6 times higher than that of the SPE membrane without TMPTA. However, further increasing TMPTA content (see Sample1/1) leads to the decreased strain of the SPE membrane because the excessively regular network formed by TMPTA reduces the deformability of the membrane. In order to further explore the influence of TMPTA on the mechanical deformation properties of SPE membranes, folding tests were carried out on Samples1/4 and Sample0/1 (Fig. S6). It is worth noting that the Samples1/4 maintains its dimensional stability until the 23rd bending cycle (Fig. S6, image on the top), while the Sample0/1 is broken down after 12th bending cycles (Fig. S6, image on the bottom). This demonstrates that the rigid regular network formed by TMPTA serves as a mechanical buffer to eliminate the stress accumulation caused by repeated bending strain and effectively guarantee the mechanical bendability of the RRa-SPE. Additionally, it can be vividly seen in Fig. S7 that the RRa-SPE membrane can be winded several times along the glass rod (diameter = 5 mm) without any cracking, further demonstrating it has great potential for application in flexible batteries.
https://doi.org/10.1016/j.jpowsour.2020.229186_p3_8 | The ionic conductivity of the SPE membranes is one of the decisive factors that affects the electrochemical performance of all solid-state lithium batteries. Fig. 3a shows the temperature dependence of the ionic conductivity of SPE membranes with different TMPTA ratios in the temperature range of 0–60 °C. It can be seen from the AC impedance of all samples that the ionic conductivity increases with the increasing of temperature due to higher lithium ions movement in the SPE membranes at high temperature. Moreover, the ionic conductivity increases at first and then decreases with the addition of TMPTA. Compared with the conductivity of Sample0/1, Sample1/8 shows the highest ionic conductivity of 5.94 × 10−4 S cm−1. After the ratio of TEGDME and TMPTA is up to 1:1 (Sample1/1), the ionic conductivity of Sample1/1 decreased to 9.61 × 10−5 S cm−1. When the content of TMPTA reaches the maximum (Sample1/0), the ionic conductivity of electrolyte membrane reaches the minimum of 1.7 × 10−6 S cm−1 (Fig. S5c), which is even lower than that of pure PEO (3.7 × 10−5 S cm−1). It can be explained that there are two kinds of diffusion paths for lithium ion in regular-random dual networks. For one thing, the transport of lithium ions takes place inside the random network formed by TEGDME and PEO, which greatly increases the amorphous region of PEO, allowing lithium ions to be transported rapidly therein. For another, lithium ions are transported in the regular frame formed by TMPTA with triple branches, which provides more networks and facilitating movement of ions [30]. However, it`s worth noting that excessive regular skeleton will inhibit the segment movement of the random network system and further impedes the transportation of lithium ions. Therefore, the content of TMPTA is a key factor in our experiment. Both Sample1/8 and Sample1/4 show relatively high conductivity at different temperatures. Further comparing the interface impedance of two samples (Fig. 3c), Sample1/4 shows much smaller impedance value of about 150 Ω compared with the 500 Ω of the Sample0/1. It is speculated that the regular network skeleton formed by TMPTA self-polymerization ensures uniform and compact contact between electrolyte membrane and lithium anode. After considering comprehensive performances, Sample1/4 (RRa-SPE) was researched further in the subsequent discussion. As shown in Table S2, the ionic conductivity of RRa-SPE membrane can reach 4.36 × 10−4 S cm−1 at 30 °C, which is remarkably higher than that of many previous works [49,50]. When the temperature rises to 60 °C, its ionic conductivity is increased to 2.04 × 10−3 S cm−1. Notably, the ionic conductivity of RRa-SPE achieves 0.87 × 10−4 S cm−1 even at 0 °C, showing great application potential at low temperature. In addition, the linear relationship between σ and temperature is in accordance with the typical Arrhenius-type behavior and the calculated value of Ea is 4.82 kJ mol−1(0.05eV) (Fig. 3b).
https://doi.org/10.1016/j.jpowsour.2020.229186_p3_10 | In order to further investigate the effect of TMPTA on the interface performance of lithium anode, the time evolution in interfacial resistance of the RRa-SPE toward Li metal electrodes was examined by monitoring the impedance response at ambient temperature under OCV conditions. As shown in Fig. 3d, the real part of the highest frequency impedance represents the bulk resistance of the electrolyte (RSPE), and the diameter of capacitive arcs is related to the interface resistance of the electrolyte with electrodes (RE). The equivalent circuit models used to fit the Nyquist diagram are exhibited in Fig. S8, and the results are listed in Table S3. It can be seen that the fresh battery shows a RSPE of 23.24 Ω and a RE of 150.3 Ω. Over time, the resistance of the solid electrolyte interphase (RSEI) increases slowly due to the formation of the passivation layer. What`s more, the RSEI on the 20th day is 234.5. Ω, similar to the resistance of the SEI layer on the 30th day of 233.4 Ω, which indicates that the stable SEI layer is formed on the Li metal. The stable SEI layer provides excellent interfacial performance and guarantees the closer contact between the electrolyte membrane and the lithium anode, which is the basis for uniform deposition of lithium and suppression of lithium dendrite growth. Moreover, the RRa-SPE also shows much higher lithium ion transference number (tLi+) of 0.76 (Fig. 3e), which exceeds most polymer electrolytes (tLi+ < 0.5) and closes to single ion conducting behavior [49,51]. The increase of the lithium ion transference number is mainly attributed to the contribution of both TEGDME and TMPTA. For one thing, compared with pure PEO (tLi+ < 0.3), the tLi+ of Ra-SPE is greatly increased to 0.52 due to the existence of TEGDME. TEGDME can weaken the coordination between Li+ ion and -EO- unit of PEO chains, thus decoupling Li+ from ion pair. The absence of ion pairs, or the presence of more free ions and neutral ion pairs promotes the lithium ions movement inside the polymer matrix, thus increasing transference number values. For another, the tLi+ of RRa-SPE was further improved by the high cross-linking density system formed by TMPTA. The regular skeleton formed by TMPTA self-polymerization impedes the movement of TFSI−, while Li+ can more easily migrate in the electrolyte membrane due to the volume effect [30], which leads to remarkable improvement of tLi+ of RRa-SPE. Both the stable SEI layer and excellent lithium ion transference number provide a powerful guarantee for uniform lithium deposition. Linear sweep voltammetry (LSV) is used to evaluate the electrochemical stability of RRa-SPE in Fig. 3f. Compared to Ra-SPE (Sample0/1), the RRa-SPE (Sample1/4) exhibits improved anodic stability and no decomposition of any components occurs below 4.8 V vs. Li+/Li. A full cell using NCM523 as cathode and lithium metal as anode was assembled and tested at 0.1 C in the voltage range from 2.8 to 4.2 V (Fig. S10). The solid-state battery delivers high reversible capacity (163 mA h g−1) and good capacity retention of 93% at 0.1 C after 10 cycles, showing the potential application of the RRa-SPE in high-voltage lithium-metal batteries.
https://doi.org/10.1016/j.jpowsour.2020.229186_p3_11 | Polarization tests were carried out on Li//Li symmetrical batteries with RRa-SPE and Ra-SPE to study the dynamic stability of Li/SPE interfaces. The galvanostatic cycling performance of Li/Ra-SPE/Li and Li/RRa-SPE/Li symmetric cells are charged/discharged for 1 h using different current densities. As can be seen from Fig. 4a, in the Li/Ra-SPE/Li battery, the deposited or dissolved overpotential of lithium metal increases rapidly with the increase of circulation due to the polarization inside the battery, and then a large and irreversible voltage drop occurs at the time of 100 h, which is attributed to a short-circuit caused by dendrite growth. For contrast, Li/RRa-SPE/Li symmetric cell shows superior stable and low overpotential plateau of only about 75 mV at 0.1 mA cm−2. Moreover, the overpotential is always keeping excellent stability even when the current density increases to 0.2 mA cm−2 and 0.5 mA cm−2. After the current density is decreased to 0.1 mA cm−2 again, the overpotential returns to the initial value, showing an excellent electrochemical reversibility. In order to further examine the resistance of RRa-SPE membrane against lithium dendrite growth, the Li/RRa-SPE/Li symmetrical batteries were charged/discharged for 0.5 h at 0.5 mA cm−2 (Fig. 4b). Encouragingly, it still retains an extremely low and stable voltage polarization (0.15 V) without short circuit after the cell is cycled for 1200 h. All the results demonstrate that the cells used RRa-SPE as electrolyte membrane have a highly stable lithium plating/stripping cycling reversibility and significantly inhibit the growth of lithium dendrite. This excellent compatibility between RRa-SPE and lithium metal electrodes ensures the long life of the lithium metal batteries.
https://doi.org/10.1016/j.jpowsour.2020.229186_p3_14 | The feasibility of the RRa-SPE was further evaluated by assembling a full cell using lithium metal as anode and LiFePO4 as cathode. Fig. 5a shows the rate performances at various current densities based on different mass ratios of TEGDME and TMPTA, with a voltage range of 2.5–3.8 V. It can be clearly seen from Fig. 5a that the discharge specific capacity is reduced with the increase of current density due to kinetic limitations. Besides, the RRa-SPE (Sample1/4) exhibits relatively better performance at different current densities, especially at high rate of 0.5 C. It shows higher specific capacities of 157.8, 154.7, 140.1, 125.9, 96.2 mAh g−1 at 0.1, 0.2, 0.5, 1 C and 2C (Fig. 5b) than that of the LFP/Ra-SPE/Li cells (Fig. S11), which is mainly attributed to the improved ionic conductivity and interfacial compatibility. However, Sample1/1 suffers from severe ohmic polarization and capacity attenuation. This is because that excessive regular skeleton formed by TMPTA restrains the chain movement in the amorphous region of random cross-linking and causes decreased ionic conductivity. Therefore, appropriate proportion of TMPTA not only improves the stability of the Li/SPE interface, but also ensures enough ion transport networks for SPE.
https://doi.org/10.1016/j.jpowsour.2020.229186_p3_15 | In order to further explore the influence of TMPTA on the performance of batteries at high current density, the cycling performance of cells was tested at 0.5 C by assembling with RRa-SPE and Ra-SPE as electrolyte membrane, separately. Obviously, RRa-SPE exhibits excellent discharge capacity retention in the cycle, while Ra-SPE showed a severe reduction in charge/discharge capacity. As shown in Fig. 5c, the capacity and coulombic efficiency of the LiFePO4/Ra-SPE/Li battery showed a severe decline trend during the cycles because of the increased interfacial impedance, with capacity retention rate and coulombic efficiency being 31.4% and 96.8%, respectively after 240 cycles. In a sharp contrast, the initial discharge capacity of LFP/RRa-SPE/Li cell was 141.2 mAh g−1 and maintains an initial discharge capacity of 99.6% and a coulomb efficiency of nearly 100% in 240 cycles. It is worth noting that, to date, few all-solid-state polymer electrolytes can achieve such high and stable capacity at 0.5 C. The excellent cycle performance of the batteries with RRa-SPE mainly ascribes to higher ionic conductivity and better interfacial compatibility between RRa-SPE and the Li metal anode. In addition, as shown in Fig. 5d,e, soft package cells composed of LFP, RRa-SPE and Li anodes can successfully light up a blue light-emitting diode (LED) lamp under normal even after 360-bent conditions due to the excellent flexibility and mechanical deformation ability of RRa-SPE.
https://doi.org/10.1016/j.jpowsour.2020.229186_p3_16 | Electrochemical impedance spectroscopy (EIS) after cycles was carried out to explore the interface performance of LiFePO4/Ra-SPE/Li and LiFePO4/RRa-SPE/Li, as shown in Fig. 6a,e. The equivalent circuit models are shown in Fig. S12 and the fitting results are listed in Table S4 and Table S5. As shown in Fig. 6a,e, the semicircle at high frequency is related to the resistance of the solid-electrolyte interphase (RSEI). And the semicircle at medium frequency is caused by the reaction resistance at the electrolyte/electrode interface (RE). The sloping line at low frequency is Warburg impedance, which is the result of the diffusion of lithium ions into the active material. It can be seen from Table S5, the RSEI of the LiFePO4/RRa-SPE/Li cell shows relative stability after 5 and 20 cycles, with resistance values of 121.2 Ω and 133.7 Ω, respectively, indicating that SEI film was formed and stabilized between lithium metal and electrolyte. Conversely, RSEI of the LiFePO4/Ra-SPE/Li cell increases obviously with the number of cycles from 191.1 Ω after 5 cycles to 521.9 Ω after 20 cycles (Table S4). In addition, LiFePO4/RRa-SPE/Li and LiFePO4/Ra-SPE/Li batteries were examined after 50 and 200 cycles to further explore the change in resistance inside the batteries. Obviously, the RSEI of LiFePO4/RRa-SPE/Li battery changed from 174.8Ω to 205.4Ω after 50 and 200 cycles, still showing negligible increment (Table S5). However, the RSEI of LiFePO4/Ra-SPE/Li cell increased drastically from 635.3Ω to 1536Ω (Table S4). The large increase in RSEI using LiFePO4/Ra-SPE/Li batteries is due to unstable SEI layer caused by uncontrollable interaction of lithium metal anode and electrolyte, and the formed SEI film is continuously consumed and regenerated, thereby causing a sharp increase in the internal resistance of the battery.
https://doi.org/10.1016/j.jpowsour.2020.229186_p3_18 | The SEI morphology of cells was examined after cycling 200 cycles at 0.5 C to further confirm interface performance. It can be vividly seen from Fig. 6b that the Li anode surface in the LiFePO4/Ra-SPE/Li battery has a very rough surface with massive dead lithium. In contrast, the surface of the lithium metal for RRa-SPE batteries is very smooth, and no obvious dendrites or defects are observed (Fig. 6f). Meanwhile, it was found from corresponding energy dispersive spectroscopy (EDS) mapping (Fig. S13) that nitrogen, fluorine, and sulfur were evenly distributed on the surface of lithium metal, which confirmed that a uniform SEI layer was formed on the surface of lithium metal. These results show that lithium ions deposit uniformly on the lithium anode surface due to the excellent interface compatibility between RRa-SPE and lithium anode. Furthermore, the cross-section images of the electrolyte/electrode interface (Fig. 6g and Fig. S14) also showed that the dense contact between RRa-SPE and lithium metal due to the stable SEI layer. On the contrary, a large gap was observed between Ra-SPE and lithium metal (Fig. 6c). Meanwhile, it was found from corresponding energy dispersive spectroscopy (EDS) mapping of RRa-SPE (Fig. S14 c-f) that carbon, oxygen, fluorine, and sulfur were also evenly distributed after cycling. Besides, as shown in the enlarged cross-sectional and plane images of RRa-SPE (Fig. S15a-c), the cross-section and surface morphology of electrolyte membrane after 200 cycles showed the same uniform wrinkled texture with the structure of RRa-SPE before cycling, which shows more stable and uniform structure than that of the Ra-SPE electrolyte membrane after cycling. The serious interface reaction has occurred between Ra-SPE membrane and lithium metal as shown in Fig. 6d and Fig. S15d-f. The above results demonstrate that a homogenous and stable SEI layer is generated by the interaction between RRa-SPE and lithium anode during the cycling, which enables lithium ions to deposit on the lithium anode surface uniformly.
https://doi.org/10.1016/j.jpowsour.2020.229186_p3_19 | The composition of SEI layer in the cycle of Li//LiFePO4 battery was studied by X-ray photoelectron spectroscopy (XPS). For Li metal anode obtained from batteries using Ra-SPE after 5 cycles (Fig. 6i), the C–C (284.6 eV), C–O–C (286.2 eV) groups and trace RCOLi (288.5 eV) groups appear [52]. After 20 cycling, the content of C–O–C (286.2 eV) groups decreased distinctly and a large amount of RCOLi (288.5 eV) groups (Fig. 6m) are found on the surface of the lithium metal anode due to the continuous interaction between the ether bond in the PEO and the lithium metal. In addition, as can be seen from F 1s spectrum (Fig. 6j), LiF (684.9 eV) can be observed during the formation of SEI layer, which are decomposition products of Li salt anions [53]. After 20 cycles, the content of LiF decreases sharply (Fig. 6n). All of the above indicates that SEI layer is too unstable and fragile to protect Li metal anodes and also explains why the impedance of the SEI film increases constantly during the cycling of the battery using the Ra-SPE electrolyte membrane. As a contrast, for the Li/RRa-SPE/LiFePO4 battery after 5 cycles, many C–C (284.6 eV), C–O–C (286.2 eV) and RCOOLi (289.1 eV) groups (Fig. 6k) are found on the surface of Li metal anode [52]. These RCOOLi (289.1 eV) groups are ascribed to the interaction between ester group in TMPTA and lithium metal. After 20 cycles, the surface composition of Li metal anode has a little change (Fig. 6o), which indicates that the SEI layer generated on the lithium anode is very stable. Besides, for F 1s spectrum (Fig. 6l), peaks of 684.9ev and 688.6ev are attributed to LiF and LiTFSI, respectively. After 20 cycles, lithium metal surface still has a large amount of LiF (Fig. 6p), according with Fig. S8 (Supporting Information). The existence of LiF can extend the life of Li metal anode due to its high mechanical modulus and fast Li+ diffusion dynamics [54,55]. Based on the above, the SEI layer formed by the interaction of the RRa-SPE and the lithium metal anode is quite stable during the cycling, which is consistent with the lower impedance change after 20 cycles of the battery using RRa-SPE. Consequently, this regular-random network structure of RRa-SPE membrane constructs a stable and homogeneous SEI layer on the surface of the lithium metal anode, which is beneficial for inhibiting dendrite growth and prolonging cycling life.
https://doi.org/10.1016/j.jpowsour.2020.229186_p3_20 | In order to vividly understand the Li deposition process, the mechanism of lithium ion behavior in Ra-SPE and RRa-SPE are analyzed, respectively in Fig. 7. In Ra-SPE system (Fig. 7a), many random active sites are generated at the interface due to the random crosslinking of PEO and TEGDME. During charging (Fig. 7b), lithium ions prefer to deposit at those high active sites to ensure a high Li+ flux, which triggers the generation of uneven lithium deposition at the interface. And then, it results the lithium dissolves unevenly during discharging, forming the dead lithium layers and lithium dendrites (Fig. 7c). These processes lead to serious capacity decay, low coulomb efficiency, poor cycling stability and safety hazards. On the contrary, in RRa-SPE system, the regular crosslinking network skeleton is introduced to regulate the Ra-SPE and produce a relatively uniform Li+flux (Fig. 7d). During cycling, a stable and homogeneous SEI layer is formed between the RRa-SPE and the lithium metal and promotes the uniform lithium deposition (Fig. 7e and f). Moreover, the regular skeleton formed by TMPTA self-polymerization hinders the movement of TFSI−, which improves the Li+ transference number effectively, reduces concentration gradient of ions resulting from the anion mobility and alleviates the polarization. Both the synergy between the excellent interface compatibility and high lithium ion transference of RRa-SPE effectively promotes the uniform lithium deposition and suppresses the growth of lithium dendrites.
https://doi.org/10.1016/j.jpowsour.2020.229186_p4_2 | In summary, a novel regular-random network structure of SPE membrane has been obtained by a novel free radical photo-polymerization. The RRa-SPE with the bifunctional network structures effectively regulates the lithium deposition and facilitates the generation of a highly homogeneous and robust SEI layer on lithium metal and. Besides, the one-step synthesis process is solvent-free, thus avoiding the problems associated with residual solvents, side effects related to interface stability, or thermal runaway. In this synthesis process, TMPTA self-polymerization forms a regular network structure, which not only provides electrolyte membrane with mechanical properties, but also regulate the uniformity of the electrolyte and ensure the uniform interface contact between the electrolyte membrane and the lithium anode, while TEGDME and PEO are cross-linked with each other in the whole framework, forming a large number of amorphous regions to ensure fast ion transport. Under the synergistic effect of these two structures, the RRa-SPE shows benign ionic conductivity (4.36 × 10−4 S cm−1), high Li+ transference number (0.76) and ability to effectively inhibit Li dendrite growth. The Li/RRa-SPE/Li maintains a stable voltage proﬁles at a low potential of ~0.15 V during 1200 h of plating/stripping at 0.5 mA cm−2. With these advantages, the LiFePO4/RRa-SPE/Li battery exhibits superior rate performance and cycle performance, which can provide a high reversible capacity of 96.2 mAh g−1 at 2 C and shows an initial reversible capacity of 141.2 mA h g−1 with a capacity retention of 99.6% after 240 cycles at 0.5 C. Both the scalable synthesis process and the excellent performance of RRa-SPE make it one of the most promising electrolytes in electrochemical energy storage filed.
https://doi.org/10.1016/j.jpowsour.2020.229186_p4_4 | Supporting Information. Materials and characterization methods; electrochemical measurements methods; FTIR spectra of RRa-SPE; folding text of SPEs, bending text of RRa-SPE; EIS measurements; analysis of the Nyquist plots; optical image of RRa-SPE membrane, SEM of RRa-SPE membrane and Ra-SPE membrane after cycling and Energy dispersive spectroscopy (EDS) mapping images of the Li anode and RRa-SPE.
https://doi.org/10.1016/j.jpowsour.2020.229195_p1_2 | Solid-state lithium metal batteries (SSLMBs) are promising choices for next-generation energy storage devices because of their high energy density and enhanced safety [1,2]. A wide electrochemical stability window, high ionic conductivity, low total impedance, and favorable interface contact are required for SSLMBs to achieve excellent battery performance [3]. However, the poor lithium ion transport kinetics in both the bulk solid-state electrolyte (SE) and electrolyte/electrode interface is the key fundamental issue that hinders the practical applications of SSLMBs [4,5]. Specifically, crystalline ceramic SEs suffer from high activation energy and migration barriers at room temperature [6,7]; polymer SEs exhibit different expansion coefficient and interfacial stress from electrodes, so their interface contact gets worse during the long-term charge/discharge cycles, thus blocking lithium ion transport across the interface [8]. Besides, the different chemical potential between electrode and electrolyte tends to generate a space charge layer near the interface, leading to the depletion of local mobile carriers and then increasing interfacial resistance [9].
https://doi.org/10.1016/j.jpowsour.2020.229195_p1_3 | Attempts to tackle the above issue have mostly used two distinct approaches in recent years. The first involves the modification in bulk structure of SEs, including doping the larger polarizable ions in crystalline ceramic SEs or suppressing crystallization in polymer SEs, to create more suitable ionic pathways [5]. The second approach focuses on the interface between electrolyte and electrode, including coating their surface to ensure a close interfacial contact or adding fillers with unique structure to form low-energy paths along the interface [10]. Fortunately, a kind of novel solid-liquid nanocomposite electrolytes have been explored to simultaneously enhance the ionic transportation in the bulk phase and electrochemical stability for multiple interfaces in SSLMBs. The solid host mostly provides a stable three-dimensional (3D) nano-framework with a strong uptake ability of liquid phase components and enables electrolytes with high mechanical strength [11]. Furthermore, the nanoscale solid particles can be aggregated and uniformly distributed at the electrolyte/electrode interface, thus maintaining the even lithium ion flux [12,13]. The liquid electrolyte will lose their intrinsic “free-flowing” characteristic when immobilized into the solid skeleton, but it still ensures high ionic conductivity of the composite electrolytes and improves the interfacial contact by providing nanowetted direct-contact points [4]. Therefore, this nanocomposite electrolyte exhibits combined advantages of the solid-like physical support and liquid-like ion conductive performance [14].
https://doi.org/10.1016/j.jpowsour.2020.229195_p1_4 | Among diverse solid skeletons, passive skeletons, such as SiO2 [3,15,16], Al2O3 [17], molecular sieve [18], graphene oxide [19], MOFs [4,20], and COFs [21], have been extensively applied in composite SEs because they can facilitate ionic migration via preferential conduction channels [22]. Nanoscale ZrO2 has been widely used in fuel cells and nowadays is one of the most promising SEs for SSLMBs, because of its large surface area, Lewis acid character, attractive mechanical property, excellent thermal stability, and nontoxicity [23,24]. Furthermore, one recent study has verified that, on approaching a lithium metal anode, the ZrO2 will experience partially lithiation reaction to form a similar Li2ZrO3 structure, which acts as a protective layer on lithium metal and is electrochemical stable at the interface [25].
https://doi.org/10.1016/j.jpowsour.2020.229195_p1_5 | In this work, we prepare a novel ZrO2-based nanocomposite electrolyte (ZNE) by using a convenient ball milling method to confine ionic liquid within the nanoscale ZrO2 framework. The ZrO2 framework connected by nanoparticles delivers a large specific surface area and provides abundant attachment sites for liquid phase to favor fast lithium ion transport in the bulk electrolyte. Besides, the composite electrolyte can turn the conventional solid-solid contact into nanowetted contact points to stabilize the interface between electrolyte and electrode. With such a novel nanocomposite electrolyte, the assembled symmetrical lithium metal battery exhibits long-term lithium plating/stripping without short circuit. It also demonstrates good compatibility with different electrode materials, such as LiFePO4, Li(Ni1/3Mn1/3Co1/3)O2, and Li4Ti5O12, and the corresponding solid-state batteries show excellent cycling performance.
https://doi.org/10.1016/j.jpowsour.2020.229195_p2_3 | The synthesis route of the ZNE is schematically exhibited in Fig. 1a. 1.436 g lithium bis(trifluoromethanesulfonyl)imide (LiTFSI, A.R. 99%, 3 M Inc., USA) was completely dissolved in 5 g 1-ethyl-3-methylimidazolium bis(trifluoromethanesulfonyl)imide ([EMI][TFSI], A.R. 99%, Shanghai Cheng Jie Chemical Co., China) to obtain an ionic liquid electrolyte (LE, ρ = 1.97 g mL−1). 2.5 g nanoscale ZrO2 powders (50 nm, A.R. 99.9%, Macklin Inc., China) and 1 g (0.51 mL) LE were added in a ball milling jar under an argon atmosphere. This jar was then sealed and placed in a planetary ball milling (XQM-1) with the rotational speed of 400 rpm and milling time of 4 h. After the ball milling method, 0.7 g composite samples were taken out, placed in a pressing die with a diameter of 18 mm, and finally pressed into a solid-state electrolyte pellet under a pressure of 15 MPa. This nanocomposite electrolyte was denoted as ZNE-2.5 hereafter. In order to study the effect of different mass ratios of ZrO2 powders and LE on the properties of electrolyte, a series of ZNEs were synthesized by the same method, respectively named as ZNE-2.0, ZNE-3.0 and ZNE-3.5. Download : Download high-res image (903KB)Download : Download full-size image Fig. 1. (a) Synthesis route of the ZNE. (b) SEM, (c) TEM and (d) XRD patterns of the ZrO2 particles.
https://doi.org/10.1016/j.jpowsour.2020.229195_p2_5 | The surface morphology was observed using an FEI Quanta 250 scanning electron microscopy (SEM) and an FEI Tecnai G2 F20 high-resolution transmission electron microscopy (TEM). A Rigaku Ultima IV-185 X-ray diffraction (XRD) was recorded with a Cu Kα radiation over a 2θ range of 10–80°at a scan rate of 8° min−1. Thermogravimetric analysis (TGA) was detected on a Netzsch STA 499F3 instrument under an argon flow at a heating rate of 10 °C min−1 from room temperature to 700 °C. The structures of intermediate, final products, and their interaction were analyzed by an Autosorb-iQ fourier transform infrared spectrometer (FTIR) and ESCALAB 250 X-ray photoelectron spectroscopy (XPS). The computational analysis based on density functional theory was performed by DMol3 module of Accelrys Materials Studio 5.5.
https://doi.org/10.1016/j.jpowsour.2020.229195_p2_7 | Ionic conductivity was characterized via electrochemical impedance spectroscopy (EIS) using a blocking cell from 100 kHz to 10 mHz with an amplitude of 5 mV. The symmetrical Li│Li coin-type batteries were assembled to investigate the transference number, interfacial stability, and lithium plating/stripping performance on a CHI604D workstation and a CT2001A LAND electrochemical station, respectively. The commercial cathode material LiFePO4 (LFP, 170 mAh g−1, 80 wt %) or Li(Ni1/3Mn1/3Co1/3)O2 (NMC, 180 mAh g−1, 80 wt %), super P (SP, 10 wt %) and polyvinylidene difluoride (PVDF, 10 wt %) were mixed to obtain an uniform slurry and then coated on an Al foil. The commercial anode material Li4Ti5O12 (LTO, 170 mAh g−1, 80 wt %), SP (10 wt %) and PVDF(10 wt %) were mixed in the same method and then coated on a Cu foil. The thickness of prepared electrodes were about 10–20 μm and the active material per electrode was approximately 1.8–2.0 mg cm−2. CR2025 coin-type batteries were assembled with the above electrodes, the electrolyte pellets and lithium metal foils via ordinal stack under a pressure of 50 MPa. They were designed to perform the galvanostatic charge/discharge and rate capability tests on CT2001A LAND electrochemical stations.
https://doi.org/10.1016/j.jpowsour.2020.229195_p3_2 | Fig. 1b shows the SEM image of purchased ZrO2 materials. The ZrO2 particles have approximately globular morphologies and their size is uniform at 40–50 nm, which is also seen from the TEM images in Fig. 1c and Fig. S1. In general, the selection of particle size is a key factor affecting the performance of nanocomposite electrolytes. If skeleton particles are too small, they will easily agglomerate and finally lead to the phase separation between liquid and solid; if the size of solid particles is too large, it will lead to the heterogeneous mixing in preparation process [26]. Both of the above two cases can influence the long-term stability of nanocomposite SEs. Therefore, the selected ZrO2 skeleton has a large number of mesopores between particles and can provide fixed support. The XRD pattern in Fig. 1d shows that the ZrO2 is mostly monoclinic with the strong diffraction peaks at 28.2° and 31.4°, which suggests that the ZrO2 skeleton has a stable crystal structure, good crystallinity (Fig. S2), and will not undergo structural transformation in the composite process of ball milling [27]. Based on the above characterization results, it can be seen that the nanoscale ZrO2 particles are relatively ideal inorganic skeleton materials to confine liquid electrolyte.
https://doi.org/10.1016/j.jpowsour.2020.229195_p3_3 | The morphologies of four prepared ZNEs are observed by SEM (Fig. 2a–d). The morphologies and size of ZrO2 particles in the four electrolytes have not changed significantly, proving that the ball milling process does not damage the structure of skeleton materials. From the surface structure of these ZNEs, it can be clearly seen the amount of adsorbed LE and the uniformity of solid-liquid mixture. In Fig. 2a, ZNE-2.0 confines the most liquids but with a loose structure and the weakest mechanical strength. The nanoscale particles slightly separate from the LE. Whereas in ZNE-2.5, the moderate amount of LE is immobilized and uniformly distributed both on the surface of particles and in the 3D pores between particles, as shown in Fig. 2b. ZrO2 particles are also evenly distributed in the liquid phase without obvious agglomeration. However, there is no obvious liquid distribution in ZNE-3.0 and ZNE-3.5 from Fig. 2c and d. Especially, the agglomeration of regional nanoparticles and the large gap between these particles appear in ZNE-3.5 because of the least amount of LE. Based on the above SEM results, we speculate the ZNE-2.5 may be the most promising SE.
https://doi.org/10.1016/j.jpowsour.2020.229195_p3_5 | The composite SE after prepared by ball milling is pressed into a pellet with a diameter of 18 mm. The thickness of the electrolyte is 0.79 mm when 0.7 g samples are pressed, as shown in Fig. 2e. The digital photograph shows that the surface of ZNE-2.5 is smooth, dense, homogeneous and crack-free. In the process of pressing, the electrolyte can be easily pressed into pellets without breaking and the pellet has a relatively high Young`s modulus up to 906.2 Mpa (Fig. S3), exhibiting good plasticity and mechanical strength. These characteristics are all beneficial to stabilize the interface and suppress the formation of lithium dendrites for lithium metal batteries. Fig. 2f and Fig. S4 are SEM images of the cross-section of pressed ZNE-2.5 pellet. The LE is successfully filled into the ZrO2 skeleton and does not overflow even under high pressure. These results verify that the ZrO2-based nanocomposite SE has been successfully prepared. The high-energy ball milling ensures the LE absorbing on the surface of nanoparticles and fully filling into 3D network structure connected by nano-ZrO2 particles to provide expedite channels for lithium ions.
https://doi.org/10.1016/j.jpowsour.2020.229195_p3_6 | We select ZNE-2.5 and ZNE-3.0 as comparison samples considering their relative structural stability and the following electrochemical performance. Thermal stability of SEs is directly related to the safety of assembled batteries. TGA of the ZrO2, LE, ZNE-2.5 and ZNE-3.0 was performed and the corresponding thermograms are presented in Fig. 3a. There is no mass loss of ZrO2 material in the whole temperature test range, indicating its extremely high thermal stability. The other three materials have only one weight loss peak in the test range, which is caused by the thermal decomposition of LE. The LE shows a rapid decomposition temperature (T5%, the mass loss of tested sample reaches 5%) of 381.9 °C. The T5% of ZNE-3.0 is 385.1 °C, while the ZNE-2.5 exhibits an enhanced thermal stability with the T5% up to 399.9 °C. This result could be due to the stronger interaction between the ZrO2 skeleton and uniformly confined LE than that of ZNE-3.0. In addition, based on the final mass loss of ZNE-2.5 and ZNE-3.0 (respectively 28.49% and 24.77%), it can be calculated that the mass ratios of ZrO2 skeleton to LE are about 2.51:1 and 3.03:1, respectively. The result is consistent with our original ratio design, which shows that ZrO2 particles can not react with the LE to generate new substances.
https://doi.org/10.1016/j.jpowsour.2020.229195_p3_8 | The FTIR spectra of the ZrO2, LE, ZNE-2.5 and ZNE-3.0 are shown in Fig. 3b to further investigate their internal chemical structures. The LE shows characteristic peaks at 1573, 1049, 1132 and 1348 cm−1, respectively associated with C–C, C–F and SO bonds [28,29]. The vibration peaks of [EMI]+ and [TFSI]– are located at 670–600 and 600–500 cm−1, respectively [30,31]. In addition, the absorption peaks near 740 cm−1 and in the range of 650–500 cm−1 are respectively the characteristic peaks of ZrO2 monoclinic phase and stretching vibration intensity of Zr–O bonds [32,33]. For ZNE-2.5 and ZNE-3.0, their FTIR spectra both present the above-mentioned characteristic peaks and have no significant difference, indicating that the nano-ZrO2 framework and LE have been successfully composited without obvious changes in their molecular structures. An XPS test of the ZNE to prove the interaction between ZrO2 and LE (Fig. S5). The peak positions of Zr 3d5/2 and Zr 3d3/2 for pure ZrO2 nanoparticles are respectively at 182.26 and 184.66 eV [34,35]; while for ZNE-2.5 in Fig.S5b, the two main peaks both move in the negative direction with 182.01 and 184.38 eV, respectively, indicating an interaction between ZrO2 skeleton and LE, which leads to the weakness of the polarity of Zr–O bond. In addition, the Li 1s spectrum for LiTFSI can also explain the interaction between ZrO2 and LE. Compared to the Li 1s peak of 56.54 eV for pure LiTFSI [36], the Li 1s peak of ZNE-2.5 obviously shifts to 53.11 eV (Fig. S5c), indicating the dissociation of lithium ions under the interaction with ZrO2 nanoparticles.
https://doi.org/10.1016/j.jpowsour.2020.229195_p3_9 | As shown in Fig. 3c, the ZNE-2.5 has the highest ionic conductivity of all tested ZNEs with 1.176 × 10−3 S cm−1 at 30 °C and a relatively high lithium ion transference number of 0.20 (Fig. S6), which fully meets the current requirement of practical SEs. It further demonstrates that the LE distributes uniformly both on the surface of ZrO2 particles and within the network structure connected by particles, so it can form a continuous liquid phase to promote the migration of lithium ions and finally make the ZNE-2.5 exhibit a high ionic conductivity. In addition, because the ionic conductivities of these ZNEs conform to the Vogel-Tammann-Fulcher model (VTF, σ = AT−1/2exp (–B/T–T0)), the conduction of lithium ions is related to the free volume in this system (Fig. 3d) [1]. Ionic conductivities at different temperatures and determination coefficients (R2) from the fitted VTF curves are listed in Table S1.
https://doi.org/10.1016/j.jpowsour.2020.229195_p3_10 | Based on the above results and cycling performance that will appear in following Fig. 5a, ZNE-2.5 is finally determined as the most promising nanocomposite SE. A detailed description of ZNE-2.5 in a symmetrical Li│Li battery and its working mechanism are illustrated in Fig. 4a. The ZrO2 skeleton can provides a large number of attachment sites for the LE guest that serves as the lithium ion conductor. A synergistic effect is established in this solid-state battery system. Firstly, the LE fully fills within the 3D solid framework and generates ionic concentration gradients under the influence of nano-ZrO2 particles, promoting the dissociation and migration of lithium ions [26]. Secondly, the interface between lithium metal anodes and ZrO2 skeleton is actually wetted with the LE at atomic level, which could directly favor the lithium ion transport kinetics and make close contact between electrodes and ZNE [4,20]. Thirdly, under an appropriate pressure during battery assembly, a nanoscale particle-rich layer forms at the interface and realizes a rapid and uniform lithium ion diffusion from the bulk electrolyte to lithium metal surface, preventing the formations of a large electric field and space charge layer, and thus restricting to lithium dendrites [37]. Finally, the theory calculation shows that the original bond length of Li–[TFSI] in an optimized LiTFSI molecule is 1.976 Å, whereas on approaching the surface of nano-ZrO2 skeleton, it increases to 2.171 Å. This result verifies that in a ZNE system, the LE tends to release more free lithium ions and is favorable to promote their migration. Fig. 4b clearly shows the interfacial resistance in a symmetrical Li│Li battery decreases and then stabilizes after 6 days storage, which indicates that no interfacial chemical reaction occurs and the ZNE-2.5 has a positive influence on improving the interfacial stability between electrolyte and lithium metal anodes. To further reveal the effect of ZNE-2.5 on cycling stability in lithium metal batteries, the lithium plating/stripping cycling tests were constructed using symmetrical Li│Li batteries respectively assembled with the ZNE-2.5 and LE, under a constant current density of 0.1 mA cm−2 with a capacity of 0.3 mAh cm−2. As shown in Fig. 4c, the battery with ZNE-2.5 exhibits excellent cycling stability with a steady overpotential about 86 mV after 780 h; whereas the battery with LE shows an increased polarization voltage rapidly exceeding 5 V. The improved cycling performance of the symmetrical battery with ZNE-2.5 suggests that an ultrastable interface exists between the electrolyte and lithium metal, effectively suppressing the growth of lithium dendrites.
https://doi.org/10.1016/j.jpowsour.2020.229195_p3_13 | We assembled solid-state LFP│Li batteries (no separator and no extra liquid) to further measure the electrochemical stability of ZNEs. As shown in Fig. 5a, the initial discharge capacity of LFP│Li batteries containing ZNE-2.0, ZNE-2.5, ZNE-3.0 and ZNE-3.5 is 157.5, 162.4, 64.6 and 82 mAh g−1, respectively. After 50 cycles, discharge capacity of the battery with ZNE-2.5 is 158.5 mAh g−1, which is far higher than the batteries with other three electrolytes. The excellent cycling stability, capacity retention rate and coulombic efficiency of the battery with ZNE-2.5 are all attributed to the stable solid-liquid distribution structure inside this electrolyte, not only providing continuous and uniform shuttle channels for lithium ions, but also improving the speed of charge transfer at the interface, which agrees with the SEM and TGA results. The CV curves of LFP│Li battery assembled with ZNE-2.5 at a scan rate of 0.1 mV s−1 are described in Fig. 5b. All anodic and cathodic peaks are located at approximately 3.68 and 3.12 V vs. Li+/Li and overlap well, confirming a high electrochemical stability and compatibility between the ZNE-2.5 and cathode. In order to better verify the electrochemical performance of ZNE-2.5, its cycling and rate performance (Fig. S7 and S8) at different current densities were tested. Fig. 5c shows the cycling stability of a battery at a 0.5 C (1 C = 170 mA g−1) rate. The initial discharge capacity is 147.7 mAh g−1, and after 240 cycles, the specific discharge capacity is retained at 119.4 mAh g−1 with a coulombic efficiency of 99.8%. This solid-state battery with ZNE-2.5 can maintain a long-term cycling, mainly because of its superior stability of internal materials. However, the cycling performance under high current density or high areal capacity is not excellent. In the future research, we can synthesize more homogeneous nanocomposite SE by in-situ sol-gel method or design vertical nano-array structure, to shorten the transmission path of lithium ions and further improve the transfer rate. EIS profiles of the solid-state LFP│Li battery before and after cycles are presented in Fig. 5d. The internal resistance (Rs) of electrolyte barely changes and the charge-transfer resistance (Rct) increases up to 363.4 Ω from 272.7 Ω caused by the growth of SEI film. In addition, a series of cycle tests are carried out to compare the cycling performance between ZNE-2.5 and LE at different temperatures (30, 60 and 80 °C). The batteries assembled with ZNE-2.5 have longer cycling life, even at 80 °C (Fig. S9). Table S2 clearly presents the performance comparison of different kinds of nanocomposite electrolytes. The above results demonstrate that the ZNE-2.5 has excellent electrochemical stability, at the same time, it can maintain the structural stability of the battery, and ensure the battery has stable and long-term cycling performance.
https://doi.org/10.1016/j.jpowsour.2020.229195_p3_14 | SEM images of ZNE-2.5 and lithium metal anode in the disassembled solid-state LFP│Li battery after 100 cycles are shown in Fig. S10a-c. The morphology of the cycled ZNE-2.5 (C-ZNE-2.5) do not change before and after cycling and there are no agglomeration of solid particles, large consumption of liquid and solid-liquid phase separation. In addition, the surface of lithium metal anode is smooth without cracks and dendrites; while after the battery with LE cycles, a large number of mossy lithium dendrites are distributed on the surface of lithium metal anode. The FTIR spectrum of C-ZNE-2.5 is not obviously different compared to that of ZNE-2.5 (Fig. S10d). The final mass loss of C-ZNE-2.5 is 27.14% and the mass ratio of ZrO2 to LE is calculated about 2.68:1, suggesting that the LE in the solid-state electrolyte pellet decreases by 0.07 g (0.04 mL) (Fig.S10e). This is mainly because the LE is squeezed out and left at the electrolyte/electrode interface in the assembly process of battery, rather than its consumption during cycling. The result of TGA thermogram confirms that ionic liquid molecules in ZNE are hardly consumed during cycling. All the results mentioned above further verify the ZNE with excellent structural, chemical, and electrochemical stability.
https://doi.org/10.1016/j.jpowsour.2020.229195_p3_15 | To further prove the suitability and compatibility between the ZNE and other electrode materials, we assembled solid-state NMC│Li and LTO│Li batteries to conduct galvanostatic charge/discharge tests. The initial discharge capacity of the NMC│Li battery is 138.6 mAh g−1. After the activation process with a few cycles, the discharge capacity reaches to 126.6 mAh g−1 and it can keep the value at 107.8 mAh g−1 after 500 long-term cycles, showing excellent stable property (Fig. 6a). Fig. 6b compares the typical charge/discharge voltage profiles at different cycles. The voltage difference first increases, then decreases, and finally reaches steady state. The initial charge capacity of the LTO│Li battery is 147.3 mAh g−1. After 350 cycles, the charge capacity is maintained at 150.8 mAh g−1 with a high coulombic efficiency above 99.6% (Fig. 7a). The well-defined polarization voltages in Fig. 7b indicate fast ionic transfer in both the bulk ZNE and electrolyte/electrodes interfaces. Such superior ultra-long cycling performance demonstrates that the nanocomposite SE can achieve high ionic conductivity, wet the interface between electrolyte and electrodes, and maintain the stability of whole battery, thus extending the cycle life of the solid-state battery.
https://doi.org/10.1016/j.jpowsour.2020.229195_p4_2 | In summary, we synthesized a ZrO2-based nanocomposite solid-state electrolyte for lithium metal battery by confining LE into nanoscale ZrO2 skeleton. The ZrO2 skeleton features a 3D network to uniformly composite with liquid lithium ionic conductor, enabling the electrolyte pellet with homogeneous surface, good mechanical strength, high thermal stability (399.9 °C), and ionic conductivity (1.176 × 10−3 S cm−1 at 30 °C). The ZNE also exhibits excellent compatibility with lithium metal anode and the working mechanisms are listed as follows: (1) the ZNE achieves a good wetting contact between electrolyte and lithium metal anode, directly promoting rapid lithium ion transport at interfaces; (2) lithium ions can be uniformly deposited at the electrolyte/electrode interface benefited from the even ZrO2 nanoparticle-rich layer, thus suppressing the growth of lithium dendrites. Moreover, the solid-state LFP│Li, NMC│Li, and LTO│Li batteries assembled with ZNEs all work well and realize long-term cycling performance because of the superior suitability and ultrastable interfaces. This work provides an alternative way to design a novel solid-state electrolyte and attain the practical applications of lithium metal batteries.
https://doi.org/10.1016/j.jpowsour.2020.229267_p1_2 | The next generation of batteries requires higher energy density than state-of-the-art lithium ion batteries (LIBs), to enable high energy demanding fully electric off-grid transportation and energy supply for private households [[1], [2], [3], [4]]. To achieve this goal, the battery active materials must provide high specific capacity and a wide cathode and anode redox potential difference [5,6]. Lithium metal offers high specific capacity and a low redox potential in comparison to lithiated graphite [7,8]. On the downside, the current application of lithium metal as anode material is restricted due to safety issues associated with dendrite growth and the formation of an instable solid electrolyte interphase (SEI) in liquid electrolytes during cycling [[9], [10], [11], [12], [13]]. A promising solution is a polymer electrolyte with sufficient mechanical strength, preventing itself from lithium dendrite penetration [14,15]. Moreover, polymer-based lithium single ion conductors (SICs) facilitate uniform lithium deposition, since lithium ions are mobile while the covalently bonded anions are immobilized, thus providing a lithium ion transference number tLi+ close to one [16]. In a dual-ion liquid electrolyte the anion and cation move in opposite directions within the electric field leading to formation of a concentration gradient (Eq. (1)) [17]. Consequently, lithium ions deplete at the lithium metal electrode¦electrolyte interface during lithium plating, which leads to lithium dendrite growth [18]. (Eq. 1)
https://doi.org/10.1016/j.jpowsour.2020.229267_p1_3 | The concentration gradient is dependent on the current density I, lithium ion transference number tLi+, the lithium ion diffusion coefficient DLi+ and the Faraday`s constant F. If tLi+ is low, the concentration polarization will be high, therefore, lithium dendrite growth is strongly suppressed by increasing tLi+, using a single ion conducting polymer electrolyte (SIPE) membrane (tLi+ ≈ 0.9) [[19], [20], [21]]. Another parameter that further elucidates the generation of lithium dendrites at the lithium metal electrode¦electrolyte interface is the Sand`s time (Eq. (2)) [22], which is the time required to reach lithium ion depletion or resembles the time of dendrite growth initiation [12,18,23]. (Eq. 2) Where Dapp is the apparent diffusion factor, zLi+ is the charge number of lithium ion, c0 is the charge carrier concentration, F is Faraday`s constant, j is the current density, and ta is the anion transference number. In SIPE membranes, there is apparently no mobile anion, which results in ta ≈ 0 and minimizes the lithium ion depletion. Therefore, if the Sand`s time is long, lithium ion concentration at the electrode¦electrolyte interface is sufficient for homogeneous lithium deposition [24]. The SIPE membrane also has to exhibit sufficient chemical and electrochemical stability against lithium metal to maintain its mechanical integrity [25]. SIPEs can be distinguished into two major types: all-solid “dry”- or gel-type/quasi-solid polymer electrolytes that are plasticized by e.g. a salt-free organic solvent [[26], [27], [28], [29], [30]]. Quasi-solid membranes maintain mechanical stability and shape upon swelling, whereas gel-type polymers [31] rather behave like highly viscous liquids [[32], [33], [34], [35]]. Recent molecular dynamic (MD) simulations reveal that it is beneficial for the ionic conductivity of a single ion conducting polymer (SICP) in quasi-solid blend membranes, if the anionic group is located in the polymer backbone, rather than the end of a side chain branch, even though the ion transport is primarily dominated by the plasticizer (e.g. solvent molecules and polymer blend partners) [36,37]. Moreover, bis(sulfonyl)imides polymer moieties are suggested as the most promising in terms of high ionic conductivity and reduced ion pairing [27,28,[38], [39], [40], [41], [42]]. Also, poly (arylene ether sulfone)s (PAES) and poly (arylene ether sulfonimide)s (PAESI) are reported to have excellent thermal and mechanical stability [[43], [44], [45], [46]]. Decent results could be achieved by blending of a high glass transition temperature (Tg) aromatic poly (sulfonimide)-based SICP with the co-polymer poly (vinylidene difluoride-hexafluoropropylene) (PVdF-HFP) [25]. In applications of quasi-solid polymer electrolytes, PVdF-HFP demonstrates excellent mechanical properties and provides high ionic conductivities due to its high solvent uptake (SU) ratios as a potential blend partner [48,49]. However, synthesis of the sulfonamide-based SICPs appeared to be challenging due to the necessity of many reaction steps for the monomer and sublimation for its purification [25,37]. Still, herein the advantages of lithiation of the protonated SICP under anhydrous conditions, could be confirmed, leading to water-free SICP for compatibility with lithium metal electrodes [21,25].
https://doi.org/10.1016/j.jpowsour.2020.229267_p1_4 | This work presents a poly (arylene ether sulfonimide)-based homopolymer containing sulfonimide anion moieties at the polymer backbone, with a –C(CF3)2 functional group for enhanced mixability with PVdF-HFP in order to facilitate highly mechanical stable SIPE membranes. The solvent uptake (SU) and the ionic conductivity resulting from the swelling in two different solvent mixtures (ethylene carbonate (EC):propylene carbonate (PC) (1:1) and EC:dimethyl carbonate (DMC) (1:1)) were investigated. Moreover, the thermal behavior of the novel SICP was investigated before and after lithiation, showing the thermal stabilization of the sulfonimide group. The high mechanical stability of the SICP membranes and the stability against lithium metal could be correlated to observations in lithium plating/stripping experiments in symmetrical Li¦¦Li and Cu¦¦Li cells. In cycling experiments, using the SIPE membranes in lithium iron phosphate (LFP)¦¦Li cells the cycling stability and rate performance were investigated.
https://doi.org/10.1016/j.jpowsour.2020.229267_p2_3 | 2.1.1. Thermogravimetric analysis Thermal Gravimetric Analysis (TGA) was carried out by a TGA 550 (TA Instruments) at a heating rate of 10 K min−1 under a nitrogen atmosphere in a temperature range of 25–1000 °C.
https://doi.org/10.1016/j.jpowsour.2020.229267_p2_4 | 2.1.2. Differential scanning calorimetry Differential scanning calorimetry (DSC) (TA Instruments). Samples were hermetically sealed inside an aluminum crucible (Tzero Aluminium Hermetic) and measured at a helium flow of 25 mL min−1 and a scan rate of 10 K min−1.
https://doi.org/10.1016/j.jpowsour.2020.229267_p2_5 | 2.1.3. Determination of the blend polymer membrane morphology Electron microscopy (SEM) (Auriga CrossBeam workstation from Zeiss) were used to analyze membrane cross sections. Multiple areas per sample were analyzed on an at an acceleration voltage of 3 kV.
https://doi.org/10.1016/j.jpowsour.2020.229267_p2_6 | 2.1.4. Dynamic mechanical analysis The dynamic mechanical analysis (DMA) was performed using an electromechanical universal testing system, 5960 series dual column device (Instron) with a 5 kN Sample screw. The dry membrane samples (1.0 × 5.0 cm pieces) were attached to the sample screw so that the initial length was 2.5 cm. The measurement proceeded with an extension rate of 0.5% min−1 under ambient conditions. The Young`s modulus E was obtained as the slope of a linear fit of the first 1000 points of the stress/strain curve, similar as reported elsewhere [47]. The tensile toughness was determined by using the following equation [48]: (Eq. 3) Where is the tensile strain at the membrane rupture and σ the tensile stress.
https://doi.org/10.1016/j.jpowsour.2020.229267_p2_8 | 2.2.1. Ionic conductivity determination Electrochemical impedance spectroscopy (EIS) was conducted using an alpha-S-spectrometer (Novocontrol) between 10 °C and 80 °C in steps of 10 °C. Impedance spectra were measured applying an alternating voltage with an amplitude of 5 mV over a frequency range from 100 mHz to 1 MHz. The dimensions of the swollen membranes were determined prior to the cell preparation. A CR2032 coin cell setup was used in which the membranes were placed between two stainless steel electrodes. The impedance z was extracted from the frequency-dependent real-part of the complex impedance and the DC conductivity σDC was calculated by (Eq. (4)) using the membrane thickness d and area A. (Eq. 4) σDC could be linearized by ploting log (σDC) against 1000/T to obtain the so-called Arrhenius plot. If linear or so called “Arrhenius-type” behavior could be the plot could be fitted by a linear fit which follows (Eq. (5)) [49]. (Eq. 5) With the DC ionc conductivity σDC, the conductivity at an infinite temperature σ∞, the Arrhenius activation energy Ea, the Boltzmann constant kb and the temperature T. The Ea could be then derived from the slope of the linear fit.
https://doi.org/10.1016/j.jpowsour.2020.229267_p2_9 | 2.2.2. Determination of the lithium ion transference number The lithium-ion transference number (tLi+) was determined using the combined potentiostatic polarization and complex impedance measurement technique proposed by Evans et al. [54] The membrane was placed between two non-blocking lithium metal electrodes and the symmetrical cell was measured at 60 °C using an Autolab PGSTAT302 N (Metrohm, Modul: FRA V2.0, Nova-Software 1.6). The impedance spectra were collected between 1 Hz and 2 MHz and a DC polarization voltage ΔV of 10 mV was applied. Subsequently, tLi+ was determined by: (Eq. 6) with I0 and ISS the initial and steady state current, respectively. R0 and RSS are the initial and steady state resistances of the interfaces.
https://doi.org/10.1016/j.jpowsour.2020.229267_p2_10 | 2.2.3. Determination of the electrochemical stability window The electrochemical stability window (ESW) of the polymer blend membrane was determined using a VSP instrument (Bio-Logic Science Instruments). In order to ensure the contact between sample and reference electrode, an in-house made three-electrode setup (Scheme 1) was used to enable a three electrode cell setup using lithium (Li) as the counter (CE) and reference electrode (RE) and platinum (Pt) and copper (Cu) as working electrode (WE) to determine the oxidative and reductive stability. A scan rate of 80 μV s−1 was applied in the potential range from open circuit potential (OCP) to −0.5 V vs. Li¦Li+ and from OCP to 6.0 V vs. Li¦Li+ respectively within a linear potential sweep (LSV). Download : Download high-res image (223KB)Download : Download full-size image Scheme 1. Schematic illustration of the three-electrode cell setup used for the ESW determination of the SIPE Membrane. This setup allows decent contact between lithium metal RE and the SIPE membrane.
https://doi.org/10.1016/j.jpowsour.2020.229267_p2_11 | 2.2.4. Constant current cycling The battery cycling performance was investigated on a Maccor 4000 battery analysis system (USA) between 2.5 V and 4.0 V for constant current charging (CC). Lithium metal was used as anode material, which was roll-pressed from 500 μm to 300 μm and punched into discs of 12 mm diameter before using in a two-electrode coin cell (CR2032) [50]. Roll-pressing has been decribed elsewhere [51]. The cells were cycled at constant temperature in a climatic chamber (Binder), at either 60 °C, 40 °Cor 20 °C, respectively.
https://doi.org/10.1016/j.jpowsour.2020.229267_p3_3 | Defined lithiation of the sulfonimide moiety at the SICP backbone was achieved by using an organic lithium base under anhydrous conditions. Spectroscopic and theoretical studies revealed that sulfonimide anions are coordinating lithium cations rather at the oxygen then the nitrogen atom (Figure S 5 and Figure S 6) [52,53]. Lithiation of the sulfonimide causes a shift of the symmetric and asymmetric stretch mode of the sulfone group (ν(SO2)sym ≈ 1200 cm−1, ν(SO2)asym ≈ 1370 cm−1) [54,55] and sulfur-nitrogen stretching mode (ν(S–N) ≈ 850 cm−1) [56] to higher wavenumbers (Table S 1), rendering IR spectroscopy as a quick and reliable method to monitor successful lithiation. Tanaka et al. showed that this particular bands shift after deuteration, which can be compared to the effects upon lithiation [[56], [57], [58], [59]]. The IR spectra of the pristine protonated monomer (HFPSI (1)) and after its lithiation (LiFPSI (6)) were taken and compared to the spectra computed by DFT calculations (Figure S 4). Due to the simpler structure of FPSI compared to the derived SICP ((4) and (5)), the DFT calculations of the IR spectra were only carried out for the FPSI monomer. The predicted IR shifts of the symmetrical and asymmetrical ν(SO2) modes could be observed by comparison of the two spectra, before and after monomer lithiation, and confirmed by DFT calculations. The calculated and experimentally observed mode shifts showing the same trend.
https://doi.org/10.1016/j.jpowsour.2020.229267_p3_4 | In the next step, IR experiments were repeated with the protonated (4) and lithiated (5) SICPs (Fig. 1 and Table S 1). Similar shifts of the ν(SO2) modes could be observed after lithiation and also the shift of the ν(S–N) mode could be found. Moreover, complete lithiation was confirmed by ICP-OES measurements (see Chapter 2.1.3), however, this measurement requires several preparations and comprises chemical decomposition of the sample. Additionally, the thermal behavior of the novel SICP was studied. Generally, PAESI are known for their excellent thermal stability and non-flammability due to their phenyl and sulfur content [25,45]. TGA and DSC measurements reveal the thermal behavior and stability of the protonated (4) and lithiated (5) SICP (Fig. 2). The Tg increased from 183 °C to 270 °C (Fig. 2, a) indicating higher polymer crystallinity after lithiation. The decomposition temperature is also influenced by lithiation (Fig. 2, b), since the protonated polymer (4) shows a two-step decomposition where the first step at 332 °C corresponds to the decomposition of the sulfonamide group (23.1 wt% ≙ 144 g mol−1) and the second at 521 °C to the fluorinated arylene ether, whereas, after lithiation, the sulfonimide is stabilized and a nearly single step decomposition starting at 491 °C could be observed. A similar effect could be seen for poly (arylene ether sulfone)s with sulfonimide containing polymer side groups [60]. Download : Download high-res image (348KB)Download : Download full-size image Fig. 1. Experimental FT-IR spectra, arrows indicate vibrational shifts of the SO2 bands before and after lithiation of the SICP. Download : Download high-res image (558KB)Download : Download full-size image Fig. 2. DSC thermograms of the protonated (4) and the lithiated SICP (5) (a) as well as the corresponding TGA curves (b). DSC thermograms of PVdF-HFP, the lithiated polymer and the SIPE membrane (3:1) (SICP:PVdF-HFP) (c).
https://doi.org/10.1016/j.jpowsour.2020.229267_p3_5 | The final SIPE membrane was investigated by means of DSC measurement, in a temperature window where decomposition can be excluded (−150 °C–150 °C) (Fig. 2, c). The thermal behavior of PVdF-HFP is in agreement with the literature [61,62]. The SIPE membrane, comprising the lithiated SICP (5) and PVdF-HFP, slightly shows the same α-transition at 50 °C such as PVdF-HFP and its melting point at 143 °C but the glass-transition at −40 °C is completely suppressed (Fig. 2, c). Due to its excellent thermal behavior and membrane formability, PVdF-HFP is considered as a formidable blend partner for co-polymers. Since the SIPE membrane is stable at the chosen temperature window, cell cycling at temperatures of up to 60 °C is considered as uncritical.
https://doi.org/10.1016/j.jpowsour.2020.229267_p3_7 | In analogy with a previously reported SIC gel-type membrane [25], a similar composition was selected. The fluorinated SICP was blended with PVdF-HFP (Mn = 151.9 kDa and Đ = 2.9 (Figure S 7, Table S 2)) in the ratios of 1:1, 5:3 and 3:1 (m/m) respectively to form quasi-solid SIPE membranes (Figure S 9). Membranes with a higher content of SICP were too brittle for application. After immersion in the solvent prior to the cell assembly for at least 24 h, they showed sufficient flexibility and retained the incorporated solvent. In past studies which reported similar blend membranes, either EC:PC (1:1) or EC:DMC (1:1) (v/v) were used as solvent [25,45]. So far, the influence of different solvent mixtures on the ion transport in SIPE membranes was generally not investigated in the literature, which provides poor comparability between these different swollen membranes. Therefore, both solvent mixtures EC:PC (1:1) and EC:DMC (1:1) (v/v) were utilized for ion transport investigations. Both solvent mixtures have their own advantages and disadvantages in terms of battery cell cycling and temperature stability, however, this comparison should validate the best solution for ionic conductivity, since it is the most important parameter to increase for polymer electrolytes. Membrane morphology has a vital influence on ion transport and prevention of lithium dendrites [63]. The morphologies of the SIPE membranes and neat PVdF-HFP membrane were investigated SEM imaging of the surface and the cross section (Figure S 10, Figure S 11 and Figure S 12). Independent of the blend ratio and the used solvent mixture, all SIPE membranes display a dense morphology and no micro- or nanopores could be observed. This is in agreement with previous investigations regarding SIPE membranes containing linear fluorinated aromatic poly (sulfonamide)s [25]. It can be confirmed, that the –CF3 group at the polymer chain allows for improved miscibility with PVdF-HFP, leading to ultra-dense SIPE membranes, whereas in similar non-fluorinated SIPE membranes phase separation can be observed, leading to nanopores and micropores [24,45,[64], [65], [66], [67]]. Those pores would inevitably decrease the mechanical strength of the membranes and its ability to prevent them from lithium dendrite penetration. For all investigated membranes, the SU and temperature-dependent ionic conductivities σ at 60 °C are shown in Fig. 3, a). Neat SICP showed no gelation with the solvent mixtures, thus the SU decreases with increasing amount of SICP. Dense membranes from neat PVdF-HFP (Figure S 10) show SUs of 410 wt% ± 23 wt% of EC:PC (1:1) and 492 wt% ± 29 wt% of EC:DMC (1:1), which is in agreement with PVdF-HFP containing membranes in the literature (300 wt% to 750 wt%) [62,[68], [69], [70], [71]]. The ionic conductivity of the SIPE membrane immersed in EC:DMC (1:1) is up to twice as high compared to the one with EC:PC (1:1). Due to the different SU, the difference in ionic conductivity between the polymer blends is more significant with EC:DMC (1:1). Even for the (3:1) membrane, the SU for EC:DMC (1:1) of 164 wt% ± 13 wt% is more than three times higher compared to EC:PC (1:1) with an SU of 53 wt% ± 8 wt%. At higher lithium ion (or SICP) content, the achieved ionic conductivity is significantly increased. By Increasing the content of SICP from 50 wt% to 75 wt%, the ionic conductivity at 60 °C increases from 0.07 mS cm−1 to 0.09 mS cm−1 (29%) for EC:PC (1:1) and from 0.08 mS cm−1 to 0.18 mS cm−1 (125%) for EC:DMC (1:1). This highlights the significance of the solvent, since ionic conductivity is the ‘key’ parameter for battery application of quasi-solid SIPE [42]. The temperature dependencies ionic conductivity is shown in Fig. 3 a) and b). In accordance with literature, the ionic conductivity increases with increased SICP content [25]. However, the SICP:PVdF-HFP ratio has a bigger influence on conductivity when EC:DMC (1:1) is used as solvent and reflects the importance of the SU and the overall choice of the solvent. In the contrary to previously reported SIPE membranes containing an SICP and PVdF-HFP in different ratios [45], a linear or Arrhenius-type behavior could be observed (Eq. (5)). In all cases, a linear fit is very accurate for this type of SIPE membranes (R2 > 0.99). Therefore, it can be assumed that the ion transport process is comparable to that of liquid electrolytes, meaning that the lithium ions mainly travel through the less resistive liquid domain rather than being conducted by the polymer matrix [34,72]. This would also explain the significant effect of SU, and thus the choice of solvent, on ionic conductivity (Fig. 3). Download : Download high-res image (712KB)Download : Download full-size image Fig. 3. SU and ionic conductivities at 60 °C of SIPE membranes with different SICP:PVdF-HFP weight ratios (a). Temperature dependent ionic conductivity of different SIPE membranes swollen in EC:PC (1:1) (b) and EC:DMC (1:1) (c). Chronoamperometry and impedance spectroscopy measurement of the SIPE membrane (SICP:PVdF-HFP (3:1)) swollen in EC:DMC (1:1) at 40 °C (d).
https://doi.org/10.1016/j.jpowsour.2020.229267_p3_8 | The apparent activation energies of 3.46 kJ mol−1 ± 0.03 kJ mol−1 for EC:PC (1:1) and 3.21 kJ mol−1 ± 0.37 kJ mol−1 for EC:DMC (1:1) derived from (Eq. (5) are comparable to values found for similar SIPE membranes comprising fluorinated poly (arylene sulfonamides)s (≈ 3.4 kJ mol−1) [25]. In theory, swollen SIPE membranes show a of 1.00 [73,74], in reality however, tLi+ of SIPE membranes vary between 0.85 and 0.95 depending on the presence of other charge carriers such as remaining lithium base, water or the presence of solvent molecules [25,26,42,75]. of the SIPE membrane was found to be 0.90, independent of the solvent used (Fig. 3, d and Figure S 14), which is in agreement with the literature [25,45].
https://doi.org/10.1016/j.jpowsour.2020.229267_p3_9 | To gain additional insight into Li+ transport, cation coordination and transport have been analyzed from atomistic MD simulations. Fig. 4, a) shows snapshots of the investigated membranes highlighting polymers and cations (solvent molecules are not shown for clarity). Fig. 4, b) illustrates radial distribution functions g(r) (RDFs) of Li+ with oxygen atoms, which as mentioned above are the primary atoms coordinating the cation. The figure shows RDFs with three most likely coordinating oxygen atoms: anion oxygen OTFSI, ether linker in SICP Oether, and double bonded oxygen from the carbonate solvents Osolvent. A strong peak at short distance indicates that Li+ coordination is primarily comprised of Osolvent and OTFSI while its interaction with the ether linker is minimal. Fig. 4, c) shows the corresponding number of each oxygen types in the first coordination shell of Li+ defined as a sphere of 3.0 Å radius (which is the location of the first minimum in Li+-O RDFs that show well-defined peaks). In membranes with both solvents, the ether linker plays a minor role in interaction with the cation and hence cannot strongly affect the corresponding charge carrier transport. It can also be identified whether instantaneously the cation is “bound” to polymer (i.e., has at least one OTFSI in its first coordination shell) or “free” (i.e., coordinated only by solvent molecules). In membranes with 140 wt% SU, simulations predict there are about 32% of free Li+ for both solvents. Ionic conductivity was calculated as a function of temperature from simulations of membranes with both solvent mixtures. Figure S 21 compares ionic conductivities obtained from simulations and experiments. For systems with 140 wt% of SU a striking difference in conductivities predicted from simulations and from experiments was observed, with the latter being an order of magnitude lower. Note, that simulations with polarizable force fields are usually very accurate (within 20%) in predicting transport properties and ionic conductivity in electrolytes [76], including similar SIPE membranes that were simulated with the same force field employed here [25,36]. Therefore, a deviation by one order of magnitude and particularly the faster conductivity in simulations compared to experiments indicates that there are some fundamental differences in the systems sampled in simulations and experiments, most likely in the underlying structure. Figure S 21 also shows that if in the MD simulations the solvent content is reduced to 50 wt%, the conductivity decreases towards experimentally observed values, and it can be estimated that in order to match the experimentally observed ionic conductivity, the available solvent within the conductive phase should be reduced to an SU of about 30–40 wt%. Download : Download high-res image (1MB)Download : Download full-size image Fig. 4. Snapshot from MD simulations of SIPE membrane with 140 wt% of solvent, highlighting polymers as well as “free” and “bound” cations (solvent molecules are not shown (a). Radial distribution functions g(r) between Li+ and likely coordinating oxygen atoms in EC/DMC SIPE with 140 wt% of solvent (b) and coordination numbers (CN) of oxygen atoms in the first coordination shell of Li+ in SIPEs with 140 wt% SU (c).
https://doi.org/10.1016/j.jpowsour.2020.229267_p3_10 | These results suggest that in experimental samples the solvent distribution is not as homogeneous as sampled in MD simulations. In the corresponding MD systems, almost all SICP polymers are exposed to the carbonate solvent and hence Li+ can experience competitive interactions between solvent molecules and polymer anionic groups. However, the ether linker in the SICP polymer results in very large barriers for conformational transitions [77], making this particular SICP very rigid, as reflected by the relatively high Tg. Therefore, it is likely that upon SU, the solvent does not provide enough plasticization ability to SICP rich domains and hence primarily goes into the PVdF-HPF phase. In this case, the solvent has access to fewer anionic groups and the fraction of dissociated Li+ contributing to the observable conductivity is lower than what is predicted in MD simulations, i.e. effectively, the actual SU in the SICP phase, meaning the number of solvent molecules which are close to the SICP polymer and support ion dissociation, is substantially lower than the overall SU determined in experiments. The experiments show that the ionic resistance caused by poly (arylene ether) moieties is very high (>5000 Ohm at 60 °C), so that the actual ionic conductivity of the polymer in the absence of solvent is extremely low. This scenario is also consistent with the experimentally observed Arrhenius-like dependence of ionic conductivity, while in similar SIPE with amide linker (instead of ether) a Vogel-Fulcher type dependence was observed in similar temperature ranges [25] which is likely due to better compatibility of SIPE with solvent and ability of Li+ to move through SIPE-rich domains.
https://doi.org/10.1016/j.jpowsour.2020.229267_p3_12 | The tensile strength of the SIPE membrane was determined by DMA and the Young`s modulus as well as the tensile toughness (Table 1) could be derived from the stress-strain curve (Figure S 15). The Young`s modulus can often be found in literature to describe the mechanical strength of the membrane [47]. However, the Young`s modulus rather reflects the stiffness then the toughness of the membrane and is defined by the relationship between stress (force per unit area) and strain (deformation length) in the linear elasticity region of the stress-strain curve [48]. To give a better comparison between different membrane compositions, especially with regards to the robustness towards potential lithium dendrites and pressure caused by lithium metal deposition, the material tensile toughness (energy per unit volume that a material can absorb until it ruptures) should also be considered (Eq. (3)).Thus, the membrane should withstand high tensile stress but also provide elasticity to a certain degree, to compensate the volume of the deposited lithium metal [47,78]. The stiffness of the SIPE membranes increases with increasing content of SICP (5), therefore the determined Young`s moduli increase, reaching a maximum of 1652.2 MPa ± 0.8 MPa for the (3:1) blend. Table 1. Mechanical properties of the SIPE membranes with different SICP:PVdF-HFP weight ratios and a neat PVdF-HFP membrane derived from the stress-strain curve of DMA at ambient conditions (Figure S 15). Sample (SICP:PVdF-HFP) Ultimate tensile strength/MPa Ultimate tensile strain/% Young`s modulus/MPa Tensile toughness/J cm−3 0:1 20.0 12.0 824.0 ± 0.5 194 1:1 22.4 8.3 959.9 ± 0.2 152 5:3 26.6 8.0 1249.0 ± 0.4 165 3:1 36.8 6.3 1652.2 ± 0.8 173
https://doi.org/10.1016/j.jpowsour.2020.229267_p3_13 | Neat PVdF-HFP membrane exhibits the highest tensile toughness of 194 J cm−3, i.e. highest elasticity meaning it can absorb more mechanical energy before rupturing. However, the ultimate strain of 12.0% is almost double as high as for the SIPE membranes, but its ultimate strength (20 MPa) is only half as high, which is considered as the more important factor for the retardation of lithium metal dendrites (Table 1). Therefore, the tensile toughness of the (3:1) SIPE membrane of 173 J cm−3 is close enough to that of neat PVdF-HFP, due to its ultimate tensile strength of 36.8 MPa, which is more than double as high then what is reported for PVdF-HFP blend membranes, containing poly (arylene ether)s [45]. SIPE membranes may allow homogeneous lithium plating and sufficient mechanical stability to prevent dendrite penetration, therefore, increasing the safety of the cells compared to dual-ion liquid electrolytes. Lithium plating and stripping using the SIPE membrane (SICP:PVdF-HFP (3:1) swollen in EC:DMC (1:1)) was investigated in Li¦¦Li and Cu¦¦Li cells at 60 °C and a current density of 0.1 mA cm−2 (for 1 h or 10 h per semi-cycle). The obtained voltage-time response is shown in Fig. 5. 1 h plating and stripping in Li¦¦Li cells (Fig. 5, a) resulted in comparatively low overvoltage response of 25 μV and no significant voltage fluctuations. Download : Download high-res image (722KB)Download : Download full-size image Fig. 5. Voltage versus time plot showing lithium plating/stripping at 0.1 mA cm−1 and 60 °C in Li¦¦Li symmetrical cells for 1 h (a) and 10 h (b) per semi-cycle. Lithium plating/stripping at 0.1 mA cm−1 in Cu¦¦Li cells for 1 h (c) and 10 h (d) per semi-cycle.
https://doi.org/10.1016/j.jpowsour.2020.229267_p3_14 | The voltage plateaus are similar to those typically reported for SIPE membranes in plating/stripping experiments [24,25]. Reversible plating and stripping was observed even over an extended duration of 10 h per semi-cycle and thus higher amount of deposited lithium (Fig. 5, b). Moreover, the SIPE membrane shows sufficient stability against lithium metal and is able to withstand penetration by lithium deposits, due to its superior mechanical strength (Table 1, Figure S 15). To investigate the shape of the lithium deposits, this experiment was repeated for one single 10 h semi-cycle (Figure S 16, a) and for one 20 h full cycle (Figure S 16, b). After each experiment, the particular cell was disassembled for SEM imaging of the electrodes (Fig. 6, a-c). After plating on the lithium electrode, the deposits are very homogeneously distributed and no dendrites could be observed (Fig. 6, b). Also, after stripping of the deposited lithium metal (Fig. 6, c), the electrode shows no sign of dendrite formation and the electrode surface looks very homogeneous. Indeed, the SIPE membranes, with a tLi+ ≈ 0.9, facilitate homogeneous lithium plating and stripping, presumably due to low concentration polarization (Eq. (1)) and long Sand time (Eq. (2)). However, the shape of the lithium deposits is also dependent on the electrode substrate [79]. Moreover, the Coulombic efficiency (Ceff) of plating/stripping in Li¦¦Li cells is always 100% since the used lithium metal electrodes represent a huge lithium reservoir. If lithium is deposited on copper foil, the deposits shape may differ strongly, the Ceff and first cycle Ceff are much lower since the stripping always leaves some electrochemically inactive ‘dead’ lithium [47,79]. Therefore, lithium plating stripping experiments were also conducted in Cu¦¦Li cells (Fig. 5c and d). In the experiment with 1 h for a semi-cycle (Fig. 5, c), the initial cycle shows a slightly increased overvoltage response, possibly due to SEI formation [25]. The first cycle Ceff is 81% and therefore similar to liquid electrolytes [79,80]. After ≈ 175 h of plating and stripping, the cell reached an average Ceff of 91%. Moreover, SEM images of the lithium electrode (Figure S 20) reveal that the lithium electrode has a relatively homogeneous surface and no signs of dendrite formation after that time, which correlates well with long time cycling stability of the considered SIPE membrane. The CE increases with higher cycle number, reflecting increased lithium metal deposition and stripping from the already deposited dead lithium. 10 h of plating and stripping on copper foil (Fig. 5, d) show similar results. A first Ceff of 83% and a maximum Ceff of 93% were observed. The first cycle was also repeated separately (Figure S 17) and the corresponding Cu¦¦Li cells were disassembled after cycling. SEM images of the copper electrodes (Fig. 6, d-f) after plating reveal the formation of bulky “lump-like” lithium metal deposits and no spiky dendrites (Fig. 6, e). This is another hint of the avoidance of lithium ion depletion or a long Sand time, since lithium metal can be deposited relatively homogeneous on copper foil through SIPE membranes. After stripping, only a small amount of dead lithium remains on the copper surface (Fig. 6). Dendrite formation might be inhibited by the SICP but the stripping efficiency and the availability of dead lithium is still similar to that of liquid electrolytes [79,[81], [82], [83]]. Download : Download high-res image (1MB)Download : Download full-size image Fig. 6. SEM images of: pristine lithium metal surface after roll-pressing (a), lithium metal surface after plating (Figure S 16, (a)) (b), lithium metal surface after stripping (Figure S 16, (b)) (c), pristine copper foil surface (d), copper foil surface after plating (Figure S 17, (a)) (e) and copper foil surface after stripping (Figure S 17, (b)) (f).
https://doi.org/10.1016/j.jpowsour.2020.229267_p3_15 | The capability of the SIPE membrane to withstand the force of the lithium deposits after 10 h of plating is remarkable and in addition to its single ion conducting properties, it might be another reason why the deposits are flat. The same first cycle experiment was repeated using a poly (propylene) (PP) separator with an EC:DMC (1:1), 1.0 M LiPF6 liquid electrolyte (Figure S 18) and the cells were disassembled for SEM imaging of the electrodes (Figure S 19). Both cells showed short-circuiting after only 3 h of plating and dendrites which grow through the separator pores could be observed. This demonstrates the advantage of the SIPE membrane over the dual-ion liquid electrolyte/separator assembly, where tLi+ ≤ 0.5 [44,84,85].
https://doi.org/10.1016/j.jpowsour.2020.229267_p3_17 | The ESW of the SIPE membrane determines in which potential range the membrane can be used for cycling without oxidative or reductive decomposition and thus determines which cathode and anode are suitable. However, in literature often only the voltage was determined in a two electrode coin cell setup using one voltage sweep to determine both, oxidative and reductive stability [19,45,50,67]. It is more reasonable however, to separate the reductive and oxidative stability determination into two cells, using a fresh membrane each time for one potential sweep [5]. Therefore, a three-electrode setup was used (Scheme 1), comprising a Cu WE to determine the reduction potential and Pt WE for the oxidation potential [25,86,87]. The LSV curve at 20 °C of the SIPE membrane (3:1) swollen in EC:DMC (1:1) is shown in Fig. 7. The reductive sweep indicates no electrolyte decomposition until lithium plating occurs at ≈ 0 V vs. Li¦Li+, which demonstrates sufficient stability towards lithium metal anode. The oxidative sweep exhibits an exponential increase of the current density starting at ≈ 4.0 V vs. Li¦Li+ which represents the onset of SIPE membrane oxidative decomposition. Similar ESWs were determined for other SIPE membranes which contain Poly (arylene sulfomimide)s [25]. Note that the ESW determination at different temperatures (Figure S 13) highlights that the redox stability of the SIPE membrane is relatively constant, independent of the applied temperature. Download : Download high-res image (658KB)Download : Download full-size image Fig. 7. ESW of the SIPE membrane (SICP:PVdF-HFP (3:1)) at 20 °C. The curve of the reductive potential sweep is black (Cu electrode) and the oxidative sweep is blue (Pt electrode). (For interpretation of the references to colour in this figure legend, the reader is referred to the Web version of this article.)
https://doi.org/10.1016/j.jpowsour.2020.229267_p3_18 | Hence, the SIPE membrane is electrochemically stable within an ESW of ≈0 V vs. Li¦Li+ to ≈ 4.0 V vs. Li¦Li+, it is compatible with lithium metal and LFP active cathode material. It should be noted, that the determination of the ESW using inert WE materials, does not provide the actual electrochemical stability of the SIPE during cell application, while exposed to different chemical environments/electrodes [86]. LFP was chosen as the cathode active material, which offers reduced high temperature capacity fading compared to nickel-rich cathode materials and a lower upper cut off voltage of 4.0 V [88]. To conquer the interfacial resistance between the cathode and SIPE membrane, 5.0 wt% LiTA was added to the cathode formulation [25]. Fig. 8, a) shows the cycling stability during aging cycling of LFP¦¦Li cells comprising SIPE membrane (3:1) swollen in EC:DMC (1:1) at 1C and 60 °C, 40 °C and 20 °C, respectively. The first cycle Ceff in the formation cycle with C/20 at each temperature is >98% which is relatively high compared to similar SICP membranes [25,45]. For the following cycles, after the formation at 1C, Ceff of >99% were obtained. At the first formation cycle similar specific discharge capacities were reached (>150 mAh g−1), however, the specific discharge capacity differs depending on the temperature (154 mAh −1 at 60 °C, 138 mAh −1 at 40 °C, 112 mAh −1 at 20 °C). Indeed, this cycling investigation reflects the oxidative stability of the SIPE membranes at the cut off voltage of 4.0 V and thereby the compatibility with the LFP cathode active material. Download : Download high-res image (412KB)Download : Download full-size image Fig. 8. Aging cycling at 1C of LFP¦¦Li cells with SIPE membrane (SICP:PVdF-HFP (3:1)) at 60 °C, 40 °C and 20 °C (a) and rate performance at 60 °C, 40 °C and 20 °C (b).
https://doi.org/10.1016/j.jpowsour.2020.229267_p3_19 | Fig. 8, b) shows the capacity retentions at different C-rates of LFP¦¦Li cells comprising the SIPE membrane swollen in EC:DMC (1:1). Until C/5, the capacity retention shows almost no difference for different temperatures (>90%). At C/2 however, the capacity retention of the 20 °C cell differs from the other cells. At 1C, it recovers only 60% of the initial capacity and at 2C it already shows 0% capacity retention. At 40 °C a capacity retention of 92% could be observed and only at 5C the capacity retention reaches 0%. The cell at 60 °C shows excellent capacity retention at 1C of 97% and even at 5C still shows 74% capacity retention. The overall trends of specific capacity and capacity retention indicate a strong temperature dependency of the ion transport of quasi-solid SIPE membranes in LFP¦¦Li cells.
https://doi.org/10.1016/j.jpowsour.2020.229267_p4_2 | A novel synthesis route was developed for fluorinated single ion conducting poly (arylene ether sulfonimide) (SICP) with decent oxidative stability of ≈ 4.0 V vs. Li¦Li+ and high mixability with poly (vinylidene difluoride- -hexafluoropropylene) (PVdF-HFP) to facilitate single ion conducting polymer electrolyte (SIPE) membranes, which withstand tensile forces of up to 36.8 MPa. Investigations of different blend ratios of SICP:PVdF-HFP (1:1), (5:3) and (3:1), swollen in ethylene carbonate (EC):propylene carbonate (PC) (1:1) and EC:dimethyl carbonate (DMC) (1:1), show that a higher SICP content leads to higher mechanical stability and ionic conductivity, which also depends strongly on the solvent uptake (SU). The (3:1) blend membrane swollen in EC:DMC (1:1) shows a SU of 164 wt% ± 13 wt% and an ionic conductivity of 0.18 mS cm−1 at 60 °C which is much higher than what was observed for EC:PC (1:1) (SU of 53 wt% ± 8 wt% and ionic conductivity of 0.09 mS cm−1). Apparent (Arrhenius-type) activation energies of 3.46 kJ mol−1 ± 0.03 kJ mol−1 and 3.21 kJ mol−1 ± 0.37 kJ mol−1 are comparable to similar SIPE membranes comprising fluorinated poly (arylene sulfonamides)s (~3.4 kJ mol−1) [25]. Molecular dynamic simulations (MD) suggest an inhomogeneous solvent distribution within the introduced membrane, leading to reduced ionic conductivity against the predictions. A lithium ion transference number (tLi+) of 0.9 was determined for the SIPE membranes, independent of the used solvent mixture. SICP membrane (3:1) swollen in EC:DMC (1:1) exhibits high stability against lithium metal in lithium plating/stripping experiments (Li¦¦Li- and Cu¦¦Li cells), where reversible plating/stripping with first cycle Coulombic efficiencies (Ceff) of 81%–83% (1 h or 10 h for a semi-cycle) were acquired. Post mortem-analysis of the Li and Cu electrodes after 10 h of plating or stripping respectively, confirm homogeneous lithium plating on lithium metal and dendrite free lithium deposition on copper electrode. In constant current cycling experiments at 20 °C, 40 °C and 60 °C, the SICP membranes in lithium iron phosphate (LFP)¦¦Li cells showing decent cycling stability at 1C with Ceff >99% and decent capacity retentions even at 5C and 60 °C with 74%. The specific capacity and capacity retention indicate a strong temperature dependency of the ion transport of quasi-solid SIPE membranes. With this in line, blend SIPE membranes containing fluorinated poly (arylene ether sulfonimide)s and PVdF-HFP represent promising candidates for dendrite-free lithium metal cell cycling.
https://doi.org/10.1016/j.jpowsour.2020.229267_p5_2 | List of definitions and acronyms of field-specific terms. Acronym Meaning BPA-F Bisphenol AF CE Counter electrode Ceff Coulombic efficiency Đ Dispersity DC Direct current DCM Dichloromethane DFT Density field theory DMA Dynamic mechanical analysis DMAc Dimethyl acetamide DMC Dimethyl carbonate DMPU N,N′-Dimethylpropyleneurea DMSO Dimethylsulfoxid DSC Differencial scanning calorimetry EC Ethylene carbonate EIS Electrochemical impedance spectroscopy Eq. Equation ESW Electrochemical stability window FPSI Bis((4-fluorophenyl)sulfonyl)imide monomer FT-IR Fourier transformed infra-red spectroscopy ICP-OES Inductively coupled plasma atomic emission spectroscopy IR Infra-red spectroscopy LDA Lithiumdiisopropylamid LFP Lithium iron phosphate LITA Lithium terephthalate LSV Linear sweep voltammetry MD Molecular dynemic NMP N-Methyl-2-pyrrolidon NMR Nuclear magnetic resonance spectroscopy OCP Open circuit potential PAES Poly (arylene ether sulfone) PAESI Poly (arylene ether sulfonimide) PC Propylene carbonate PEEK Polyether ether ketone PP Poly (propylene) PTFE Poly (tetrafluorethylen) PVDF Poly (vinylidenfluorid) PVdF-HFP Poly (vinylidene fluoride-co-hexafluoropropylene) RDF Radial distribution funktion RE Reference electrode RI Refraction index RT Room temperature SEC Size exclusion chromatography SEI Solid electrolyte interface SEM Scanning electron microscopy SIC Single ion conducting SICP Single ion conducting polymer SIPE Single ion conducting polymer electrolyte SU Solvent uptake TGA Thermogravimetric analysis THF Tetrahydrofuran TXRF Total Reflection X-ray Fluorescence Spectroscopy WE Working electrode ν Stretching vibration (mode)
https://doi.org/10.1016/j.jpowsour.2020.229329_p1_2 | Grid-scale energy storage systems (ESSs) may play a crucial role to enable the use of renewable energy sources such as, e.g., solar, wind, tidal, and geothermal [[1], [2], [3], [4]]. Batteries appear attractive considering their modularity and adaptability for homes, communities, and the grid [[5], [6], [7], [8], [9]]. Notably, cost and safety are the determining factors for stationary energy storage [[10], [11], [12], [13], [14], [15], [16]]. Among the several battery chemistries under consideration, aqueous zinc ion batteries (AZIBs), employing the highly abundant Zn and nonflammable aqueous electrolytes, are emerging as promising system complying with the cost and safety requirements [[17], [18], [19], [20], [21], [22], [23], [24], [25], [26]]. Meanwhile, metallic Zn is characterized by a large theoretical capacity (820 mA h g−1, 5854 mA h L−1) [[27], [28], [29], [30], [31], [32], [33], [34], [35], [36]]. Nevertheless, the electrochemical performance of Zn anode in common, near-neutral dilute aqueous electrolytes (e.g., ZnSO4, ZnCl2, Zn(NO3)2) is still unsatisfactory, considering the limited Coulombic efficiency (CE) caused by irreversibility of the Zn plating/stripping process [[37], [38], [39], [40], [41], [42], [43]]. This is generally compensated by introducing a Zn excess in order to ensure long-term cycling. Nevertheless, of course, this substantially affects the energy density and the cost of AZIBs [44].
https://doi.org/10.1016/j.jpowsour.2020.229329_p1_3 | To further improve the reversibility of Zn plating/stripping, several attempts have been done to develop suitable electrolyte formulations. Among these, the 3 M aqueous solution of zinc triflate (Zn(CF3SO3)2) offered improved reversibility of Zn plating/stripping [37]. This electrolyte has been utilized in numerous works targeting the development of cathode materials for AZIBs [45,46]. Nevertheless, the high cost and environmental impact of the fluorinated anion, i.e., triflate, put its impressive performance into the shade [44]. Interestingly, WiSEs possess a unique solvation-sheath structure and effectively diminished water activity, thus offering an approach to resolve the irreversibility issues of the Zn anode in diluted aqueous electrolytes [47,48]. Indeed, in a recent report a WiSE constituted by 1 m Zn(TFSI)2 and 20 m LiTFSI (TFSI: bis(trifluoromethanesulfonyl)imide) enabled dendrite-free Zn plating/stripping with high reversibility [38]. Also a new “water-in-deep eutectic solvent” electrolyte has been developed (~30 mol.% H2O in an eutectic mixture of urea/LiTFSI/Zn(TFSI)2), granting remarkable Zn plating/stripping performance and enabling Zn/LiMn2O4 (Zn/LMO) cells [49]. In addition, 30 m ZnCl2 was employed in Zn/Ca0.20V2O5∙0.80H2O cells demonstrating exceptional performance [50,51]. Despite the remarkable electrochemical performance enabled by these WiSEs, electrolytes containing large amounts of halides (either fluorine or chlorine) have several practical drawbacks, such as increased cost, enhanced risks of environmental pollution, and potential corrosion of current collector and battery case.
https://doi.org/10.1016/j.jpowsour.2020.229329_p1_4 | Hence, we focused our attention on halide-free WiSEs containing highly concentrated 30 m potassium acetate (KAc), 3 m lithium acetate (LiAc) and 3 m zinc acetate (ZnAc2), denoted hereinafter as 30K3Li3Zn. The KAc functions as a co-salt to increase the concentration of the solute and, in turn, decrease the molar ratio of water. LiAc provides Li+ cations serving as carriers for the electrochemical operation of the cathode. Ultimately, ZnAc2 offers Zn2+ cations to ensure the plating/stripping process at the Zn anode. Classical Molecular Dynamics (MD) simulations reveals the unique solvation-sheath structure of this WiSE. Besides its easy accessibility, environmentally friendliness and non-toxicity, this electrolyte enables outstanding Zn plating/stripping with high CEs, showing a wide electrochemical stability window, especially on the anodic side when stainless steel (SS) is used as current collector. Zn/LiFePO4 (LFP) and Zn/LMO cells using this electrolyte offer superior performance compared to those employing dilute electrolytes because of the reduced water activity and the unique solvation structure.
https://doi.org/10.1016/j.jpowsour.2020.229329_p2_3 | The commercial LiFePO4 (Südchemie, Germany) and spinel LiMn2O4 (VWR, ≥99.5%) were directly used without purification. The electrolyte was prepared by dissolving 30 mol potassium acetate (KAc) (Sigma-aldrich, ≥99.0%), 3 mol lithium acetate (LiAc) (Sigma-aldrich, 99.95%) and 3 mol zinc acetate (ZnAc) (Sigma-aldrich, 99.99%) in 1 kg of Milli-Q H2O, which marked as 30K3Li3Zn. To promote the dissolution of these salts in water, the solution was stirred at 40 °C.
https://doi.org/10.1016/j.jpowsour.2020.229329_p2_5 | Classical Molecular Dynamics simulations were carried out using the Amber18 software [52] with the GAFF force field [53], which have been shown to return good results for systems with marked ionic strength [54,55]. The atomic charges for the acetate anion were computed with Gaussian09 at the B3LYP/aug-cc-pvTZ level of theory. The water molecules were simulated using the TIP4P model [56], already successfully employed for similar systems. The starting geometries were prepared by randomly placing the molecules in a box which sides were calculated to roughly reproduce the experimental densities using Packmol [57]. The systems where then allowed to evolve in time following the same protocol as already proposed by us in a previous paper. The obtained trajectories where then analysed using the TRAVIS and VMD software [58].
https://doi.org/10.1016/j.jpowsour.2020.229329_p2_7 | The structural characterization of LiFePO4 (LFP) and LiMn2O4 (LMO) electrodes coated on stainless steel, and Zinc electrodes was performed by X-ray diffraction (XRD) on a Bruker D8 advance X‐ray diffractometer using the Cu Kα radiation (1.5405 Å) in the 2θ range of 10° to 80ο with a step size of 0.01ο. Morphological characterization was conducted with a ZEISS 1550VP field-emission scanning electron microscope combined with an Oxford AZtec XMax50 SDD energy-dispersive detector. Raman spectroscopy was carried out at room temperature (20 °C) with a confocal Raman microscope (InVia, RENISHAW) in the spectral range 3800–2800 cm−1 using a 532 nm HeNe laser excitation source, and acquisition time was 15 s for each spectrum. The ionic conductivity of the electrolyte was determined in sealed glass conductivity cells (Materials Mates 192/K1) equipped with two platinum electrodes (cell constant of (1.0 ± 0.1 cm)) using a Bio-Logic conductivity meter at room temperature (20 °C). Thermal analysis was performed using a differential scanning calorimetry (DSC) (Discovery TA) calorimeter. Samples (⁓5 mg) were added to aluminum pans and hermetically sealed well. Samples were first exposed to one cooling/heating cycle from 20 °C to −140 °C at a rate of 5 °C min−1. Data were then collected from −140 °C to 60 °C to −140 °C at a rate of 5 °C min−1.
https://doi.org/10.1016/j.jpowsour.2020.229329_p2_9 | Cyclic voltammetry (CV) of Zn plating/stripping was carried out in a three-electrode cell using a Pt disc (2 mm in diameter) as the working and Zn as the reference and counter electrodes at a scan rate of 0.5 mV s−1. In such a setup, the average CE of Zn plating/stripping is calculated by averaging the CE values obtained in the first 30 cycles. The CE for every cycle is obtained by dividing the plating charge by the stripping charge. Stability of plating/stripping of Zinc was measured in a Zn¦¦Zn symmetrical cell at 0.1 mA cm−2 (each half cycle lasting for 1 h). Linear sweep voltammetry (LSV) of 30K3Li3Zn on the anodic side was measured in a glass cell comprising stainless steel (SS) foil (Ni61/Cr22/Mo9/Fe5, thickness: 0.2 mm, Co. Goodfellow) as working electrode, Zn as the reference and counter electrodes at a scan rate of 0.2 mV s−1. Galvanostatic charge–discharge tests and rate performance were performed in three-electrode Swagelok cells consisting of LFP or LMO coated on SS as working electrode, zinc as counter electrode and reference electrodes. The long-term cycling tests were carried out in coin cells. The LFP or LMO electrodes were prepared by doctor-blade casting slurries with 90 wt% LFP or LMO, 10 wt% carbon black (Super C65, IMERYS Graphite & Carbon), and 10 wt% polyvinylidene fluoride (PVDF) (Solef 6020, Arkema Group) on SS foil as current collector. N-Methyl-2-pyrrolidone (anhydrous, Sigma–Aldrich) was used as the solvent for the slurries. In Swagelok-like cells, the working and counter electrodes in two- and three-electrode cells were separated by glass microfiber separator (Grade GF/A) discs (diameter of 13 mm), while a glass microfiber separator (Grade GF/A) disc (diameter of 10 mm) was utilized to separate the reference electrode. In coin cells, the working and counter electrode were separated by glass microfiber separator (Grade GF/A) discs with diameter of 16 mm. After drying at room temperature, electrodes with a diameter of 12 mm are obtained by punching. These are then further dried at 120 °C under high vacuum. The average active material mass loading was approximately 2.1 mg cm−2. LSV and CV tests were conducted with a multichannel potentiostat/galvanostat (VMP3, Biologic Science Instruments, France). A battery cycler (Maccor, USA) was used for the galvanostatic charge/discharge tests at various C-rates.
https://doi.org/10.1016/j.jpowsour.2020.229329_p3_3 | To investigate the interactions between cations and anions, classic Molecular Dynamics (MD) simulations were carried out. The system was made of 2641 T4P [59] water molecules, 1855 acetate anions, 1426 potassium cations, 143 Li cations, and 143 Zn cations. The simulation procedure is the same used in our previous work [60]. Focusing on the Zn2+ ions, they are coordinated by an average of 5.73 oxygen atoms belonging mostly to acetate anions. The three most probable clusters found in the simulation are shown in Fig. 1a. The diffusion coefficient of the Zn2+ is dramatically diminished from 2.805 10−10 m2/s in 1 m Zn(Ac)2 to 8.402 10−13 m2/s in 30K3Li3Zn, which is expected leading to a more homogeneous zinc plating on the electrode. A schematic representation of the equilibrated box is shown in Fig. 1b. For clarity, only a 5 Å thick slice of a restricted set of fragments is displayed on each face of the cubic box. It is immediately evident how water molecules (xz face) are far to be homogeneously distributed in the mixture, resulting in clusters rather than a continuous medium. On the yz face, it is notable how the metal ions tend to cluster as well, forming ionic channels. The space left empty by water molecules and metal ions is filled with acetate anions (xy face), building up a bicontinuous system with a morphology similar to the one found in ionic liquids [61]. Download : Download high-res image (755KB)Download : Download full-size image Fig. 1. (a) Most probable solvation shells of Zn2+ cation in 30K3Li3Zn. Zinc is represented in orange, oxygen in red, carbon in cyan, and hydrogen in white. b) Snapshot of the equilibrated simulation box. Water molecules are represented in cyan, acetate anions in red, potassium cations in gray, zinc cations in orange, lithium cations in green. A 5 Å thick slice of a restricted set of fragments is displayed on each face of the cubic box for clarity. Selected spatial distribution functions for 30K3Li3Zn: water molecules solvation shells c) and acetate anions solvation shells d). In all panels the isosurfaces are plotted for an isodensity five fold the bulk density. Water molecule (blue); acetate anions (red); zinc cations (orange); lithium cations (green). e) Vertically offset differential scanning calorimetry data of solutions (30K3Li3Zn and 30 m KAc) collected at a rate of 5 °C min−1. f) Raman spectra of 30K3Li3Zn electrolyte. (For interpretation of the references to colour in this figure legend, the reader is referred to the Web version of this article.)
https://doi.org/10.1016/j.jpowsour.2020.229329_p3_4 | Radial Distribution Functions (RDF), and Spatial Distribution Functions (SDF) were employed to further probe the solvation shells of all the solutions components. The former represents the probability of finding a certain atom at a distance r from a selected central atom, and the latter shows the spatial region(s) where there is the highest probability of finding a certain atom around a selected molecule. The RDF for selected atom pairs are depicted in Fig. S1, and the corresponding coordination number is obtained in Table S1 by integrating the RDF curves. The water-water interaction RDF (Fig. S1a) is demonstrated for the diluted electrolyte (1.5 m LiAc and 1.5 m ZnAc2, denoted hereinafter as 1.5Li1.5Zn) and the concentrated 30K3Li3Zn. In both curves, the peak located at ~2.8 Å refers to hydrogen-bonded water molecules. Notably, 30K3Li3Zn possesses an obvious peak at ~3.5 Å, but not 1.5Li1.5Zn, which originates from the water-water interactions mediated by ions, i.e., not originating from direct hydrogen-bonding. As seen from the coordination numbers in Table S1, the number of water molecules in the first solvation shell of water decreases by almost an order of magnitude from the diluted electrolyte (1.5Li1.5Zn) to the highly concentrated one (30K3Li3Zn). The “bridged” water-water interaction in the 30K3Li3Zn only contains 1.44 water molecules, for a total of ~2 water molecules in the water neighborhood, leading to the sharp decrease of water activity, which leads to the enhanced stability of electrolyte and the decreased side-reactions during Zn plating/stripping. The RDFs referring to water-cation interactions (Figs. S1b and S1c) do not markedly change in shape for the two systems, albeit the peak intensities vary by a great extent. The different intensities have a direct effect on the coordination numbers, which in both cases is reduced by more than one order of magnitude, highlighting how in the concentrated system most of the salt is in the form of closed ion pairs and there are traces of water-separated ion pairs, but almost certainly there are no isolated water-solvated ions. Regarding the acetate-water interaction RDF (Fig. S1d), a behavior similar to the previously discussed water-water RDF can be observed, with a new peak emerging at ~3.5 Å in the 30K3Li3Zn, which is similarly attributed to bridge-induced correlations. As it is seen from the coordination numbers in Table S1, Li+ cations are preferentially coordinated by acetate anions rather than water molecules in both the electrolyte with low and high salt contents. On the other hand, zinc cations show a striking preference for water solvation in the diluted electrolyte, but switch to anions-prominent coordination in the concentrated electrolyte, possibly resulting from the competition of K+ cations scavenging the water molecules.
https://doi.org/10.1016/j.jpowsour.2020.229329_p3_5 | A more profound understanding of the solvation shells comes from the analysis of the SDFs of water molecules and acetate anions in 30K3Li3Zn (Fig. 1c and d) and 1.5Li1.5Zn (Fig. S2 and Fig. S3). Water molecules and acetate anions in 30K3Li3Zn clearly show complex first and second solvation shells, while only zinc cations are found in the second solvation shell of water molecules in 1.5Li1.5Zn (Fig. S2). It is interesting that the positions for the zinc and lithium cations coordinated with acetate anions appears to be different, they are competing for the same position around the water molecules. Nevertheless, zinc cations are the closest to the central molecule (both for water and acetate), which is attributable to the highest charge density of Zn2+ with respect to the other cations (Li+, K+).
https://doi.org/10.1016/j.jpowsour.2020.229329_p3_6 | To characterize the thermal properties of the associated solutions, differential scanning calorimetry (DSC) was performed on the single salt diluted solutions first. As shown in Fig. S4, the crystallization feature at about −17 °C for 1 m ZnAc2, -22 °C for 1 m LiAc and −26 °C for 1 m KAc, respectively, shows a loop due to the occurrence of a rapid exothermal reaction upon crystallization of the solutions during the cooling scan (in practice the instrument cannot properly follow the process) [62]. On the following heating cycle, the solutions’ melting temperature are observed at ca. −2.3 °C for 1 m ZnAc2, -2.9 °C for 1 m LiAc and −4.8 °C for 1 m KAc, which is expectedly lower than that of pure water (0 °C) because of the colligative freezing point depression. On the other hand, the glass forms at −80.1 °C and liquifies at −79.6 °C in the 30 m KAc (Fig. 1e), which cannot be rationalized in terms of freezing point depression. Also seen in Fig. 1c, the glass forms at −66.1 °C and liquifies at −64.8 °C in the highly concentrated 30K3Li3Zn.
https://doi.org/10.1016/j.jpowsour.2020.229329_p3_7 | The characteristic OH stretching band from the Raman spectra of 30K3Li3Zn in Fig. 1f can be deconvoluted into five components, corresponding to DAA, DDAA, DA, DDA, and “non-hydrogen-bonding” OH symmetric stretching, respectively [63]. Here, D and A indicate, respectively, the donor and the acceptor of a proton in a hydrogen bond (HB). Compared with the Raman spectra of less concentrated KAc solution reported in previous work [60], the five component peaks show a blue-shift probably resulting from the increased salt concentration and different dielectric constant. In particular, the DAA peak shows an enhanced intensity as the other acetate salts are added into the system. Water molecules are progressively seized by the acetate anions, enhancing the intensity of the DAA peak because of the hydrogen bond established by the carboxylic group. The water activity in this highly-concentrated acetate-based electrolyte (totally 36 m), in which water can be effectively coordinated by both the acetate anion and cations, appears further suppressed compared to the less concentrated electrolyte investigated in the previous work [60].
https://doi.org/10.1016/j.jpowsour.2020.229329_p3_9 | The reversibility of Zn plating/stripping in 30K3Li3Zn was investigated by cyclic voltammetry (CV) tests for 30 cycles in a three-electrode cell (Fig. 2a). The CV patterns upon cycling practically overlap, showing an outstanding reversibility for the plating/stripping process. The chronocoulometry curves (Fig. 2b) better reveal the high reversibility of Zn/Zn2+ plating/stripping on Pt with an average CE approaching 99.6% in the first 30th cycle. As comparison, the CE values recorded upon Zn plating/stripping in various Zn-ion-based aqueous electrolytes are reported in Table S2, showing as the halide-free electrolytes offer rather low CEs (≤80%) [38]. Among those electrolytes offering high CE (≥96%) [37,38,49], the electrolyte herein proposed is the only one halide-free, i.e., offering the lowest cost. Therefore, the 30K3Li3Zn electrolyte represents a huge step further towards reducing the cost and environmental impact of AZIBs without sacrificing the electrochemical performance. Download : Download high-res image (649KB)Download : Download full-size image Fig. 2. (a) Current-voltage response upon Zn plating/stripping tests via cyclic voltammetry (CV) of a three-electrode cell using a Pt disc (2 mm in diameter) as the working and Zn as the reference and counter electrodes and 30K3Li3Zn (scan rate: 0.5 mV s−1). The corresponding chronocoulometry curves are shown in (b). (c) Voltage profile of a Zn¦Zn symmetrical cell employing 30K3Li3Zn upon galvanostatic cycling at 0.1 mA cm−2 (each cycle last 2 h). Inset: enlarged profile at different hours. (d) Voltage profiles of Zn¦Zn symmetrical cells employing either 2 m ZnAc2 or 2 M ZnSO4 (same test condition as in panel (c).
https://doi.org/10.1016/j.jpowsour.2020.229329_p3_10 | Further galvanostatic plating/stripping measurements were carried out to investigate the effects of the 30K3Li3Zn electrolyte on the reversibility of Zn deposition. As shown in Fig. 2c, the long-term cycling test of Zn¦Zn symmetrical cells, employing the 30K3Li3Zn electrolyte at a current density of 0.1 mA cm−2 lasting 2 h for each cycle, demonstrates a rather stable response over 1000 h. These results are, in terms of both cyclability and polarization, highly competitive with very recent advances in the Zn battery field such as, e.g., the novel solid state electrolytes reported by Zhi`s group [64,65]. The magnified voltage pattern (see inset in Fig. 2c) does not reveal substantial over-potential increase over cycling. Although, the overpotential due to viscosity of the electrolyte results in a voltage profile that is not completely flat. The rate performance of symmetrical cells employing the 30K3Li3Zn electrolyte are also presented in Fig. S5. Here, the over-potential obviously increases at higher current densities due to the high viscosity of the electrolyte. In contrast, the cell with 2 M ZnSO4 electrolyte gradually experiences unstable plating/stripping process after ⁓80 h, while the pattern in the beginning appears rugged (see in Fig. 2d). Similarly, the 2 M ZnAc2 electrolyte cannot provide sufficient cyclability and experiences a pronounced over-potential increase after ⁓170 h (see in Fig. 2d). To further investigate the role of additional cations, the hybrid electrolyte composed of 1.5 m LiAc and 1.5 m ZnAc2 (1.5Li1.5Zn), i.e., near-saturated solution, was used for plating/stripping tests, as shown in Fig. S6. While initially demonstrating reversible plating/stripping, the overpotential gradually increases after 15 h. Clearly, the highly concentrated 30K3Li3Zn offers much improved Zn plating/stripping performance.
https://doi.org/10.1016/j.jpowsour.2020.229329_p3_12 | To further investigate the effect of the electrolyte composition on the Zn electrode, X-ray diffraction (XRD) patterns and scanning electron microscopy (SEM) images of the pristine and cycled (in various electrolytes) Zn electrodes were collected. As shown in Fig. 3a, the XRD patterns of both pristine Zn and the electrode after plating/stripping in the 30K3Li3Zn electrolyte match well with Zn metal (JCPDS:01-087-0713), indicating that no side-products are formed during the plating/stripping process and, thus, confirming the remarkable reversibility of the process in such an electrolyte. In contrast, the diffractograms of the electrodes cycled in 2 M ZnSO4 and 2 M ZnAc2 evidence the formation of Zn4SO4(OH)6•xH2O (JCPDS:00-039-0690) [66] and Zn5(OH)6(CO3)2 (JCPDS:72–1100) [67], respectively. The optical images of the Zn foils after plating/stripping measurements (see Fig. S7) demonstrate the obvious degradation of the electrodes in diluted electrolytes, while the Zn electrode subjected to long-term test in 30K3Li3Zn well maintains its shape. In addition, the SEM image with low magnification of the Zn electrode after plating/stripping for 1000 h in the 30K3Li3Zn electrolyte (Fig. 3e) shows a rather clean and uniform surface, which does not dramatically differ from the one of pristine Zn (Fig. 3b). The high magnification SEM image (Fig. 3g) reveals a rather flat morphology of the Zn deposit, showing only small globular particles (see in Fig. S8). These unique Zn deposits prove the suppression of dendrite growth in this electrolyte. SEM and EDX analysis of the Zn anode (without washing) after repeated plating/stripping tests are shown in Fig. S9. The EDX maps demonstrate the presence of Zn, O, Li, C, and K, probably resulting from leftovers of the 30K3Li3Zn electrolyte. Even so, the Zn map still appears uniform, demonstrating the homogeneous Zn plating/stripping. Differently, the Zn electrode morphology is substantially altered when cycled in the diluted electrolytes. A very rough surface featuring non-uniform rods and bulks can indeed be observed after cycling the Zn electrode in 2 M ZnSO4 electrolyte (see Fig. 3c) while a laminar structure is instead formed in the 2 m ZnAc2 electrolyte (see Fig. 3d). The high magnification SEM image of the Zn electrode after cycling in 2 m ZnAc2 (Fig. 3f) shows a rather sharp and irregular structure, which could be the reason for the short circuit observed during the long-term cycling. Schematic illustrations (drawn based on SEM images and XRD results) of the surface morphology of Zn electrodes cycled in 2 m ZnAc2 and 30K3Li3Zn are shown in Fig. 3h and i. Overall, the highly concentrated 30K3Li3Zn electrolyte yields to a reduced formation of side-products and a rather flat and smooth Zn surface, both contributing to reversible plating/stripping. Download : Download high-res image (511KB)Download : Download full-size image Fig. 3. (a)The XRD patterns of Zn electrodes as made and after repeated plating/stripping tests with Zn/Zn symmetrical cells in various electrolytes (see legend). The SEM images with low magnification of these electrodes are shown in panels (b) through (e). Also shown are the high magnification SEM images of Zn electrodes in the 2 m ZnAc2 electrolyte (f) and 30K3Li3Zn WiSE (g). The corresponding schematic illustrations of interfacial morphology are shown in (h) and (i), respectively.
https://doi.org/10.1016/j.jpowsour.2020.229329_p3_14 | The electrochemical stability window of the 30K3Li3Zn electrolyte was also probed (Fig. 4a) using an inert SS working electrode and Zn as the reference and counter electrodes at a scan rate of 0.2 mV s−1. The electrolyte shows an anodic stability up to ca. +2 V vs Zn/Zn2+, which is sufficient for operation with cathode materials such as LFP and LMO (also coated on SS) as demonstrated by the CV curves of these electrode materials falling well below the anodic stability limit. Galvanostatic charge–discharge curves of LFP coated on SS (LFP-SS) with the 30K3Li3Zn electrolyte were collected at 0.05C (1C = 158 mA g−1) in three-electrode cells as shown in Fig. 4c. The LFP electrode displays charge capacity of 158 mA h g−1 with an obvious plateau at 1.45 V. Download : Download high-res image (1MB)Download : Download full-size image Fig. 4. (a) Electrochemical stability window of 30K3Li3Zn. The anodic limit (black curve) is investigated using SS as the working electrode and Zn as the reference and counter electrodes (scan rate: 0.2 mV s−1). Also reported in panel a) are the CVs recorded from cells employing Pt (for Zn/Zn2+ plating/stripping), LFP and LMO electrodes (both coated on SS) in three-electrode cells (electrolyte: 30K3Li3Zn; RE and CE: Zn). Galvanostatic charge–discharge voltage profiles at 0.05C in a three-electrode cell using LFP b) or LMO d) casted on SS as the working electrode and Zn as the reference and counter electrodes. Cycling performance of coin cells employing LFP c) or LMO e) as the positive electrode and Zn metal foil as the negative electrode. XRD patterns of LFP-SS.
https://doi.org/10.1016/j.jpowsour.2020.229329_p3_15 | Then, a discharge capacity of 153 mA h g−1 with a plateau at 1.34 V can be observed. In the following cycle, a charge capacity of 154 mA h g−1 and a discharge capacity of 153 mA h g−1 can be delivered with an efficiency of 99.3%. Galvanostatic charge–discharge curves of LFP with the 1.5Li1.5Zn electrolyte are reported as comparison in Fig. S10, showing considerable irreversible capacity. The rate capability tests demonstrate that the LFP electrode can deliver a discharge capacity of 117 mA h g−1 at 0.5C and 89 mA h g−1 at 1C (see in Fig. S11a). The cycling performance of Zn/LFP coin cells at 1C is shown in Fig. 4c. A capacity of 68 mA h g−1 can be retained after 400 cycles with a high CE (99.8%). Selected galvanostatic charge–discharge curves at 1C for the 1st, 100th, 200th, and 400th cycles are displayed in Fig. S11b. In order to better understand the reason for the capacity fading, the full cell voltage profiles are further normalized by capacity (see in Fig. S11c and Fig. S11d). It is evident that no increase in overpotential nor evolution of additional plateaus can be observed upon cycling. This testifies that both the electrode materials and the electrolyte are very stable. Therefore, the capacity fading can be most likely attributed to loss of Li and/or Zn. Whether this is due to parasitic reactions or precipitation of the salts from the highly concentrated WiSE is not clear yet. Galvanostatic charge–discharge curves of LMO coated on SS (LMO-SS) (see in Fig. 4d) in a three-electrode cell employing 30K3Li3Zn were collected at 0.05C (1C = 148 mA g−1). The overall discharge capacity, 122 mA h g−1, is obtained within the characteristic plateaus at 2.06 V and 1.93 V. For comparison, the charge of a Zn/LMO cell employing the 1.5Li1.5Zn electrolyte (Fig. S12) present obvious decomposition of water since it never reaches the upper cut-off potential (2.1 V). In the rate performance test of a Zn/LMO cell employing 30K3Li3Zn (see in Fig. S13), however, only one plateau is observed during charge and discharge probably caused by the high viscosity, i.e., reduced ionic conductivity, of 30K3Li3Zn (see Table S3). The ionic conductivity of 30K3Li3Zn at room temperature is 6.5 mS cm−1, which is considered sufficient for battery operation. The long-term cycling performance of the Zn/LMO cell (see in Fig. 4e) at 2C show a discharge capacity of 33 mA h g−1 after 300 cycles with a CE of 99.3%, indicating a more pronounced capacity fading compared to the LFP electrode. SEM images of the Zn anode after the cyclic stability measurement show that the anode surface is substantially smoother in the Zn/LFP cell (see in Fig. S14a) compared with the Zn/LMO (see in Fig. S14b) cell. The higher cut-off voltage of the Zn/LMO cell during the charge process may be the cause since it results in a more pronounced hydrogen evolution on the Zn anode side, leading to increased alkalinity of the electrolyte and, in turn, corrosion of the Zn anode.
https://doi.org/10.1016/j.jpowsour.2020.229329_p3_16 | To further understand the reasons behind the capacity fading of LMO electrodes, XRD characterization of the pristine and cycled LFP-SS and LMO-SS electrodes (not washed) was carried out. The XRD pattern of the LFP-SS electrode is practically unchanged after 400 cycles as shown by the comparison with the pristine sample shown in Fig. 4f. This indicates that the crystal structure of LFP is stable, as confirmed by the long term cycling performance previously discussed (see Fig. 4c). Regarding the XRD patterns of the pristine and cycled LMO-SS electrodes, remarkable differences can be noticed instead (see Fig. 4g). While the pattern of the pristine LMO-SS electrode only includes peaks of LMO and SS, the cycled electrode mainly shows the signatures of ZnMn2O4 spinel (ZMO) after 300 cycles [37,[68], [69], [70]], demonstrating that Zn cations replace the Li cations in the LMO electrode. Although ZMO spinel is reported to be a viable cathode for AZIBs [37,68,71,72], the transformation of LMO spinel into ZMO spinel disrupt the crystal structure of the cathode material, leading to the obvious capacity fading of LMO-SS electrode upon.
https://doi.org/10.1016/j.jpowsour.2020.229329_p4_2 | In this work, a green and low cost Zn-ion conducting WiSE consisting of a 30 m KAC-3m LiAc-3m ZnAc2 aqueous solution, has been developed offering high stability and reversibility in AZIBs. MD simulations evidenced the unique solvation structure of this electrolyte, which, by strongly involving all water molecules in the ion coordination, are responsible for the enhanced performance of this highly-concentrated electrolyte. In particular, the abundant acetate anions greatly inhibit the water activity, resulting into a rather wide electrochemical stability window. The relatively high average CE (99.6%) and prolonged stability of Zn plating/stripping were demonstrated. The surface of zinc electrodes cycled in this WiSE appears very smooth even after prolonged cycling as demonstrated by XRD and SEM. Finally, Zn/LFP and Zn/LMO cells using this electrolyte were assembled and fully characterized. The Zn/LFP dual-ion cell offered a rather good performance upon prolonged cycling tests. On the other hand, the Zn/LMO cell suffered of a substantial capacity fading due to the electrode`s structural degradation originating from the conversion of LMO spinel into ZMO spinel occurring upon cycling.
https://doi.org/10.1016/j.jpowsour.2020.229347_p1_2 | The lifetime of Li-ion batteries is determined by the nature and extent of side-reaction processes in battery cells. These processes are complex thermal- and electric potential-triggered chain-reactions involving solid, liquid and gaseous reactants and products. Deeper understanding of these reactions, especially the intermediate non-equilibrium steps, has therefore to rely on operando characterization. However, considering that a state-of-the-art Li-ion cell exhibits a coulombic efficiency >99.97% (~300 ppm of the total number of reactions occurring in the cell per time unit are irreversible), identification and quantification of these very minor side-reactions are a challenge. New sophisticated analytical methodologies of high selectivity and sensitivity are clearly necessary. One among few techniques addressing such a need is mass spectrometry (MS) and the development and application thereof have been intense during the past hundred years [1]. Today, MS comes in a rich spectrum of flavors and its interface to neighboring analytical techniques and scientific disciplines, such as electrochemistry, attracts significant attention. A highly successful and promising, yet under-developed approach is online (alternatively called differential, operando or real-time) electrochemical MS developed for the study of electrode potential-induced reactions [[2], [3], [4], [5], [6], [7]].
https://doi.org/10.1016/j.jpowsour.2020.229347_p1_3 | The use of MS to investigate gas evolution in electrochemical applications was first done in 1971 by Gadde and Bruckenstein, who studied generation of O2 from HClO4 [8]. Online gas analysis was later developed and applied in the field of electrocatalysis in 1984 by Wolter and Heitbaum, and was given the name differential electrochemical MS (DEMS) [9]. The term differential was allegedly added to point out that the gaseous products were extracted from the cell immediately upon formation via a differentially pumped gas inlet system to the mass spectrometer (MS). The working electrode was in close contact with a hydrophobic membrane (porous PTFE), which acted as a MS inlet separating the aqueous electrolyte from the vacuum. Although the thin membrane lets the less polar reaction products O2 and CO2 rapidly diffuse through (response time ~ 0.1 s) [3,10], the continuous diffusion and evaporation of volatile H2O solvent into the vacuum of the MS gradually changes the electrolyte composition and compromises longer-term cycling. Imhof and Novák applied a similar DEMS methodology to Li-ion cell chemistry in 1998 and demonstrated the temporal evolution of C2H4 and H2 as result of solid electrolyte interphase (SEI) formation on the carbonaceous negative electrode [6]. Since then, cell designs and gas inlets to the MS have been improved, resulting in higher electrochemical performance as well as improved selectivity and sensitivity for gas analysis. In 2005 Novák et al. [11] developed an electrochemical cell with an open headspace, to which the evolving gases could diffuse and be immediately carried to the inlet of the MS via a continuous flow of Ar. Probing the gaseous phase of the cell leads to significantly lower electrolyte induced background in the MS with higher sensitivity for the various reaction products as a result. The response time did however increase (~10 s), which is acceptable considering time-scales for Li-ion cell cycling (hours to weeks). Berkes et al. [2] adapted the setup by including both a cold-trap (removing volatile electrolyte components) and an infrared spectrometer online in order to achieve a reduced electrolyte background in the MS and improve selectivity (primarily for carbon monoxide). A major upgrade was nevertheless the cell design, which closely mimicked a Li-ion coin cell with practical electrodes and a typical Li-ion separator. The tight electrode stack allowed however the evolving gases to escape only laterally, which effectively trapped or delayed the gas release with a significant loss of time resolution as a result.
https://doi.org/10.1016/j.jpowsour.2020.229347_p1_4 | During the upswing of Li-air batteries around year 2010, McCloskey et al. [5] developed a new DEMS setup based on a set of gas valves, which allowed for a semi-closed cell headspace only probed by the MS at discrete intervals (e.g. once every 10 min). Avoiding the continuous flow of Ar carrier gas through the cell led not only to less depletion of the volatile part of the electrolyte, but also to a higher sensitivity because the gas could accumulate in-between every measurement point. The use of air electrodes with an open porosity towards the headspace of the cell significantly reduced the gas diffusion distance to the cell headspace. He et al. [[12], [13],13] further developed the semi-closed approach with a larger cell design, different valves/seals, and comparable performance, but the investigations were focused on Li-ion cell chemistry. Gasteiger et al. made a similar journey from Li-air to gas analysis of Li-ion cells, but focused their efforts on a more simplified Online Electrochemical MS setup (OEMS) [4]. A closed cell headspace is directly connected to the MS with a metallic leak capillary without flow of an additional carrier gas. The sampling by the MS (1 μL/min) leads on the other hand to a continuous drop in pressure of the cell limiting their experimental time typically < 48 h. The experiment time can be extended by increasing the cell volume, but at the expense of the sensitivity. Keeping the evolved gases inside the cell is however a major advantage of such a closed (or integral approach as opposed to differential) cell approach as several gases, such as CO2, are well known to be consumed by subsequential reactions in practical Li-ion cells [14,15].
https://doi.org/10.1016/j.jpowsour.2020.229347_p1_5 | Herein, we build upon the work of He et al. and present an OEMS setup including an electrochemical cell, a gas sampling system, and a capillary inlet to the MS. Two proof-of-concept experiments are showcased, i.e. (I) sensitivity limitation test and (II) gas profiling during electrochemical testing of a LiCoO2 (LCO)/graphite (G) cell, with LCO/LiFePO4 (LFP) and G/LFP cells as analytical support.
https://doi.org/10.1016/j.jpowsour.2020.229347_p2_3 | The OEMS system described herein can be divided into three essential parts, (1) a dedicated electrochemical cell, (2) a cell sampling system, and (3) a MS - all illustrated in Fig. 1. The cell is designed in a coin-cell type configuration mainly consisting of a stainless steel bottom cup and top lid. A high-density polyethylene (HDPE, Christian Berner, Sweden) gasket electrically isolates the two parts and effectively seals the cell from gas leakage when compressed. The pressure on the gasket is applied by four screws inserted through the lid and tightly screwed to the cup holder made of polyoxymethylene. The lid has a gas outlet to sample the generated gas and an inlet to refill the cell with fresh Ar carrier gas. Both gas connections are kept closed by two manual valves when the cell is transported from assembly in an inert Ar atmosphere in a glovebox to be attached to the sampling system. A polyether ether ketone (PEEK, ⌀OD 28.9 mm, ⌀ID 16 mm) cylinder is placed inside the cup to reduce cell volume as well as to center a spring and electrodes. The spring (⌀OD 15.5 mm, ⌀ID 13.5 mm, Sodemann Industrifjedre A/S, Denmark) electronically connects the top working electrode to the cell lid and applies pressure to the electrode stack via a rigid stainless steel mesh (212/90 μm, ⌀ 16 mm, Bopp AG, Switzerland). The same mesh also serves as current collector for the working electrode, thus permitting gas and ions to diffuse freely throughout the electrode stack. The counter electrode is electronically connected to the bottom cell cup. Download : Download high-res image (427KB)Download : Download full-size image Fig. 1. Schematic representation of the dedicated electrochemical cell (left), and sampling system (right).
https://doi.org/10.1016/j.jpowsour.2020.229347_p2_4 | The sampling system comprises three volumes denoted cell volume (“Vc”, 3.6 mL), manifold volume (“Vm”, 3.1 mL), and analysis volume (“Va”, 1.14 mL), each separated by miniature high-speed solenoid pressure valves (“SX”, 24 V, Series 99, Parker, US). All gas connections are of Swagelok VCR type, sealed with silver-plated gaskets (1/8″, SS-2-VCR-2, US). Apart from the internal gas volume of the cell, Vc comprises two manual valves (SS–4H, Swagelok), one straight- and one T-union, as well as a high-sensitivity pressure transducer (PAA-33X, Keller-Druck AG, Switzerland). One 1/8″ gas pipe and three T-unions to which the calibration gases and Ar carrier gas (purity 99.9999%, Air Liquide, France) are connected comprise Vm. A cross-union to which a root pump (ACP15, Pfeiffer, Germany) and a fused silica capillary MS gas inlet (flow rate ~12 μL/min, ⌀ID 50 μm, ℓ 1.5 m, Trajan, Australia) are connected constitute Va. Leak-proof seal of the latter part is achieved by an adapted VCR-Valco Vici union (ZU1M, Switzerland) containing a Valcon polyimide one-piece ferrule (FS1.25–5, Valco Vici). The mass spectrometer (QME220, Pfeiffer) utilizes a closed electron ionization source, quadrupole mass analyzer (1–200 amu) and a continuous secondary electron multiplier detector. The working pressure in the ionization chamber is kept at ~6 × 10−6 mbar during measurements, but pumped down to ~10−8 mbar between each measurement point, utilizing a turbomolecular pump (HiCube80, Pfeiffer). The solenoid valves are controlled using a National Instruments NI-DAQ, operated with LabView 2018 (National Instruments, US). The sampling system and electrochemical cell are integrated inside a temperature-controlled incubator chamber (Tritec, Germany) for controlled temperature measurements.
https://doi.org/10.1016/j.jpowsour.2020.229347_p2_7 | The unknowns are determined by filling Vi with Ar gas, recording Pi, then letting it expand into an evacuated Vp of known volume and recording the subsequent pressure Pp+i. Both Va and Vm were determined to be 1.14 and 3.1 mL, respectively, by sequentially connecting precision tubes (1 and 5 mL, SL1KCUW and SL5KCUW, Valco Vici). The same procedure, based on the already determined value of Va, is employed for every experiment to determine Vc.
https://doi.org/10.1016/j.jpowsour.2020.229347_p2_8 | In order to calibrate the MS for quantitative analysis of evolving gases, pre-defined standards of known gas concentrations are used (2000 ppm O2 in Ar, a mix of 2000 ppm H2 and 4000 ppm CO2, and 2000 ppm C2H4 in Ar, all from Air Liquide). Each calibration gas is sequentially flushed in Va and the respective ion currents are recorded at mass-to-charge ratio (m/z) channels at which each gas of interest induces its strongest contribution (e.g. m/z = 32 for O2, 28 and 44 for CO2, etc.). A compound that cannot be found as pre-defined standard is PF5 (or POF3, m/z = 85, as it is usually observed), which instead is calibrated via thermal decomposition of LiPF6 in Vc. An adaptation to the method described by Solchenbach et al. [16] was utilized to achieve a calibration factor for PF5/POF3.
https://doi.org/10.1016/j.jpowsour.2020.229347_p2_9 | A calibration matrix is generated considering the fragmentation behavior and mass discrimination for all gaseous species of interest, together with a background vector to account for electrolytes with different volatility. The calibration matrix is determined by solving the linear equation system: (2) where is the partial pressure vector defined by the fraction of each compound in the analyzed standard gas mixture. Each MS configuration displays its own intrinsic m/z specific background due to noise in the electric circuitry and minute leaks, such as back-diffusion of air through the gas sampling and pump systems. The procedure of calibration of MS ion currents with gas standards described above is common in the field of applied mass spectrometry and the interested reader is, e.g., referred to the book from S. J. Ashton [17].
https://doi.org/10.1016/j.jpowsour.2020.229347_p2_11 | Before an experiment the sampling system is purged with carrier gas and pumped to vacuum several times to remove possible contaminations in the system. After purging, the manual vents on the cell are opened and the pressure in Vc is equilibrated (~1.1 bar abs.) with the rest of the sampling system. The cell cup and lid are connected to the potentiostat (Astrol Bat-Small, Switzerland).
https://doi.org/10.1016/j.jpowsour.2020.229347_p2_12 | The operation starts with the triggering of the electrochemical and gas measurement programs outlined below. Gas evolution is monitored by measuring total pressure of the cell continuously with the pressure transducer and recording the partial pressures of the cell at constant time intervals with the MS. A partial pressure measurement sequence starts by first evacuating Va with the pump by keeping S5 open for 2 s. Subsequently the valves S1-6-7 open for 5 s, thus letting the gas in Vc expand into Va while fresh Ar from Vm and the Ar gas bottle at the same time flows into Vc, replacing the extracted gas. The extracted gas present in Va is sampled by the gas inlet to the MS until stable ion currents are recorded. The retention time of the capillary gas inlet is several seconds, which is acceptable since measurements occur at most every 10 min. The partial pressures of the individual gases are determined by entering the recorded into Eq. (2) and solving for . The number of mols, n, of the individual gas species are calculated by solving the Ideal gas law: (3) where R is the gas constant, Ptot the total pressure from the transducer, and T the temperature. The ideal gas conditions are assumed to be fulfilled, since the evolving gases are strongly diluted in Ar (>99%). The gas evolution rate ki at measurement point i is the ratio of the generated mols of gas between two partial pressure measurement times, ti and ti-1 according to: (4.1) where (4.2)
https://doi.org/10.1016/j.jpowsour.2020.229347_p2_13 | Which takes the removed and sampled mols of gas from the cell into account. The total cell pressures and are recorded before and after opening the valves for the partial pressure measurement point i. The total gas evolution rate is estimated utilizing the pressure transducer, and similarly determined by substituting in Eq. (4.1) for: (5)
https://doi.org/10.1016/j.jpowsour.2020.229347_p2_16 | The OEMS setup described herein was validated with two different experiments, (I) sensitivity limitation test and (II) gas profiling during electrochemical testing of a LCO/G cell, with LCO/LFP and G/LFP cells as analytical support.
https://doi.org/10.1016/j.jpowsour.2020.229347_p2_17 | I. Sensitivity limitation test. The electrochemical cell was flushed thoroughly, filled with calibration gas (2000 ppm in Ar), and equilibrated for 30 min. The partial pressure of O2 in the cell was sampled every 15 min. Please note, since no gas evolution occurs inside the cell the partial pressure of O2 is expected to decrease as gas samples are extracted and replaced with fresh Ar. The calibration gas dilution was conducted two times: First, with an empty electrochemical cell only containing the calibration gas as a blank. Second, a glass fiber separator (Whatman, UK) soaked in 200 μL LP40 (1 M LiPF6 EC:DEC 1:1, Gotion, US) electrolyte was added to the empty cell before it was flushed, filled with O2 calibration gas, and the gas sampling started.
https://doi.org/10.1016/j.jpowsour.2020.229347_p2_18 | II. Gas profiling during electrochemical testing of LCO/G cell. The G electrode was prepared by mixing 93 w% graphite powder (Timrex SLP30, Switzerland) together with 2 w% super C65 (Imerys, Switzerland), and 5 w% PVDF (Kynar Flex 2801 HPF, Arkema, France) binder in NMP solution. The solution was mixed for 30 min at 25 Hz (MM 400, Retsch, Germany). The slurry was coated on a stainless steel mesh (212/90 μm, Bopp AG) with a 150 μm gap applicator. The coating was dried in a ventilated oven before punched into 18 mm disks (mactive material = 19.6 mg). The LCO electrode was prepared by mixing 80 w% LCO powder (Sigma-A. 99.8% trace metal basis) together with 10 w% super C65 (Imerys) and 10 w% PVdF (Kynar Flex 2801 HPF) binder in NMP solution. The LCO based slurry was mixed for 30 min at 25 Hz (MM 400, Retsch) before coated on a stainless steel mesh (212/90 μm, Bopp AG), using a 100 μm gap applicator. The LCO electrodes were punched into 15 mm disks (mactive material = 24.0 mg). All electrodes and cell parts were dried at 120 °C for 12 h in a vacuum oven (Vacuo-temp, Buch-Holm A/S, Denmark). Two 20 mm Celgard 2325 separators (Celgard LLC, US), dried at 70 °C for 12 h, were stacked in between the working and counter electrode during operation. The electrode sandwich was soaked in 200 μL LP40. The G electrode was used as counter electrode on the bottom of the cup. The LCO/G cell was electrochemically tested using cyclic voltammetry (CV) after it had rested at open circuit potential for 1.5 h. The cell was cycled two cycles at a scan rate of 0.1 mV/s between 4.85 V and 2.55 V.
https://doi.org/10.1016/j.jpowsour.2020.229347_p2_19 | The LCO/LFP and G/LFP cells were studied as analytical support for the LCO/G cell. The cell assembly and electrodes were prepared identically to the LCO/G cell, with the exception of the G electrode diameter, which was 15 mm instead of 18 mm. The LFP electrodes were obtained as sheets (3.5 mAhcm−2) from Customcells (Germany) and punched to 20 mm disks. The LFP electrode was used as counter electrode on the bottom of the electrochemical cell. The support cells were cycled at 0.1 mV/s between 1.45 V and −0.35 V (~4.95 V and 3.15 V vs. Li+/Li) for the LCO/LFP cell, and between 3.45 V and 1.95 V (~0.05 V and 1.55 V vs. Li+/Li) for the G/LFP cell. Every 10 min both the total Pi and partial pressures of the cells are sampled and from the difference in pressures at the previous sample point i-1 the respective gas evolution rates Δn are calculated according to Eqs. (4.2), (5)).
https://doi.org/10.1016/j.jpowsour.2020.229347_p3_2 | I. Sensitivity limitation test. Gas dilution experiments are performed in order to evaluate the linearity and lower detection limit of the cell partial pressure measurement. Since a gas sample volume Va is extracted from cell volume Vc and replaced with pure Ar in every measurement point i, the reduction of O2 partial pressure is expected according to: (6)
https://doi.org/10.1016/j.jpowsour.2020.229347_p3_3 | Indeed, the results in Fig. 2 show that in both cases the O2 partial pressure declines logarithmically with a slope of (1-Va/Vc). Both the blank and LP40 cases achieve an excellent linearity (R2 > 99.6%) down to about 10 ppm with a maximum deviation less than 15%. Although partial pressure measurements of O2 below 10 ppm are principally achievable with our quadrupole MS, the background of our setup renders the precision insufficient in the single digit ppm range. Assuming a precision of 10 ppm at low O2 partial pressures, the detection limit would correspond to a gas evolution rate in the order of ~0.1 nmol/min, even when an electrolyte (such as LP40) is present. However, each individual gas specie is measurable with a precision defined by the sensitivity of the MS, the background induced by cell chemistry (m/z overlap and interference of other volatile products or solvents of the electrolyte) and the configuration of the setup (e.g. leakages). Low vapor pressure electrolyte solvents with less complex m/z fragmentation patterns, and non-overlapping m/z peaks with the recorded gaseous products are in this respect favorable to reduce background and improve sensitivity. Important to consider regarding more volatile electrolyte solvents is that frequent gas sampling during long-term experiments will influence the concentration of the solvents in the electrolyte, which in turn might have an effect on the electrochemistry. Further aspects possibly affecting the measurement of gas mixtures, such as interaction between individual gaseous species, may need to be considered and one has in the end to validate the experimental approach on a case-by-case basis.
https://doi.org/10.1016/j.jpowsour.2020.229347_p3_5 | II. Gas profiling during electrochemical testing of LCO/G cell. The three Li-ion cell configurations LCO/G (A), G/LFP (B), and LCO/LFP (C) are shown in Fig. 3. Fig. 3A shows that the higher time resolution of the pressure transducer allows for a more frequent recording. The pressure increases continuously from ti-1 to ti, even in the absence of any gassing, because of the replacement of sampled Ar atmosphere at 50 °C in the cell with fresh Ar from the gas source outside the thermostatic chamber. Further increases in P due to electrochemically induced gas evolution can nevertheless be anticipated already from the total pressure P–P0 evolution profile (Fig. 3A), especially during SEI formation and at elevated E. The gas evolution rate based on the total pressure (ΔPVc/RT) and sum of partial pressures (∑Δn) in Fig. 3A agree reasonably well with each other assuring us of the accuracy of the measurement and that the dominating gas evolution processes are accounted for.
https://doi.org/10.1016/j.jpowsour.2020.229347_p3_7 | The onset, extent, and origin of the gases are discussed below in the order they appear. Immediately after connection and heating of the cell to 50 °C, chemical decomposition of electrode/electrolyte impurities likely explain the minor amounts of CO2 and POF3. For instance, Li2CO3 residuals on LCO remaining from synthesis and/or air exposure may react with HF impurities of the electrolyte, as has earlier been proposed [18,19]: (7)
https://doi.org/10.1016/j.jpowsour.2020.229347_p3_8 | Indeed, there is initially more CO2 evolving when LCO is present (compare Fig. 3A and C with B). Carbon dioxide evolution could also be attributed to thermally triggered EC hydrolysis by H2O formed in Rxn (7) or already present as impurity (e.g. due to insufficient drying of cell components), which would in addition lead to the formation of ethylene glycol (EG) [20]: (8)
https://doi.org/10.1016/j.jpowsour.2020.229347_p3_10 | The evolution of PF5 is however never observed since PF5 reacts rapidly with the environment to form POF3 as previously confirmed by Solchenbach et al. [16] and also by us when calibrating the MS for POF3. A combination of Rxns (7), (8), (9), (10) would hence explain why the initially accelerating evolution of CO2 and POF3 is only interrupted by the onset of electrochemistry. A very minor amount of O2 is included into the cell upon connection and gradually purged out. The gas evolution within the cell changes in nature once electrochemistry is initiated. Clearly, the SEI formation on the negative G electrode dominates the gassing (compare Fig. 3A and B with C), but several details of the process can be discerned by a systematic comparison of the evolution of the various gases associated with the three electrode configurations in Fig. 3A–C. During the first increasing polarization sweep the evolution of POF3 drops once H2 evolves (at 1.3 V in Fig. 3A and at 2.6 V in Fig. 3B) likely as a result of H+ reduction at the G electrode: (11) and subsequent suppression of the auto-catalytic Rxn (10). The integrated H2 would correspond to a proton concentration of ~93 ppm in the electrolyte of the LCO/G full-cell. The link between salt degradation (and POF3 evolution) and proton concentration is supported by the fact that considerably more POF3 is observed for the cell based on LCO/LFP compared to the cells containing a reductive G anode. The H+ reduction is likely followed by reduction of residual water (at 1.9 V in Figs. 3A and 2.0 V in Fig. 3B): (12)
https://doi.org/10.1016/j.jpowsour.2020.229347_p3_11 | The integrated H2 would correspond to ~54 ppm of H2O in the electrolyte of the LCO/G cell. Both HF and H2O concentrations of the electrolyte were measured separately, via free F- ion sensitivity probe [22] and Karl- Fischer titration, before cell assembly and found to be 17 and 14 ppm, respectively. Considering the challenge of a fully complete drying of the various electrode and cell components before assembly, the magnitude of the H2 evolution is expected. In addition, the chemical Rxns (7), (8), (9), (10) increase the H+ and H2O concentrations further before cycling. The sequential reduction of first H+ and then H2O is supported by parallel increase in CO2 evolution during the 2nd H2 evolution peak. The generated in Rxn (12) is known to catalyze the ring-opening of EC (similar to Rxn (8)), which results in and [20]: (13)
https://doi.org/10.1016/j.jpowsour.2020.229347_p3_12 | Later during the same potential sweep (at 2.6 V in Figs. 3A and 1.3 V in Fig. 3B), a major evolution of C2H4 is triggered by EC reduction [23,24]: (14) which is further supported by the observed ~2e−/C2H4 ratio. Both C2H4 and LEDC are generally expected to form during SEI formation on graphite in EC based electrolytes. If we assume a uniform coverage of LEDC over the whole graphite surface (SBET ~ 7.5 m2/g), we may estimate a thickness of the LEDC layer to 4.5 nm by integrating the amount of C2H4 formed (6.1 μmol), then multiplying the same number by the molar mass of LEDC (162 g/mol) and dividing by an assumed density of LEDC (~1.5 g/mL) as well as the area of the graphite electrode (~0.15 m2). Such a nm-thick SEI layer would be sufficient to suppress further EC reduction.
https://doi.org/10.1016/j.jpowsour.2020.229347_p3_13 | A second C2H4 peak is seen at the upper vertex potential, which is likely a result of further SEI formation, due to graphite expansion and contraction caused by Li+ de-/insertion [25]. Minor amounts of H2 evolve with a slight offset from C2H4 and might originate from several processes, such as reduction of remaining H+/H2O impurities and/or the glycols formed in Rxn (8) and (13) at the strongly negatively polarized graphite [26,27].
https://doi.org/10.1016/j.jpowsour.2020.229347_p3_14 | At elevated potentials were electrolyte oxidation may occur an increase in H2 gas evolution is present. A likely reaction is oxidized electrolyte species (RH+) diffuse to the reductive graphite, where H2 is formed [28]: (15)
https://doi.org/10.1016/j.jpowsour.2020.229347_p3_15 | The evolution rates of O2, CO2, and POF3 are observed to increase when the overcharge of LCO onsets (>4.6 V in Fig. 3A and C). At low degrees of lithiation (x < 0.4), LxCO is known to degrade whereby the delithiated phase CoO2 is thermally triggered to transform into spinel Co3O4 and rock-salt CoO type phases: (16)
https://doi.org/10.1016/j.jpowsour.2020.229347_p3_16 | Integration of the current in Fig. 3A and C shows that the associated gases onset when Li0.39CoO2 is reached, which agrees with previous structural analysis studies [29]. However, only a minor fraction of the leaving oxygen is likely to recombine forming O2 (~110 μmol O2/mol LCO is observed here) since evolving O. should be highly reactive, especially towards the electrolyte: (17)
https://doi.org/10.1016/j.jpowsour.2020.229347_p3_17 | The mere observation of CO2 and POF3 (likely triggered according to Rxn (10) by the release of protons) here is not sufficient to speculate neither on the nature of the leaving oxygen (e.g. atomic O. radicals or singlet 1O2) nor the composition of the RO electrolyte degradation products. However, studies showing similar gas behaviors have linked singlet 1O2 to the process [30]. Less molecular O2 is observed in Fig. 3A compared to C, which can be explained by O2 scavenged by the reductive graphite. Interestingly, during the reductive sweep a 2nd O2 peak (and associated CO2) form, which supports the hypothesis that a certain compositional phase (or mix of phases) of LxCO is vulnerable to structural degradation [31,32]. O2 release reoccurs during both oxidative and reductive sweep in the 2nd cycle, which further evidences the existence of a certain LxCO composition particularly prone to oxygen release.
https://doi.org/10.1016/j.jpowsour.2020.229347_p3_18 | Carbon dioxide is observed (Fig. 3A and B) throughout the two cycles after SEI formation and might stem from the continuous breakdown of LEDC (formed earlier in Rxn (14)) to form lithium ethyl monocarbonate (LEMC) [33]: (18)
https://doi.org/10.1016/j.jpowsour.2020.229347_p3_19 | As LEDC gradually converts into LEMC, the concentration of CO2 in the cell will decrease over time, as can be anticipated in Fig. 3A and B. The CO2 evolution rate is however observed to drop at low potentials, especially in the 1st cycle, which likely is a result of CO2 consumption (e.g. by direct reduction on the graphite as outlined by Schwenke et al. [34]) immediately after its formation.
https://doi.org/10.1016/j.jpowsour.2020.229347_p4_2 | A novel OEMS setup exploiting simultaneous partial and total pressure monitoring is developed, validated and presented herein. Details of calibration and measurement procedures considering fragmentation, mass discrimination, and total gas evolution rates are described and discussed. Proof-of-concept experiments involving three Li-ion cell configurations demonstrate the unique ability of the OEMS to confidently determine and quantify gas species evolving from either the positive or negative electrode in an electrolyte based on 1 M LiPF6 in 1:1 EC:DEC. A gas study of a LCO/G cell has never been showcased on such a detailed level before, where both potential- and thermal-induced side-reactions are considered, under what circumstance they trigger, and in what quantity the resulting gases evolve. The major gas evolving during the formation cycle is C2H4 (39.1% of the integrated total), which originates mostly from the SEI formation on the negative graphite electrode. Carbon dioxide is the second major evolving gas (37.2%), where CO2 is seen in the initial stages of the cycling where residual Li2CO3 is decomposed, and later when LxCO reaches a x < 0.4 lithiation degree and decomposes. Throughout the cycling when graphite is part of the configuration a continuous CO2 evolution is present, likely caused by thermally activated decomposition of products originating from SEI formation. Hydrogen gas (15.4%) forms during initial residual H+ and H2O reduction at the negative electrode, and during the SEI process. Hydrogen also evolves as a result of electrolyte solvent oxidation at the positive electrode and the subsequent diffusion and reduction of degradation products at the negative electrode. Both POF3 (7.1%) and O2 (1.3%) gases are present to a lesser extent, of which the latter is formed from the release of highly reactive oxygen from LCO and its side-reactions with the electrolyte. Phosphorus pentafluoride (observed as POF3) is also formed due to LiPF6 thermal reactions with H2O and H+. Importantly, a large fraction of the gas is not directly electrochemically induced, but rather evolve as a result of thermally triggered reactions in the electrolyte phase. However, the side-products thus formed may for instance again interact with the electrode/electrolyte interface and henceforth be a key constituent in the complex formation process of the SEI or equally well just simply add to the accumulation of ineffective resistive junk in the cell.
https://doi.org/10.1016/j.jpowsour.2020.229347_p4_3 | Several advantages of combining partial and total pressure monitoring may be immediately discerned. First, Ptot validates proper quantification of partial pressures. Second, major gas species of unknown composition may be identified and quantified simply by comparing the ntot and gas evolution profiles. Third, model experiments generating known but so far unquantified gaseous products may be conducted to calibrate the MS for more complex experiments. The presented OEMS setup furthermore provides unique opportunities for longer-term online gas evolution measurements (days or weeks with pressure transducer) without disturbance of cell chemistry introduced by unnecessary continuous gas removal implemented in most systems developed so far. Similarly, to the development by McCloskey et al. at IBM [5] and He et al. at PSI [12], the setup presented herein offers the possibility to connect multiple cells, which allows for more effective use of the MS for partial pressure determination only when necessary. Finally, the current setup may straightforwardly be extended to also include a gas chromatographic column before the inlet to the MS, which would significantly facilitate the identification of minor gases, but such adaptions remains here as a future outlook.
https://doi.org/10.1016/j.jpowsour.2020.229387_p1_2 | One century after the Arrhenius`s warnings [1], the worrying energetic situation prompts the urge to find alternative systems to store energy from renewable sources, such as solar and wind energies, intrinsically intermittent. Storage systems should i) have low environmental finger-prints, ii) enable easy and wide stationary implementation, and above all iii) have the ability to uncorrelate energy and power. To date, the most promising systems for such electrochemical applications are Redox Flow Batteries (RFBs) [[2], [3], [4]].
https://doi.org/10.1016/j.jpowsour.2020.229387_p1_3 | In a classical RFB, the electroactive species are not trapped in solid particles immobilized in solid electrodes as in Li-ion cells, but are dissolved in a liquid electrolyte. A full RFB thus consists of a positive active electrolyte (posolyte) and a negative active one (negolyte) stored in two separate tanks. The negolyte and posolyte are separately flown into the electrochemical cell where they exchange electrons collected by two electrodes (e.g. carbon foam/felt) separated by an ion-conducting membrane ensuring a specific ionic transfer of supporting electrolyte species but blocking the electroactive ones. This differs from classical batteries where the separator only acts as a physical barrier to avoid electrical contact between the solid electrodes. The amount of energy stored in a RFB (Wh) is proportional to i) the tanks volume, ii) the concentration of electro-active species, iii) the cell voltage and iv) the number of exchanged electrons per active species. The power of a RFB (W) is driven by the surface area of the electrodes/membrane and by the flow rate of the electrolytes through the electrochemical cell. RFB design also allows for several recharge options, e.g. refilling the tanks with new electrolytes [5], regenerating the electrolyte via external processes, or charging the cell by plugging it to the grid. Aside, many simple chemical, textural, physical and technical levers were proposed to tune both energy and power.
https://doi.org/10.1016/j.jpowsour.2020.229387_p1_4 | Many soluble redox couples were studied (e.g. Fe3+/Fe2+ or Cr3+/Cr2+) [6,7], the most appealing being the vanadium-based system (VRFB) [8,9]. It takes advantage of four soluble oxidation states of V (from +2 to +5), so that a single electrolyte could be used for both sides for the first charge of the cell, and this limits the consequences of a chemical cross-contamination through the membrane. Thanks to its relatively good reversibility, this technology is commercialized worldwide (up to several MW/unit) but it still suffers from the high and fluctuating cost of vanadium [10], high toxicity (V5+) and acidity (>1 M) of the solutions, hydrogen evolution, and low volumetric/gravimetric energy density, the latter being mostly rooted in the limited concentration (1–2 mol L−1) of the active species, a general issue in RFBs. Attempts to increase this concentration using over-saturated solutions (>2 M), surfactants, mixed acids or additives generally resulted in a rise in viscosity [11] and long-term instability (precipitation). An apparently elegant approach to raise the specific energy is the use of flowing suspensions of active particles instead of solutions [12] but this “semi-solid” approach comes with abrasion issues and a large viscosity increase resulting from the need to use carbon additives to ensure electron percolation through the fluid [13]. These “semi-solid” RFBs should not be mistaken for the RFB technologies involving one static solid active electrode (Zn°/bromide [14]) or solid-state disproportionation reactions (e.g. Pb°/PbO2/Pb2+).
https://doi.org/10.1016/j.jpowsour.2020.229387_p1_5 | In this context, another elegant concept also based on the use of Li (or Na) insertion materials emerged. Here, the solid particles are immobilized in the RFB tanks [15] or columns [16] where they will electrochemically react with dissolved redox mediators. This combines the advantage of the capacity gain brought by the semi-solid approach without the drawbacks of flowing suspensions. The dissolved species are doubly active: each one is oxidized/reduced at the cell level, and should then be able to react with its respective solid immersed in its related tank. This coined the term “Redox Targeting” Redox-Flow Battery (RT-RFB). The challenge is to find soluble mediators whose redox potentials target those of specific solid insertion materials. First, a setup using two different mediator molecules in each tank (one for oxidation, one for reduction) was proposed [17]. It was later found that a single mediator, whose potential is governed by Nernst`s law, would be enough if its redox potential is close enough to that of the insertion material [[18], [19], [20]]. Finally, a RT-RFB cumulates the energy resulting from the reaction between the flowing mediators themselves and that coming from the reaction between the two solids, mediated by the dissolved molecules. In this configuration, it is possible to obtain a bimodal power curve [21]. Since the concentration of active species in a solid is much higher than that in an electrolytic solution, the addition of solid insertion materials results in a neat increase in the volumetric energy density of RFBs. Recently, Yu et al. investigated a RT-RFB having LiFePO4/LiTi2(PO4)3 as solid active materials and TetraEthylene Glycol DiMethyl Ether (TEGDME) added to water to adjust the redox potential of the posolyte mediator (Fe(CN)6)3-/Fe(CN)64-) [22].
https://doi.org/10.1016/j.jpowsour.2020.229387_p1_6 | Following the same approach, we focused here on the posolyte side with: LiFePO4 (LFP) as active material, [Fe(CN)6]3-/[Fe(CN)6]4- as mediator redox couple, and a mixture of dimethyl sulfoxide (DMSO) and water as solvent. LFP powder was shaped into thick porous pellets prepared by leaching out NaCl from NaCl/LFP/Carbon dense pellets made using SPS (Spark Plasma Sintering) [23,24]. The influence of varying experimental conditions such as current density, powder loading, and pellet porosity on the overall electrochemical response (reversibility, polarization, volumetric capacity, percentage of reacted solid) was assessed, as well as the kinetics of the mediated (de)insertion reactions.
https://doi.org/10.1016/j.jpowsour.2020.229387_p2_3 | LiFePO4 (LFP) porous pellets were prepared using Spark Plasma Sintering (SPS) and a hard templating route as described in previous studies [24]. Initial intimate LFP (coated with 1.8 % carbon) and NaCl (Sigma-Aldrich, ≥ 99.5 %) mixtures were prepared by ball-milling (30 min, SPEX Mixer Mill 8000 M, 1725 rpm, three stainless steel balls for 450 mg of LFP/NaCl mixture) obtaining powders with two different LFP/NaCl volume ratios (70/30 and 60/40). Ball-milled mixtures were packed in graphite dies (internal diameter 10 mm, target mass of each pellet: 450 mg) lined with graphite paper and compacted for 5 min under 4 tons. cm−2 at room temperature. Then, each graphite die was placed in the SPS chamber and a sintering procedure was performed by the following protocol: cold-pressing (at room temperature) at 4 kN for 5 min, heating/cooling (60 °C/min), pressing (0.6 kN/min), dwelling plateau (600 °C, 10 kN–5 min). As-obtained pellets were polished with sandpaper down to approximately 1 mm thickness. Leaching of NaCl from these pellets was achieved by soaking them in distilled water (circa 50 mL per pellet) for a few hours and changing water regularly until chloride could not be detected anymore in the solution (no AgCl precipitation after addition of Ag+ solution). The pellets were dried at 80 °C overnight and the efficiency of the NaCl removal was evaluated by weight-loss calculations along with X-Ray Diffraction measurements. Pellets were labeled LFP30NaCl and LFP40NaCl, in reference to their volumetric NaCl contents (30 and 40 vol %), while leached pellets were accordingly named LFP30 and LFP40.
https://doi.org/10.1016/j.jpowsour.2020.229387_p2_5 | X-ray diffraction (XRD) patterns were obtained with a D8 diffractometer (Brucker) using a Cu Kα (λ = 1.5406 Å) radiation. SEM images and elemental analysis of samples (before and after NaCl leaching) were taken using an FEI Quanta 200F field emission SEM equipped with an Oxford EDX spectrometer. Densities were evaluated by helium pycnometry (AccuPyc 1330, Micromeritics) at room temperature and using high purity dry He (>99.99 %). Before measurements, samples (>1 g) were flushed with He. Each result is the mean value of 5 consecutive analyses, with deviation generally lower than 0.5 %.
https://doi.org/10.1016/j.jpowsour.2020.229387_p2_7 | Cyclic voltammetry (CV) and Chronoamperometry (CA) experiments were performed in a 3-electrodes setup, employing a Pt foil as working electrode, a graphite paper as counter electrode and Hg/Hg2SO4 as reference electrode. The three electrodes were connected to a VSP potentiostat (Biologic Instrument).
https://doi.org/10.1016/j.jpowsour.2020.229387_p2_9 | 2.3.1. Preparation and study of the posolyte Posolyte solutions were prepared by dissolving potassium ferro-cyanide K4Fe(CN)6 (Fe2+ complex, Sigma-Aldrich) and potassium ferri-cyanide K3Fe(CN)6 (Fe3+ complex, Sigma-Aldrich) in a mixture of dimethyl sulfoxide (DMSO, VWR) and distilled water. LiCl was added to all the solutions at the same concentration (0.5 M), both as a Li+ source and a supporting electrolyte. For the kinetic experiments, 200 mg of pellets were immersed in 50 mL of 0.1 M [Fe(CN)6]3- electrolyte and 0.5 M LiCl in DMSO/water (20/80 vol/vol). Then, aliquots of the supernatant (100 μL) were withdrawn at different times and diluted (with 0.5 M LiCl in a DMSO/water (20/80 vol/vol) mixture) in 10 mL volumetric flasks. UV-VIS spectra were collected using an Agilent Cary 5000 UV–Vis–NIR spectrophotometer and a quartz cuvette. The concentration in [Fe(CN)6]3- was determined from the absorbance measured at 420 nm after a proper calibration. Standard solutions of 0–1 mM [Fe(CN)6]3- were prepared by dissolving K3Fe(CN)6 in a solution of LiCl (0.5 M) in a DMSO/water (20/80 vol/vol) mixture.
https://doi.org/10.1016/j.jpowsour.2020.229387_p2_10 | 2.3.2. Redox-Flow Battery set-up The core of our RFB setup is a commercial Flow Cell (CFLOW 5x5) with 25 cm2 electrodes and current collectors (Fig. 1B). Commercial carbon felt (Alfa-Aesar) electrodes were pre-oxidized in air (400 °C, 30 h) prior to use in order to increase their water-wettability. A Nafion ion-exchange membrane (NRE-212 0.05 mm thick, Alfa-Aesar), preconditioned in LiCl 0.5 M, was placed between the two half cells, which were connected to their respective electrolyte tanks by a homemade tubing setup. A peristaltic pump (Watson Marlow 323) enables the circulation of the solutions through the cell/tubes with a constant and calibrated flow. The electrolyte tanks (Fig. 1A) were placed in a thermostatic bath, and a separate container hosting the solid/pellets (Fig. 1C) was connected on the track of the posolyte tubing (Fig. 1). Solutions of K4Fe(CN)6 and K3Fe(CN)6 (0.2 M in DMSO/water + 0.5 M LiCl) were loaded into the posolyte and negolyte tanks, respectively. Each tank has a 250 mL total capacity. A larger volume of negolyte (180 mL vs. 60 mL) ensures that the capacity of the cell is only limited by the positive side so that the effect of adding LFP could be observed. Galvanostatic experiments were performed at current densities ranging from 0.25 to 1 mA cm−2 using a VSP potentiostat. Download : Download high-res image (374KB)Download : Download full-size image Fig. 1. Schematic representation of the set-up with a separated container for LFP. A: Stock solution; B: Electrochemical cell; C: LFP container. In order to obtain reliable results on the targeting reaction between LFP and the ferri/ferro-cyanide mediator, the electrochemical setup had to be optimized. The first option for immobilizing the material outside the electrochemical cell while keeping it in contact with the circulating electrolyte was to block some LFP powder between two paper-stoppers in a connection tube between the posolyte tank and the electrochemical cell. However, this setup was unsuccessful due to the progressive compaction of the powder as the experiments proceeded, leading to difficulties to control i) the electrolyte flow, and ii) the evolving porosity of the powder. This led to the second setup, which relies on the fabrication and use of dense porous pellets, in line with previous work from Qin Wang`s group [22] where polymeric based granules were added inside the tank (note, however, that no precise description of the granule preparation was reported). Another factor to consider is the location of the solid material in the circuit, as it has a crucial impact on the functioning of the system, maximizing the concentration of active species in contact with the solid material. At any time of the process, the volume of electrolyte present in the tubing is much lower than the volume of electrolyte standing in the tank. As a consequence, during charging, the ferric species formed at the cell level undergo a drastic dilution when reaching the reserve tank (assuming that during operation 30 mL of the electrolyte is present in the tubing and the other 30 mL is in the tank) and their concentration may then become too low to efficiently oxidize LFP as we observed experimentally. So, the solid material should be held between the cell and the posolyte reservoir, for it to react with the mediator before any possibility of dilution within the main tank. Finally, we observed that the reaction between the ferric species and LFP pellets is favored if they are placed in a container where they are always in contact with a small volume of the electrolyte (see Fig. 1).
https://doi.org/10.1016/j.jpowsour.2020.229387_p3_3 | Initially developed for the preparation of thick porous electrodes for Li-Ion batteries [24], we implemented the use of SPS to prepare porous pellets with controlled porosity for redox-flow testing. The principle is to prepare by SPS a dense pellet made of LFP with a porogen (NaCl) in a fixed volumetric ratio and to subsequently dissolve this porogen. After ball milling the NaCl/LFP mixture and SPS pressing, 1 mm thick pellets were obtained. The theoretical densities (ρtheor.) of the pellets can be calculated from the skeletal (pycnometry) densities of LFP (ρ = 3.51 g cm−3) and of NaCl (ρ = 2.14 g cm−3) and their volumetric ratio. These ρtheor. were compared to the apparent geometrical densities (ρapp.) of the pellets (Table 1), calculated as the ratio of their measured mass over their measured geometric volume. The total porosity (closed + accessible) of the pellets can hence be computed from these two density values. All these data are compared in Table 1. For each composition, the reported values are the average for ten different samples, data from which a confidence interval can also be extracted. Clearly, the porosity of the non-leached samples (LFP30NaCl and LFP40NaCl) is around 10 %, meaning that the SPS technique produces pellets with 90 % compactness. Note that this initial porosity may be open porosity or not. After NaCl leaching, total porosity increases up to 36% (LFP30) and 47 % (LFP40) in average. So, the increases in open porosity due to the NaCl dissolution (27 % and 35 %) are in good agreement with the initial NaCl volumetric contents (30 % and 40 %). Table 1. Density and porosity of the LiFePO4/NaCl pellets, before and after NaCl removal (the theoretical values correspond to the density of the pellets expected after full removal). Sample ρtheor. g·cm−3 ρapp. g·cm−3 Porosity (%) LFP30NaCl 3.11 2.83 ± 0.08 9 ± 2 LFP30 3.51 2.25 ± 0.06 36 ± 2 LFP40NaCl 2.97 2.63 ± 0.11 12 ± 4 LFP40 3.51 1.85 ± 0.08 47 ± 2
https://doi.org/10.1016/j.jpowsour.2020.229387_p3_4 | The SEM pictures (Fig. 2) clearly show that macropores are generated during NaCl removal, in agreement with the micronic size of the NaCl crystals as illustrated by the samples LFP30 and LFP30NaCl. The pore size is not altered when the NaCl content is raised (LFP30 → LFP40), but the number of pores appears to be substantially higher (Fig. 2c–d). EDS mapping (Figure SI 1a-b) and elemental analysis (Figure SI 1c-d) confirm that shape/size of regions were Na is concentrated (LFP30NaCl) are in a good agreement with the shape/size of the pores created during the leaching (LFP30), and that no sodium or chlorine could be anymore detected after leaching, demonstrating a very efficient template removal. Download : Download high-res image (2MB)Download : Download full-size image Fig. 2. SEM microphotographs of (a) LFP30NaCl; (b) LFP30; (c,d) LFP40.
https://doi.org/10.1016/j.jpowsour.2020.229387_p3_5 | The XRD pattern for the initial LFP powder (Fig. 3a) is characteristic of well crystallized LiFePO4 phase without any crystalline impurity. The calculated cell parameters (a = 10.3246Å; b = 6.0043Å; c = 4.6916Å) as well as the relative peaks intensities are in good agreement with previous reports [25]. The XRD pattern of LFP30NaCl (Fig. 3b) logically exhibits two additional diffraction peaks corresponding to cubic NaCl (at about 27.5° and 32° 2θ), together with a small peak related to a KBr impurity (at ca. 29° 2θ) in the used sodium chloride. In agreement with our EDS analysis, these three peaks are not present anymore in the XRD pattern of LFP30 (Fig. 3b), which is very similar to that of the initial LFP powder. Download : Download high-res image (442KB)Download : Download full-size image Fig. 3. (a) X-Ray diffraction pattern and refined pattern for LFP powder. (b) XRD patterns for initial LFP powder (green), LFP30NaCl (black) and leached LFP30 (red). NaCl peaks are indicated by *. (For interpretation of the references to colour in this figure legend, the reader is referred to the web version of this article.)
https://doi.org/10.1016/j.jpowsour.2020.229387_p3_6 | All these experiments show that the washing treatment is effective to remove completely the solid template (NaCl), that the SPS and leaching steps do not alter the LFP material (at least from XRD data), and that the overall procedure successfully produces self-standing macroporous pellets with controlled volume of open porosity. This last point is crucial in view of controlling the amount of surface of the active material that will be exposed to the electrolytic solution in the battery.
https://doi.org/10.1016/j.jpowsour.2020.229387_p3_8 | One of the key points of the present strategy is to tune the redox potential of a single mediator in such a way that its oxidized form is able to react with the reduced form of the solid material and vice versa, instead of using two different mediators (one for the oxidation, one for the reduction of the insertion material). In many cases, this is a tricky and long task but, fortunately, some strategies can be applied to notably shift the redox potential of a given mediator towards desired values. Among them, the use of mixed solvents is very efficient [22]. It is based on the differences in the solvent donor/acceptor properties with namely a decrease of the redox potential when the acceptor number decreases [26]. This is illustrated in Fig. 4 depicting the evolution of the CV signal for [Fe(CN)6]4- solutions in DMSO/water mixtures used for the fine tuning of the potential (the acceptor numbers are 19.5 and 54.8 for DMSO and water, respectively [26]). Clearly, the CV curves are monotonously shifted to lower voltages as the volumetric percentage of DMSO increases (Fig. 4a) and the formal potential (E°’) follows a linear decrease with the DMSO content (Fig. 4b). The redox potential for the FePO4/LiFePO4 couple lies at E = 0.37 V vs. SHE in our conditions (0.5 M Li+) [22]. So, in order to have a good match between this potential and that of the mediator, we must use a solvent mixture with a 20:80 volumetric ratio (DMSO:H2O). Download : Download high-res image (336KB)Download : Download full-size image Fig. 4. (a) Cyclic voltammograms for K4Fe(CN)6 solutions in different DMSO/H2O mixtures + LiCl 0.5 M as supporting electrolyte (scan rate : 100 mV.s-1). (b) Variation of formal potential (vs. SHE) as a function of vol% of DMSO in water.
https://doi.org/10.1016/j.jpowsour.2020.229387_p3_9 | In order to confirm this point, we conducted a series of experiments in which porous LFP pellets were soaked in DMSO/water solutions of the above composition and containing different [Fe(CN)6]3-/[Fe(CN)6]4- ratios and 0.5 M LiCl as supporting electrolyte and source of Li+. The total Fe concentration was fixed to 0.05 M, and 100 mL of each solution reacted with two LFP30 pellets (≈200 mg) for 48 h. In these conditions, there is a large excess (≈4 times) of mediator species in solution with respect to the redox centers in the solid. After each experiment, the pellets were rinsed with distilled water, dried, and an XRD pattern collected. According to Nernst`s equation, the formal potential (E°‘) for the [Fe(CN)6]3-/[Fe(CN)6]4- couple, as plotted in Fig. 4a, is reached in equimolar conditions, i.e. [Fe(CN)6]3-/[Fe(CN)6]4- = 1. Therefore, it is expected that oxidation of LFP only occurs when the concentration of [Fe(CN)6]3- is larger than that of [Fe(CN)6]4-, while FP reduction should be observed when there is an excess of the reduced [Fe(CN)6]4- form, which is reflected in our experimental results, when looking qualitatively at the evolution of the XRD reflections intensities for both phases. First, when LFP30 pellets react with solutions having low (0, 25 or 50 %) [Fe(CN)6]3- contents (Fig. 5a–b), XRD patterns were unchanged. Then, FePO4 diffraction peaks start to appear when the material reacted with a solution containing 75 % [Fe(CN)6]3- clueing a partial oxidation of the material. Full oxidation of LFP into FP was completed after reacting with solution having 100 % [Fe(CN)6]3-. The reverse sequence of events is observed for the reduction of FP while increasing the concentration of [Fe(CN)6]4- (Fig. 5c–d), with no evidences of the reaction for the experiments where the proportion in [Fe(CN)6]4- was 0, 25 or 50 %, LFP being formed back from FP when using solutions having 75 % [Fe(CN)6]4- and the full reaction is observed for 100 % [Fe(CN)6]4- solution. Download : Download high-res image (653KB)Download : Download full-size image Fig. 5. XRD patterns of LFP30 after reaction with (a) solutions having increasing concentrations of [Fe(CN)6]3- (dark green → red) and then (c) with solutions with increasing concentrations of Fe(CN)64- (red → dark green). (b-d) Calculated E as a function of the [Fe(CN)6]3-/4- contents according to Nernst. Dashed horizontal indicates the potential for the FP/LFP reaction, in our conditions. (For interpretation of the references to colour in this figure legend, the reader is referred to the web version of this article.)
https://doi.org/10.1016/j.jpowsour.2020.229387_p3_10 | The above results confirm the thermodynamic control of the reaction between the active material in the pellet and the mediator species. However, the kinetics of this reaction have to be explored since we observed that the reaction may not be complete after 48 h of contact between the pellet and the solution. In a RT-RFB, the cell voltage is related to the state of charge of the solution, and the additional capacity supplied by the insertion material would be limited by the kinetics of the reaction between the solid and the mediator. This prompted us to study this in our system. [Fe(CN)6]3- exhibits a unique UV–Vis absorption maximum at 420 nm, which enables us to follow the drop in [Fe(CN)6]3- concentration in the electrolyte as a function of contact time with the LFP30 pellets. From this evolution, the amount of generated FePO4 can be computed as well. Experiments were conducted by soaking 2.10−3 mol of LFP30 in 50 mL of electrolyte. Two electrolytes (A and B) having two different states of charge were tested: electrolyte A contains only Fe(CN)63− (100 mM), and electrolyte B contains 60 mM Fe(CN)63− + 40 mM Fe(CN)64−. To mimic the real conditions of battery cycling, the mediator solution was circulated over the solid at a flow rate of 30 mL min−1. The results (Fig. 6) show that LFP oxidation is quite fast when using electrolyte A: 64 % of the reaction is completed after ca. 5 h, with a maximum final yield (30 h) of around 78 %, the unreacted 22 % probably corresponding to the inner part of the pellets which is inaccessible to the electrolyte. The negative impact of a low state of charge of the electrolyte is underlined by the experiment performed with electrolyte B: the reaction is also fast along the first hours, but the maximum final yield of oxidation reaches only 14% after 30 h. All these results are consistent with the evolution in XRD and in potential as a function of the [Fe(CN)6]3-/[Fe(CN)6]4- ratio (Fig. 5). It emphasizes that the reaction is mostly thermodynamically controlled, and that the concentration of the oxidized mediator should be therefore maintained as high as possible. This condition will be met in a real-life RT-RFB where the charge process will regenerate this oxidized form at the cell level with homogeneity obtained within the flow. It also explains that the position of the pellets within the flow as adapted in the present work (Fig. 1) is important. These results also suggest that pellets with higher porosity (>30 %) should be prepared and tested in order to lower the non-accessible part of the solid we detected above (≈22 %). Download : Download high-res image (290KB)Download : Download full-size image Fig. 6. Kinetics for the oxidation of LFP30 (LFP → FP) by Fe(CN)63-. (a) Evolution in Fe(CN)63- concentration versus time. (b) calculated % of LFP30 oxidized, versus time. The initial composition of the solution is either A: 100 mM Fe(CN)63- (■) or B: 60 mM Fe(CN)63- + 40 mM Fe(CN)64- (●). Conditions: 0.002 mole of LFP30, 50 ml of solution, flow rate: 30 mL.min-1, 25°C.
https://doi.org/10.1016/j.jpowsour.2020.229387_p3_12 | Using our setup (Fig. 1) and optimized conditions (negolyte in excess, solvent composition …), we first tested the electrochemical behavior of the electrolyte alone (0.2 M Fe(CN)64− in DMSO/H2O (20/80 vol/vol) + LiCl 0.5 M) in galvanostatic mode at 1 mA cm−2. This assured (Fig. 7a, black curve) that this system is fully reversible and that its capacity matches the theoretical one (322 mAh, 0.012 mol, Table 2). The experiment was then repeated with the addition of 1.85 g of LFP30 pellets. This led to a clear rise in capacity (+170 mAh for the charge) (Fig. 7a, green curve), meaning that 54% of the LFP is active (Table 2). Note that this is within the same range that was reported by Yu et al. [22] for a similar material but processed in a different way and with a different solvent mixture. Nevertheless, the reaction was showing a much lower first-cycle reversibility (85 %) than for the sole mediator (~100 %). In order to favor the solid/electrolyte percolation and the surface of contact, LFP40 pellets with a larger volume of pores were tested instead (Fig. 7b). This had a small impact on the proportion of active solid material oxidized during the charge (45 % vs. 54 % for LFP30), but the first-cycle reversibility was considerably improved (96% vs. 85% for LFP30). Note that these results are different from our kinetic results (LFP30, Fig. 6b) due to the difference of protocol. Indeed, in Fig. 6, the electrolyte A (100 % [Fe(CN6)]3-) is at a 100 % SOC(State of Charge), while we are here much closer to an applicable situation with a flowing electrolyte which is under charge (the oxidation occurs only above 50 % SOC of the mediator solution). Download : Download high-res image (417KB)Download : Download full-size image Fig. 7. Galvanostatic tests at 25°C and a flow rate of 30 mL.min-1 for: (a) a RFB containing 60 mL of 0.2 M K4Fe(CN)6 as posolyte and 180 mL of 0.2 M K3Fe(CN)6 as negolyte before (black) and after (green) adding 1.85 g LFP30 (1.00 mA·cm-2). (b) a RFB containing 60 mL of 0.2 M K4Fe(CN)6 as posolyte and 180 mL of 0.2 M K3Fe(CN)6 as negolyte with 2.00 g of LFP40 at 1.00 mA·cm-2 (light green) and 0.25 mA·cm-2 (dark green). The dashed line indicate the theoretical capacity brought by the mediator solely (in black) and by the mediator + the material (dark green). (For interpretation of the references to colour in this figure legend, the reader is referred to the web version of this article.) Table 2. Key figures obtained for the redox-targeting reaction between the ferri/ferrocyanide and LFP in a galvanostatic mode: conditions, theoretical and experimental capacities and coulombic efficiency. Type of posolyte mLFP g Current density mA cm−2 Qtheor mAh Qch mAh % active LFP Qdis mAh Q. Ef. % Fe(CN)63/4- 0 1.00 322 324 0 322 ~100 Fe(CN)63/4- + LFP30 1.85 1.00 636 491 54 416 85 Fe(CN)63/4- + LFP40 2.00 1.00 660 473 45 453 96 2.00 0.25 660 656 99 647 99
https://doi.org/10.1016/j.jpowsour.2020.229387_p3_13 | In such RT-RFB, the threshold step is the targeting reaction with coupled charge transfer at the solid/electrolyte interface and lithium diffusion in the solid. A lower current density should thus give more time for the material to react with the solution, so that both the proportion of active material and the reversibility could be possibly enhanced. This is what we observe when we compare the cycling data recorded at 1 mA cm−2 and 0.25 mA cm−2 (Fig. 7b). At 0.25 mA cm−2, we almost reach the theoretical capacity (656 mAh vs. 660 mAh), meaning that almost (99 %) all of the added solid (LFP40) reacted with the oxidizing mediator generated in the electrochemical cell (Table 2). Moreover, the first-charge coulombic efficiency of the system reaches 99 %. Therefore, under these conditions, we were able to increase the capacity in an effective way (i.e. a high percentage of utilization of the added solid) with a very good reversibility.
https://doi.org/10.1016/j.jpowsour.2020.229387_p3_14 | One of the greatest advantages of the redox targeting is the increase in volumetric capacity due to the larger density of redox centers in solids with respect to solutions (“solid booster” according to Zanzola et al. [19]). To illustrate this, charge-discharge experiments with different added loadings of LFP40 were performed at 0.25 and 1.00 mA cm−2, with the objective of clearly quantifying the gain in capacity as a function of the volume occupied by the added solid in the tank. (Fig. 8). As expected, the capacity related to the solid/electrolyte reaction linearly increases with the percentage of volume occupied by the solid in the tank. Furthermore, the slope is clearly higher for the experiments run at 0.25 mA cm−2 than for 1 mA cm−2. Quantitatively, adding 1% vol. of LFP in the electrolyte increases the total capacity by ≈ 30 % at 1 mA cm−2, and up to ≈50 % at 0.25 mA cm−2. In other words, the total capacity of the posolyte is doubled when 1 % of LFP is added to the electrolyte. Download : Download high-res image (291KB)Download : Download full-size image Fig. 8. Evolution in the contribution of the capacity of the solid material to the total capacity of the posolyte, as a function of the vol% of the solid in the electrolyte. Capacities are measured via galvanostatic tests at 1.00 mA·cm-2 (■) and at 0.25 mA·cm-2 (●). T = 25°C; Flow rate 30 mL.min-1.
https://doi.org/10.1016/j.jpowsour.2020.229387_p4_2 | A posolyte for Redox Targeting based RFB composed by LFP and potassium ferrocyanide was successfully prepared. Thermodynamic and kinetic studies of the targeting reaction revealed the importance of maximizing the concentration of the active species in solution. Therefore, a setup in which a sample holder was placed between the battery and the electrolyte tank was built, since it is there where this concentration reaches its maximum value at a given time. Furthermore, LFP was processed by SPS, since using the material in the form of powder was not convenient for a flow system. Samples with different porosities were prepared, demonstrating the importance of this property, specially for a correct reduction of the solid material during the discharge through lithiation.
https://doi.org/10.1016/j.jpowsour.2020.229387_p4_3 | The understanding of the targeting reaction at play allowed for designing and testing an RT-RFB system based on LiFePO4/FePO4 and [Fe(CN)6]3/4- that maximizes the capacity and the reversibility of the charge/discharge process. Under the specific conditions of low current density and a very porous material, we were able to achieve a capacity close to the theoretical one for the system and with a very high coulombic efficiency of 99 %, which are improvements on the results currently found in the literature. The electrochemical results of the tested half-cell illustrate the importance of material processing in controlling and optimizing the performance of a RT-RFB alongside the influence of other variables such as the current density. This allowed us to build an efficient system with large capacity and high columbic efficiency under selected conditions. While the current work could be taken as a proof of concept for the impact of material processing and cell design on the performance of RT-RFBs, the scope could be extended to larger scale optimizations and to a wider selection of mediator/insertion material couples.
https://doi.org/10.1016/j.jpowsour.2020.229402_p1_2 | Lithium-ion batteries (LIB) have been dominating the portable electronics and hybrid/all-electric vehicle markets due to the vast improvements in their energy and power densities while maintaining an excellent cycle life [1]. Overall Li-ion battery performance depends on different factors, such as choice of active materials, cell/pack designs, operating temperatures, type of charging modes, and electrode architectures [[2], [3], [4], [5], [6], [7]]. The latter is greatly impacted by the pore design (size, shape, and orientation), tortuosity values, and a type of porosity (dead-end, open, and closed). Indeed, in the Newman`s continuous model for porous electrodes, the intrinsic and effective ionic and electronic conductivities are directly proportional to the ratio between porosity and tortuosity values, which, in turn, play a dramatic role in various electrochemical systems, such as batteries, supercapacitors, and fuel cells [[8], [9], [10], [11], [12]]. To properly design the electrode`s architecture, a large variety of synthesis and electrode preparation techniques have been developed [[13], [14], [15]]. Templating approach is one of the methods used to design electrodes with well-interconnected and controlled pore architectures. This method is based on the introduction of a soft or hard templating agent during the electrode preparation step followed by a template removal step. The final pore size and shape can varied by adjusting the initial size of the templating agent.
https://doi.org/10.1016/j.jpowsour.2020.229402_p1_3 | In the conventional Li-ion batteries, electrodes are prepared by coating the current collector (typical thickness: 12–20 μm) with the liquid slurry composed of active material, binder, and conducting additives (typically with weight ratios of 94%, 3%, 3%, respectively). The coated electrode is then dried by solvent evaporation and calendered with high uniaxial pressure of around 1 ton per linear inch to promote better adhesion between the active material and the current collector and to achieve the desired thickness (typically between 50 and 100 μm) and porosity of the final electrode (around 30%). Unfortunately, the calendering step induces an increase in tortuosity along the Li-ion transport direction [16].
https://doi.org/10.1016/j.jpowsour.2020.229402_p1_4 | In the search of reducing the tortuosity values, various alternative fabrication strategies, such as co-extrusion with sintering [17], magnetic templating [18], and freeze casting [19] have been proposed to fabricate LiCoO2, LiNi0.8Co0.15Al0.05O2, and graphite electrodes. These strategies seem to greatly improve the transport kinetics of lithium ions at high C-rates leading to three times better performance compared to the conventional tape-casted electrodes. However, the quantification of their tortuosity parameters remains rather difficult. Several studies showed improved tortuosity measurements of battery electrodes and separators using electrical impedance spectroscopy (EIS), nuclear magnetic resonance (NMR), and X-ray synchrotron experiments [[20], [21], [22], [23]]. Tortuosity value greatly depends on the electrode`s pore morphology, such as pore volume fraction, pore size/shape, and on the distribution of particle arrangement inside the electrodes. The influence of altering these parameters on the change in tortuosity was studied by measuring the ionic resistances of lithium ions through the pores inside the thick electrodes [20,21].
https://doi.org/10.1016/j.jpowsour.2020.229402_p1_5 | To increase the energy density of the electrodes (Wh.kg−1), one either has to increase the electrode thickness (thus increasing the amount of active material) or to reduce the number of inactive components, such as the current collector, separator, packaging, and binder. High active material loading could be achieved by using different fabrication methods, such as sintering, replacement of current collector films by electrode-incorporated current collector foam, preparation of textile-based electrodes [13,17,24]. Among others, Spark Plasma Sintering stands out as a promising technique to make thick electrodes with strong grain-to-grain bonding and stable interfaces [25,26].
https://doi.org/10.1016/j.jpowsour.2020.229402_p1_6 | Recently, the results for 1 mm thick binder-free LiFePO4 and Li4Ti5O12 electrodes using the combined strategy of the Spark Plasma Sintering technique and templating approach have been reported by R. Elango et al. [27]. This study can be seen as proof of concept and demonstrates the achievement of 4–5 times higher areal capacity of the thick electrodes when compared to the conventional electrodes [28].
https://doi.org/10.1016/j.jpowsour.2020.229402_p1_7 | In the present work, we continue the investigation of 1 mm thick binder-free LFP electrodes and study the correlation between the electrode architecture and its electrochemical performance. Herein, the electrodes were fabricated with two different pore sizes and two porosity values. Rate capability tests of the thick LFP electrodes in half-cell arrangements (vs. Li/Li+) were carried out to identify the best pore architecture for optimized electrochemical performance. Measurements of electrodes tortuosities using electrical impedance spectroscopy were performed. The 3D visualization and the microstructural characteristics of the thick electrodes were obtained using micro-computed tomography technique and image processing.
https://doi.org/10.1016/j.jpowsour.2020.229402_p2_4 | 2 ± 0.6 μm particles were synthesized by precipitation using acetyl chloride and sodium acetate trihydrate as precursors [29]. 2 g of sodium acetate trihydrate (Sigma-Aldrich, ≥ 99.0%) were dissolved in 10 ml of ethanol and then 20 ml of acetyl chloride (Sigma-Aldrich, ≥ 99.0%) were added drop-wise to the solution under stirring. Acetyl chloride acts as a strong donor of chlorine which reacts with sodium acetate to form sodium chloride crystals. The reaction is slightly exothermic; therefore 100 ml of absolute ethanol (Sigma-Aldrich, 99.9%) was added to cool down the mixture. Obtained white precipitate was washed by centrifugation in absolute ethanol at 6000 rpm, 5min three times, and dried in the oven at 70 °C overnight.
https://doi.org/10.1016/j.jpowsour.2020.229402_p2_8 | Pellets of two different porosities (theory: 20 vol% and 40 vol%) with two different pore sizes (12 μm (μm) and 20 μm; the initial size of NaCl templates: 2 μm and 13.2 μm, respectively) each were prepared by mixing the respective amounts of carbon-coated LiFePO4 (1.77 wt% coating, Targray, battery grade) as-prepared NaCl, and carbon black (Timcal, battery grade) (volume ratios of LFP/NaCl/C-45 are 70/20/10 and 50/40/10 (or 80/14/6 and 62.7/30.8/6.5 in weight ratios) for 20% and 40% porous electrodes, respectively; the mass goal of the final composite is 450 mg) in a mortar for 30 min, then placing the powder in the 10 mm diameter graphite dies preliminary lined with graphite paper. Cold-pressing of the mixture was then performed in a hydraulic press for 5 min under 2 tons followed by sintering in the FCT GmbH HPD10 machine according to the protocol: 1) evacuation of the SPS chamber down to 10−3 Pa; 2) heating up to 650 °C and pressing up to 125 MPa for 5 min with 100 °C min−1 rate; 3) cooling down to 25 °C with a natural rate of the SPS machine (ca. 200 °C min−1) while keeping the pressure at 125 MPa; 4) releasing the pressure. Temperature control during the SPS procedure was performed by the thermocouple placed in the middle of the die.
https://doi.org/10.1016/j.jpowsour.2020.229402_p2_10 | After sintering, the pellets were recovered from the die and polished using the sandpaper down to 1 mm thickness. Subsequently, the pellets were washed using a vacuum-assisted impregnation method using distilled water to leach out the NaCl template. The complete dissolution of all NaCl was confirmed by the weight loss calculation, using X-ray diffraction, and Energy-dispersive X-ray spectroscopy (EDX). Scanning Electron Microscopy images of the initial LiFePO4 crystals as well as carbon black particles were obtained and are depicted in Fig. SI 1.2 in Supporting Information.
https://doi.org/10.1016/j.jpowsour.2020.229402_p2_12 | Swagelok cells were assembled in an Ar-filled glovebox with a moisture level below 1 ppm. Li foil was used as a half-cell counter electrode, glass fiber (Whatman GF/A) was used as a separator, commercial LP30 (1 M solution of LiPF6 salt in 1:1 wt% EC/DMC) was used as a liquid electrolyte. 1 mm-thick LFP electrode was cut by a diamond saw in the middle resulting in a piece of 10 mm × 1 mm x 1 mm with a surface area of 0.1 cm2. Cells were galvanostatically cycled using a Biologic VMP-3 (Biologic SAS, France) instrument at C-rates of C/20 and C/5. The electrochemical measurements were carried out at room temperature.
https://doi.org/10.1016/j.jpowsour.2020.229402_p2_14 | Electrical impedance spectroscopy using symmetrical cell setup for the measurement of ionic resistance through the pores of 1-mm thick LFP electrodes was performed. One pair of 1-mm thick LFP electrodes with similar microstructural features (porosity and pore size) was used for the impedance measurements. In this experiment, n-tetra butyl ammonium perchlorate (n-TBAClO4) salt was dissolved in ethylene carbonate and di-methylene carbonate in a weight ratio of 1:1 (EC: DMC). Such electrolyte was purposefully chosen to avoid lithium intercalation/de-intercalation across the solid/liquid interface of the LFP electrodes. The intrinsic ionic conductivity of the as-prepared electrolyte was measured using a conductivity cell and was found to be 0.062 mS cm−1 at 20 °C, which correlates well with the literature [20].
https://doi.org/10.1016/j.jpowsour.2020.229402_p2_15 | A frequency range of 200 kHz to 0.5 mHz was applied with an amplitude signal of 10 mV. The symmetrical LFP electrodes were assembled in the glovebox and tested at a constant temperature of 25 °C. The measured ionic impedance (Rion) of the cell was obtained by the sum of impedances of the individual electrodes and hence factor two is written in equation (1.7) where A is geometric surface area (cm2), κ is the bulk conductivity of the used electrolyte (S cm−1), ε is electrode porosity (%), and d is electrode thickness (cm).
https://doi.org/10.1016/j.jpowsour.2020.229402_p2_17 | In the present work, μ-CT tomography measurements of thick binder-free LFP electrodes were carried out at the synchrotron source at Advanced Photon Source (APS) in Argonne National Laboratory (ANL, USA) at the beamline 32ID with the Full Field Transmission X-ray Microscopy setup. The 1 mm thick electrode was characterized with nearly 1200 images generated at an angular step of 0.15°. In the μ-CT mode, the field of view is 1 mm with a spatial resolution of 1.3 μm. The tomography data set acquired as a function of the rotation angle is reconstructed into an XYZ dataset using a back-projection method based on Radon transform. The tomogram reconstruction was done using the APS python library in Tomopy. The segmentation procedure as well as the geometric tortuosity determination was done using FIJI® software. The TXM and binary images after the thresholding step of two LFP electrodes in the Z-direction are depicted in Supporting Information Fig. SI3. The 3D reconstructed images of LFP electrodes were illustrated by AMIRA software (Fig. 3) [31]. The 3D visualizations of the local tortuosity values were generated using ParaView® software [32].
https://doi.org/10.1016/j.jpowsour.2020.229402_p3_3 | Fig. 1 schematically represents thick electrode fabrication using SPS and templating approach. The digital pictures and SEM images of the full 1 mm thick electrodes are shown in Fig. 1(c–f). The difference in the pore sizes of two samples prepared with different NaCl crystals (with average crystallite sizes of 2 μm and 13 μm) is seen on the cross-sectional images of the electrodes (Fig. 1 g-j). The average pore sizes of the electrodes were found to be 12 ± 2 μm and 20 ± 8 μm for 2 μm and 13.2 μm initial templating agent particle sizes, respectively (cf. Supporting Information, Fig. SI1). The increase in pore sizes, as compared to the initial size of NaCl particles, results from the manual mixing (here: grinding) of the initial composite as well as from the SPS process during which the salt particles might undergo a slight agglomeration. Fig. 1 j) shows a clear elongation of pores perpendicular to the Z-direction caused primarily by the uniaxial pressure along the Z-axis during the SPS procedure. This pore anisotropy is particularly clearly observed in the case of 20 μm pore-sized electrodes (initial salt particles size: 13 μm) and seems to be greatly minimized for the smaller pore-sized electrodes due to the higher uniformity and narrower size distribution of the used template particles (Fig. 1 g) and h). Thereby, in the latest case, one can expect to have better pore interconnectivity which could lead to the enhanced diffusion rate of Li-ions in the liquid phase. Download : Download high-res image (1MB)Download : Download full-size image Fig. 1. Thick LiFePO4 electrode fabrication scheme with two different pore sizes: a-b) NaCl particles: 2 μm and 13 μm; c-f) Digital pictures and SEM images of LFP thick electrode; g-j) a cross-sectional view of thick LFP electrodes with 44% and 21% porosity: g-h) 12 μm pore size; i-j) 20 μm pore size.
https://doi.org/10.1016/j.jpowsour.2020.229402_p3_4 | However, SEM images provide only 2D morphological information; the average pore size and other microstructural properties such as porosity, pore size distribution, and specific surface area were determined more precisely using tomography measurements.
https://doi.org/10.1016/j.jpowsour.2020.229402_p3_6 | Charge-discharge cycling curves at C/20 and C/5 of four LFP half-cells (two different pore sizes with two porosity values each) are shown in Fig. 2a) and b). Download : Download high-res image (964KB)Download : Download full-size image Fig. 2. Charge-discharge profiles of 1-mm thick LFP-C electrodes with 12 μm and 20 μm pore sizes against lithium at C/20 and C/5 rates: a) 44% porosity, b) 21% porosity; c) Ragone plot showing the areal capacities vs. C-rate for four different LFP half-cells as a function of pore size and porosity; d) Areal capacity vs. current density values of 1 mm thick LFP electrodes (44% and 21% porosity with 12 μm pore size each) compared to the literature [13,17,18,24,33]. Download : Download high-res image (1MB)Download : Download full-size image Fig. 3. Tomography data-based 3D rendered images of 44% porous LFP thick electrode showing the difference in pore size: a) 12 μm, and b) 20 μm.
https://doi.org/10.1016/j.jpowsour.2020.229402_p3_7 | Firstly, the effect of porosity on the electrochemical performance was analyzed. It was found that the 44% porous electrode with a pore size of 12 μm delivers more than 2 times as much gravimetric capacity on the first charge at C/20 as the 21% porous sample (157.6 mAh g−1 vs. 66.5 mAh g−1, respectively). The same tendency is observed for both samples at a higher C-rate (C/5). This behavior is to be expected, since, as mentioned beforehand, the 44% porous electrode should have better pore connectivity which promotes electrolyte impregnation resulting in higher active material accessibility. Besides, lower achieved capacity values of 21% porous electrodes could also result from incomplete leaching of the templating agent which, in turn, contributes to the ‘dead mass’ of the electrode and inhibits full active material utilization.
https://doi.org/10.1016/j.jpowsour.2020.229402_p3_8 | Secondly, the effect of the pore size within the same-porosity electrodes was studied. For both 44% and 21% porous electrodes, the 12 μm pore-sized samples showed higher achieved capacity at both C/20 and C/5 cycling rates. This result is clearly in agreement with the lower tortuosity value of 12 μm pore-sized electrodes when compared to 20 μm as determined by the micro-computed tomography and EIS methods shown in the Tortuosity Value Determination section. A similar improved trend was obtained for the co-extruded and sintered LCO electrodes where the minimization of the pore channel spacing played a significant role in the higher-rate electrochemical performance [34].
https://doi.org/10.1016/j.jpowsour.2020.229402_p3_9 | The difference in the polarization evolution of all four samples follows the same trend and is easily noticeable in Fig. 2a) and b). 44% porous electrodes (both 12 μm and 20 μm pore-sized) possess lower overall polarization than samples with 21% porosity at any employed C-rate as a result of higher electrolyte accessibility to the active material. Within the same-porosity electrode, however, the pore size plays little to no role in the overpotential evolution resulting in nearly the same over polarization at C/20 and C/5 rates for both 44% and 21% porous electrodes.
https://doi.org/10.1016/j.jpowsour.2020.229402_p3_10 | Fig. 2 c) shows the Ragone plot of 21% and 44% porous electrodes depicting the areal capacity as a function of C-rate. It is obvious that at low C-rate the 44% porous electrode performs significantly better than 21% while at elevated C-rates (here: 1C) the difference becomes almost negligible as capacity values for both electrodes drop almost to zero. Such behavior is typical for thick electrodes and is to be anticipated as at higher C-rates the charge-transfer resistance at the solid/liquid interphase as well as the ionic resistance in the pores of the electrode increase significantly. Besides, at higher C-rates the effect of mass transport limitations is observed more profoundly than at low C-rates (here: C/20). Within the same porous electrode, the effect of the pore size on the electrochemical performance at different C-rates has the same tendency as observed earlier (Fig. 2 a-b): on average, smaller-sized electrodes (i.e. 12 μm) perform better than their larger (20 μm) counterparts. This behavior could be assigned to better pore connectivity and lower pore tortuosity in the case of smaller-sized electrodes as discussed in the next section.
https://doi.org/10.1016/j.jpowsour.2020.229402_p3_11 | Consequently, the best electrochemistry is obtained for 44% porous 12 μm pore-sized electrode (C/20: 157.6 mAh g−1 (23.9 mAh cm−2); C/5: 70.1 mAh g−1(10.1 mAh cm−2)). At C/20 current rate, the areal capacity values of the thick 44% porous electrode are 4–5 times higher than those of the conventional film-based electrodes.
https://doi.org/10.1016/j.jpowsour.2020.229402_p3_12 | The superior performance of the thick SPSed electrodes was compared to the recently reported thick electrodes in the literature (Fig. 2d) [13,17,18,24,33]. Fig. 2d) shows that even at high current densities (C/5), the obtained areal capacities of the samples present in this work are higher than those reported in the literature. These results clearly show that the SPS and templating approach is a very beneficial technique when it comes to the preparation of thick electrodes with controlled pore morphology.
https://doi.org/10.1016/j.jpowsour.2020.229402_p3_14 | 3.3.1. Micro-computed tomography analysis: Tau factor and geometrical tortuosity determination X-ray tomography analysis is a powerful non-destructive tool in the analysis of the structure and morphology of (thick) electrodes. Not only it allows a quite accurate pore network extraction but also helps to determine the electrode`s pore volume fraction, pore size distribution, pore network tortuosity, and phase percentage. Considering the enhanced electrochemical properties of 44% porous electrodes as compared to the 21% porous ones, a deeper study of the pore morphology by tomography analysis and by EIS measurements was performed solely on the 44% porous electrodes as they are of higher practical interest. The 3D rendered images based on the obtained tomography data of the 12 μm and 20 μm pore-sized samples are depicted in Fig. 3. Here, yellow color represents the void (pores) while blue and green represent the solid phase of the electrode. As can be seen from Fig. 3, the 12 μm pore-sized electrode (Fig. 3 a) has more homogeneous pore network connectivity as compared to the 20 μm pore-sized electrode (Fig. 3 b) which shows pore clustering caused by the initial NaCl template particles agglomeration. Pore tortuosities of thick electrodes were determined in three orthogonal directions using the Tau factor on MATLAB application® developed by Cooper et al., Imperial College of London, UK,[35] and geometrical tortuosity calculations using Fiji® software [30]. Tau factor analysis allows carrying out a fast and simple calculation of the tortuosity directly using the microstructural data. The principle of this tool is based on Fick`s law of diffusion, which states that the flux (J) is directly proportional to the concentration gradient (dC/dx). It involves the calculation of the reduction in diffusive transport due to the convoluted electrode geometry of heterogeneous media based on microstructural image data. The solid-state diffusion of lithium-ion is eliminated. In other words, the tortuosity is determined by the ratio of steady-state diffusive flow through a porous volume network to the fully dense control volume of an electrode as shown in equations (1.1), (1.3)), where and are flux through pore network and control volume, respectively, Acv is a cross-sectional area, Lcv is the length, D is the intrinsic diffusivity of the conductive phase, Deff is the effective diffusivity through a porous volume where one phase is conducting and the other phase is insulating, is the volume fraction of the conductive phase: (1.1) (1.2) (1.3) The tortuosity in Z-direction was obtained using Tau factor simulations software. The thresholded image stack was given as an input. The report figure generated by the Tau factor is shown in Supporting Information, Fig. SI2. The three slices (Fig. SI2 a, b, c) represent the binary image of the sample (LFP electrode with 20 μm in the Z-direction) and the corresponding initial and steady-state diffusion simulations performed in a local volume of the electrode. The distribution of concentration and flux in a slice of the volume is illustrated in Fig. SI2 e). Fig. SI2 d) shows a graph of the effective diffusivity calculated at the top and bottom faces against the iteration number. The convergence of the system was established by analyzing both the rate of change of the top and the base effective diffusivity values. The tortuosity of a shown electrode (44%, 20 μm) in Z-direction was determined to be 2.44 with the phase volume fraction (ε) of 44.4% and effective diffusivity (Deff) of 0.0678 m2 s−1. Furthermore, the characteristic tortuosities of both 12 μm and 20 μm pore-sized electrodes of 44 vol % of porosity were determined. Characteristic tortuosity ( ) represents an overall contribution of the tortuosities of the electrode in all three directions and could be determinedvia Eq. (1.4) (1.4) As shown in Fig. 4 a-b), the definite volume of the LFP electrode (520 × 520 × 520 μm) was divided into 8 smaller sub-sections with equal cubic volumes (260 × 260 × 260 μm). Each respective sub volume was subjected to the mass diffusive transport simulations using the Tau factor application and the set of localized tortuosity values in three directions was extracted for each subvolume instead of representing a single tortuosity value for the whole electrode (Fig. 4 c-d). For the 12 μm pore-sized 44% porous electrode (Fig. 4 c)), the tortuosity values in three directions are almost the same, while for the 20 μm pore-sized 44% porous electrode one can notice that the tortuosity values in the Z-direction are higher than in X- and Y-directions (Fig. 4 d)). Such discrepancy between the tortuosities in the Z-direction and X-, Y-directions in the case of 20 μm pore-sized electrode could originate from anisotropy of the pore shape induced by the sintering procedure under the uniaxial pressure. At the same time, almost no anisotropy in tortuosity values was observed for 12 μm pore-sized electrode as the initial salt template particles showed a narrow pore size and shape distribution leading to almost uniform pore shapes. Download : Download high-res image (1MB)Download : Download full-size image Fig. 4. a-b) Tomography analysis of 12 μm and 20 μm pore sized electrode of 44% porosity, c-d) Tortuosity determination using Tau factor for x, y, z directions along with characteristic tortuosity values. Tortuosity calculations were also performed using the geometric definition of tortuosity. For a porous network where Lpore is the actual path length through the network and Lstraight is the direct distance (straight line) between two points or planes, the geometric tortuosity is defined as a ratio between the former and the latter: (1.5) In the present work, the geometric tortuosity was determined locally using Fiji® software [30]. Firstly, starting from one of the volume sides, a Euclidean distance front was propagated in the porosity phase in a perpendicular direction to the seed plane. Then, another distance front was propagated from the opposite face and the sum of these two distance maps was computed. In the resulting map, each voxel has the value of the shortest path linking the two starting planes and going through the voxel. Lastly, a local geometric tortuosity map was obtained by dividing the map by the straight distance between the starting planes. In addition to the tortuosity characterization, Fiji software was also used to determine the pore size distribution using the ‘Local thickness’ method implemented in Fiji software. This method consists of fitting spheres inside the desired phase to find its maximal local dimension. By this method, the average pore sizes were determined to be 16 μm and 20 μm which correlate well with the pore sizes obtained from the SEM analysis and by the Amira software based on the μ-CT data [31] (12 μm and 20 μm, respectively). Fig. SI4 in Supporting Information represents rendered 3D images of the 16 μm and 20 μm pore-sized microstructures (a) and d), respectively) with 3D visualizations of the most represented local tortuosity values (b-c) and e-f)) generated using ParaView® software [32]. One can notice that the geometric paths remain relatively straight and are gathered in channel-like shapes. Such a configuration of the pore structure is highly beneficial for improving ion diffusion throughout the whole thickness of the electrode. Mean geometric tortuosity values in each direction were calculated and a very similar trend to the one determined with the Tau factor was observed. Here, mean tortuosity values for 12 μm (16 μm) pore-sized sample were found to have a quite isotropic behavior resulting in relatively similar values in all three orthogonal directions while 20 μm pore-sized electrode showed slightly anisotropic behavior yielding increased tortuosity values in the Z-direction. Despite the smaller tortuosity values in the case of geometric calculations due to the method specificity, the overall trend correlates well with the data obtained from the Tau factor analysis. A summary of the tortuosities obtained by different methods along with theory-based calculated values is presented in Table 1. Table 1. Comparison of LiFePO4 electrode tortuosity values obtained by μ-CT (Tau factor analysis and geometrical tortuosity estimation) and literature-based calculated values. Method Tortuosity Average pore size of 44% porous LFP electrode 12 [μm] (16 μm) 20 [μm] Tau factor 1.48 1.59 1.45 1.51 1.64 2.44 1.52 1.76 Ơ 0.12 0.54 Ɛtotal 48.0 44.7 Geometric tortuosity 1.022 1.018 1.012 1.021 1.017 1.037 1.017 1.025 Literature ( = Ɛ−0.5) 1.44 1.49 ( = 1.8Ɛ0.53) 2.65 2.75
https://doi.org/10.1016/j.jpowsour.2020.229402_p3_16 | Electrical Impedance Spectroscopy is widely used to determine ionic resistance of the electrodes which is mainly quantified by the electrode pore tortuosities. Symmetrical cell approach prevents interference with the counter electrode and/or lithium-ion intercalation.
https://doi.org/10.1016/j.jpowsour.2020.229402_p3_17 | In the present work, low concentration n-TBAClO4 (10 mM) was used for the EIS Symmetrical cell measurements to minimize the error in the resistance values especially on the low-frequency intercept obtained in the Nyquist plot. The electronic resistance in the solid phase becomes negligibly small compared to the ionic resistance in the electrolyte phase.
https://doi.org/10.1016/j.jpowsour.2020.229402_p3_18 | EIS-SC impedance spectra mainly consist of three domains. 1) High-frequency intercept: corresponds to the electrolyte resistance in the separator and other ohmic contacts due to the induction cables and connection wires; no significant differences are observed for two LFP cells with the same porosities but different pore sizes. 2) Middle frequency region: consists of a Warburg line close to 45° which is more crucial for the determination of ionic resistance through the pores of the electrode. Higher elongation of this line is observed for the 20 μm pore sized electrode corresponding to a higher ionic resistance arising due to the increase in pore length and radii. This region represents the mobility of ions inside the porous electrode, and a large deviation from 45° corresponds to the non-uniform pore shape and size distributions present inside the porous electrode. 3) Low-frequency region: consists of a straight line (in theory: 90°) corresponding to the capacitive behavior of the electrical double layer formed at the electrode-electrolyte interface.
https://doi.org/10.1016/j.jpowsour.2020.229402_p3_19 | The effective ionic resistance of the electrolyte within the electrode porosity (Rion) can be extracted from the impedance data via the following expression [20]: (1.6) where RHFI is the high frequency (here: 200 kHz) intercept with the real axis Re(Z), is the intercept of the extrapolated low-frequency part of the tail (Fig. 5 a) with the real axis Re(Z). Download : Download high-res image (359KB)Download : Download full-size image Fig. 5. a) EIS-SC spectrum of 12 μm and 20 μm pore sized 44% porous electrode, b) Comparison of thick 44% porous LFP electrode tortuosity values obtained by EIS-SC and tomography methods.
https://doi.org/10.1016/j.jpowsour.2020.229402_p3_20 | In turn, the tortuosity values could be calculated based on the calculated ionic resistance values (obtained from the impedance spectra) by equation (1.7) [20], where A is a geometric surface area of thick LFP electrode, κ is the bulk ionic conductivity of the electrolyte used, is the electrode porosity, d is the thickness of the electrode, and Rion is the ionic resistance of the electrode. (1.7) к
https://doi.org/10.1016/j.jpowsour.2020.229402_p3_22 | EIS-SC experimental results (Fig. 5, b) show more than two times higher tortuosity values than the ones obtained by the Tau factor diffusion simulations using micro-tomography data. Since EIS-SC is a macroscopic measurement, it allows determination of the tortuosities of the full pore network including the dead-end pores (pores which are not connected to the main conductive pore network) and closed porosities. On the contrary, the tortuosity values obtained by the tomography analysis are underestimated due to the non-accountability of the dead-end pores which contribute significantly to the transport of lithium ions through the structure. Another limitation of the tomography method is its low spatial resolution (voxel size is 1.3 μm). It is therefore obvious that the pores smaller than 1.3 μm are not taken into account in the calculation, resulting in the smaller tortuosity values. In the future, higher-resolution nano-tomography could be performed to determine the pore tortuosities more accurately.
https://doi.org/10.1016/j.jpowsour.2020.229402_p3_23 | However, the EIS-SC technique is not totally accurate and contains an intrinsic error. Here, the electronic conductivity of the LFP electrodes is taken as an infinite value which is not the real case, as the electronic conductivity of the carbon-coated LFP particles is still relatively low, leading to large statistical error bars obtained from the repetitive experiments.
https://doi.org/10.1016/j.jpowsour.2020.229402_p4_2 | A comprehensive study of the impact of the electrode architecture on the electrochemical performance of 1 mm-thick binder-free LFP/C electrodes was performed showing that the pore morphology strongly influences the electrode electrochemical properties.
https://doi.org/10.1016/j.jpowsour.2020.229402_p4_3 | It has been observed that on average 44% porous electrode performs better than 21% porous electrode delivering more than 1.5 times more capacity regardless of the C-rate (with 12 μm (16 μm) pore size at C/20: 23.6 mAh cm−2 vs. 15.8 mAh cm−2, respectively, and showing smaller overpotential. Such behavior is imputed to fuller electrolyte impregnation resulting in better active material utilization in the case of the 44% porous electrode thereby improving its performance.
https://doi.org/10.1016/j.jpowsour.2020.229402_p4_4 | Regarding the influence of the pore size, the improved electrochemical performance in the case of 12 μm (16 μm) pore-sized electrodes could be attributed to the more isotropic pore morphologies (homogeneous tortuosities) in all three spatial directions when compared to 20 μm pore-sized electrodes according to the tomography analysis. Lower tortuosity values indicate shorter Li-ion migration paths thus ensuring faster Li-ion diffusivity. However, a big discrepancy was observed in the characteristic tortuosity values obtained by the tomography analysis and the EIS measurements (12 μm (16 μm): 1.52 μ-CT vs. 3.8 EIS; 20 μm: 1.76 μ-CT vs. 4.6 EIS) due to the inaccuracy of these methods, therefore making it hard to conclude which method is more precise and provides more accurate quantitative value. However, all these methods present the same trend and therefore could be used to qualitatively analyze and compare samples with different porosities and/or pore sizes.
https://doi.org/10.1016/j.jpowsour.2020.229402_p4_5 | Further investigation of thick binder-free electrodes could be performed, such as deeper investigation of the correlation between the pore anisotropy and the electrochemical performance and physical behavior during/after cycling. Obtained full pellets could be cycled in a full cell mode versus graphite to achieve comparable results to the commercially available batteries.
https://doi.org/10.1016/j.jpowsour.2021.229545_p1_2 | Lithium metal batteries (LMBs) serving lithium metal as anode have been paid increasing attractions to replace the commercial lithium ion batteries because the lithium metal delivers the smallest density of 0.59 g/cm3, the lowest anode potential of −3.04V (versus the standard hydrogen electrode), and the highest specific capacity of 3860 mAhg−1 [1,2]. Unfortunately, to date, the commercial use of LMBs still suffer from the poor cyclability and safety concerns caused by the severe lithium dendrite growth [3]. It is known that lithium metal is highly reactive to organic liquid electrolyte, resulting in formation of a solid electrolyte interphase (SEI) between the lithium metal and the electrolyte, however, the as-formed SEI is chemically heterogeneous and structurally unstable, leading to non-uniform Li+ deposition during the continuous charging, and finally formation of undesirable filament-like Li dendrite growth [4]. On the one hand, the dendrite peels off from the lithium foil to form severe anode pulverization (dead Lithium), causing the irreversible cell power density decay and the reduction of cell coulombic efficiency, on the other hand, the dendrite pierces the separator, resulting in internal short circuit, the occurrence of fire and/or even explosion [5].
https://doi.org/10.1016/j.jpowsour.2021.229545_p1_3 | To date, the tremendous researches have been devoted to overcoming the dendrite issue LMBs, such as constructing porous current collectors [6], fabricating functional interface layers [4,[7], [8], [9], [10]], and employing novel solid electrolytes and additives [[11], [12], [13]]. Single ion conducting polymer electrolytes (SIPEs) with the charge delocalized anions are anchored on the polymeric backbone and the counter lithium ions are the dominant transporting species have been proposed [[14], [15], [16], [17], [18], [19]]. The high lithium ion transference number ( ) of approximately to unity for the SIPEs have been reported [20]. According to the description from the following Equation: , Δc stands for steady-state concentration gradient in the electrolyte; L, F and D are the electrolyte thickness, Faraday`s constant and active charge carrier diffusion coefficient in the electrolyte, respectively, a high will give rise to a suppressed concentration polarization of the electrolyte for strongly inhibiting lithium dendrite growth [19,21]. In contrast, the commercial liquid electrolytes, e.g., LiPF6, are dual ion lithium salts ( <0.3), resulting in strong concentration polarization of the electrolyte for initiating lithium dendrite growth upon Li+ depletion (Scheme 1a) [22,23].
https://doi.org/10.1016/j.jpowsour.2021.229545_p1_4 | Although SIPEs are capable of suppressing lithium dendrite growth, low ionic conductivity (commonly less than 10−3 S cm−1), high cost and poor interfacial compatibility were observed for most of reported SIPEs, limiting their practical application in electric vehicles and large-scale energy storage systems [24,25]. To the best of our knowledge, the highly porous SIPEs with high electrolyte adsorption, commonly fabricated via effective pore-generated methods, such as temple-method [26], non-solvent induced phase separation process [27,28], thermal induced phase separation process [29] and electrospun nanofibers [19], is in favor of enhancing ion conductivity and improving interfacial compatibility [30,31].
https://doi.org/10.1016/j.jpowsour.2021.229545_p1_5 | The economic benefit is one of the main concerns for practical application of novel SIPEs. In our previous work, a cost-effective and highly porous SIPE nano fiber membrane (es-SPCE) was prepared by electrospinning the lithium sulfonated polyether ether ketone (Li-SPEEK), synthesized by simple sulfonation and lithiation of the commercial polyether ether ketone (PEEK) [32]. The es-SPCE/1 M LiPF6-EC/PC (v:v = 1:1) electrolyte displays high ion conductivity and lithium ion transference number, robust mechanical strength, excellent thermal dimensional stability and fast electrolyte wetting speed. Nevertheless, it still suffers from the insufficient ion conductivity, unstable LFP cathode and lithium anode interfaces and liquid electrolyte leakage caused by high electrolyte uptake (Fig. 1b).
https://doi.org/10.1016/j.jpowsour.2021.229545_p1_7 | Herein, 3D semi-interpenetration polymer network (3D semi-IPN) was successfully introduced into the es-SPCE nanofiber membrane to prepare a novel 3D semi-IPN based SIPE nano fiber electrolyte (es-FGPE) via a thermal-initiated in situ polymerization of the pentaerythritol tetra-acrylate (PETEA) precursor in the cell. To the best of our knowledge, pentaerythritol tetra-acrylate (PETEA) delivers a very widely range of applications in coatings, adhesives and batteries due to its excellent properties such as high cross-link density, fast curing, good flexibility, low volatility, scratch resistance, fire resistance, and chemical resistance [33,34]. Concretely, the design of the es-FGPE/1 M LiPF6-EC/DMC electrolyte was conducted according to the following considerations (Fig. 1c): (1) the high dielectric constant of PETEA promotes compatibility with the liquid electrolyte, ensuring high ionic conductivity even at a low electrolyte uptake level derived from the occupy of polymerized PETEA in the pores of es-SPCE nano fibers; (2) the enhanced can inhibit the formation of Li+ depletion and electric field, significantly suppressing lithium dendrite growth; (3) the constructed PETEA-based 3D polymer networks across the fully internal components of the cell can strongly combine the electrode and the es-FGPE nano fiber together, giving rise to an excellent electrode/electrolyte interfacial compatibility. Consequently, the LFP/Li cells assembled by the es-FGPE-1M LiPF6-EC/DMC exhibit reinforced cathode/electrolyte interfacial contact, dendrite-free lithium anode surface, and good rate capability and highly stable cyclability for over 1000 cycles.
https://doi.org/10.1016/j.jpowsour.2021.229545_p2_3 | Poly (ether-ether-ketone) (PEEK, pellets) and PVDF were purchased from Sigma-Aldrich Co., Ltd. sulfuric acid (H2SO4, 95%–98%), Lithium hydroxide monohydrate (LiOH·H2O), and dimethylformamide (DMF, AR) were purchased from Sinopharm Chemical Reagent Co., Ltd. N-methyl-2-pyrrolidone (NMP, 98%) was purchased from Aladdin. Acetylene black was purchased from Tianjin STL Energy Technology Co., Ltd. 1 M LiPF6 in EC/DMC (v/v: 1/1), and pentaerythritol tetra-acrylate (PETEA) and Azobis (isobutyronitrile) (AIBN) were purchased from Innochem Co., Ltd). All of them were used as received.
https://doi.org/10.1016/j.jpowsour.2021.229545_p2_5 | LiFePO4, acetylene black and PVDF with the mass ratio of 7:2:1 was well stirred in NMP for overnight and then transferred on the aluminum foil for the doctor blade process. The film was dried in an oven at 100 °C for 24 h, and then cut into a circular shape with a diameter of 16 mm. Finally, the LFP cathode was completely dried at 100 °C for 24 h under reduced pressure and stored in an argon-filled glove box for further characterization. The areal loading of LFP cathode is approximately 1.5 mg/cm2.
https://doi.org/10.1016/j.jpowsour.2021.229545_p2_7 | The schematic illustration of the preparation of es-FGPE/1 M LiPF6-EC/DMC electrolyte is shown in Fig. 2. The procedures for sulfonation and lithiation of the PEEK, and electrospinning process for es-SPCE nano fiber membrane were conducted in the previous study [32]. Prior to assembly the cell, 1 wt% AIBN and 5 wt% PETEA were dissolved in the commercial 1 M LiPF6-EC/DMC (v:v = 1:1) at room temperature for 3 h under stirring condition. The es-SPCE nano fiber membrane was then immersed in the as-prepared electrolyte for 24 h for assembling the LFP/Li cells. Finally, the thermal-initiated in situ polymerization of PETEA precursor was carried out in an oven at 60 °C for 6 h inside the battery. The cells assembled with the es-SPCE/1 M LiPF6-EC/DMC (v:v = 1:1) and the PP/1 M LiPF6-EC/DMC (v:v = 1:1) were also prepared for comparison. Download : Download high-res image (632KB)Download : Download full-size image Fig. 2. Schematic illustration of the preparation of es-FGPE-1M LiPF6-EC/DMC electrolyte.
https://doi.org/10.1016/j.jpowsour.2021.229545_p2_9 | 1H NMR spectrum was recorded on a 400 MHz instrument (AVANCE III HD 400 MHz, Swiss BRUKER) serving dimethyl sulfoxide-d6 as solvent. The morphology of the polymer electrolyte membrane was analyzed using a scanning electron microscope (FE-SEM, SU8010, HITACHI). Prior to test, samples were sprayed with gold for 100 s. The Fourier transform infrared spectroscopy (FTIR) test is recorded on FTIR-6700 (Nicolet iS50). The thermal stability was analyzed using a thermos gravimetric analyzer (STA 409 PC, Germany NETZSCH) at a rate of 10 °C min−1 from room temperature to 700 °C under nitrogen atmosphere. The endothermic and exothermic behaviors were measured by differential scanning calorimetry (METTLER TOLEDO DSC3) from 30 to 300 °C at the heating rate of 10 °C min−1 and the cooling rate of 10 °C min−1 under nitrogen flow.
https://doi.org/10.1016/j.jpowsour.2021.229545_p2_10 | The ionic conductivity of the membrane was determined in a SS¦electrolyte¦SS cell by Electrochemical Impedance Spectroscopy (EIS) using the Zahner potentiostat-galvanostat electrochemical workstation model (PGSTAT). PGSTAT equipped with an EIS module over a frequency range of 1 × 106 to 1 Hz and an oscillating voltage of 5 mV. The ionic conductivity was calculated using the following equation: (1) where l is the thickness (cm) of the separator, R is the impedance (Ω) of the separator measured by EIS, and A is the effective contact area (cm2) of the separator.
https://doi.org/10.1016/j.jpowsour.2021.229545_p2_11 | The lithium-ion transference number, , was measured by the steady-state current method in a Li ¦ electrolyte ¦ Li battery cell and the value of was calculated by the following equation: (2) where ΔV is the set polarization voltage, I0 and IS are the initial current and the steady state current respectively, and R0 and Rs stand for the initial resistance of the lithium electrode passivation layer and the resistance at the steady state.
https://doi.org/10.1016/j.jpowsour.2021.229545_p2_12 | The practical application of the membrane as separator for high performance lithium metal batteries was evaluated by constructing the coin cells (2025-type) assembled by sandwiching the membrane between a Li metal foil and a LFP electrode. Subsequent rate, cycling, and lithium Stripping/Plating performance of the cells were accomplished with the LAND Measurement System (CT2001A, China).
https://doi.org/10.1016/j.jpowsour.2021.229545_p3_2 | The thermal-initiated in situ polymerization was investigated by determining the FTIR spectra of PETEA before and after polymerization and the results are shown in Fig. S1a. The characteristic peak at 1635 cm−1 is assigned to the CC of PETEA, and it`s absent after polymerization, indicating that the CC bonds were successfully converted to C–C for constructing the 3D cross-linking networks [35]. In addition, the liquid state of the PETEA precursor was changed to solid state after thermal treatment (Fig. S1b), suggesting that the thermal-initiated in situ polymerization successfully occurred under the given condition.
https://doi.org/10.1016/j.jpowsour.2021.229545_p3_3 | Highly porous polymer electrolyte can absorb high electrolyte uptake for an enhanced ionic conductivity and high electrochemical performance of cells [36]. Generally, the traditional polyolefin-based separators possess low porosity of around 35% with uneven pore distribution (Fig. 3a–b), gives rise to uneven properties of both the electrolytes and the assembled batteries. As depicted in Fig. 3c–d, the es-SPCE membrane exhibits a highly porous structure with nanofiber`s average diameter of 150 nm. The porosity and electrolyte uptake of es-SPCE membrane were found to be 81.6% and 461.9 wt %, respectively, which are much higher than the values of 37.8% and 70.7% for the commercial PP separator. Fig. 3e–g depict the SEM images and the corresponding energy-disperse X-ray spectrometry (EDX) elemental mapping images of S and O atoms for a single nano fiber. The well-dispersed elemental mapping images reveal a continuous lithium ion distribution (corresponding to S atom of sulfonate groups) in the nanofibers, which is greatly favorable for the uniform Li deposition at Li anode surface. Very important, Fig. 3h–i displays the uniform distribution of these elements in the nano fiber membranes, suggesting that continues Li ion transporting channels are formed in the whole membrane for effective lithium-ion transport pathway. As depicted in Fig. 3j–k, the average diameters of the nano fibers were increased from 150 nm to 400 nm after construction of 3D semi-IPNs in es-SPCE nano fiber membrane, indicating that the es-SPCE nano fibers are covered by the in-situ polymerized PETEA to form core-shell structure. In addition, as depicted from the SEM images both from surface section and cross-section (Figure 3l), the 3D semi-IPNs are well dispersed in the whole nanofiber membrane for strongly connecting each nanofiber, hence, as illustrated in Figure 3m, high Li ion transporting pathways, benefiting from high dielectric constant of ester groups for the PETEA, were successfully constructed. As a result, the es-FGPE-1M LiPF6-EC/DMC electrolyte displays the highest ion conductivity with the lowest activity energy even it delivers the reduced electrolyte uptake in comparison to the es-SPCE-1M LiPF6-EC/DMC electrolyte (Figure 3n).
https://doi.org/10.1016/j.jpowsour.2021.229545_p3_5 | The is of significance for polymer electrolyte and a high can effectively inhibit the formation of the concentration gradient [37]. As depicted in Fig. 4a, the commercial PP/1 M LiPF6-EC/DMC electrolyte displays a much low of 0.36, however, the of the es-FGPE-1M LiPF6-EC/DMC was found to be 0.74 (Fig. 4b), which is more than two times higher than the former one. The enhanced is attributed to both the high lithium-ion transference number of neat Li-SPEEK nanofiber separator (close to unit) and the electrostatic repulsion of the anchored SO3− to PF6−, which provides a new idea for increasing the . According to the following equation (3): (3) (4) where tsand is the time for ion depletion layer, Dapp stands for the apparent diffusion factor, Zc, C0, F and j are the number of cationic charges, the electrolyte concentration, the Faraday constant, and the current density, respectively. t- is the anion transference number (PF6− for commercial electrolyte). In the dual-ionic liquid electrolyte based cell, the anion does not participate in the electrochemical reaction, and thus gradually accumulates in the vicinity of the anode, bringing strong concentration gradient, and finally leading to poor battery performance [38].
https://doi.org/10.1016/j.jpowsour.2021.229545_p3_7 | Fig. 4c–f shows long-term, square-wave galvanostatic cycling test of Li/electrolyte/Li symmetric lithium cells using es-FGPE-1M LiPF6-EC/DMC electrolyte and PP/1 M LiPF6-EC/DMC electrolyte. It depicts that the stable cell voltages were obtained for the es-FGPE-1M LiPF6-EC/DMC based cell at different current densities and it also displays an excellent Li stripping/plating cycling of 2700 h at 5 mA cm−2, suggesting good stability and reversibility. In addition, Fig. 4d demonstrates that the voltage of PP/LiPF6-EC:DMC electrolyte assembled cell has a tendency to rise gradually after 1000 h, which might be caused by the accumulation of dead lithium, resulting in an increasing impedance and over-potential of the cell [39].
https://doi.org/10.1016/j.jpowsour.2021.229545_p3_8 | The optical and SEM images were determined to directly investigate the lithium dendrite growth and the results are shown in Fig. 4f-o. The severe uneven surface morphology with large amount of lithium dendrite and dead lithium are observed for the PP/LiPF6-EC/DMC electrolyte-based Li/electrolyte interface (Fig. 4f, h-k). In contrast, the expected suppression of lithium dendrite growth with the es-FGPE/1 M LiPF6-EC/DMC electrolyte is confirmed by the rather uniform surface (Fig. 4g, l-o), which is similar to that of the neat Li foil (Fig. S2). In particular, as depicted in Fig. 4g, the constructed 3D semi-interpenetration polymer networks in single ion nanofiber membrane makes the es-FGPE membrane well adhere to lithium foil for stabling the Li/electrolyte interface, and an effective suppression of the lithium dendrite growth was achieved.
https://doi.org/10.1016/j.jpowsour.2021.229545_p3_9 | The poor LFP cathode/electrolyte interfacial compatibility is one of the most attributions to the internal resistance of battery. In the present work, the electrochemical impedance spectroscopy, EIS, was carried out to investigate the interfacial resistances of cells assembled by the commercial PP/1 M LiPF6-EC:DMC, the es-SPCE/1 M LiPF6-EC/DMC, and the es-FGPE/1 M LiPF6-EC/DMC and the Nyquist plots are displayed in Fig. 5a. By comparing with the PP/LiPF6-EC/DMC based cell, the es-SPCE/1 M LiPF6-EC/DMC based cell demonstrate a slightly reduced interfacial resistance. This maybe owes to the highly porous and high electrolyte uptake of the es-SPCE nanofiber membrane. The downtrend is further remained for the es-FGPE/1 M LiPF6-EC/DMC based cell, and the value was finally found to be 118 Ω, which is more than two times lower than that of the es-SPCE based cell even it has the reduced porosity and electrolyte uptake.
https://doi.org/10.1016/j.jpowsour.2021.229545_p3_11 | To investigate effect of the 3D semi-IPNs in the es-FGPE nanofiber membrane on properties of the LFP cathode/electrolyte interfaces, the SEM images and the corresponding EDX mapping images, in which, P comes from LFP cathode, LiPF6 electrolyte and Li-SPEEK nanofibers, F comes from LiPF6 electrolyte and Fe comes from LFP cathode of the LFP cathode/electrolyte interfaces were tested and displayed in Fig. 5b–i. It clearly shows that the es-SPCE cell has a huge gap between the cathode and the es-SPCE membrane, indicating a loose interfacial contact, resulting in the peeling problem and a high interfacial resistance. In contrast, LFP cathode and es-FGPE electrolyte was tightly contacted by the formed 3D crosslinked semi-IPNs. As a result, an enhanced interfacial compatibility in the es-FGPE-1M LiPF6-EC/DMC based cell was successfully constructed for high performance of LMBs.
https://doi.org/10.1016/j.jpowsour.2021.229545_p3_12 | The electrochemical performance of the es-FGPE/1 M LiPF6-EC/DMC with combination of afore-mentioned advantages was finally evaluated in LFP/Li cell at ambient temperature. As depicted in Fig. 6a, the excellent reversible charge/discharge capacities both at low and high C-rates were successfully obtained for the es-FGPE/1 M LiPF6-EC/DMC based cells at room temperature, which is much better than these of the commercial PP/1 M LiPF6-EC/DMC based cell. The high discharge capacity of 159.6 mAh g−1 at 0.1 C-rate is approximate to the theoretical capacity of 170 mAh g−1. As shown in Fig. 6b, es-FGPE/1 M LiPF6-EC/DMC based cell exhibits an initial discharge capacity of 136.7 mAh g−1 at 1 C-rate, which is slightly higher than that of the PP/1 M LiPF6-EC/DMC based cell. Even after 400 charge/discharge cycles, no obvious decay was observed, which is obviously more stable than the PP/1 M LiPF6-EC/DMC based cell with discharge capacity remains only 84%. In addition, the high coulombic efficiency of the es-FGPE/1 M LiPF6-EC/DMC based cell (near 100%, but only around 83% for the PP/1 M LiPF6-EC/DMC based cell) suggesting that it is the es-FGPE/1 M LiPF6-EC/DMC electrolyte, rather than the commercial PP/1 M LiPF6-EC/DMC electrolyte is greatly beneficial for approaching a remarkably stable electrochemical interface. Particularly, as displayed in Fig. 6c, the es-FGPE/1 M LiPF6-EC/DMC based cell demonstrates a promising stable electrochemical performance at high 6C that delivers a high coulombic efficiency near to 100% and only ca. 17.5% decay after the long 1000 charge/discharge cycles, only ca. 0.0115 decay per cycle, which is much better than that of the PP/1 M LiPF6-EC/DMC based cell that becomes dead after 800 charge/discharge cycles. The electrochemical window of es-FGPE electrolyte is tested by linear sweep voltammetry (LSV) and no oxidation process is observed before 4.77 V (Fig. S3). The wide electrochemical window (＞4.2V) is an important parameter to ensure that the solid electrolyte does not have side reactions within the working voltage.
https://doi.org/10.1016/j.jpowsour.2021.229545_p3_14 | In conclusion, a highly porous single ion conducting polymer electrolyte based on fully aromatic lithium sulfonated polyether ether ketone electrospun nanofiber membrane (es-SPCE) is firstly prepared for serving as both a separator and a lithium ion conductor. 5 wt% pentaerythritol tetraacrylate precursor and 1 wt% AIBN initiator are dissolved in the commercial 1 M LiPF6 in EC/DMC (v/v = 1:1) solution and the es-SPCE is immersed into the solution and then assembled for LFP/Li cell. The 3D semi-interpenetrated polymeric networks in the es-SPCE nanofiber membrane, denoted as es-FGPE/1 M LiPF6-EC/DMC, is finally fabricated in the cell via an in-situ thermal-initiated polymerization. The key properties such as ionic conductivity, lithium-ion transference number, interfacial compatibility, and electrochemical performance were systematically investigated and compared with the commercial PP/1 M LiPF6 in EC/DMC electrolyte and es-SPCE/1 M LiPF6-EC/DMC electrolyte. We demonstrate that the es-FGPE-1M LiPF6-EC/DMC electrolyte delivers the highest ionic conductivity of 3.56 × 10−3 S cm−1 and an enhanced lithium ion transference number of 0.74 (two times higher than the value of 0.36 for the duel ion LiPF6 lithium salt), which is greatly favorable for promoting the lithium deposition and suppressing lithium dendrite growth. In addition, in situ polymerized 3D semi-IPNs through the whole cell tightly connect the cathode and es-FGPE electrolyte, gives rise to an outstanding interfacial compatibility. Finally, the LFP/Li cells were assembled for evaluating electrochemical stability of the es-FGPE/1 M LiPF6-EC/DMC electrolyte. The excellent electrochemical stability with high coulombic efficiency of the es-FGPE/1 M LiPF6-EC/DMC electrolyte-based cell was successfully obtained at room temperature, suggesting that the as-es-FGPE membrane is capable of promoting the real application of lithium metal anode. Moreover, the economic-friendly of the engineering plastic PEEK and the electrospinning process makes the es-FGPE membrane for practical applications.
https://doi.org/10.1016/j.jpowsour.2021.229548_p1_2 | Lithium-ion batteries (LIBs) are becoming more popular and practically available each year due to reduced energy storage costs inside LIBs. As for today LIBs are commonly used in portable devices and in hybrid and electric vehicles. Particularly, from 2005 to 2016 years production of electric vehicles increased about 887 times [1]. However, along with a wide LIBs usage increases the number of emergency situations that are caused by such type of batteries [2]. Thus, one of the most critical aspects that should be considered along with LIB exploitation is battery safety. Market requires LIBs that are protected from overcharge, overdischarge, internal and external short circuits, since such critical processes are accompanied by intense heat generation and ultimately lead to LIB failure and consumer injury [3,4].
https://doi.org/10.1016/j.jpowsour.2021.229548_p1_4 | BMS is an embedded system that maintains battery actual state in a safe operation area and ensures battery protection actions if necessary [1,[5], [6], [7]]. However, the growing development of sophisticated LIB protection algorithms that are embedded in modern BMSs does not guarantee an irreproachable result, ensuring the proper LIB safety level. Charge imbalance is difficult to be tracked with high accuracy by BMS and that is one of the significant problems that is encountered in battery packs with more than one battery cell connected in series. These subtle differences between individual battery cells cause some cells to discharge and charge at a different rate than others. This leads to irreparable damages inside LIBs compromising the safety of the entire battery pack.
https://doi.org/10.1016/j.jpowsour.2021.229548_p1_5 | Alternately, improvement of LIB safety via modification of battery structure components provides more reliable overcharge protection compared to BMS utilization. Such LIB modification is presented by additives inhibiting dendrite formation [[8], [9], [10], [11]], redox shuttle additives [[12], [13], [14], [15]] and overcharge circuit breakers [[16], [17], [18]]. Overcharge circuit interruption, that is caused by presence of the previously mentioned additives, can be triggered by exceeding temperature [19,20] or voltage threshold values. Increase in temperature corresponds to start of battery thermal runaway and, consequently, battery may catch fire even after circuit breaker activation. In contrast, overcharge protection that is based on voltage rise allows preventing battery from thermal runaway. Therefore, such protection mechanism guarantees more stable and effective result compared to temperature based one. Additives, which induce voltage rise, can be divided into several groups. The first group includes additives that lead to abundant gas formation [21,22], the second one consists of the additives that block lithium ions diffusion through polymerization at battery cathode [23,24]. Activation of such additives causes irreversible battery damage and does not block electronic conductivity pathways.
https://doi.org/10.1016/j.jpowsour.2021.229548_p1_6 | Among other types of voltage-activated overcharge protectors, there are electrically conductive polymers that change electrical conductivity depending on the potential of the electrode and acquire a non-zero value during transition from the reduced to the oxidized states [25]. A concept of a protective separator with an embedded polythiophene, acting as a current shunt between the electrodes was proposed in the reference [26]. The operating principle of such separator is based on the polythiophene conductivity change when the upper charging voltage is exceeded. In that case, polythiophene-based membrane switches from a reduced (non-conducting) to a partially oxidized (conducting) state creating a shunt between the cathode and anode.
https://doi.org/10.1016/j.jpowsour.2021.229548_p1_7 | This concept was implemented for the first time using poly(3-butylthiophene), which found suitable for the overcharge protection of TiS2 electrodes [27]. To protect the electrodes with higher potential, other polymers such as poly(3-decylthiophene) [28] or poly(triphenylamine) [29]. However, these materials were found to be reactive in contact with lithium [27], which led to the development of the double-layered separator, in which one layer is inert to the cathode materials and another one does not react with anode. For this propose, combinations of poly(3-butylthiophene) with poly(3-phenylthiophene) [27]or poly(9,9-dioctylfluorene) [30] were used. Additionally, a shunted battery that is overcharged with high currents will generate excess ohmic heat that leads to thermal runaway. Taken together, these shortcomings hinder the widespread use of battery shunting for overcharge protection via conductive polymer [29,31,32].
https://doi.org/10.1016/j.jpowsour.2021.229548_p1_8 | In our opinion, the most promising approach to protect LIB is insertion of circuit breaker polymer layer into battery structure in serial rather than battery shunting. Some types of electrically conductive polymers can lose conductivity not only in the reduced (de-doped) state but also in the oxidized (fully doped) state [25]. Insertion of such polymer as a circuit breaker layer allows early interruption of emergency processes occurring inside battery and allows further battery utilization after accident, overcoming the main disadvantage of battery shunting, which activates protective mechanisms after the beginning of irreversible battery failure process. In this paper, we consider utilization of conductive polymers, which have the feature described above, for LIB overcharge protection. Our approach consists in insertion of electrically conductive polymer layer between the active mass and the aluminum current collector (Fig. 1).
https://doi.org/10.1016/j.jpowsour.2021.229548_p1_10 | The proposed polymer has sufficiently high electrical conductivity in a narrow range of potentials that corresponds to the electroactivity zone of the cathode material, so the IR voltage drop in the layer is minimal and do not interfere the normal cell operation (Fig. 1a). The polymer resistance increases sharply when battery cell potential increases and exceeds the maximum allowable charge voltage. As a result, IR drop in the polymer layer shift voltage of the cell to the overcharge cutoff value without allowing any adverse reactions on electrode/electrolyte border (Fig. 1b). The higher is the overcharge current, the higher is the IR drop and the faster is the circuit breaking, which reduce the participation of the active mass in the development of the emergency process.
https://doi.org/10.1016/j.jpowsour.2021.229548_p1_11 | Nickel-salen polymers are compatible with typical LIB electrolytes and operation conditions [34]. Moreover, the proposed polymers exist in conducting state whereas potential is inside normal operating voltage range [33] of LIB. This allows an implementation of nickel polymer complexes, situated between the active mass and the current collector, as a protective layer with switchable conductivity. In this paper, we test the described approach on an example of an electrode based on a lithium-iron-phosphate (LFP) active material with a layer of a polymerized nickel complex with the salen type ligand – poly[Ni(CH3OSalen)].
https://doi.org/10.1016/j.jpowsour.2021.229548_p2_2 | General considerations. Anhydrous solvents and electrolytes were purchased from Sigma-Aldrich and stored over 3 Å molecular sieves. [Ni(CH3OSalen)] was prepared as described previously [35]. Li4Ti5O12 (LTO) was purchased from Xiamen Tob New Energy Technology. LiFePO4 (LFP) was purchased from Enam Optoelectronic Material. CMS graphite was received from Shenzhen Kejing Star Technology Company. Carbon black Super-P from Alfa Aesar, PVDF “Solef 6010” from Solvay, metal foils from Hefei Kejing Material Technology and Celgard 2400 separator from Celgard were used for cell assembly.
https://doi.org/10.1016/j.jpowsour.2021.229548_p2_3 | Electrochemical experiments were carried out using Autolab PGSTAT30 or DropSens 400 bipotentiostat. Galvanostatic charge/discharge (GCD) experiments were performed on Neware BTS4000 or Elins P-20X8 instruments. DropSens DRP-G-IDEPT5 interdigitated electrodes (IDE) were used for conductivity measurements. Ag/AgNO3 MF-2062 BASi reference electrode in acetonitrile, calibrated as 0.3 V vs Ag/AgCl aqueous reference electrode, was used as reference electrode in three-electrode cells. All electrochemical experiments in open cells were performed in argon-filled glove box.
https://doi.org/10.1016/j.jpowsour.2021.229548_p2_4 | Slurries were prepared on Ningbo Hinotek FSH-2A homogenizer and applied using Doctor blade coater. CR2032 cells were assembled using MTI MSH-160E assembling machine. Pouch cells were assembled using Mechelectron PFS-300 vacuum sealing machine.
https://doi.org/10.1016/j.jpowsour.2021.229548_p2_5 | Powder X-ray diffraction (XRD) was performed on a Bruker-AXS D8 DISCOVER diffractometer with CuKα source. The phase identification was performed using the software PDXL2 (PDXL2 Software Version 2.7.2.0 Copyright 2007–2016 Rigaku Corporation, Tokyo, Japan), coupled with the database Powder Diffraction File (PDF-2 ICDD Release 2016 RDB). X-ray photoelectron spectroscopy (XPS) was carried out using Thermo Fisher Escalab 250Xi with non-monochromatic AlKα radiation (photon energy 1486.6 eV). A total energy resolution of the experiment was about 0.3 eV. Spectra of the samples were recorded in the constant pass energy mode at 20 eV, using a 650 μm diameter analysis area. During data processing of the XPS spectra, binding energy values were referenced to the C 1s peak (284.8 eV) from the adventitious contamination layer. Investigations were carried out at room temperature in an ultrahigh vacuum of the order of 1 × 10−9 mbar. SEM images were obtained on a Zeiss Merlin microscope.
https://doi.org/10.1016/j.jpowsour.2021.229548_p2_6 | Polymer deposition. Polymer coating was deposited potentiostatically at 0.8 V on a graphitized Al foil sheets (25 × 18 mm) from 10 mM solution of [Ni(CH3OSalen)] in 1 M LiClO4/CH3CN in three electrode cell to a certain charge passed. The layer thickness was controlled by deposition charge to comprise the desired value. The counter electrode composed of 80% LTO, 10% carbon black and 10% PVDF was wrapped in a separator. After deposition, the foil was washed with dry CH3CN and dried under Ar at room temperature for 24 h.
https://doi.org/10.1016/j.jpowsour.2021.229548_p2_7 | Electrode preparation. A slurry of 8 g LFP, 1 g carbon black and 1 g PVDF in 24 ml N-methylpyrrolidone was homogenized for 10 min at 10000 rpm, casted onto pure or polymer coated aluminum foil. Electrodes were dried in vacuo at 80 °C for 24 h. After drying, the electrodes were compressed by roll press. The areal loading of the dry active material was identical for protected Al/poly/LFP and reference Al/LFP electrodes and comprised 8.57 mg cm−2 (1.2 mAh cm−2). Anode material was prepared from 90% of CMS graphite, 5% carbon black and 5% PVDF as described above, casted on a copper foil and then dried in vacuo at 80 °C for 24 h.
https://doi.org/10.1016/j.jpowsour.2021.229548_p2_8 | Cell testing. The half-cells were assembled in CR2032 cases using 12 mm cathode discs, 14 mm lithium chips as anode, 16 mm Celgard 2400 separator and 0.1 ml 1 M LiPF6 in 1:1 EC:DEC as electrolyte. To evaluate the accuracy of the obtained results, we recorded data from cycling of 5 cells from each group, i.e. 5 cells with the protected electrode (Al/poly/LFP) and 5 cells with the pristine one (Al/LFP). Then, cycling data were averaged for each group and confidence interval was calculated using Student`s t-test.
https://doi.org/10.1016/j.jpowsour.2021.229548_p2_9 | For pouch cell assembly, graphite anode was used. Rectangular electrodes (40 × 20 mm) were cut with precision cutter. For reference batteries, industrial cathodes (Al/LFP) from Rigel (Russia) were used. Al and Ni current leads were spot welded to cathode and anode strips, respectively. Cathode and anode were assembled in planar parallel configuration, divided by Celgard 2400 separator. The assembly was filled with 1 M LiPF6 in 1:1 EC:DEC electrolyte (4 ml per Ah of the cell) and vacuum sealed in the laminated pouch film. After sealing the cells were left for 8 h for equilibration and then subjected to forming cycles according to dual-current protocol [36]. Nominal cell capacity was estimated according to data obtained on the formation cycles. Then three normal cycles at 1C rate from 2.5 to 4 V were performed to assess the cell quality. Capacities are normalized to the content of the active material. 1C corresponds to 140 mA g−1 current.
https://doi.org/10.1016/j.jpowsour.2021.229548_p2_11 | Impedance spectroscopy. To evaluate the changes in resistance of protected and non-protected LFP electrodes, electrochemical impedance measurements were performed. Two additional half-cells were assembled, then left for 8 h for equilibration and then subjected to 6 charge-discharge cycles at 1C rate from 2.5 to 4 V. After the charge-discharge cycles cells were left for 8 h for equilibration in the discharged state and then subjected to the impedance measurements. The procedure order during the measurement was as follows: impedance measurement, then charge to 4 V at 1C rate, then 2 h of OCV measurement and, next impedance measurement, overcharge to 6 V and 2 h of equilibration at OCV, impedance measurement after overcharge, subsequent discharge to 2.5 V, 2 h of equilibration at OCV and the last impedance measurement after the discharge. Impedance spectroscopy was performed using Biologic BTS-805 test station in potentiostatic mode at Ecell = Eocv, frequency scan from 10 kHz to 10 mHz, 10 points per decade in logarithmic spacing, sinus amplitude 10 mV rms, values obtained as averages from 2 measures per frequency. Obtained spectra were used to calculate the charge transfer resistance (Rct) of protected and non-protected LFP electrodes at different state of charge. Rct was calculated from semicircular region of impedance spectra using circle fit algorithm of BT-Lab software (Biologic).
https://doi.org/10.1016/j.jpowsour.2021.229548_p2_12 | Conductivity measurements. For conductivity measurements, a polymer film was deposited on the IDE electrode as described above until the maximal conductivity. The electrode was washed with 1 M LiPF6 in DMC/DEC, then its conductivity was determined in the same electrolyte. Film thickness was calculated from its weight, derived from charge consumed during the deposition (80 mC) considering the number of electrons for monomeric unit determined previously [38], the electrode surface area of 0.34 cm2 and the polymer density determined previously [38]. IDE electrodes of the following geometry were used: single track length 6.76 mm, single track width 5 μm, array band gap 5 μm, number of tracks 250 for each working electrode. Cyclic voltammetry at 5 mV s−1 was performed simultaneously on the IDE grids as two working electrodes with a constant difference of 10 mV between them. Currents, passing through the working electrodes, include the Faraday currents of the electrochemical process and the leakage Ohmic current. If we assume that the magnitude of the Faraday currents is the same on both working electrodes, it is quite easy to determine the leakage current, and, according to Ohm`s law, determine the polymer resistance (or conductivity). A more detailed description of this procedure is given in Ref. [33].
https://doi.org/10.1016/j.jpowsour.2021.229548_p2_13 | During the potential scanning, the current flowing through the working electrodes WE–1 and WE–2 involves the faradaic current of the electrochemical process and the leakage current. If we assume that the faradaic currents are equal, then we can write that: (1)
https://doi.org/10.1016/j.jpowsour.2021.229548_p2_14 | Given the leakage current and the electrode parameters, we can calculate the conductance ( ) or resistance (R) of the polymer layer: (2) where is the difference between the currents on working electrodes and is the potential difference between the working electrodes.
https://doi.org/10.1016/j.jpowsour.2021.229548_p2_15 | Specific conductivity and resistivity were calculated according to Ref. [28]: (3) where – specific resistivity, is the distance between the WEs, is the thickness of the film, is the number of IDE fingers, and is their length.
https://doi.org/10.1016/j.jpowsour.2021.229548_p3_2 | Theory. Ideal overcharge protective layer should not interfere cell operation when voltage is within normal operating range, while resistance increase of such layer should be a cause of immediate electrical circuit break when voltage reaches a certain threshold value. In other words, ideal polymer should switch from conducting to insulating stage at a certain threshold potential value that is higher than an anodic limit of cell operating voltage range. However, there are no known polymers which resistances equal to exact zero or infinite.
https://doi.org/10.1016/j.jpowsour.2021.229548_p3_3 | Based on the foregoing, more natural requirements for the overcharge protective layer should be formulated. At normal operating voltage range the maximum voltage (IR) drop of the cell should not exceed 50 mV (0.05 V) at 1C current (Fig. 1a). This requirement allows retaining more than 95% energy of protected cell compared to non-protected one. At overcharge voltage threshold, which equals to 4 V for LFP-based cell, cell voltage (IR) drop should shift voltage of the cell to the maximal value which terminates the overcharge. Specifically, protective layer resistance should rise triggering shift of the cell voltage to cutoff voltage value, e.g. to 6 V as suggested in Refs. [39,40] (Fig. 1b).
https://doi.org/10.1016/j.jpowsour.2021.229548_p3_4 | Let us characterize potential drop in the protective layer (Fig. 1) by means of Ohm`s law, then we define cell voltage by the following equation: (4) where is cell voltage, is potential at the border between electrode (active mass) and overcharge protective layer, is current passing through the cell, is resistance of the overcharge protective layer. Note that is a function of cell voltage.
https://doi.org/10.1016/j.jpowsour.2021.229548_p3_7 | Considering the same values of overcharge and charge current, then, solution of the system of inequalities (6) corresponds to increase of the layer resistance by 40 times when cell changes its mode from normal to overcharge one, i.e. . In other words, regardless cell configuration and surface area of the electrode, polymer that is capable to increase its own resistance more than 40 times when certain cell voltage threshold is reached can be used as the overcharge protective layer. The thickness of such layer should depend on the desired value of cell charge current. Therefore, from inequalities (5), we obtain the specific value of the layer resistance.
https://doi.org/10.1016/j.jpowsour.2021.229548_p3_8 | Before full-scale testing of the described cell overcharge protection mechanism, we decided to outline possible behavior of cell charge-discharge vs state of charge curve at 1C current (Fig. 2). For simulation we have used the charge-discharge curve of a CR2032 cell with 1C current of 1.2 mA∙cm−2. According to eq. (6), for 1 cm2 electrode in such cell the was assumed to be equal to 42 Ohm. We performed the calculation according to equation (4) by adding term to the experimental charge-discharge and 6 V overcharge curves of non-protected LFP coin half-cell. Also, we considered inequalities (6) that allows us to represent layer resistance as a simple step-form function (Fig. 2a). Therefore, considering normal operating conditions of the cell, we showed that is small enough to increase charge or discharge polarization by less than 50 mV. That corresponds to more than 95% of energy retention (Fig. 2b). Considering non-protected cell behavior during overcharge, it can be clearly seen that electrolyte decomposition plateau of such cell locates at 5–5.5 V (Fig. 2c). By the time the voltage reaches 6 V, cell consumes 300% of initial nominal charge capacity. Simulating behavior of the protected cell, we showed that cell voltage rise is caused by IR drop in the layer. For instance, 2 times increase of protective layer resistance allows to consume only 250% of cell nominal capacity until cell voltage reaches 6 V. Gradually increasing layer resistance, we showed that 50 times increase of the resistance is enough to stop excess energy consumption and formation of adverse reactions inside cells until the potential reaches the cutoff value.
https://doi.org/10.1016/j.jpowsour.2021.229548_p3_10 | Protective layer deposition. Considering the calculated criterion for the proper functioning of the protective layer, poly[Ni(CH3OSalen)] (Fig. 3a) was chosen for the practical implementation of the described concept of the LIB protection. Said polymer, possessing excellent electrochemical stability and wide electroactivity range, can be deposited by electropolymerisation, thus being a prominent material for the protective layer fabrication.
https://doi.org/10.1016/j.jpowsour.2021.229548_p3_12 | Specific resistance of poly[Ni(CH3OSalen)] vs potential [33] was determined on IDE electrodes. The polymer becomes conductive at potentials higher than 3 V and its resistance reaches minimal value at 3.6 V. Resistance of the polymer increases by more than 50 times when potential of the polymer exceeds 4.2 V (Fig. 3b). This process is reversible within the normal operating conditions of lithium-ion cells and becomes irreversible once the polymeris overcharged over 6 V (see Figure S1 for resistance and conductance data at different charge-discharge patterns). Thus, the polymer meets the theoretical requirements as the protective layer material for LFP-based batteries.
https://doi.org/10.1016/j.jpowsour.2021.229548_p3_13 | Layer of poly[Ni(CH3OSalen)] was deposited on the aluminum foil via anodic electropolymerisation from a solution of the corresponding monomer, affording a green coating that is uniformly distributed over the surface of the foil (Fig. 3c). It is clearly visible from the SEM image (Fig. 3f) that polymer forms a homogeneous layer with an average thickness of 1 μm and agglomerations of globules are located over it. Rough structure of the surface, typical for poly[Ni(CH3OSalen)] [38], increases an adhesion of an active mass to improve the Ohmic contact. Layers of the poly[Ni(CH3OSalen)] coating and LFP/C/PVDF active mass are clearly visible on the SEM images (Fig. 3d–f), confirming good adhesion of an active mass to the protective layer.
https://doi.org/10.1016/j.jpowsour.2021.229548_p3_14 | To evaluate the protective properties of poly[Ni(CH3OSalen)] layer, a series of CR2032 half-cells were assembled, based on Al/poly/LFP electrodes with protective layer thickness ranged from 1 to 10 μm. Considering the requirements of system (6), the protective layer should be thinner when electrode charging current is higher and vice versa. The optimal layer thickness for 1.2 mAh cm−2 electrode and 1C currents was found to comprise 4 μm. Non-protected Al/LFP cells were used as a reference.
https://doi.org/10.1016/j.jpowsour.2021.229548_p3_15 | An actual capacity of the cells was assessed by continuous cycling in the range of 2.4–4.0 V at different current rates (Fig. 4a and b). Discharge capacity of Al/poly/LFP electrode at 1C rate equals to 94% of Al/LFP, while at 0.1C rate Al/poly/LFP delivers the same discharge initial capacity of 155 mA h g−1 with Al/LFP, which indicates reliable performance of the modified electrode at practical applications. At higher rates capacity of protected half-cell becomes lower than capacity of non-protected one due to the emerging polarization caused by resistance of the protective layer.
https://doi.org/10.1016/j.jpowsour.2021.229548_p3_17 | The cycling stability was estimated out of 5 experiments for each group, indicating that both group of cells with protected and pristine electrodes show good cycling stability with deviations inside the confidence interval (Fig. 4c).
https://doi.org/10.1016/j.jpowsour.2021.229548_p3_18 | As it was shown previously [32], intentional overcharge cycling of LFP-based electrodes till 5 V causes their degradation, so the overcharge protection was tested using the same conditions. It is clearly seen from GCD curves that initial polarization of Al/LFP cell does not change during overcharge cycle as well as in the normal operating voltage range (Fig. 5a). However, discharge capacity of non-protected cell drops by 40% to 25th overcharge cycle, whereas Al/poly/LFP cell preserve 80% of initial capacity (Fig. 5b).
https://doi.org/10.1016/j.jpowsour.2021.229548_p3_20 | Since it is impossible to distinguish the processes of the LFP delithiation, surface layers formation and electrolyte decomposition from the GCD curve, all the charge consumed above 4 V is considered as a measure of the overcharge. Based on this criterion protected Al/poly/LFP cell shows better overcharge tolerance compared to non-protected Al/LFP cell (Fig. 5c). It can be clearly seen (Fig. 5d) that cumulative overcharge capacity of the non-protected cell is 1.4 times higher compared to the cell with the protected electrode.
https://doi.org/10.1016/j.jpowsour.2021.229548_p3_21 | Therefore, the polymer layer indeed acts as a reversible normally open circuit breaker, triggered by an exceeding potential. High coulombic efficiency and capacity retention of the protected cell results from increase of the resistance of poly[Ni(CH3OSalen)] layer before 5 V, which blocks adverse processes on the electrode surface. In other words, we proved that the proposed layer protects cell from the overcharge.
https://doi.org/10.1016/j.jpowsour.2021.229548_p3_22 | Further overcharge of the cell causes irreversible overoxidation of poly[Ni(CH3OSalen)] material, turning it to insulating state, so at high overcharge voltage the layer acts as irreversible (single use) circuit breaker. Overcharge of the Al/LFP half-cell till 6 V causes 200% excessive charging after the first cycle, whereas the subsequent discharge delivers only 54% of the nominal capacity (Fig. 6a). Corresponding GCD curve shows a second plateau at 5.7 V that should be attributed to the decomposition of electrolyte [41] On the further cycles, noticeable capacity drop was observed and after the 15th cycle charging becomes ineffective. In contrast, Al/poly/LFP half-cell consumes three time less charge of the electrolyte decomposition on the first cycle and completely stops charge and discharge in the following cycles (Fig. 6b). As a result, all electrochemical processes of Al/poly/LFP are completely blocked after the first cycle, whereas Al/LFP electrode continues operating causing electrolyte decomposition and other side reactions. (Fig. 6c). The cumulative overcharge capacity, responsible for the undesirable processes like the dendrite formation and gas evolution, comprises 900 mAh g−1 after 25 cycles for Al/LFP, while Al/poly/LFP consumed only 180 mAh g−1 during the same experiment (Fig. 6d). Thus, the poly[Ni(CH3OSalen)] layer acts as irreversible circuit breaker, reducing the irreversible charge consumption by 5 times at 25 cycles of 6 V overcharge.
https://doi.org/10.1016/j.jpowsour.2021.229548_p3_24 | Impedance spectroscopy. To demonstrate the changes in the electrode resistance, protected and non-protected LFP half-cells were subjected to electrochemical impedance spectroscopy at different states of charge (Fig. 6e–h).
https://doi.org/10.1016/j.jpowsour.2021.229548_p3_25 | Overall electrochemical impedance of both Al/LiFePO4 and Al/poly/LiFePO4 cathodes is different at different states of charge. In the discharged state the charge transfer resistance Rct of non-protected cathode is lower than of protected (Table 1). After the charge to 4 V the values of Rct decreased to their minima, decrease rate was found to be nearly equal for both materials. In the charged state the calculated charge transfer resistance value of Al/poly/LFP is governed by the polymer layer resistance, whereas corresponding resistance of Al/LFP is found to be nearly 6 times lower. The impedance of Al/poly/LFP changes drastically through the overcharge and subsequent discharge. Compared to Al/LFP, which resistance goes through increase to 306 Ohms at overcharge state and decreased to 203 Ohms after the discharge of the overcharged cell, the Rct of the cell, protected by the polymer layer reaches almost 2 kOhms and does not show any noticeable changes after the discharge. Thus, overcharge indeed leads to irreversible increase of the polymer layer resistance, which protects the cell from the adverse processes.
https://doi.org/10.1016/j.jpowsour.2021.229548_p3_27 | Analysis. Chemical transformations of the electrode surface after overcharge were examined by the means of XPS spectroscopy. Spectra of Al/LFP and Al/poly/LFP samples in completely discharged state after the overcharge to 5 V are compared with the intact Al/LFP (LFP) electrode.
https://doi.org/10.1016/j.jpowsour.2021.229548_p3_28 | In addition to the initial peak 1 at 133.3 eV, corresponding to the PO43− in LFP [42,43], P2p spectra of the overcharged electrodes (Fig. 7a) contain the new peak 3 at 136.0 eV, characteristic for F–P–O fragment in the fluorine-rich fluorophosphates LixPOy-1Fz+1 [44], which are the typical products of the electrolyte decomposition on the LFP electrodes. An intensity of this peak for Al/poly/LFP is significantly lower than for Al/LFP, which indicates an effective overcharge protection of the former. Peak 2 at 138.7 eV, corresponding to the is completely absent in the spectra of overcharged electrodes due to the complete reduction of the active material.
https://doi.org/10.1016/j.jpowsour.2021.229548_p3_30 | F1s spectra of all samples (Fig. 7b) display a peak at 687.3 eV that is associated with PVDF binder [44]. Additional peak on the F1s spectra of Al/LFP and Al/poly/LFP, situated at around 684.7 eV, originates from LiF [44], a product of electrolyte decomposition on an electrode surface. The peak is more pronounced in case of Al/LFP, therefore indicating the higher extent of the electrolyte decomposition in comparison with protected electrode. XPS data for C1s, Li1s, Fe3p, Fe2p also indicate that the Al/poly/LFP electrode is covered by adverse reactions products in less extent than Al/LFP one (Figure S2).
https://doi.org/10.1016/j.jpowsour.2021.229548_p3_31 | Phase composition of active material in Al/poly/LFP and Al/LFP electrodes after overcharge were investigated using XRD (Figure S3 and Table S1). The crystallinity of the LFP particles in Al/poly/LFP is slightly lower than in the reference sample, but the diffraction peaks are still sharp, clear and tall. At the same time, non-protected Al/LFP shows well-marked noise and wide peaks, demonstrating poorer crystallinity and, thus, higher destruction of the active material. An average crystallite size, calculated using Scherrer equation, comprises 44–65 nm for reference sample. The Al/poly/LFP showed virtually the same particle size distribution, while non-protected active material of Al/LFP was composed by smaller particles of ca. 27–30 nm size, which indicates significant destruction of an active material.
https://doi.org/10.1016/j.jpowsour.2021.229548_p3_32 | Thus, an analysis of the chemical and phase composition of the samples confirms that the protective layer increases the stability of the electrode upon the multiple overcharge till 5 V and suppress significantly undesired processes of the electrolyte decomposition.
https://doi.org/10.1016/j.jpowsour.2021.229548_p3_33 | Full cell test. Fully functional pouch cells with the Al/LiFePO4 and Al/poly/LiFePO4 cathodes and graphite anodes were assembled and tested at 6 V overcharge mode (Fig. 8). Nominal capacities of these batteries were estimated by GCD at 0.1C as 18 mAh and 16.5 mAh for Al/LiFePO4 and Al/poly/LiFePO4, respectively. Before intentional overcharge, the cells were normally charged-discharged using 1C current (see cycle “0” in the Fig. 8).
https://doi.org/10.1016/j.jpowsour.2021.229548_p3_35 | The electrochemical behavior of the pouch cells at 6 V overcharge is similar to the half cells. The protected pouch cell becomes inert to charge and discharge after the first overcharge cycle (Fig. 8a), while adverse anodic processes are observed at each cycle of the Al/LFP cell overcharge (Fig. 8b). Al/poly/LFP cell completely stop working after the first overcharge till 6 V, whereas Al/LFP cell still consumes significant irreversible charge each cycle (Fig. 8c–d). After 25 cycles, cumulative overcharge capacity of Al/LFP cell is 4 times higher than of the Al/poly/LFP.
https://doi.org/10.1016/j.jpowsour.2021.229548_p3_36 | The protective effect of poly[Ni(CH3OSalen)] is clearly visible on the overcharged cells geometry. The reference Al/LFP cell visibly inflated after the test (Fig. 8e–f) whereas the cell with protected cathode remained almost flat (Fig. 8g–h). Volume of the released gas, determined by the water displacement method, was 1.6 ml and 0.4 ml for the Al/LFP and Al/poly/LFP cells, respectively. The ratio of the volumes of the gas released from protected and non-protected cells match the ratio of the irreversible charges, consumed by the cells. Thus, improvement of the battery safety by the protective layer is confirmed on fully functional cells.
https://doi.org/10.1016/j.jpowsour.2021.229548_p4_2 | In this work we proposed a new concept of overcharge protection of Li-ion batteries, based on the circuit interruption by the variable resistance layer with the narrow conductivity window. Switching mechanism of this layer is based on the transformation of the polymer from conductive to insulating stage, which is initiated by raising the potential over certain threshold level.
https://doi.org/10.1016/j.jpowsour.2021.229548_p4_3 | The practical implementation of this concept was demonstrated using poly[Ni(CH3ОSalen)] polymer layer placed in a cathode strip between the active material and the current collector. GCD tests in normal operation conditions showed only a minor effect of the polymer on the performance of the battery. Overcharge tests of LFP-based cells with poly[Ni(CH3ОSalen)] layer demonstrates that the polymer ensures reversible circuit interruption on overcharge up to 5.0 V, enabling stable operation of the cell at such conditions. Upon higher overcharge, the polymer layer acts as a fuse, irreversibly interrupting the circuit, thus ensuring the safety of the cell. The concept of overcharge protection by the variable resistance layer may be applied to many electrode materials other than LFP. The choice of the electrode material – polymer couple is limited only by the conductivity window of the polymer. Poly[Ni(CH3OSalen)] coating, described here, has the conductivity maximum at 3.6 V, so it better fits LiFePO4 material than high-voltage materials like Lithium Nickel Manganese Cobalt Oxide or Lithium Cobalt Oxide. The developing of the polymers with different conductivity windows may allow to protect from overcharge the cells with high-voltage materials, significantly improving the safety of the state-of-art Li-ion batteries.
https://doi.org/10.1016/j.jpowsour.2021.229672_p1_2 | Rechargeable Lithium-Ion Batteries (LIBs) are deemed to be the dominant next-generation energy storage device with lots of advantages such as high energy storage density and more usage situations. As the energy density increasing rapidly, the safety problem of LIBs with organic liquid electrolytes has been a key obstacle to their application [1]. Taking the safety requirement into consideration, all-solid-state batteries (SSBs) are viewed as a valuable development direction [2,3], in which solid-state electrolytes (SSEs) replace the liquid electrolyte and polymer separator due to their non-flammability and flexible mechanical property, the SSEs can resist the penetration of lithium dendrites effectively as well [4]. Generally, high ionic conductivity, high electrochemical stability (wide electrochemical window), and good interfacial contact with electrodes are some of the important indicators to evaluate solid-state electrolytes [5].
https://doi.org/10.1016/j.jpowsour.2021.229672_p1_3 | Current researches on SSEs mainly focus on two categories: inorganic and polymer solid electrolytes [6]. The former mainly includes sulfides and oxides (ceramics) [7]. As the bonding between Li+ ions and S2− is weaker than that of O2−, sulfides usually demonstrate higher conductivity than oxides [8], but the sensibility to H2O and O2 and low capability to resist lithium dendrite limit their applications [9]. Oxide electrolytes conduct Li+ ions by weakening Li–O interaction. Representative types among them include garnet [10], perovskite [11], NASICON and so on [12]. Among them, Li7La3Zr2O12 (LLZO) attracts much attention as a representative of garnet-type electrolytes. This kind of ceramic electrolyte can reach ionic conductivity of 10−4–10−3 S cm−1 at room temperature after Ta5+ doping. Moreover, garnet-type electrolytes perform good stability with Li metal [13]. Nevertheless, the brittleness and fragile property of ceramics make it difficult to apply in flexible batteries. Besides, the garnet-type oxides usually form a poor contact interface between electrolytes and electrodes, which leads to high interfacial resistance and poor cycle performance [14]. In contrast, polymer electrolytes perform lower conductivity than inorganic ones due to high crystallinity degree at room temperature (generally about 10−6 S cm−1) [15] but show good flexible mechanical property. Hence polymer-ceramic composites are viewed as an ideal material system to obtain both high conductivity and satisfactory mechanical properties [16]. Based on this idea, massive organic/inorganic composite electrolytes have been studied for the past few years, for instance, PEO, PVDF composited with SiO2, Al2O3, LATP, LLZO, etc. [[17], [18], [19], [20], [21]].
https://doi.org/10.1016/j.jpowsour.2021.229672_p1_4 | To prepare the organic/inorganic composite electrolytes, a solvent-cast process has been used in the previous research [22], however, this process brings various problems. First of all, because of the difference in density between organic and inorganic components, it is difficult to achieve complete uniformity of components during mixing and drying in acetonitrile, which is widely used in the solvent-cast process. The second, as a toxic organic solvent, the use of acetonitrile is environmentally unfriendly. The low output of the solvent method makes it unable to be widely used in large scale production, and it is bound to cause environmental pollution. The third, inevitable residual solvent given by the solvent-cast process reduced electrochemical stability as well [23]. Furthermore, some polymers or organic solvents tend to absorb water in the air, which may have negative effects on ceramic particles. LLZTO, for example, when exposed in a trace moisture environment, may have a consecutive Li+/H+ exchange reaction to form a Li2CO3 impurity layer on the particle surface, which weakens the compatibility between ceramic particles and the polymer matrix. Some researchers indicated that the Li2CO3 interfacial layer could trap Li+ ions, worsen ion transport kinetic condition, and consequently result in high interfacial resistance and low conductivity [24]. Thus, it`s essential to enhance polymer/nanoparticle interfacial contact to protect the particle surface from side-reaction and improve composite compatibility.
https://doi.org/10.1016/j.jpowsour.2021.229672_p1_5 | In our previous work, we have successfully verified the application of the internal-mix process in the preparation of the composite electrolytes [25]. This solvent-free process can produce a large number of composite electrolytes more uniformly in a short time, and effectively avoid the instability of properties caused by the residual solvent. But this method still had some problems to be settled. Owing to the huge surface energy difference between PEO and LLZTO, the agglomeration of particles and poor compatibility between constituents still limit the overall performance. Therefore, the pre-modification on particle surfaces may be a meaningful direction. In this paper, we put forward a modification-composite integrated method to coat stearic acid (SA) on LLZTO ceramic particles directly without any solvent-cast process, then we fabricate PEO/LLZTO@SA/LiTFSI composite electrolyte by high-temperature internal-mix in a single successive step. As a commonly used surfactant, stearic acid is inexpensive with a simple molecular structure, and does not require complex polymerization during the coating process, which is consistent with the integrated solvent-free modification-composite process developed in this work for high-efficiency, low-cost production purposes. In addition to greatly improving efficiency, the elimination of toxic organic solvents in the preparation process well met the requirement of “green chemistry” and avoided adverse effects on the environment, the large energy consumption in the previous long modification-preparation process was saved as well. Series of characterizations verified that stearic acid molecules successfully bonding with the hydroxyls on ceramic particle surfaces to protect the fillers and improve the compatibility with the PEO matrix. Furthermore, this solvent-free process could restrain the agglomeration of nanoparticles effectively to ensure a homogeneous composite, thus-fabricated composite electrolyte reveals enhanced ionic conductivity and interfacial & electrochemical stability compared with no pre-coating internal-mix process.
https://doi.org/10.1016/j.jpowsour.2021.229672_p2_3 | Cubic Li6.4La3Zr1.4Ta0.6O12 (LLZTO) was synthesized by a solid-phase reaction. Before the experiment, the La2O3 powder (Sinopharm, 99.95%) was dried at 900 °C for 12 h to fully remove the moisture. La2O3, Li2CO3 (Sinopharm, 98.0%), ZrO2 (Sinopharm, 99.0%), and Ta2O5 (Aladdin, 99.5%) were ball-milled for 4h to sufficiently mix, their weights were based on stoichiometric ratios. 20 wt% more Li2CO3 was added to compensate for the volatilization of Li elements in the subsequent calcination process [26]. The dried mixture was then calcined at 900 °C for 6 h, subsequently ball-milled and dried again, and then the powder was pressed into tablets with 30 mm diameter. Afterward, the tablets were sintered at 1140 °C for 16 h to obtain the cubic LLZTO phase. Then the tablets were crushed and ground by planetary ball milling at 350 rpm for 12 h to obtain micro-nano particles. Isopropanol was used as a solvent medium during all milling processes. The final resulting slurry was dried in a vacuum oven to remove the solvent completely.
https://doi.org/10.1016/j.jpowsour.2021.229672_p2_4 | The as-synthesized LLZTO particles were pre-mixed with 3 wt% stearic acid (SA, Sinopharm, AR) by a high-energy vibratory ball-mill (MSK-SFM-3) with the rotate speed of 1000 rpm for 1h to obtain SA-modified LLZTO particles (LLZTO@SA). Here, the high energy vibratory ball mill has two functions. The first step is to break and refine the micron-sized powder rapidly to submicron or nanosize particles, thus they exposed the fresh surface which was in a high free energy state. The second step is to make the stearic acids and the particles fully contact, the huge impact energy and heat provide the kinetic driving force for the coating. The LLZTO in the unmodified control group was also subjected to solvent-free ball milling as described above without the addition of stearic acid to eliminate the effects of powder refinement and increased surface area.
https://doi.org/10.1016/j.jpowsour.2021.229672_p2_6 | The PEO/LLZTO@SA composite solid electrolytes (CSEs) were prepared by the solvent-free internal-mix method with HAAKE PolyOS Rheomixer, which was equipped with a 50 mL heating chamber so we can synthesis large-scale CSEs in one step. Compared to the conventional acetonitrile solvent-cast procedure, the internal-mix was optimized to eliminate residual organic solvent and moisture which caused side-reaction and the instability of CSEs. Polyethylene oxide (PEO, Aladdin) with a molecular weight of 60,000 was used as the polymer matrix. The molar ratio between PEO and LiTFSI (Lithium bis (trifluoromethane sulfonimide), served as lithium salt, Aladdin, 99%) was n (EO): n (TFSI-) = 10:1. The weight ratio between LLZTO filler and PEO was 1:1 (about 50 wt% in total composite electrolytes). Furthermore, polytetrafluoroethylene (PTFE, Aladdin) powder which weighed 5 wt% of the PEO was added to CSE to enhance the mechanical property. The PEO and LiTFSI were dried in a vacuum oven for 24 h and pre-mixed in a glovebox before being mixed up. The working temperature of Rheomixer was first set to 160 °C and the rotor speed was 10 rpm. First of all, the PEO and PTFE powder was fed in the chamber to be soften and blended for 10 min. Subsequently, the other composites were added to the chamber. The mixer kept mixing with a 60 rpm rotor speed for 30 min to completely melt and mix the composites. CSEs prepared in this way were then transferred to a glovebox and hot-pressed into membranes. For comparison, composite electrolytes of PEO and LLZTO without SA-modification were also prepared in the same way except using pristine LLZTO as filler.
https://doi.org/10.1016/j.jpowsour.2021.229672_p2_8 | 2.3.1. Structure and thermal characterization A Bruker AXS D8-AdvanceX diffractometer was applied to investigate the crystal structure of the pristine LLZTO and LLZTO@SA. Scanning electron microscope (SEM, Zeiss JSM-7001F) was applied to observe the morphology of the CSEs. The crystal structure of ceramic particles in electrolytes was evaluated by XRD (2θ: 10°–80°). The thermal stability of CSEs was tested by TGA-DTA in the inert atmosphere from 50 °C to 900 °C with a heating rate of 10 °C·min−1. FTIR was used to reveal the molecular structure of the hybrid electrolytes.
https://doi.org/10.1016/j.jpowsour.2021.229672_p2_9 | 2.3.2. Electrochemical performance characterization The prepared CSE membranes were punched into Φ19 mm tablets with a thickness of ~100 μm. The ionic conductivity was determined by Electrochemical Impedance Spectroscopy (EIS), 2032 coin cells were assembled with two stainless steel electrodes (SS, Φ15.8 mm) and CSEs. The EIS measurements were performed with a frequency from 10 Hz to 7 MHz. We can measure the bulk resistance Rb from the X-axis intercept in the Nyquist plot, then calculate the conductivity of CSEs using equation σ = D/RbA, in which D is the thickness of membranes and A is the active area of ionic conduction. Since the thickness of CSE membranes themselves varied, and due to pressing during the cell assembling process, different degrees of thinning would occur. Therefore, we disassembled the cell after the test was completed, and measured the membrane thickness at this time as the accurate D value. Linear scan voltammetry (LSV) was operated to evaluate the electrochemical stability with a Li/CSE/SS coin cell, the scan rate was 1 mV s−1 from OCV to 5.5 V. Symmetric Li/CSE/Li cells were assembled to measure interfacial impendence at different temperatures. For the interfacial impendence measurement, the EIS was performed from 1 mHz to 7 MHz. The cycling performance of Li metal symmetric cells with CSEs was tested at a current density of 0.1 mA cm−2 under 45 °C, the cycling temperature was lower than the initial melting temperature of the PEO matrix. EIS and LSV measurements were operated on an electrochemistry workstation (Biologic SP300).
https://doi.org/10.1016/j.jpowsour.2021.229672_p2_10 | 2.3.3. Performance characterization of the Li/CSE/LiFePO4 cells The LFP full cell consisted of lithium metal foil anode, the CSEs, and LiFePO4 cathode. The composite cathode was synthesized as follows: 0.25 g LFP, 0.06 g LiTFSI, 0.09 g PEO, 0.05 g PVDF, and 0.05 g Super P were dissolved in 2.2 g DMF, then the obtained mixture was blended on a vibrator for 1h and spread on Al foil. After dried at 120 °C overnight in the vacuum oven, the foil was cut into Φ8 mm cathodes. Such cathodes had an LFP loading of approximately 1 mg cm−2. The assembled Li/CSE/LFP cells were tested at 45 °C and 0.1 C between 2.8 V–3.8 V on a LAND test system. All the coin cells mentioned above were assembled and sealed in a glovebox filling with the Argon atmosphere.
https://doi.org/10.1016/j.jpowsour.2021.229672_p3_3 | Fig. 1(a) shows the XRD patterns of LLZTO samples with and without SA modification. The standard pattern is PDF#80–0457 LLNO, it was obvious that the synthesized pristine LLZTO was a cubic garnet phase, and the surface modification with stearic acid didn`t change the crystal structure of LLZTO ceramics, which meant the basic conduction mode of lithium ions in the ceramic electrolyte was not changed. Fig.1(b) ~ (e) are SEM and TEM images of the SA-coated LLZTO particles. Here we choose an image of a relatively large size particle to show the surface more clearly. Fig. 1(b) and (c) showed the typical surface morphology of SA-modified LLZTO particles. As they showed, after coating the particles were obviously wrapped by a layer of organic matter, showing a snowflake or porridge-like structure on their surface. They were just intuitive evidence for the existence of an organic coating layer, which was mainly composed of recrystallized stearic acid after melting. This coating layer could also be observed clearly in TEM images (Fig. 1(d) and (e)): the steric acids were almost uniformly coated on the particles and the thickness was about 10 nm, which was significantly less than the diameter of particles. One of the purposes of the surfactant coated on LLZTO particles was to promote the compatibility between the inorganic fillers and organic matrix, so another sedimentation experiment was carried out to contrast the dispersion effect: about 0.1 g SA-modified LLZTO particles were ultrasonically dispersed in 20 mL nonpolar solvent isopropanol, bottle A contained pristine LLZTO and bottle B contained LLZTO@SA, respectively. The pristine LLZTO was also ball-milled with the same process as the unmodified group but without steric acids. Both of them were set to stand for 48 h and Fig. 1(f) showed the sedimentation results, the LLZTO@SA apparently performed better dispersibility in nonpolar organic solvent due to the nonpolar coiled long chains of hydrocarbons on the surface. So we can predict that the SA-modified LLZTO particles will bond to polymer matrix more strongly, such as PEO we used in this work, at the same time the agglomeration of particles can be avoided to a certain context. Download : Download high-res image (1MB)Download : Download full-size image Fig. 1. (a). XRD patterns of LLZTO particle samples; (b)(c). SEM images of modified LLZTO particles at different magnifications; (d)(e). TEM images of modified LLZTO particles; (f). Dispersibility experiment in the organic solvent. Bottle A was modified LLZTO and bottle B was pristine LLZTO.
https://doi.org/10.1016/j.jpowsour.2021.229672_p3_5 | Fig. 2(a) shows the photos of LLZTO@SA/PEO CSEs. The prepared CSEs showed a yellowish-white color, which was the same as the modified particles. FTIR test was operated to further verify the presence of signature functional groups in CSEs. The notable IR absorption peaks in Fig. 2(b) located at ~3300 cm−1 (hydroxyls in residual solvent or moisture), ~1700 cm−1 (carboxyl in carboxylic acid), and ~1650 cm−1 (free hydroxyls on the particle surfaces), respectively. The peak at ~3300 cm−1 in PEO/LLZTO@SA (marked as A) was lower than that in PEO/LLZTO (marked as B). This wide peak referred to free hydroxyls and water molecules, which meant a lower moisture absorption and consequently lower chance of side reaction on the particle surfaces. The peak of surface hydroxyls at ~1650 cm−1 in B got lower and split into several smaller peaks in A. A new peak appeared at ~1568 cm−1, which was likely to be a signal of lithium stearate, i.e., the coordination of stearate and Li on the surface of LLZTO to form coordination compounds during the high-energy ball milling coating process. Meanwhile, there were no obvious free carboxyl peaks at ~1700 cm−1. So it could be proved that the chemical bond reactions occurred on particle surfaces in the course of solvent-free modification, and it was not just physical coating. Download : Download high-res image (589KB)Download : Download full-size image Fig. 2. (a)Image of PEO/LLZTO@SA solid-state electrolyte; (b). FTIR spectra of modified (black line) and unmodified CSE (red line); (c)(d)(e). TGA, DTA, and DSC curves of two samples, respectively. The black line refers to unmodified PEO/pristine LLZTO and the red line refers to modified PEO/LLZTO@SA. (For interpretation of the references to color in this figure legend, the reader is referred to the Web version of this article.)
https://doi.org/10.1016/j.jpowsour.2021.229672_p3_6 | The thermo-stability under high-temperature working condition is an essential index of the solid-state electrolyte safety performance. Thermo-Gravimetric Analysis (TGA) was operated to investigate the thermal decomposition behaviors of CSEs. Two thermo-gravimetric curves in Fig. 2(c) showed a nearly same downward trend from ~350 °C to 500 °C, this is basically the same as the decomposition temperature of PEO. Hence the thermo-stability of CSEs depends on the polymer matrix, also, the SA-modified sample exhibited slight and continuous weight loss in the range of <300 °C. In consideration of the melting and the decomposition temperature of stearic acids are 68 °C and 183 °C, respectively, this kind of weight loss could be attributed to the evaporation (for free stearic acids) or decomposition (for bonded stearic acids) of the coating layer. DTA curves in Fig. 2(d) included information on several thermal processes: two endothermic peaks at 380 °C and 410 °C respectively represent the decomposition of LiTFSI and PEO, which are consistent with the primary weight loss position on TGA curves. Moreover, we could find another endothermic peak on PEO/LLZTO curve (black line) at about 764 °C, which mainly resulted from the pyrolysis of Li2CO3, a major side reaction product of LLZTO when CSEs are exposed to air [27]. As comparison, there was no obvious corresponding peak on the curve of the PEO/LLZTO@SA sample (red line). Therefore, the modification with SA could improve the stability of LLZTO and the prepared CSEs in air, this might be helpful to enhance the electrochemical properties of electrolytes. Differential Scanning Calorimetry (DSC) was investigated to ascertain the melt and crystallization behavior of polymers in the process of temperature change. The test was operated from −80 °C to 200 °C during heating and then cooled to 25 °C at 10 °C cm−1. Two heat flow curves in Fig. 2(e) had the same endothermic peak at −40 °C, which represented the glass transition temperature (Tg) of the PEO matrix. As a result of the more homogeneous dispersion of LLZTO fillers, both curves did not show a distinct sharp melting peak at ~50 °C, this indicated that the crystallinity of the two samples was intrinsically low. The wide endothermic peak between 50 °C and 125 °C on the red curve should mainly come from the slow melting of partially crystallized PEO and the evaporation of moisture. And correspondingly, the black curve didn`t show a similar exothermic peak but an endothermic peak was substituted between 100 °C and 150 °C. As discussed above, it might be attributed to steric acids that were coated or adhered to the surface of LLZTO particles. The DSC results further indicated that in addition to the effective protection of fillers, PEO crystallization can also be slightly reduced to a certain extent because of the solvent-free modification.
https://doi.org/10.1016/j.jpowsour.2021.229672_p3_7 | Fig. 3 shows the SEM images of the cross-section of CSE samples. Fig. 3(a) refers to the overall cross-section morphology of the unmodified CSE, ceramic particles were dispersed throughout the matrix of PEO. However, the agglomeration of ceramic particles still widely existed in the unmodified CSE prepared by solvent-free process, which were marked with red circles. Fig(b) and (c) reveal a high magnification image of the particle agglomerates. We can see that except for granular ceramic particles themselves, they were also surrounded by amounts of lamellar structures and grape-like agglomerates. The EDS mapping scan result in Fig. 3(c) showed the distribution of elements in this region: C was shown in blue, F was in red, and O was in green. The result revealed clearly that the lamellar structures were LLZTO or side reaction impurities (Li2CO3 and others), and the grape-like structures were Li salt agglomerates (LiTFSI). Obviously, this part of Li salts was difficult to totally dissociate in the PEO matrix, as a result, they rarely contributed to the overall Li-ion conductivity. The agglomeration might cause the inhomogeneity of charge distribution, current density, and mechanical properties as well, and brought hidden trouble for the practical application of CSEs. Fig. 3(e), (f) and (g) show the cross-section images of SA-modified LLZTO CSEs. In contrast, the dispersion of ceramic particles in these membranes was obviously more uniform, and there were no significant ceramic particles or Li salt agglomeration, of course, this was closely related to the pre-modification and pre-mix process. To further observe the interfaces between the composite components, we selected images with larger particles in cross-section. Fig(d) and (h) represented unmodified and modified CSEs, respectively. There was a distinct boundary between the agglomerated LLZTO particles and the PEO matrix in Fig. 3(d), although this phenomenon was mainly due to section tearing, it still revealed that the binding between matrix and particles was not close enough. The holes left by particles in the section also explained the imperfect combination caused by the large surface energy difference. By contrast, the modified CSE in Fig. 3(h) showed better dispersion of ceramic particles, and the improved binding between two components could also be seen due to the smoother PEO section and the phase interface. These meant that SA achieved inhibition of agglomeration and surface modification of ceramic particles. Download : Download high-res image (2MB)Download : Download full-size image Fig. 3. (a). The cross-section SEM image of unmodified CSE; (b)(d). A typical morphology of LLZTO and LiTFSI agglomerate in PEO matrix of unmodified CSE; (c). The EDS mapping elements distribution image of (b), C is shown in green, O is in blue, and F is in red; (e)(f)(g). The cross-section SEM image of modified CSE, the particles were uniformly dispersed; (h). A cross-section particles morphology of modified CSE, showing good interfacial compatibility between particles and PEO. (For interpretation of the references to color in this figure legend, the reader is referred to the Web version of this article.)
https://doi.org/10.1016/j.jpowsour.2021.229672_p3_9 | 3.3.1. Ionic conductivity The ionic conductive performance of CSEs was measured by EIS from 25 °C to 70 °C at every 5 °C, and Fig. 4(a) displays the line chart of lgσ vs. 1000/T. Here we also tested pure PEO electrolytes as a control group. It is clear that the modified samples exhibited higher ionic conductivity relative to both the unmodified samples and the pure PEO/LiTFSI electrolyte. The highest conductivity of 8.3 × 10−4 S cm−1 was reached in the SA-modified sample at 70 °C while the unmodified sample reached about 6.2 × 10−4 S cm−1, for PEO electrolytes, the corresponding maximum value was 1.9 × 10−4 S cm−1. This enhancement was mainly due to the enhanced capatibility between the powder and the polymer due to the encapsulation, resulting in a better dispersion of LLZTO particles in PEO, which provided more uniform transport and deposition channels for Li ions. In addition, the modified polymer-particle interface and the suppressed formation of low conductivity Li2CO3 resulted in less resistance to Li-ion transport. In addition, according to the FTIR results, the formation of lithium salt coordination compounds at the interface could be more conducive to the construction of interfacial phases with lower activation energy and the formation of interfacial phase ion transport channels. To further investigate the changes in lithium ion conduction kinetics within CSEs, we calculated the active energy Ea for each electrolyte based on the Arrhenius equation σ = Aexp(-Ea/RT) and the results of the linear fit of the plots. The results showed that the Ea data of PEO, PEO/LLZTO and PEO/LLZTO@SA were 0.68 eV, 0.64 eV and 0.58 eV, respectively. The reduction of activation energy implied an improvement of lithium ion migration kinetics. In the composite electrolytes, the ceramic and interfacial phases tend to be the preferential channels for lithium ion migration [28]. This suggested that the introduction of the modification layer facilitated the conduction of lithium ions in the ceramic-polymer interfacial phase as well as the migration across the interface within CSEs, which corroborated the speculation about the reasons for the enhanced conductivity mentioned above. Download : Download high-res image (502KB)Download : Download full-size image Fig. 4. (a). σ-1000/T curves of four CSE samples that belong to two sample groups; (b). LSV curves of modified (red line) and unmodified CSE (black line); (c)(d). Nyquist plots of Li–Li symmetric cells at different temperatures, (c) was unmodified CSE and (d) was modified CSE; these plots were carried out to investigate the interface resistance. (For interpretation of the references to color in this figure legend, the reader is referred to the Web version of this article.)
https://doi.org/10.1016/j.jpowsour.2021.229672_p3_10 | 3.3.2. Electrochemical stability A wider electrochemical window represents the more stable electrochemical properties. We operated LSV tests for two types of CSEs and the results were shown in Fig. 4(b). The unmodified CSE showed a redox peak at about 4.5 V, which was the same as the modified one, however, there was another smaller peak at ~2.1 V on the black curve. This represented the discharge reaction of the OH− at low voltage. The unmodified CSEs, therefore, had a narrower electrochemical window that could be accompanied by more electrochemical side reactions during the cell cycles, increased the risk of local current and short circuit.
https://doi.org/10.1016/j.jpowsour.2021.229672_p3_11 | 3.3.3. Interface resistance and cycle performance in Li symmetric cells Symmetric cells were assembled to investigate the interface properties and cycling stability. Such coin cells consisted of two identical Li metal electrodes and CSE film. Fig. 4(c) and (d) reveals the Nyquist plots of symmetric cells. The X-intercept of the second semicircle in the low frequency region on curves represented interface resistance Ri of cells, which was mainly derived from the migration resistance of Li+ between electrolytes and electrodes. Therefore, Ri is an intuitive parameter to evaluate interface wetting and compatibility. The Ri of unmodified CSE went from about 330.4 Ω cm2 to about 35.8 Ω cm2 rapidly while the temperature rose from 25 °C to 55 °C. The Ri of modified CSE changed from about 164.8 Ω cm2 to about 14.1 Ω cm2. The higher interface resistance of unmodified CSE may be the result of the worse interface contact and impurity layer [29,30]. More importantly, the modification of the LLZTO particles in CSEs effectively enhanced the migration ability of Li+ ions and their dispersion uniformity on the interface as the agglomeration was inhibited. The reduced interfacial resistance between the electrolytes and the lithium metal electrode helped to alleviate the polarization problem during the battery cycle, thus making the modified CSEs more practical. At the same time, uniform lithium migration and deposition on electrode interface, in addition to bringing lower interfacial resistance, also helped to suppress lithium dendrite formation. In conclusion, modification of LLZTO particles in CSEs has been shown to be beneficial in improving electrode contact properties and uniform deposition conditions of Li+ at the interface. We will discuss this in the next part. The symmetric cell cycling test was carried out at 45 °C, a reasonable lower work temperature for polymer-based CSEs, and with a current density of 0.1 mA cm−2. Fig. 5 shows the cycle-potential curves of symmetric cells. The modified CSE cell (red line) showed the best cycle performance of about 900 cycles while the unmodified CSE cell (blue line) reached a maximum of ~180 cycles. The short circuit of symmetrical cells often comes from the partial uneven current. In CSEs, this is closely related to the agglomeration of fillers [31], the surface modification could solve this problem and therefore improve the cycle life. The huge difference in cycling performance also revealed the disparity of electrochemical stability. The unmodified CSE cell, as we discussed above, its instability is just another origin of safety problems and short circuit risks in traditional cell cycles. During the cycling test, the potential of Li/PEO/LLZTO@SA/Li cells showed a slow drop slightly in Fig. 5(b). In the constant current test, the potential drop meant the reduction of total resistance according to Ohm`s Law. Hence the interface condition for ion transport was continuously improved, it also might be due to the lithiation of polymers while cycling [32]. On all accounts, the improvement and protection of interface conditions by stearic acids made it possible for all those enhancements. The polarization voltage (overpotential) of cells went from 70 mV at the 1st cycle to 8 mV at the 887th cycle (Fig. 5(c)(d)), it still indicated the migration resistance of lithium ions in the electrolyte and between the interfaces was decreasing. This made it possible for this electrolyte to be used in high-current density and long-cycle batteries. Download : Download high-res image (544KB)Download : Download full-size image Fig. 5. The potential-cycle number curves of Li/CSE/Li symmetric cells at 45 °C with the current density of 0.1 mA cm−2. (a). Unmodified CSE; (b). Modified CSE. Enlargement: potential/current density curves during cycling test; (c). Potential curve of (c) at around 1st cycle; (d). Potential curve of (c) at around 887th cycle.
https://doi.org/10.1016/j.jpowsour.2021.229672_p3_13 | To further verify the possibility of its practical application in full cells, LiFePO4/CSE/Li batteries were assembled and tested under 0.1 C at 45 °C, the cycle potential range was set between 2.8 V–3.8 V. Fig. 6 shows specific capacity & Coulombic efficiency vs. cycle number curves and charge-discharge profiles for LFP cells. As shown in Fig. 6(a), The initial specific discharge capacity of modified CSE batteries could be up to 138.7 mAh·g−1 with a Coulombic efficiency of 94.8%. The relatively low Coulombic efficiency was due to the formation of SEI layers at the interface and the further lithiation of electrolytes. The efficiency gradually rose to around 99.0% after the 2nd cycle. The corresponding values eventually reached to about 130.0 mAh·g−1 and 99.2% after 100 cycles, with a capacity retention of 93.7%. During the cycle, the lithium ions transfer through CSE and continuously insert or extract on both two electrodes to achieve charge transfer. Hence the specific capacity and efficiency are important indexes to measure the difficulty (or ability) of lithium-ion migration. In Fig. 6(a), the discharge capacity showed a gradual increase in the first 25 cycles, which was also evidence for the stepwise activation of electrolytes and improvement of ion migration conditions. As a comparison, those values of unmodified CSE cells were just 109.3 mAh·g−1 and 99.2% after 100 cycles with the retention of 86.5% if we don`t take into account the increase in capacity in the first few cycles (Fig. 6(c)). The result suggested that the migration condition of Li+ in amorphous regions and interfaces was indeed improved by modifying layers. At the same time the surface modification also activated more particles as a result of the better dispersion, thus added more migration channels for lithium ions. The elimination of Li2CO3 impurity layers, on the other hand, prevented ions to be trapped on the surface, which could explain the increase in capacity retention during the cycle. In general, the surface modification made this electrolyte more suitable for practical lithium batteries. Download : Download high-res image (853KB)Download : Download full-size image Fig. 6. The specific capacity & Coulombic efficiency vs. cycle number curves and charge-discharge profiles of LiFePO4 full cells at 45 °C under 0.1 C. (a)(b). Modified CSE; (c)(d). Unmodified CSE.
https://doi.org/10.1016/j.jpowsour.2021.229672_p4_2 | In this work, we proposed a novel, solvent-free surface modification, and composite integrated process for LLZTO/PEO solid-state electrolytes. Compared to the conventional solvent-cast method, the novel process takes less time and capital cost, thus avoid side reactions and contamination that may occur during the long preparation process. This makes the process more suitable for large-scale production of CSE. In addition, due to the protective effect of modifying layer on LLZTO particles and solvent-free process, the side reactions of proton exchange occurred on the surface of LLZTO were restrained and the electrochemical stability of CSE was significantly boosted. The electrochemical window of modified CSE could be expanded at the lower potential (about 2.1 V). And Li symmetric cells with SA-modified CSE could operate to nearly 900 cycles at 45 °C. The modification also enhanced the compatibility between the PEO matrix and LLZTO particles, allowed more isolated particles to be activated and well dispersed, which increased the amorphous phase and improved interface conditions. Based on the above reasons, the migration behavior and efficiency of lithium ions in CSEs were advanced, brought relatively higher specific capacity and Coulombic efficiency in LFP full cells of 130.0 mAh·g−1 and 99% with a capacity retention of 93.7% after 100 cycles, respectively. The intrinsic ionic conductivity of SA-modified CSEs could reach up to 8.3 × 10−4 S cm−1 at 70 °C, there was also a certain enhancement compared to the pristine LLZTO CSE sample. Interface resistance test at different temperatures also demonstrated the improved interfaces between CSEs and Li metal electrodes. Therefore, while this novel fabrication process is more environmentally friendly and suitable for large-scale production, the modification-composite integrated approach has a more practical and positive effect on improving the stability and interface conditions of electrolytes and lithium batteries.
https://doi.org/10.1016/j.jpowsour.2021.229680_p1_2 | Owing to the looming concerns of energy crisis, electronic energy storage systems (ESS) have entered the global spotlight, triggering the search for reliable, low-cost and high energy/power density electrochemical energy storage devices [[1], [2], [3], [4], [5]]. Among various electronic energy storage systems, lithium ion batteries (LIBs) stand out due to high energy density, small memory effect and environment benignity [[6], [7], [8]]. Unfortunately, the commercial graphite with low specific capacity cannot keep up with the ever-increasing demand regarding energy/power density [9,10]. Therefore, probing novel anode material for next-generation LIBs to satisfy the never-ceasing demand is urgently needed.
https://doi.org/10.1016/j.jpowsour.2021.229680_p1_3 | Currently, researchers` tireless exploration shows that Li3VO4 would be a promising candidate to replace commercial graphite due to the high theoretical specific capacity and moderate volume expansion during charge/discharge process [[11], [12], [13]]. Li3VO4 also displays proper insertion potential (about 0.5–1 V) compared to graphite and some of oxides, such Ti/Nb-based oxides [14,15]. Furthermore, the theoretical volumetric capacity of Li3VO4 is 1047 mA h cm−3, greatly larger than 790 mA h cm−3 for graphite [16]. Although Li3VO4 has high ionic conductivity (10−8 S cm−1 at room temperature) [17,18], its low electrical conductivity leads to inferior rate capability. To improve the conductivity of Li3VO4, researchers have made tremendous endeavors and developed several strategies. One effective way is coated with carbonaceous material or other highly conductive substances. For instance, Tao et al. reported that carbon-coated Li3VO4 rods by morphology inheritance method delivered a capacity of 313 mA h g−1 after 300 cycles at 2 A g−1 [19]. The excellent electrochemical performance was ascribed to unique core-shell rods structure that could greatly withstand significant stress and facilitate the electron/ion transport. Liu et al. synthesized uniform Li3VO4 growth on MXene, and found that the LVO/MXene composite displayed good rate capability (165 and 117 mA h g−1 at 5C and 10C, respectively), and cycling stability (81 mA h g−1 after 1000 cycles at 4 A g−1) [20]. They attributed the improved cycling stability and rate performance to the unique layered structure and improved conductivity of the LVO/MXene composite. Thus, coating by carbonaceous material is beneficial for elevating electronic conductivity and alleviating volume change.
https://doi.org/10.1016/j.jpowsour.2021.229680_p1_4 | Additionally, uniform spherical particle substance using for electrode have several advantages comparing to other morphological ones (cylindrical, cubic, etc.), such as low interface energy, large specific surface area, high packing density and good particle mobility [21]. These advantages are fairly important to improve electrochemical performance on account of making sufficient contact between active materials and electrolyte, forming a compact electrode layer on current collector and retaining the integrity of electrode material after long-time cycling. In addition, the pressing density and tap density are essential in the practical application of electrode materials, the low tap density of nanomaterials causes thicker electrodes and longer electron pathway for the same mass loading compared to micromaterials. Hence, uniform microsphere can not only withstand significant stress during Li+ ions intercalation/deintercalation process but also increase tap density of electrode materials. However, traditional synthetic methods, including sol-gel and high temperature solid state method [22,23], are time consuming, and more importantly, are difficult to prepare non-aggregated Li3VO4 particles with uniform size and morphology. To obtain Li3VO4 with homogeneous morphology, electrostatic spinning [24] and morphology inheritance route [16,19,25] have been investigated. Unfortunately, the operation process of electrostatic spinning is complicated and difficult to control besides of time consuming and costly. Morphology inheritance route often needs high temperature lithiation process, which might introduce un-necessary impurities. Hence, developing a fast and facile method to synthesize uniform Li3VO4 is urgent, but challenge.
https://doi.org/10.1016/j.jpowsour.2021.229680_p1_5 | In the past decades, the research on material synthesis has shown that among various synthetic methods, solvothermal synthesis is simple, easily operating to prepare the particles with uniform size and morphology. During the formation of substance in solvothermal reaction, surface tension, an important characteristic of solvent, has a great effect on the nucleation stage of crystalline grain and determines uniformity and size of particles. Thus, uniform Li3VO4 microspheres can be obtained via solvothermal reaction route, if two kinds of solvents with different surface tension are introduced during the reaction to establish a co-solvent system and to tailor the uniformity and size of the crystal nuclei.
https://doi.org/10.1016/j.jpowsour.2021.229680_p1_6 | In this work, we develop a heating treatment-assistant solvothermal method by using surface-tension to promptly synthesize uniform Li3VO4 microsphere. The solvothermal reaction takes only 10 min. The average particle size of as-prepared Li3VO4 microsphere is about 1.8 μm. Uniform microspheres are beneficial to withstand significant stress during cycling. Meanwhile, coating with carbon could elevate electrical/ionic conductivity and accelerate electrons and ions transfer. Therefore, these features endow carbon coated Li3VO4 microspheres superior electrochemical performance. Last but not least, the electrochemical performance of full cell is also given. By using carbon coated Li3VO4 microsphere as an anode material and commercial LiFePO4 as a cathode material, the packaged cell delivered a discharge capacity of 225 mA h ganode−1 after 200 cycles at 0.2 A g−1, and three red LEDs were lighted up for about 20 min.
https://doi.org/10.1016/j.jpowsour.2021.229680_p2_3 | Ammonium metavanadate (NH4VO3, Aladdin, 99.9%), lithium hydroxide monohydrate (LiOH·H2O, Sinopharm Chemical Reagent Co., Ltd, AR), polyvinylpyrrolidone (PVP K30, Sinopharm Chemical Reagent Co.) and ethylene glycol (EG, Sinopharm Chemical Reagent Co., AR) were used directly without further purification. Deionized water (DI water) with a resistivity of 18.1 MΩ cm was used in the experiment processes.
https://doi.org/10.1016/j.jpowsour.2021.229680_p2_5 | Uniform carbon coated Li3VO4 microspheres (LVO@C) were synthesized by two main steps, describing as follows: Firstly, a certain amount of NH4VO3 was dissolved in 20 ml DI water, and then LiOH∙H2O was added (nNH4VO3: nLiOH∙H2O = 1:10) into NH4VO3 solution. Different amount of PVP (0.2 g, 0.5 g, 0.8 g) was dissolved in 30 ml EG. Subsequently, the above two solutions were mixed thoroughly under stirring. After stirring for another 30 min, the mixed solution was transferred into Teflon-lined autoclaves (100 mL). The autoclaves were directly placed into 180 °C oven and heated for only 10 min. Then, the autoclaves were quickly taken out from oven and cooled down to room temperature with cold water. The precipitate was harvested by centrifugation and washed with absolute ethanol three times. Secondly, to obtain carbon coated Li3VO4, the powder was put into Al2O3 boat and annealed at 400 °C for 2 h with a heating rate of 2°/min in Ar atmosphere. The resultant materials with different amount of PVP were named as LVO@C-0.2, LVO@C-0.5, LVO@C-0.8, respectively. Li3VO4@carbon nanotubes composite (name as LVO@CNs) was synthesized according to previously reported literature [26].
https://doi.org/10.1016/j.jpowsour.2021.229680_p2_7 | The morphology of samples was obtained by Scanning Electron Microscope (SEM, JEOL, model JSM-6700F). The element distributions were acquired by Energy Dispersive Spectroscopy (EDS, Oxford X-Max80). Transmission Electron Microscope (TEM, TecnaiG2 S-Twin F20) was used to examine the microstructure of samples. The crystal structure was characterized by Powder X-ray Diﬀraction (XRD, Rigaku miniflex600) with Cu Kα radiation (λ = 0.15418 nm). X-ray Photoelectron Spectroscopy (XPS, ESCA-LAB250) was employed to examine the chemical valence of elements. The phase composition was further confirmed by Raman spectrum (INVIA, Confocal Raman spectrometer). The carbon content of all samples was obtained by Thermogravimetric analysis (TG, TA Q500 analyzer).
https://doi.org/10.1016/j.jpowsour.2021.229680_p2_9 | Electrochemical measurements of samples were employed by CR2025 coin half-cells. The electrode was prepared by mixing the studied sample, carbon black and PVDF at a weight ratio of 7:2:1 dispersed in 1-methy-2-pyrrolidone (NMP). Then, the slurry was coated on Cu foil (9 μm). After that, the Cu foil was cut into disks with diameter of 14 mm. The areal mass loading of the active materials is in the range of 0.5–0.7 mg cm−2. The fabrication process was performed in a glovebox filled with Ar (O2 < 0.1 ppm, H2O < 0.1 ppm). The metallic lithium was used as the counter electrode. 1 M LiPF6 in EC: DMC (vol% = 1:1) with 5.0% FEC was used as electrolyte, and a polymer membrane (Celgard 2500) as separator. The assembled cells were tested in Neware Battery Test System (CT-3008-5V10mA-164, Shenzhen, China) with a voltage window from 0.1 to 3 V at room temperature. Electrochemical impedance spectrum (EIS) was tested on CHI660C in a frequency range from 100 kHz to 0.01 Hz. Cyclic Voltammetry (CV) curves from 0.1 to 3 V at 0.2 mV s−1 were test on electrochemical workstation (CHI660C). For the full cell, the cathode electrode was prepared by mixing commercial LiFePO4, carbon black and PVDF at weight ratio of 8:1:1 to form slurry and coated on Al foil. The capacity ratio of negative/positive was around 1.1. Before fabricating the full cell, the anode/cathode was assembled with metal Li as half cells and then cycled for three times. After that, the lithiated cathode and delithiated anode were taken out from the half cells and assembled into full cells. The full cells were tested in Neware Battery Test System (CT-3008-5V10mA-164, Shenzhen, China) with a voltage window from 0.5 to 4 V at 0.2 A g−1.
https://doi.org/10.1016/j.jpowsour.2021.229680_p3_3 | The uniform Li3VO4 microspheres were successfully fabricated by fast solvothermal reaction (just need 10 min). The formation process of microsphere is illustrated in Fig. 1 and experimental details are elaborated in Experimental Section. In general, the growth of nuclei in a mono-solvent involved system is easy to aggregate because the spontaneous nucleation process reduces the interfacial energy greatly [[27], [28], [29]]. Thus, when the reaction was simply performed in ethylene glycol (EG), the agglomerated Li3VO4 nuclei were wrapped by surrounding ethylene glycol molecules, resulting in irregular Li3VO4 aggregates with tens of nanometer (Figs. S1a and b, Supporting Information). In comparison, the particle size in aqueous solution (without organic solvent) is larger than that in mono-solvent of EG (Figs. S1c and d). This mainly ascribes to that EG with higher viscosity comparing to water can reduce the mobility of the primary particles in suspension and weaken the interaction among particles [30,31]. On the other hand, low interfacial tension of solvent can promote the nucleation rate of nanoparticles. The surface tension of EG is 46.5 mN m−1, lower than 72.8 mN m−1 of H2O. Therefore, introducing a certain amount of EG into water can establish a co-solvent reaction system to accelerate the diffusion of reactants. Moreover, according to crystalline growth theory, co-solvent in the solvothermal reaction ensures fast nucleation rate to produce a large amount of the uniform Li3VO4 nuclei in a short time. The uniform nuclei of Li3VO4 were not naked, but encased by EG and H2O molecules that interacted through hydrogen bonds. After 10 min reaction, the growing Li3VO4 monomers undergo the aggregation process, and transform to microspheres to reduce overall surface free energy. It should be mentioned that excess amounts of LiOH∙H2O in the reaction system not only served as lithium source, but also played the roles of stabilizing pH value during reaction process and suppressing the aggregation of particles [32]. When the amount of LiOH∙H2O was added according to stoichiometric ratio of Li3VO4 formula (Li: V = 3:1), Li3VO4 did not obtained in such a short time. While the molar ratio of Li: V exceeds 10:1, residual alkali on the surface of Li3VO4 microspheres would deteriorate the electrochemical performance, same as previous report [33]. Introducing macromolecule polyvinyl pyrrolidone (PVP) as carbon source and surfactant into the reaction process, Li3VO4 particles were coated by PVP molecules. These PVP molecules not only greatly restricted the growth and agglomeration of Li3VO4 particles during the heat treatment process, but also supplied carbon resource to coat a carbon layer on Li3VO4 particles surface. In contrast, the absence of PVP during synthetic process led to a formation of Li3VO4 aggregated particles with irregular morphology and bare surface without a carbon coating layer (Figs. S1e and f). We also performed a series of experiments with different solvothermal time to prove the influence of solvothermal time on the microsphere morphology (Fig. S2). The results show that short solvothermal reaction time (10 min) is very important for synthesizing the Li3VO4 with uniform spherical particles because extending the reaction time would result in a significant increase of particle size and also change the morphology from spherical to cuboid and further to hexagonal prism. Download : Download high-res image (407KB)Download : Download full-size image Fig. 1. Formation process of carbon coated Li3VO4 microspheres.
https://doi.org/10.1016/j.jpowsour.2021.229680_p3_4 | SEM images of as-synthesized LVO@C-0.5 sample are in Fig. 2. Uniform spherical particles are seen in the whole field of vision. The average size of these spheres is about 1.8 μm according to particle size statistics (Inset of Fig. 2a). The surface of these particles is rough, as illustrated from Fig. 2b and c. Fig. 2d exhibits the overall morphology of Li3VO4 by TEM for a selected microsphere with diameter about 1.5 μm. Detailed crystalline structure was covered by high-resolution TEM (HRTEM) image (Fig. 2e). Interplanar spacing of 0.319 and 0.360 nm can be well indexed as the d-spacing of the (111) and (101) crystal planes of Li3VO4 [34,35], respectively, implying Li3VO4 was successfully synthesized. Fig. 2f shows that a thin carbon layer about 2 nm was coated on the surface of microsphere. This thin carbon layer was derived from the pyrolysis of PVP. Elemental mapping analysis in Fig. 2g demonstrated that V, O and C are homogenously distributed through the whole microsphere. The morphologies of LVO@C-0.2, LVO@C-0.8 and LVO@CNs can be seen in Fig. S3. The average size of LVO@C-0.2 microspheres is 2.9 μm (Figs. S3a and b). Too less PVP can`t inhibit the growth of Li3VO4 particles during later calcination process. As seen in Figs. S3c and d, the average size of LVO@C-0.8 is about 1 μm. In LVO@CNs composite, Li3VO4 were tightly wrapped by carbon nanotubes (Figs. S3e and f). Download : Download high-res image (2MB)Download : Download full-size image Fig. 2. Morphological characterization of LVO@C-0.5: (a), (b) and (c) SEM images; (d), (f) TEM and (e) HRTEM; (g) EDS mappings of V, O and C.
https://doi.org/10.1016/j.jpowsour.2021.229680_p3_5 | The crystal structures of as-prepared samples were examined by power X-ray diffraction (XRD). As depicted in Fig. 3a, the peaks located at 16.3, 21.5, 22.8, 24.3, 28.1, 32.7, 32.8, 35.9, and 36.3° can be steadily indexed to (100), (110), (011), (101), (111), (120), (200), (210) and (002) diffractions of orthorhombic crystalline phase Li3VO4 (JCPDS No. 38-1247), respectively. The intensive and sharp diffraction peaks indicate a high crystallinity of as-synthesized Li3VO4, similar to the previous reports [36,37]. The XRD patterns of reference samples are shown in Fig. S4. All samples crystalized in orthorhombic structure of Li3VO4 (JCPDS No. 38-1247) without any impurity. We also carried out Raman test to confirm the existence of carbon layer on the surface of Li3VO4 microspheres. As shown in Fig. 3b, the vibration peaks at 1349 and 1593 cm−1 are assigned to the D band and G band of carbon, respectively. The intensity ratio of D band to G band (ID/IG) is 0.69, demonstrating high graphitization degree of carbon coated on the surface of Li3VO4 microspheres according to Refs. [38,39]. The presence of high graphitization carbon can elevate the electronic conductivity of Li3VO4 microspheres. Two sharp peaks located at around 788 and 818 cm−1 were attributed to the asymmetric and symmetric stretching vibration of VO43-, respectively, according to Ref. [40]. Fig. S5 gives Raman spectra of the other samples. ID/IG for LVO@C-0.2, LVO@C-0.8 and LVO@CNs were 0.99, 0.85 and 1.38, respectively. These ID/IG values are larger than 0.69 for LVO@C-0.5, suggesting three reference samples have high degree disorder of carbon. Thermogravimetric (TG) analysis was performed to estimate the content of carbon in the samples (Fig. 3c). For LVO@C-0.5, small weight change (~3.1%) from room temperature to 200 °C is attributed to the desorption of adsorbed molecules (e.g., CO2, H2O) [41]. The weight loss from 200 °C to 1000 °C is related to a complete combustion of carbon. From the remaining weight percent of Li3VO4, as confirmed by XRD analysis for the product after TG test in Fig. S6, the calculated carbon content was 6.2%. For LVO@C-0.2, LVO@C-0.8 and LVO@CNs, the content of carbon was 3.6%, 9.8% and 14.8%, respectively. Download : Download high-res image (713KB)Download : Download full-size image Fig. 3. Physical characterizations of LVO@C-0.5: (a) XRD pattern; (b) Raman spectrum; (c) TG curves; (d) XPS survey spectrum, (e) High-resolution C 1s spectrum and (f) High-resolution V 2p spectrum.
https://doi.org/10.1016/j.jpowsour.2021.229680_p3_6 | The chemical valences of elements in the studied samples were examined by XPS. The survey spectrum of LVO@C-0.5 sample in Fig. 3d demonstrates a coexistence of vanadium, oxygen and carbon. C 1s spectrum can be deconvoluted into two peaks at 284.6 and 286.5 eV, corresponding to C-C and C-O produced by insufficient decomposition of PVP during the calcination process [42,43]. In V 2p high-resolution XPS (Fig. 3f), two peaks at 517.4 and 525.1 eV are attributed to the spin orbit splitting of V 2p3/2 and V 2p1/2 of V5+, respectively [25,44]. The additional peak at 523.2 eV is assigned to O 1s satellite signal [12,37,45]. XPS spectra of LVO@C-0.2, LVO@C-0.8, LVO@CNs are illustrated in Fig. S7, confirming that the valence state of vanadium ions in these samples are +5.
https://doi.org/10.1016/j.jpowsour.2021.229680_p3_8 | To evaluate the electrochemical performance of carbon coated Li3VO4 microspheres, LIBs were fabricated into a 2025 typed coin cell in Ar(g) filled glovebox, employing carbon coated Li3VO4 microspheres as anode and lithium foil as counter electrode. Fig. 4a displays the cyclic voltammetry (CV) plot of LVO@C-0.5 with a sweep rate of 0.2 mV s−1. During the first cathodic scan, reduction peaks at 0.76 V and 0.43 V mainly originated from Li+ ions intercalation into Li3VO4 lattice [46,47]. Correspondingly, in the anodic scan, oxidation peaks at 1.32 V and 1.19 V were related to Li+ ions de-intercalation from Li3VO4 lattice. After the second cycle, the curves were almost unchanged, demonstrating a good electrochemical reversibility of Li+ ions in Li3VO4 microspheres, same as the theoretical predication [48]. The CV plot of LVO@CNs in Fig. S8 shows the similar curves with that of LVO@C-0.5. Table S1 compares the positions of oxidation and reduction peaks of LVO@C-0.5 and LVO@CNs from the second to the fourth cycle. The voltage difference (including both anodic and cathodic peak) of LVO@C-0.5 is smaller than that of LVO@CNs, suggesting that uniform Li3VO4 microspheres possess a low electrode polarization and a high lithium ions diffusion. Fig. 4b exhibits the discharge and charge curves of LVO@C-0.5 electrode at given cycles. The galvanostatic discharge-charge voltage profiles are in accord with CV curves. LVO@C-0.5 electrode presents good cycling stability at 100 mA g−1 over potential range at 0.1–3 V, as revealed by cycling performance data in Fig. 4c. Download : Download high-res image (757KB)Download : Download full-size image Fig. 4. Electrochemical performances of LVO@C-0.5 anode for LIBs: (a) CV curves from 0.1 to 3 V with sweep rate of 0.2 mV s−1. (b) Charge/Discharge profiles for different cycles at 100 mA g−1. (c) Cycling performance at current density of 100 mA g−1 for all electrodes. (d) Rate capability of corresponding anodes at different rates for all electrodes; (e) Long-term cycling performance at a rate of 4 A g−1; (f) A comparison of specific capacity at different current density between LVO@C-0.5 electrode and others reported in the references [[24], [37], [40], [44], [60], [61], [62], [63], [64], [65], [66], [67]].
https://doi.org/10.1016/j.jpowsour.2021.229680_p3_9 | The initial discharge/charge capacity of LVO@C-0.5 was 743/500 mA h g−1 and the initial coulombic efficiency was 67.3%. The low initial coulombic efficiency is mainly due to the unavoidable formation of SEI layer and undesirable side reactions between electrode and electrolyte [6,49]. The coulombic efficiency of LVO@C-0.5 at the second cycles increased to 94.8% and retained at average value of 99.1% from 2nd to 100th cycles, showing an excellent reversibility of Li+ ions’ insertion/extraction. The capacity of LVO@C-0.5 was retained 417 mA h g−1 after 100 cycles. By contrast, the initial discharge/charge capacities of LVO@C-0.2, LVO@C-0.8, LVO@CNs electrodes were 650/435, 702/391, 581/355 mA h g−1, respectively, and their initial coulombic efficiency were 66.9, 55.7 and 61.1%, lower than that of LVO@C-0.5 electrode. In the meantime, these three samples prepared in less or excess PVP or without microsphere morphology delivered lower specific capacity comparing to LVO@C-0.5 anode over the whole cycling process.
https://doi.org/10.1016/j.jpowsour.2021.229680_p3_10 | Fig. 4d compares the rate capability of LVO@C-0.5 with other three reference electrodes. LVO@C-0.5 anode gives the superior rate performance. For example, its discharge capacity at current density of 0.1, 0.2, 0.5, 1, 2, 4, 8, 10 A g−1 was 440, 399, 363, 334, 297, 246, 177 and 152 mA h g−1, respectively. Impressively, when the current density rebounded to 0.1 A g−1, its specific capacity could recover to 426 mA h g−1. Comparatively, three reference electrodes delivered an inferior discharge capacity at each rate. To evaluate long term cycling stability, we performed long term cycling test for LVO@C-0.5 anode at 4 A g−1 after the first five cycles tested at 0.1 A g−1. As depicted in Fig. 4e, a reversible discharge capacity of 233 mA h g−1 was maintained after 1000 cycles for LVO@C-0.5, showing a high capacity retention of 94.0%, much higher than 48.8% for LVO@CNs, 55.2% for LVO@C-0.2 and 69.3% for LVO@C-0.8 (Fig. S9). From 5th to 1000th cycles, the coulombic efficiency of LVO@C-0.5 was close to 100%. As illustrated in Fig. 4f, the rate performance of LVO@C-0.5 electrode is superior to majority of recently reported Li3VO4 based anode. This result suggests that uniform microsphere effectively can withstand the change of stress during Li+ ion intercalation/de-intercalation and inhibit stress concentration. At the same time, coating carbon layer on the surface of microsphere can elevate electronic conductivity and accelerate electrons and ions transfer. Table S2 compares the electrochemical performance of Li3VO4 synthesized under different synthesis conditions.
https://doi.org/10.1016/j.jpowsour.2021.229680_p3_12 | The excellent ion and electron conduction of LVO@C-0.5 electrode is also confirmed by Nyquist plots stemmed from the electrochemical impedance (EIS) spectra (Fig. 5). Electrochemical impedance measurements were performed on all studied anodes after finishing their five cycles at 100 mA g−1. Inset of Fig. 5a gives a magnified view of 0–150 Ω. The data were simulated using the equivalent circuit models in Fig. S10. The intercept on the real axis stands for the ohmic resistance (Rs). The semicircle in the high frequency corresponds to the contribution of SEI film resistance (Rsf) and the medium frequency semicircle corresponds to contribution of charge transfer resistance (Rct). The sloping line in low frequency is related to the lithium ion diffusion in electrode materials [[50], [51], [52]]. The fitting parameters is shown in Table S3. The charge transfer resistance of LVO@C-0.5 anode is 36.7 Ω, lower than that of LVO@C-0.2 anode (43.6 Ω), LVO@C-0.8 anode (47.7 Ω) and LVO@CNs anode (86.6 Ω). This result proves a fast charge transfer ability of LVO@C-0.5 electrode, which is responsible for its superior rate capability. Furthermore, Li+ ion diffusion coefficient (DLi+) for a studied electrode can be calculated from a linear fitting in the Warburg region based on following two equations [53]: (1) (2) Download : Download high-res image (376KB)Download : Download full-size image Fig. 5. (a) Nyquist plot of all studied electrodes after 5 cycles at 100 mA g−1 and Inset of (a) shows a magnified view of 0–150 Ω. (b) The linear fitting of Z′ vs ω−1/2 plot for all electrodes.
https://doi.org/10.1016/j.jpowsour.2021.229680_p3_13 | In Equation (1), R = 8.314 J mol−1K−1, T = 298 K, A = 1.539 cm2, n = 2, F = 96500 C mol−1, C = 9.8 × 10−3 mol*cm−3, and is the slope of Zre ~ −1/2 plots, as depicted in Fig. 5b. The calculated Li+ ions diffusion coefficient for LVO@C-0.5 is 8.31 × 10−17 cm2 s−1, about 2–7 times higher than that for LVO@C-0.2 (3.31 × 10−17 cm2 s−1), LVO@C-0.8 (2.20 × 10−17 cm2 s−1) and LVO@CNs (1.10 × 10−17 cm2 s−1), respectively. The large DLi+ value of LVO@C-0.5 anode is beneficial to its rapid diffusion of Li+ ions, and also explains its excellent rate performance.
https://doi.org/10.1016/j.jpowsour.2021.229680_p3_14 | Cyclic voltammetry (CV) measurement at different scan rates was performed to investigate the charge storage kinetics of the studied electrode. As shown in Fig. 6a, the shape and position of current peaks for LVO@C-0.5 electrode are almost unchanged when the scan rate increases from 0.1 mV s−1 to 1.0 mV s−1, hinting a rapid Li+ ions insertion/extraction kinetics. Generally, current density (i) and sweep rates (v) obey the following relationship [54]: (3) Download : Download high-res image (848KB)Download : Download full-size image Fig. 6. Electrochemical kinetic analysis of Li+ storage process: (a) CV curves test at different scan rates of LVO@C-0.5 electrode. (b) Log (i) versus log ( ) plots of LVO@C-0.5 at specific current peaks. (c) CV curves of capacitive contribution (pink) and at 1.0 mV s−1. (d) Normalized capacitive and diffusion contribution at different sweep rates. (e) Nyquist plot at different temperature. Inset is the equivalent circuit. (f) A linear fitting plot of ln (R−1*T) and 1/T. (For interpretation of the references to colour in this figure legend, the reader is referred to the Web version of this article.)
https://doi.org/10.1016/j.jpowsour.2021.229680_p3_15 | Here, and are adjustable parameters. The b value equals the slope of the log ( )-log ( ) plot (Fig. 6b). According to the value of b, the charge storage process can be regarded as an ionic diffusion-controlled process ( = 0.5) or capacitive dominated process ( = 1) [55,56]. As shown in Fig. 6b, the b values are 0.66 and 0.71 for cathodic and anodic peaks, respectively, i.e., the kinetics for LVO@C electrode is controlled synchronously by the capacitance and ionic diffusion behavior. Furthermore, the contribution of capacitive process can be deduced by Eq. (4) [57]: (4)
https://doi.org/10.1016/j.jpowsour.2021.229680_p3_16 | Accordingly, the obtained capacitance contribution ratio at scan rates of 1.0 mV s−1 is shown in Fig. 6c, and for LVO@C-0.5 electrode, the capacitive contribution is 61.2% at 1.0 mV s−1, higher than that for LVO@CNs (Fig. S11). The ratio of capacitive and diffusion contribution at different scan rates is compared in Fig. 6d, which indicates that the capacitive contribution increases with sweep speed from 0.1 mV s−1 to 1.0 mV s−1. Capacitive dominated behavior effectively stores and releases Li+ ions at high scan rates, and results in the excellent rate capability of LVO@C-0.5 electrode. The charge transfer activation energy Ea of LVO@C-0.5 electrode was also determined by temperature dependent EIS data (Fig. 6e). Rct value decreased with temperature (Table S4). The change of Rct with temperature follows Arrhenius formula [58,59]: (5) where, A is a constant, is Boltzmann constant. Charge transfer activation energy Ea can be calculated from the slope of ln(R−1T) vs 1/T plot. As depicted in Fig. 6f, the charge transfer activation energy of LVO@C-0.5 electrode is 100 meV, lower than that of LVO@CNs (Fig. S11). The lower charge transfer activation energy indicates a fast ion and electron transfer in LVO@C-0.5 electrode which endows superior rate capability and cycling stability for LVO@C-0.5.
https://doi.org/10.1016/j.jpowsour.2021.229680_p3_17 | The microsphere morphology of LVO@C-0.5 is well maintained after electrochemical cycling. As illustrated from SEM images in Fig. S12, the particles in the cycled LVO@C-0.5 electrode exhibited the original microsphere morphology even after 1000 cycles at 4 A g−1. In comparisons, some of nanoparticles were observed in the cycled LVO@C-0.2 electrode, indicating large-sized microspheres easily crack during the longtime electrochemical cycling (Figs. S12a and b). For the cycled LVO@C-0.8 electrode, micro-particles obviously agglomerated together after 1000 cycles (Figs. S12e and f). In Figs. S12g and h, LVO@CNs electrode also exhibited severe agglomeration and the original morphology of lumpy pieces disappeared completely. Therefore, uniform microspheres can greatly withstand significant stress and inhibit stress concentration and improve cycling stability during lithiation and de-lithiation process.
https://doi.org/10.1016/j.jpowsour.2021.229680_p3_19 | To demonstrate the potentially commercial application of carbon coated microspheres, a full cell was packaged by using LVO@C-0.5 as an anode and commercial LiFePO4 as a cathode, as shown in Fig. 7a. The electrochemical performance characterization of LiFePO4 is given in Fig. S13. The voltage platform is at ~3.4 V and delivers capacity of 157 mA h g−1 at 0.1 A g−1 between 2.5 V −4.2 V. Based on the operating voltage of LiFePO4 and LVO@C-0.5, the voltage window of full cell was provided in 0.5–4 V. According to the voltage profiles in Fig. 7b, the voltage platform of full cell was ~ 2.3 V and specific capacity did not decrease at the second and third cycles. As shown in Fig. 7c, the discharge/charge capacity of full cell was 225/228 mA h ganode−1 (the specific capacity is calculated by the mass of anode) after 200 cycles at 0.2 A g−1, exhibiting a capacity retention of 66%. Three factors can lead to a capacity degradation of full cell, including: i) lithium inventory losing that is triggered by the unstable SEI layers on Li3VO4 continuous growth and repairing upon cycling; ii) an increased impedance that is caused by the increase of thickness of SEI layer and the dissolution of Fe in LiFePO4 (these dissolved Fe could deposit on Li3VO4 after being reduced); and iii) structural damage of the electrode material [[68], [69], [70], [71]]. As indicted in Fig. 7d, the full cell delivered a specific capacity of 329 mA h ganode−1 at 0.1 A g−1. Even at a high rate of 1 and 2 A g−1, it still delivered relative high capacities of 224 mA h ganode−1 (68% of 0.1 A g−1 capacity) and 167 mA h ganode−1 (51% of 0.1 A g−1 capacity), respectively. When the current density rebound to 0.1 A g−1, the capacity could achieve 271 mA h ganode−1, manifesting that LVO@C-0.5//LFO full cell displays a good power performance. The specific capacities at different current density decreased slowly and maintained good stability upon continuous cycling, as confirmed by the charge/discharge curves in Fig. 7e. From the Ragone plots of LVO@C-0.5//LFO in Fig. S14, the calculated energy density is 169.5 Wh kgtotal−1 at 51.4 W kgtotal−1 and 86.1 Wh kgtotal−1 at 1037.3 W kgtotal−1. As a visualized demonstration for practical application, three parallel red LEDs were steadily lighted up by three LVO@C-0.5//LFO full cells in series for about 20 min (Fig. 7f), confirming a good potential of LVO@C-0.5 electrode in energy storage field. Download : Download high-res image (705KB)Download : Download full-size image Fig. 7. Electrochemical performance of LVO@C-0.5//LiFePO4 full cell: (a) Schematic illustration of the full cell. (b) Charge/Discharge profiles of first three cycles at 200 mA g−1. (c) Cycling performance of full cell at current density of 200 mA g−1. (d) Rate capability from 0.1 to 2 A g−1 of LVO@C-0.5//LiFePO4 cell. (e) The corresponding voltage profiles at different rates. (f) The photographs of three red LEDs powered by three tandem connected LVO@C-0.5//LiFePO4 devices. (For interpretation of the references to colour in this figure legend, the reader is referred to the Web version of this article.)
https://doi.org/10.1016/j.jpowsour.2021.229680_p4_2 | In summary, LVO@C-0.5 uniform microspheres were successfully synthesized by surface tension prompted solvothermal reaction (just need 10 min). The as-synthesized carbon coated Li3VO4 microspheres had an average diameter of 1.8 μm. The uniform microspheres exhibit superior cycling stability and rate capability, which delivers 233 mA h g−1 after 1000 cycles at 4 A g−1 with a high capacity retention of 94.0%. Even at a high rate of 10 A g−1, it also shows specific capacity of 152 mA h g−1. The excellent electrochemical performance was demonstrated to be the result of the uniform microsphere morphology, increased electronic conductivity and rapid Li+ ions diffusion and electrons transfer process. A full cell was further fabricated by using LVO@C-0.5 and commercial LiFePO4 as anode and cathode materials, respectively, which delivers an energy density of 169.5 Wh kgtotal−1 at 51.4 W kgtotal−1 and a high power density 1.0 kW kgtotal−1 at 86.1 Wh kgtotal−1. Three red LEDs are easily lightened up by three LVO@C-0.5//LFO full cell. All the experiments reveal the promising potential of this simple and fast synthetic method for Li3VO4 to realize practical application.
https://doi.org/10.1016/j.jpowsour.2021.229686_p1_2 | Lithium-ion batteries (LIBs) have been widely used as power sources in most of portable electronics and electric vehicles devices as well as for stationary energy storage due to their long cycle life, high energy and power densities [[1], [2], [3], [4]]. Recently a large number of research was dedicated to the increase of their power density in order to meet the performance requirements of some new advanced applications [[5], [6], [7]]. In order to achieve a high energy density of batteries, along with the development of new electrode materials, the electrode surface area could be maximized to enable high mass loading of electrochemically active material per unit area. Traditional planar or two-dimensional (2D) design of electrodes limits the active material mass loading within a 2D surface, and its further increase can be achieved by making thicker electrodes. However, the electrode thickness is restricted due to the following factors: i) risks of delamination of a thick electrode from current collector upon repeated charge-discharge; ii) slow lithium-ion diffusion/charge and mass transfer through a thick electrode layer; iii) in case of Li metal based battery, the lithium dendrite growth on electrode which leads to short circuiting [8,9]. These issues and demand to improve areal capacity of batteries lead to the concept of three-dimensional (3D) batteries [9], where a highly developed 3D surface permits deposition of a larger amount of the active material maintaining a lower thickness, i.e. eliminating the above mentioned problems related with a thick electrode [5]. Along with these benefits, a 3D structure can mitigate and compensate the volume variations of an electrode due to lithium insertion and extraction [10]. Furthermore, it was reported that lithium dendrite growth can be suppressed by using 3D metal based frameworks in lithium metal batteries [[11], [12], [13]]. Recently, Nurpeissova et al. reported on the Sn-based anodes on 3D current collector for lithium-ion batteries [14]. It was shown that the 3D design remarkably improves the battery performance due to the short Li+ ions diffusion paths, high surface area and suppression of volume expansion of the electrode. Alternatively, electrical conductive low weight carbon based frameworks like carbon nanofibers [15], carbon nanotubes [16], and graphene [17,18] were used to obtain light and highly conductive 3D anodes with enhanced Li+ ion conductivity. Moreover, the application of metal-carbon composites [19,20] and lithiophilic 3D frameworks [21,22] for preparation of 3D electrodes was reported, and the cells exhibited enhanced performance compared with the ‘planar’ counterparts. However, the design and structure of the batteries presented in those papers can be referred to as a “semi-3D″ since three-dimensional active area of one electrode was connected with a counterpart electrode through a planar separator [23].
https://doi.org/10.1016/j.jpowsour.2021.229686_p1_3 | A few attempts to develop the batteries with 3D architecture of both electrodes were reported. Chamran et al. [24] proposed a 3D battery architecture based on interdigitated arrays of electrodeposited nickel and zinc, and liquid electrolyte. Moreover, other 3D architectures, such as honeycomb structured ceramic electrolyte with bidirectional pore arrangement filled with electrodes from both sides were investigated [25]. It was shown that the all-solid-state battery performs a discharge capacity of 32 μAh cm−2. The capacity of electrodes and the cell was limited by small pore size and large wall thickness of the honeycomb pattern of solid electrolyte [25].
https://doi.org/10.1016/j.jpowsour.2021.229686_p1_4 | In the design of 3D batteries with a solid polymer electrolyte, mechanical properties of a separator/electrolyte and its conformal deposition are especially critical to ensure electrical separation of the electrodes. While being as thin as possible to decrease the Li+ ion diffusion distance and enhance charge transfer, the electrolyte should be flexible to resist electrode expansion [[26], [27], [28]]. Several techniques for conformal deposition of polymer-based electrolytes onto 3D electrodes were investigated and reported. Many groups attempted to use electropolymerization to fabricate non-pin-hole solid polymer electrolytes for 3D batteries [[29], [30], [31],36]. However, the electropolymerization technique has several drawbacks such as limited choice of electroactive monomers, the use of expensive working and counter electrodes such as platinum, gold and indium tin oxide (ITO) coated glass [[32], [33], [34]], and the limitations related with low conductivity of most of the electrodes preventing effective deposition of a polymer layer.
https://doi.org/10.1016/j.jpowsour.2021.229686_p1_5 | In this paper we present the fabrication and characterization of 3D full battery with Ni3Sn4 alloy anode on 3D metal substrate (Ni foam) and LiFePO4 (LFP) cathode. The electrodes are separated by an ultrathin gel-like polymer electrolyte, which was fabricated using layer-by-layer (LbL) deposition method. LbL technique allowed the formation of a uniform and stable polymer (poly (ethylenimine)/poly (acrylic acid)) coating on a 3D anode with controllable nanometer range thickness, which was thermally cross-linked and loaded with liquid electrolyte in order to form Li-ion conductive gel-like polymer electrolyte (GPE). The 3D LFP/GPE/Ni3Sn4 cell demonstrated a stable cyclability up to 100 cycles with capacity retention of 90% and coulombic efficiency of 95%.
https://doi.org/10.1016/j.jpowsour.2021.229686_p2_3 | Branched poly (ethylenimine) (PEI; MW = 750,000 by LS, 50 wt % in H2O), poly (acrylic acid) (PAA; MW = 450,000), nickel foam (Goodfellow Inc., thickness 1.6 mm, porosity ≥ 95%), nickel (II) chloride (NiCl2·6H2O, 99.9%), tin (II) chloride (SnCl2·2H2O, 99.9%), potassium pyrophosphate (K4P2O7, 97%), ammonium hydroxide (NH4OH, 30%), glycine (C2H5NO2, 99%), hydrogen peroxide solution (H2O2, 37%), single side polished silicon wafer and Trizma® buffer were purchased from Sigma-Aldrich and used as received. A commercial LiFePO4 (LFP) starting powder and multi-walled carbon nanotubes (CNT, 95%, OD: 10–20 nm) supplied by Linyi Gelon LIB Co. Ltd. and US Research Nanomaterials, Inc. and consumed without any treatments.
https://doi.org/10.1016/j.jpowsour.2021.229686_p2_5 | The Ni3Sn4 intermetallic alloy was electrodeposited on Ni foam to obtain 3D structured electrodes as reported in our previous work [14]. The electrodeposition was carried out in a two-electrode cell with Pt and Ni electrodes at 50 °C from a solution of 0.15 mol dm−3 SnCl2·2H2O, 0.1 mol dm−3 NiCl2·6H2O, 0.5 mol dm−3 K4P2O7, 0.125 mol dm−3 glycine in DI water. The pH of solution was adjusted to 8 by NH4OH. A constant current of 10 mA was provided by EL302RT Triple power supply (Aim Thurlby Thander Instruments Ltd.) for 10 min. After electrodeposition, the samples were washed with DI water and dried at 60 °C in a vacuum oven.
https://doi.org/10.1016/j.jpowsour.2021.229686_p2_7 | Before deposition of a polymer electrolyte, the surface of 3D anode was treated with 5% H2O2 aqueous solution and rinsed in DI water. For the deposition of the polymer electrolyte, the Ni–Sn electrodes and Si wafers were further immersed into 2 g dm−3 PEI solution with pH of 8.5 for 10 min, then rinsed with a buffer solution with the same pH. Then, the samples were immersed into 2 g dm−3 PAA solution of pH 5.0 for 10 min followed by rinsing by Trizma® buffer of pH 5.0. These steps were repeated n times and the coating was abbreviated as (PEI/PAA)n, where n is the number of bilayers. Finally, the Ni–Sn samples with n-multilayered (PEI/PAA)n polymer electrolyte coating were washed with pure ethanol and dried.
https://doi.org/10.1016/j.jpowsour.2021.229686_p2_9 | Structure of electrodeposited Ni–Sn alloy was studied by X-ray diffraction (XRD, Rigaku SmartLab XRD system) equipped with Cu X-ray tube and D-Tex detector. Electrodeposited Ni3Sn4 sample and (PEI/PAA)n coated Ni3Sn4 surfaces were observed using a scanning electron microscope (SEM, FeSEM Auriga, (Crossbeam 540)). SEM with energy-dispersive spectroscopy (EDS) (JSM-IT 200) was used for elemental mapping. The thickness of bilayers on silicon wafer was measured by a PHE – 101 Discrete Wavelength Ellipsometer (Angstrom Advanced).
https://doi.org/10.1016/j.jpowsour.2021.229686_p2_11 | Electrochemical measurements were conducted using CR2032-type coin cells assembled in an argon-filled glovebox (MasterLab, MBraun Inc.). For the lithium half-cell experiments, lithium foil was used as a counter and reference electrode. 1 M LiPF6 solution in a mixture of ethylene carbonate/ethyl-methyl carbonate/dimethyl carbonate (EC/EMC/DC, 1:1:1 vol %) was consumed as an electrolyte. Celgard 2400 microporous polypropylene membrane was used as a separator. Cyclic voltammetry (CV) tests were performed on a VMP3 potentiostat/galvanostat (Bio-Logic Science Instr. Co.) at scanning rate of 0.1 mV s−1 between 0 and 1.4 V potential range. The lithium half-cell potentials are given with a reference to a lithium metal electrode.
https://doi.org/10.1016/j.jpowsour.2021.229686_p2_12 | 3D full cells were also investigated in a CR2032-type coin cell configuration. In this case a Ni3Sn4 alloy served as both a negative/counter and reference electrode. Coated multilayers of (PAA/PEI)30 on the alloy-deposited nickel foam served as a separator and electrolyte. Two drops of commercial LPF6 liquid electrolyte was added on coated polymer multilayers to form a GPE. The LFP cathode slurry was prepared by dispersing LFP, carbon nanotubes (MWCNT) and polyvinylidene difluoride (PVdF) in a weight ratio of 6:3:1 in n-methyl-2-pyrrolidone (NMP). The slurry was injected into pores of a 3D alloy and polymer coated foam. Aluminum foil was used as a current collector for the cathode side. Fig. 1 schematically illustrates the preparation steps of the 3D battery. CV was carried out in a potential range of 0–3.2 V with a scanning rate of 0.1 mA s−1. All electrochemical measurements were conducted at room temperature. Download : Download high-res image (760KB)Download : Download full-size image Fig. 1. Schematic illustration of 3D full battery fabrication and configuration.
https://doi.org/10.1016/j.jpowsour.2021.229686_p3_2 | The thin layer of Ni–Sn alloy anode was prepared by electroplating the alloy on a 3D structured Ni foam substrate, which served as a current collector in a battery assembled. The structure and composition of the deposited material was analyzed by XRD (Fig. 2, green line). The results illustrate that the electrodeposited alloy consists mainly of Ni3Sn4 phase with a hexagonal structure. The distinct peaks related to Ni3Sn4 appear at a range of 30–45° 2θ while there are also some weak peaks at 42° and 54° coming from the Ni3Sn traces.
https://doi.org/10.1016/j.jpowsour.2021.229686_p3_4 | The major goal of this paper is to explore the capability of ultrathin LbL polyelectrolyte coating to act as a gel-like electrolyte and separator in 3D Li-ion cell, and assemble and test this battery. Therefore, the weak polybase and polyacid such as (poly (ethylenimine) (PEI) and poly (acrylic acid) (PAA) were alternatively deposited from aqueous solutions onto the surface of 3D Ni–Sn alloy anode as schematically illustrated in Fig. S1. The (PEI/PAA)10 coated Ni–Sn alloy also was studied by XRD (Fig. 2), which showed that the polymer coating does not affect the structure of the anode, which maintained the same XRD pattern as bare Ni3Sn4.
https://doi.org/10.1016/j.jpowsour.2021.229686_p3_5 | The growth of the (PEI/PAA)n coating was followed by ellipsometry measurements with polished silicon wafers substrates as illustrated in Fig. S3a. The results showed a thickness of 2 ± 1 nm of the first bilayer and a linear increase of it within initial ten bilayers, while exponential thickness growth was observed within further deposition steps. These results were highly reproducible upon precise control of deposition pH and agree well with the values reported in other works with the same system [35]. The thickness of 10 and 20 bilayers of LbL coating applied on the surface of Ni–Sn anode on 3D substrate was also estimated from a cross-sectional SEM image as 20 ± 3 nm and 60 ± 10 nm (Fig. 3a and b), which was consistent with the ellipsometric thickness. The cross-sectional Ni, Sn, C and O element mapping images of LbL coated 3D anode confirm the uniform depositions of Ni–Sn anode on Ni substrate and ultrathin polymer coating on top of it.
https://doi.org/10.1016/j.jpowsour.2021.229686_p3_7 | Although a uniform and complete coverage of the substrate (3D Ni–Sn alloy deposited Ni foam anode) was already achieved by depositing 10 bilayers of PEI/PAA, the thickness was not sufficient for stable electrochemical performance, but that of 20 bilayers was. At the same time the increase of bilayers number from 20 to 30 did not show any noticeable difference in cyclic voltammetry response (Fig. S3b). In order to ensure an effective electrical insulation and mechanical stability of the coating, 30 layers of PEI/PAA were applied and used for further studies. Fig. 4 depicts SEM images of bare nickel foam, Ni–Sn deposited Ni foam, and the surface of (PEI/PAA)30 coated Ni–Sn alloy. Fig. 4a and b are the captures of nickel foam with a smooth surface at different magnifications. The surface morphology of the Ni3Sn4 electrodeposited Ni foam sample (Fig. 4c and d) differs from the bare one (Fig. 4a and b), demonstrating homogeneous deposition of Ni–Sn alloy on the foam substrate. The aggregates of cauliflower shape can clearly be seen in the inset of Fig. 4d. Fig. 4e and f demonstrate the (PEI/PAA)30 coated surface of Ni–Sn alloy. The change of the surface of the foam framework is clearly depicted as a matt-like coverage after the polymer LbL deposition (Fig. 4e). Rough surface of Ni3Sn4 has become smooth (Fig. 4d) with uniform polymer coating. It can be observed that the foam framework structure was ideally preserved upon electrodeposition and polymer coatings. The absence of any cracks or holes in the polymer coating is crucial for a safe operation of the battery since the LbL polyelectrolyte coating loaded with 1 M LiPF6 solution in EC/EMC/DC is supposed to act as both an electrolyte providing Li-ion conductance and a separator ensuring electrical insulation of electrodes from each other.
https://doi.org/10.1016/j.jpowsour.2021.229686_p3_9 | Since PEI and PAA are weak polyelectrolytes, in aqueous media the charge density of their molecules can be controlled by adjusting the acidity solutions. Therefore, LbL coating based on electrochemical interaction was grown from solutions with pH values close to pKa of the polymers, i.e. 8.5 and 5.0 for PEI (pKb ~ 8.8) and PAA (pKa ~5.0), respectively (Fig. S1). In order to investigate the stability of formed polymer assembly in the electrolyte solution (1 M LiPF6 in EC/EMC/DMC) with a high ionic strength, the (PEI/PAA)30 layers were deposited on Si wafer substrates. It was followed by a thermal cross-linking at 130 °C for 1 h to covalently bond PAA and PEI layers through amine and carboxylic groups interaction [7] (Fig. S2). The samples with and without thermal cross-linking were challenged by immersing into the electrolyte solution for 12 h. SEM images of these samples before and after soaking into the electrolyte and rinsing with the corresponding solvent are shown in Fig. 5a–d. The surface of substrates remained the same in both cases. Thus, it can be assumed that the heat treatment of polymer coating is not essential but may be applied to further improve their stability. Additionally, in Fig. 5a a clear border between polymer coated substrate and scratched area can be seen. Fig. 5b–d illustrate the uniform coating of 30 bilayers of PEI/PAA on Si wafer without any cracks and inconsistencies. Along with the excellent stability in the electrolyte media and uniform coverage of the anode surface, the ultrathin (PEI/PAA)30 coating, in contrast with common polymer separators, negligibly adds to the weight and volume of the battery and does not negatively affect its overall power density.
https://doi.org/10.1016/j.jpowsour.2021.229686_p3_11 | Electrochemical performance of the electrodeposited Ni3Sn4 alloy on Ni foam was tested using standard Li half-cells. A half-cell was assembled using Ni–Sn alloy as a working electrode and lithium metal as both reference and counting electrodes with a Celgard separator between the electrodes. Mass loading of the active material onto nickel foam substrates was in a range of 1.97–2.0 mg cm−2. Cyclic voltammetry (CV) measurements were conducted at a scanning rate of 0.1 mV s−1 within a potential range of 0–1.5 V, and the results are shown in Fig. 6. Three cathodic, and four anodic peaks in the second cycle were assigned to a multistep redox process of alloying and dealloying of Sn and Ni3Sn4 phases with lithium ions. A cathodic peak at 0.65 V corresponds to the formation of Sn–Li, while two overlapping main peaks at around 0.26–0.35 V are attributed to a stepwise evolution of Li22Sn5. The observed CV responses of the alloy anode correlates with those in previously reported works [37]. It should be noted that the first cycle remarkably differs from the consecutive cycles, which can be explained by a development of a solid electrolyte interface (SEI) layer within the initial cycle. Similar patterns can be observed for a half-cell that was assembled with LbL coated 3D Ni–Sn alloy electrode (Fig. 6b). This demonstrates that the polymer coating does not affect the electrochemistry of the system within the working potential range of the active material, and acts as GPE/separator without side reactions and alteration of the chemistry of the electrode. While ionic conductivity measurement of GPE with blocking and non-blocking electrodes could not be conducted due to the tool`s inability to test nanoscale coatings, the EIS measurement was performed in a cell with Ni–Sn alloy and lithium metal. The spectra in Fig. S4 clearly represents that the cell with an ultrathin gel-like polymer electrolyte coated Ni–Sn anode has significantly lower resistivity compared to the one with liquid electrolyte and Celgard separator.
https://doi.org/10.1016/j.jpowsour.2021.229686_p3_13 | Galvanostatic charge and discharge profiles of LFP cathode and Ni–Sn alloy anode with lithium metal were obtained and the results are demonstrate in Fig. S4. The electrodes have performed stable with a specific capacity of ~160 and ~995 mAh g−1 at 0.1C for LFP and Ni3Sn4, respectively. Further, the 3D full battery was constructed using (PEI/PAA)30 coated Ni–Sn alloy onto Ni foam substrate as a negative electrode and LiFePO4 mixed with CNT as a positive electrode. The cell with 10 and 20 bilayers did not demonstrated any stable electrochemical performance. The cathode was filled into the free voids of LbL coated anode as illustrated in Fig. 1. The CV tests were carried out at a scanning rate of 0.5 mV s−1 within a potential range of 1–4 V. A cyclic voltammogram of 3D full cell is presented in Fig. 6c demonstrating a characteristic CV plot of a LiFePO4 Li-ion cell. The cell exhibits one pair of reversible CV peaks, a broad peak at around 3.45 V reflecting the delithiation of LFP and a corresponding reversible lithiation process occurring at 2.70 V.
https://doi.org/10.1016/j.jpowsour.2021.229686_p3_14 | The galvanostatic charge and discharge of the 3D full cell was run within a cutoff range of 1.0 V–3.6 V, and the corresponding potential profiles and cycle performance are depicted in Fig. 7 a, b. It can be seen that the initial discharge capacity of the battery was 134 mAh g−1 at 0.1C. The discharge capacity increases up to 159 mAh g−1 within further cycles. It remained at 143 mAh g−1 after the 100th cycle with a capacity retention of about 90%. Coulombic efficiency of the cell increased over the initial cycles and stabilized at 95% beginning from the 10th cycle. Such tendency in the coulombic efficiency could be due to the formation of a solid electrolyte interface (SEI) layer during the initial cycles, which consumed additional electrons. In the consecutive cycles such side reactions weakening and the coulombic efficiency of 95% was achieved. A rate step-progressive tests of the cells have been carried out as presented in Fig. 7c. The cells were galvanostatically cycled at a current density of 0.1C for 5 cycles, and then the current density was gradually increased up to 5C. Stable discharge capacities of 153, 131, 116 75, 46 mAh g−1 were obtained for LFP at current densities of 0.2, 0.5, 1, 2 and 5C, respectively. After five cycles at 5C rate, the cell restored the discharge capacity of ~145 mAh g−1 for further cycles at 0.1C. Taking into account a small resistivity of the ultrathin gel-like polymer electrolyte layer, it is likely that electrodes conductivity is a key factor in achieving high rate performance of the 3D cell.
https://doi.org/10.1016/j.jpowsour.2021.229686_p3_16 | Having the lower coulombic efficiency value in the initial cycles further described by combinational measurements of electrochemical impedance spectroscopy and glavanostatic charge and discharge analysis. The EIS of 3D full battery before and after galvanostatic charge and discharge examination is depicted in Fig. 8a.
https://doi.org/10.1016/j.jpowsour.2021.229686_p3_18 | The EIS of the fresh cell demonstrates the lowest charge transfer resistance, which abruptly escalates with initial cycles. The semicircle growth is due to the SEI formation, and further enlargement is explained by the pulverization of the alloy [38]. This process is extended for farther two cycles. The resistivity decreases starting from the 5th to 10th cycles and a little change was further observed due to the stabilized SEI layer [39].
https://doi.org/10.1016/j.jpowsour.2021.229686_p3_19 | To further explore the degradation mechanism of the battery, the cells were disassembled after 50 cycles of galvanostatic charge-discharge, and structural and morphological analysis of the LbL coated anode was performed. The XRD analysis of the cycled Ni3Sn4 anode showed that the crystalline structure of the material was not affected by repeated oxidation-reduction reactions (Fig. S6). Fig. 8b and c illustrate SEM images of fresh and cycled Ni–Sn alloy anodes on Ni foam without polymer layer, which distinctly show an appearance of considerable number of cracks after cycling of Ni–Sn alloy. SEM images of LbL coated Ni–Sn electrode before and after cycling are demonstrated in Fig. 8 d-j. As can be seen from Fig. 8d and e, the surface morphology of polymer coating has not changed after 50 cycles. SEM images from the cross-section view clearly exposed the established interphase boarder between anode and GPE after cycling (Fig. 8j), while before cycling it was smooth (Fig. 8f). Constant Li alloying and dealloying process slightly influenced on the interface between the polymer coating and the anode, while the coating itself remained complete and uniform without any cracks. It is likely that the ultrathin polymer coating improves the structural stability of the cell allowing to have better performance without any damage or delamination during the electrochemical tests.
https://doi.org/10.1016/j.jpowsour.2021.229686_p3_20 | This work demonstrates a successful design and operation of a 3D full lithium-ion cell by applying a layer-by-layer deposited thin polymer electrolyte film on a 3D anode with further filling the 3D cavities with a cathode. The LbL deposited polymer electrolyte effectively acts as a gel-like electrolyte and separator.
https://doi.org/10.1016/j.jpowsour.2021.229686_p4_2 | A full 3D lithium-ion cell Ni foam¦Ni3Sn4¦(PEI/PAA)30¦LFP was designed and successfully assembled via a simple route by electrodeposition of 3D Ni3Sn4 anode onto Ni foam, followed by a layer-by-layer deposition of a thin PEI/PAA polymer electrolyte on this 3D structure, and filling the positive electrode LiFePO4 into its cavities. Layer-by-layer method was shown as an effective route to obtain a complete coating of a thin polymer electrolyte onto 3D Ni3Sn4 anode. The uniqueness of LbL as a technique capable of obtaining a thin polymer electrolyte layer on a 3D structure with a controllable thickness was confirmed by successful operation of the 3D battery. Along with the enhanced structural stability, the cell exhibited stable cycling and rate capability with high specific capacity and coulombic efficiency.
https://doi.org/10.1016/j.jpowsour.2021.229686_p4_3 | The capability of LbL to control the thickness of multilayer coating, which ensures enhanced lithium ion transport, makes this technique a considerable choice for future developments of advanced systems for energy storage. Along with this, the electrochemical and mechanical stability of such thin and lightweight electrolyte/separator enable an alternative choice of its application to increase a footprint energy density of electrodes.
https://doi.org/10.1016/j.jpowsour.2021.229759_p1_2 | Lithium iron phosphate (LiFePO4) was firstly proposed by Goodenough et al., in 1997 as an alternative cathode material to layered lithium metal oxide such as LiMO2 (M = Co, Ni, Mn, etc.), for the development of more stable and affordable lithium-ion batteries (LIBs) [1]. Fe holds a 2100 times higher reserve worldwide than that of Co (6.3% vs. 30 ppm in earth crust), which could dramatically reduce the cost of battery fabrication [2]. Meanwhile, the polyanion framework provides favorably high thermal and electrochemical stabilities towards safe and durable battery operation. However, one major inferiority of LiFePO4 lies in the relatively low tap density that renders unsatisfactory energy density and power density particularly at volumetric level, which seriously limits its applications in emerging markets such as electric vehicles (EVs). Nonetheless, as the focus of traction battery technology shifts increasingly to their safety and cost performances, LiFePO4 is regaining its competitiveness in the market as evidenced by the equipment of LiFePO4-based cells in Tesla Model 3.
https://doi.org/10.1016/j.jpowsour.2021.229759_p1_3 | During the past few decades, a number of synthetic methods have been developed for LiFePO4, including solvothermal reaction [3], sol-gel method [4], co-precipitation [5], spray-pyrolysis technology [6], etc. However, the solid-state calcination method still dominates the large-scale industrial production [7,8]. The corresponding synthetic routes can be categorized into three types according to the employment of iron source, i.e. FeC2O4 [9,10], Fe2O3 [11,12] and FePO4 [13,14], while the Li and P sources are generally selected from CH3COOLi, Li2CO3 and NH4H2PO4 [15,16]. Although the solid-state synthesis has been quite mature, the considerable gas generation upon the calcination process would still not only cause atomic inefficiency, but also leaves massive voids within the final product, resulting in inferior tap density and the correspondingly low volumetric energy density. Therefore, rational synthetic modifications have been always actively pursued for the suppression of gas production. The tap density of the modified LiFePO4/C have been reported accessible from <1 g cm−3 to 1.3–1.4 g cm−3 [[17], [18], [19]]. The tap density even high up to 1.82 or 1.9 g cm−3 at lab-research level was also achieved via controlling the size of microspheres or decreasing the occupation of porous structure in the total volume [20,21]. However, the related synthesis routes, such as solvothermal, co-precipitation and sol-gel, are complex and unfriendly with respect to atomic economy. On the other hand, the tap density of commercial LiFePO4/C is only around 1.1 g cm−3.
https://doi.org/10.1016/j.jpowsour.2021.229759_p1_4 | In order to further improve the scalability and cost effectiveness, several attempts have been explored to use the cheaper iron powder as direct Fe source [25]. However, metallic Fe is readily dissolved in acid media to form Fe2+ and participates in subsequent reactions [[22], [23], [24], [25]], which simultaneously produce hydrogen and make the process much complicated. In this work, we designed a unique one-pot solid-state synthesis method with iron powder as direct Fe source for the preparation of high tap-density LiFePO4/C cathode material. The method consists of ball milling and substantial calcination with anhydrous Li3PO4, Fe powder, and FePO4 as raw materials, which effectively suppresses the gas generation upon the calcination and increase the tap density of the product LiFePO4/C. Meanwhile, glucose is introduced in the milling process as carbon source to form the carbon coating in the product for improved electrical conductivity. The results demonstrated that prolonged milling time and reduced iron particle size are conducive to the electrochemical capability. Moreover, the increase of electrode compact degree further enhances the volumetric energy density up to 1012.5 Wh L−1 at electrode level. This method provides a facile pathway towards high-performance LiFePO4/C composite with 100% atomic economy, high tap density up to ~1.45 g cm−3, and great energy affordability (2.03 vs. 1.75 Wh L−1 USD−1 in comparison with commercial counterpart), holding a great promise in the development of high-energy-density LiFePO4-based LIBs for practical applications.
https://doi.org/10.1016/j.jpowsour.2021.229759_p2_3 | The LiFePO4/C cathode materials were prepared as illustrated in Scheme 1. Typically, the raw materials consist of FePO4, Li3PO4 and Fe powder in a molar ratio of 2:1:1, corresponding to respective mass of 12.07, 4.63 and 2.23 g. A 10 wt% glucose (1.89 g) was also added for carbon coating. The mixture was firstly wet-milled with ethanol under 400 rpm for 6 h in Ar atmosphere. During milling procedure, 16 balls of 10 mm diameter and 100 balls of 6 mm diameter were selected, the total mass of all stainless steel balls was 152 g, thus the ratio between balls and raw materials was around 15:2. Besides, 15 ml ethanol was added into the 100 ml milling jar as dispersing agent. Download : Download high-res image (284KB)Download : Download full-size image Scheme 1. Synthesis route of LiFePO4/C composite.
https://doi.org/10.1016/j.jpowsour.2021.229759_p2_4 | The slurry was then vacuum dried at 60 °C to remove the solvent. The dried precursor was calcined at 700 °C in Ar/H2 flow (Ar/H2 = 95/5 in partial pressure) for 6 h with a heating rate of 5 °C min−1. The LiFePO4/C product was collected after cooling down naturally. For comparison, five types of iron powder in size around 80 μm, 40 μm, 10 μm, 2 μm and 100 nm (denoted as Fe80m, Fe40m, Fe10m, Fe2m and Fe100n, respectively) were used to investigate the effect particle size. Moreover, the precursor with Fe80m powder were ball milled for 6, 9 and 12 h to study the influence of milling time. The detailed synthesis conditions and the corresponding sample denotations were summarized in Table 1. Additionally, pristine LiFePO4 (P-LFP) without carbon coating was prepared through the same procedures but in absence of glucose for milling. Commercial LiFePO4/C (Gotion High-tech Co., Ltd. Hefei, China) was also employed for comparison. Table 1. The related information of LiFePO4/C samples. Sample Fe powder size (μm) Milling duration (hour) Calcination condition Fe powder Pricea (USD kg−1) LFP-1 80 6 700 °C, 6 h 60 LFP-2 80 9 LFP-3 80 12 LFP-4 40 6 100 LFP-5 10 6 150 LFP-6 2 6 500 LFP-7 0.1 6 8800 LFP-8 0.1 12 a The prices refer to Sigma-Aldrich.
https://doi.org/10.1016/j.jpowsour.2021.229759_p2_6 | The crystalline structures of the synthesized samples were characterized by X-ray diffraction (XRD, PANalytical X`Pert Pro diffraction system using Cu Kα radiation, λ = 1.5418 Å). The morphologies and microstructures were investigated by scanning electron microscopy (SEM, Hitachi S-4700 operated at 15 kV) and transmission electron microscopy (TEM, Tecnai G2F30 S-Twin operated at 300 kV). Thermogravimetric analysis (TGA) was performed using PerkinElmer TGA8000 in air flow at a heating rate of 10 °C min−1. Raman spectroscopy (Horiba-Yvon) was recorded in range of 1000–2000 cm−1, the power of the laser was kept around 1 mW to avoid carbon burning at high power. The size distribution of iron powder was analyzed by particle dimension laser analyzer under dry mode (Beckman Coulter LS230). The tap density was measured as reported previously [26]. A certain mass of LiFePO4/C sample was put in a small measuring cylinder and tapped for at least 5 min. The tap density was calculated according to the mass and measured volume of tapped powder.
https://doi.org/10.1016/j.jpowsour.2021.229759_p2_8 | Electrochemical performance was evaluated in CR2032-type coin cells. The working electrodes consist of LiFePO4/C, acetylene black, and polyvinylidene fluoride (PVDF) in N-methyl-pyrrolidinone (NMP) solution in weight ratio of 8:1:1. The obtained slurry was coated on Al foil and vacuum dried at 120 °C for 12 h. Li foils were used as counter and reference electrodes. Celgard 2400 membrane was used as the separator, while the electrolyte contained 1 M LiPF6 in EC/DMC/EMC (1:1:1 in volume ratio) solvent. The cells were assembled in an argon-filled glovebox (Mikrouna Universal, O2 < 1 ppm, H2O < 1 ppm). Discharge-charge cycling was conducted on a battery-testing system (Land CT2001A) in voltage range of 2.5–4.2 V (vs. Li/Li+). Specific capacity (mAh g−1) and volumetric capacity (mAh cm−3) were calculated based on the mass and tap density of LiFePO4/C, while the compaction volumetric energy density at electrode level was calculated based on the apparent volume of electrode. Cyclic voltammetry (CV) tests were performed on an Ivium-n-Stat electrochemical workstation at a scanning rate of 0.1 mV s−1 within a potential range of 2.5–4.2 V. Electrochemical impedance spectroscopy (EIS) was also taken on the same workstation with an AC amplitude of 5 mV in the frequency range of 100 kHz to 0.01 Hz.
https://doi.org/10.1016/j.jpowsour.2021.229759_p3_2 | XRD patterns of the as-prepared LiFePO4/C materials are presented in Fig. 1, where the diffraction profiles of all samples can be well indexed to standard orthorhombic LiFePO4 (JCPDS: 81–1173). By comparison, the component phases of Fe, Li3PO4, and FePO4 can be clearly identified in the XRD pattern of the ball-milled precursor as displayed in Fig. S1. The absence of impurities in the XRD patterns suggests the complete transformation from the precursors to LiFePO4/C products. Neither the ball milling duration (Fig. 1a) nor the Fe size scale (Fig. 1b) impose obvious influences on the crystallization or purity features of the final products, while the sharp diffraction peaks illustrate their good crystallinity.
https://doi.org/10.1016/j.jpowsour.2021.229759_p3_4 | Notably, the crystalline carbon peaks are hardly observable for these LiFePO4/C samples, suggesting the amorphous nature of the residual carbon or the low carbon content in the products. The existence of carbon can be verified by the Raman spectra as shown in Fig. S2a. The two bands at 1584 and 1348 cm−1 in LFP-3 are assigned to the G-band and D-band, corresponding to the stretching vibration mode for sp2 carbon domains and disorder degree of carbon, respectively. The decently high IG/ID indicates the certain graphitization of the carbon layer, which is expected to endow the LiFePO4/C composite with good electronic conductivity [27]. TGA of LiFePO4/C was further conducted under air flow to estimate the carbon content (Fig. S2b). The weight increase can be attributed to the oxidation of LiFePO4 to Li3Fe2(PO4)3 and Fe2O3 [28]. Thus, by comparing the TGA profiles of P-LFP and LFP-3, the carbon content in LiFePO4/C composite is estimated ca. 1.96 wt%.
https://doi.org/10.1016/j.jpowsour.2021.229759_p3_5 | Apart from that, TGA comparison was carried out between LiFePO4/C obtained from different synthetic routes as shown in Fig. S3. The control sample was prepared by using FeC2O4·2H2O as reductive Fe raw materials, which is typical in conventional solid-based LiFePO4/C preparation. As the raw materials of Li3PO4, Fe and FePO4 do not release any gas during calcination in our route, the observed 9 wt% weight loss before 450 °C is caused by the decomposition of glucose (black line in Fig. S3), which is lower than the temperature of LiFePO4 formation (usually >600 °C), thus the gas generation in this route hardly influence the tap density of final product. However, the FeC2O4·2H2O route loses totally around 50 wt% of its weight at 400 °C (red line in Fig. S3), the decomposition of LiH2PO4, FeC2O4·2H2O and glucose to produce Li2P2O6, FeO and carbon will form considerable pores in intermediate to lower the tap density of LiFePO4/C [10]. This result matches very well the reaction formulas as presented below, which not only demonstrates the eliminated gas generation upon the LiFePO4 formation, but also strongly presents the high atomic economy of the as-developed Fe powder route. Fe powder route: 2FePO4+Li3PO4+Fe→3LiFePO4 FeC2O4·2H2O route: LiH2PO4+FeC2O4·2H2O→LiFePO4+3H2O + CO + CO2
https://doi.org/10.1016/j.jpowsour.2021.229759_p3_6 | Moreover, varied Fe powder sizes were employed to study their impacts on the LiFePO4/C products. SEM images were recorded to firstly observe the morphologies particle sizes of the raw Fe powders as shown in Fig. 2a–e. In addition to the overall particle size variation, the Fe80m, Fe40m and Fe10m exhibit irregular particle shape, while the Fe2m and Fe100n deliver the spherical morphology. This is due to their different production methods. The size distributions were further examined by laser particle size analyzer (Fig. 2f), which determines the mean sizes of 83.6, 36.7, 12.4 and 1.9 μm for Fe80m, Fe40m, Fe10m and Fe2m respectively. Note that the mean size Fe100n was estimated ca. 105.2 nm from the SEM image as the particles are too small to be accurately measured by laser particle size analyzer. In addition, SEM and elemental mapping images of selected ball-milled precursors are presented in Fig. S4. The results illustrate that the precursor powder can be minimized to sub-micrometric scale after ball milling, while the nanosized Fe would be aggregated into large clusters. In addition, the submicro-sized iron powders have potential safety hazards of spontaneous combustion, which is a very important issue either in lab or manufactory. To minimize the danger during preparation procedure, the Fe powders should be operated in inert atmosphere from the beginning. Before the ball milling step, the inert gas is poured into the jar to purge air. After ball milling, the submicro-sized iron powders are covered by glucose to insulate air contact, then the dried precursor is transferred into tube furnace with Ar–H2 mixed gas flow as soon as possible to reduce the exposure to air. In scale production, the whole production line can be organized in inert atmosphere with automation equipment to eliminate the danger of spontaneous combustion.
https://doi.org/10.1016/j.jpowsour.2021.229759_p3_8 | Fig. 3a–d presents the morphologies of LiFePO4/C obtained from different Fe powder sizes. It can be observed that LFP-4 exhibits large grains with irregular morphology, while LFP-7 shows smaller size scale and relatively smooth surface. Clearly, smaller Fe powder could produce finer and well-distributed product, which is beneficial for the electrochemical performance.
https://doi.org/10.1016/j.jpowsour.2021.229759_p3_10 | Apart from that, varied ball milling durations were also conducted for precursors with Fe80m. The morphology evolution of LiFePO4/C obtained from Fe80m with different ball milling durations are displayed in Fig. 3e–g. Notably, large particles can be observed in the sample ball milled for 6 h (LFP-1), while the size scale of LiFePO4/C decreases gradually with the increase of milling duration. Therefore, the ball milling duration is a critical influence factor on the morphology of final products. The fine LiFePO4/C is achievable only when the Fe powder can be sufficiently smashed and minimized, and mixed with other raw materials to form a uniform precursor.
https://doi.org/10.1016/j.jpowsour.2021.229759_p3_11 | Representatively, the TEM and HRTEM images of LFP-3 were collected to examine the carbon coating in the product (Fig. S5). An amorphous carbon layer with a thickness of ~3 nm can be detected on the surface of the LiFePO4 nanoparticles, which not only dramatically facilitates the electron transfer for electrochemical reactions, but also efficiently mitigates further particle growth or agglomeration [29,30]. The HRTEM image presents clearly the lattice fringes with an interplanar space of 3.92 Å assigned to the (210) crystal plane of olivine-type LiFePO4, confirming the good crystallinity of LFP-3. Furthermore, the tap density of the as-prepared LiFePO4/C products was measured ca. 1.45 g cm−3 (see details in Experimental), which is over 30% higher than that of commercial LiFePO4/C, and is expected to realize significantly improved volumetric energy storage capability.
https://doi.org/10.1016/j.jpowsour.2021.229759_p3_12 | Based on the above results, the electrochemical evaluation was performed for different LiFePO4/C electrodes. Fig. 4a and b shows the charge-discharge curves at 0.1 C within the voltage range of 2.5–4.2 V (vs. Li+/Li, hereafter inclusive) and without floating charging at room temperature. All of the samples exhibit typical flat plateaus at around 3.4 V. LFP-7 achieves the highest discharge volumetric capacity of 225.0 mAh cm−3 (calculated based on the mass and tap density of LiFePO4/C). With longer milling duration, the samples prepared from Fe80m deliver higher capacity, while the minimization of Fe powders show similar trend. Fig. 4c and d displays the cyclic stability of LiFePO4/C electrodes at 1 C after 10 cycles activation at 0.1 C. The initial discharge volumetric capacity of the LFP-3 electrode at 1 C is 200.3 mAh cm−3, which maintains 97.0% of the capacity after 100 cycles. By contrast, LFP-1, and LFP-2 electrodes with shorter milling duration exhibit discharge capacity of 179.6 and 194.7 mAh cm−3 at 1 C with capacity retention of 95.4% and 94.5%, respectively. As for the samples with different Fe power size, the smaller Fe powder in the raw materials contributes to higher capacity and more stable cycling behavior. The rate capabilities of the LiFePO4/C electrodes were also examined from 0.1 C to 5 C as shown in Fig. 4e and f. Notably, LFP-3 electrode exhibits superior performance compared with other samples along with the increase of current rate, realizing high capacity of 220.5, 209.1, 198.2, 181.5 and 159.6 mAh cm−3 at 0.2, 0.5, 1, 2 and 5 C, respectively. These comparisons strongly reveal the advantages of longer ball milling duration and smaller Fe powder size for the electrochemical properties of the product LiFePO4/C.
https://doi.org/10.1016/j.jpowsour.2021.229759_p3_14 | The results above motivated us to test if 100 nm Fe powder with 12 h ball milling could lead to unprecedented performance. The sample was noted as LFP-8 and the related characterizations were summarized in Fig. S6. After ball milling, aggregated Fe clusters could be observed in mapping analysis (Fig. S6a) similar to LFP-7 displayed in Fig. S4d. Furthermore, the morphology of LFP-8 showed in Fig. S6b does not change significantly compared to LFP-7. The electrochemical test presented in Figs. S6c–e also illustrates longer milling duration is not capable to improve the performance of LiFePO4/C with Fe100n obviously. The reason can be ascribed to the size is small enough and 6 h milling could mix Fe100n with other raw materials sufficiently. While for Fe80m, the size scale of Fe is decreased with longer milling, then the performance of final products is remarkably enhanced with 12 h milling treatment.
https://doi.org/10.1016/j.jpowsour.2021.229759_p3_15 | CV and EIS profiles after 50 cycles at 1 C were collected to further study the electrochemical behaviors of different electrodes (Fig. 5). The CV curves display a pair of symmetrical oxidation and reduction peaks at 3.6/3.3 V, which corresponds to the phase transition upon the redox reaction (Fe2+/Fe3+) accompanied by the Li+ extraction and insertion in LiFePO4 crystal structure [31]. By comparison, LFP-3 electrode achieves the smallest voltage interval between the redox peaks among the samples obtained from Fe80m, indicating its faster Li+ conduction behavior and better reaction kinetics, which is consistent with the charging-discharging curves (Fig. 5a). With the decreasing of Fe powder size scale, the CV curves of corresponding products also display smaller voltage interval (Fig. 5b). The Nyquist plots of LiFePO4/C electrodes are shown in Fig. 5c and d. The corresponding equivalent circuit are also presented in the insets, which consists of ohmic resistance (Rs), charge-transfer resistance (Rct), double layer capacitance (Cdl) on the surface of electrode, and Warburg impedance (Zw) associated with Li+ diffusion behavior [32]. The simulated impedance parameters are summarized in Table S1. It can be noted that the Rct value of LFP-3 electrode (75.8 Ω) is smaller than the other samples, indicating that the prolonged milling indeed improves the charge transfer kinetics during the electrochemical lithiation/delithiation process, and the effect of which is more significant than the that caused by the size of Fe powder [33]. Based on these results, it is reasonable to conclude that effective minimization of Fe powder and uniform mixing with other raw materials are the most crucial factors in this synthetic route. Taking the price into consideration, Fe80m in combination with 12 h ball milling duration is regarded as the optimized synthesis condition to produce high-performance and cost-effective cathode material (i.e., LFP-3), and was adopted for further study.
https://doi.org/10.1016/j.jpowsour.2021.229759_p3_17 | Fig. 6 and Table S2 summarize the tap density, volumetric energy density, and energy affordability of the obtained LiFePO4/C in comparison with previous reports. Clearly, different synthesis routes with varied recipes bring about distinct electrochemical performance as well as price competitiveness. It can be noticed that the as-developed synthetic method renders a moderate tap density of 1.45 g cm−3 and a volumetric energy density of 684.8 Wh L−1, which are inferior to some of the literatures but significantly higher to the commercial counterpart (1.1 g cm−3 and 533.0 Wh L−1, commercial cathode material measured under the same conditions, Fig. S7). However, what is more worthy noting is that our synthesis route delivers an intriguing atomic economy of 100%, which is the highest among these methods. Apart from that, the employment of Fe powder as direct raw material contributes to a considerable cost advantage over other contrast scenarios. As a result, our route realizes the highest energy affordability of 2.03 Wh L−1 USD−1 compared with other reports as well as the commercial counterpart. It should be noted that the energy affordability is defined and estimated based on the cost of raw materials referring to Sigma-Aldrich, which should be lower than practical scenario, yet is reasonably comparable among LiFePO4/C composites obtained from different synthesis routes. This comparison result strongly demonstrates the great promise of our design for the development of high-performance, highly affordable, and practically viable LiFePO4/C cathode materials in extensive applications.
https://doi.org/10.1016/j.jpowsour.2021.229759_p3_19 | It is well-acknowledged that the compaction density of electrode is a key index to pursue high battery energy density for practical manufacturing and application [34]. Given this, LFP-3 electrodes were pressed with 15, 20, and 25 MPa for 10 min to explore the electrochemical performance under different compaction densities (2.14, 2.32, and 2.45 g cm−3, respectively). The compaction density was calculated according to mass and apparent volume of the electrode. The electrode thickness was measured by micrometer caliper. Fig. S8 shows the surface morphologies of electrodes with different compaction densities. It can be noticed that the particles in electrode with relatively low density (2.14 g cm−3) are loosely packed, which likely causes insufficient contact and is detrimental to electron/ion conductions among active materials. As for the other two electrodes with higher compaction densities (2.32 and 2.45 g cm−3 in Figs. S8b and c, respectively), the high pressure effectively reduces the voids within the electrode, which is beneficial to the particle connection, whereas excessively high densification would impede electrolyte penetration and result in poor reaction efficiency and sluggish kinetics [35].
https://doi.org/10.1016/j.jpowsour.2021.229759_p3_20 | The rate capabilities of electrodes with different compaction densities were also evaluated as shown in Fig. 7. It can be noticed that the electrode with higher compaction density renders higher volumetric capacity, which is reasonable due to the more active material in certain volume (Fig. 7a). However, the gravimetric specific capacity shows different trend (Fig. 7c), where the electrode with a modest compaction density of 2.32 g cm−3 realizes higher specific active material utilization with capacities of 138.2, 129.8, 124.7 and 116.1 mAh g−1 at raised current rates of 1, 2, 3 and 5 C. This is mainly because when the compaction density is increased, the closer contact between electrode materials establishes shortened charge transfer pathways for facilitate electrochemical reaction. Whereas, the excessive densification could induce the lack of porosity in electrode, which would undesirably hinder the electrolyte infiltration and reduce/block Li+ transfer pathways, thus deteriorating the reaction efficiency and kinetics particularly at high current rates. Hence, a suitable compaction density is required to balance the electron and ion conductions simultaneously [36]. Moreover, the performances of commercial LiFePO4/C electrode with varied compaction densities were also studied. Under the same pressure of 15, 20, and 25 MPa for 10 min, commercial LiFePO4/C electrodes show lower compaction densities of 1.97, 2.06 and 2.23 g cm−3, respectively, due to their intrinsically lower tap density compared with those of LFP-3.
https://doi.org/10.1016/j.jpowsour.2021.229759_p3_22 | Additionally, the as-prepared LFP-3 electrodes also exhibit superior electrochemical performance in terms of volumetric capacity and gravimetric capacity compared with commercial counterpart. More importantly, considerably higher volumetric energy density up to 1012.5 Wh L−1 at electrode level (calculated based on the apparent electrode volume) can be achieved compared with commercial LFP electrodes (Table S3 and Fig. S9), further illustrating the great advantage of the as-developed Fe powder-based synthesis route. In this paper, the LiFePO4/C composite is prepared by calcining the ball milled precursor without further treatment, then the LiFePO4/C particles range around 100–200 nm in LFP-3 for example. Furthermore, the morphology of the composite is not well controlled, therefore, although the density of each particle is high, the whole density of final product is not so ideal. The spray drying method is designed to be employed into the preparation procedure after ball milling, with proper spaying parameters, the raw materials could form sphere aggregation precursor with different size scale. The calcined secondary microspheres can be mixed with appropriate ratio to optimize the size distribution and improve the tap density.
https://doi.org/10.1016/j.jpowsour.2021.229759_p4_2 | In conclusion, we designed a novel solid-state synthesis route to prepare high-tap-density (~1.45 g cm−3) LiFePO4/C composite by using Fe powder as direct raw material. Such synthetic process was featured with 100% atomic economy, great cost effectiveness, and the circumvent of gas generation that renders the desirably high tap density of the product. Moreover, the particle size of Fe powder and the ball-milling duration were revealed with significant influences on the structure and electrochemical properties of the product. After optimization, Fe particle size of 80 μm and milling duration of 12 h were determined as the proper conditions to balance the cost and electrochemical performance. Furthermore, LFP-3 electrode with varied compaction densities were also explored, which illustrated that a suitable compaction density is required to pursue high volumetric and gravimetric capacities simultaneously. This work affords a facile, efficient, and scalable synthesis of LiFePO4/C composite with high tap density and volumetric energy density, holding a great promise to upgrades the competitiveness of LiFePO4-based LIBs in EV and other related energy markets.
https://doi.org/10.1016/j.jpowsour.2021.229765_p1_2 | Lithium metal batteries (LMBs) have been recognized as the most promising candidate to satisfy the demands for high energy-density storage devices in modern industry [1,2]. However, the uncontrolled lithium dendrite growth and flammability of organic solvent in conventional LMBs with liquid electrolyte still pose crucial safety hazards, which constrains its industrial advancement seriously [3]. All-solid-state LMBs, with solid-state electrolyte, enable to suppress the lithium dendrite generation and also omit the usage of organic solvent, which should be an effective approach to ensure the security of LMBs [4,5]. Inorganic electrolytes, based on perovskite [6], LiSICON [7], garnet [8], NASICON [9] and sulfide [10] etc, are the typical candidates employed in all-solid-state LMBs due to their high ionic conductivity, large lithium ion transference number (~1), superior mechanical property and anti-flammability [11]. Nevertheless, the interfacial contact between inorganic electrolyte and electrode is not compact enough due to its intrinsic rigidity which lead to many voids, affecting the lithium ion transference efficiency and increasing the interfacial resistance [5,12,13].
https://doi.org/10.1016/j.jpowsour.2021.229765_p1_3 | To overcome the interfacial issues of all-solid-state LMBs with inorganic electrolytes, numerous strategies, including screen printing [14,15], co-sintering [16,17] and interfacial modification [18,19], have been attempted. At present, fabricating a buffer layer manually to modify the interface between inorganic electrolyte and electrode is considered as the most efficient way [[20], [21], [22], [23]]. Particularly, researchers implemented inorganic surficial plating of nano-scale, such as metallic oxide [24,25], unalloyed metal [18,26] and ionic conductor [23,27] etc, by magnetron sputtering or atomic layer deposition. Nevertheless, during charge-discharge operation, the volume and tensile strength between the electrolyte and electrode vary as the lithium stripping/plating process, which will affect the stability of the nano-scale coating layer, especially under high-capacity conditions [5]. Another effective approach is employing polymer matrix blended with lithium salt as buffer layer, which endows high ionic conductivity, light weight, superior flexibility as well as the simple and cost-efficient synthesis process [28]. Recently, a series of polymers blending with small lithium salt have been designed, including PEO/LPOS/LiClO4 [14], PEG/SiO2/LiTFSI [29], CPMEA/LiTFSI [20], PIN/SN/LiTFSI [30], PAN/PEO/LiTFSI [28], which are favorable to cope with the poor interfacial contact to electrodes in all-solid-state LMBs. As predicted, these flexible polymeric buffer layer indeed improved the non-ideal “point to point” contact into a resembling “face to face” contact with more connected dimensions, cutting down the interfacial resistance [31]. However, the lithium ion transference number of these polymeric buffer layer is intrinsically low (<0.3), resulting in serious concentration polarization and space-charge layer in the electrolyte/electrode interface during device operation at high charge/discharge rate, which will cause heterogeneous lithium deposition and poor battery efficiency [20,32].
https://doi.org/10.1016/j.jpowsour.2021.229765_p1_4 | Goodenough et al. suggested that polymeric buffer layer with high lithium ion transference number between inorganic electrolyte and electrode is beneficial to elevate the performance of all-solid-state LMBs [20]. Actually, Doyle et al. have demonstrated that high lithium ion transference number is of significant importance for the suppression of concentration polarization [33]. Archer and co-workers also pointed out enhancing lithium ion transference number can effectively undermine the anion concentration, relieving the growth of lithium dendrite [34]. Subsequently, Teng at el. minimized the formation of ion-solvent clusters and mobility of PF6− anions via the synergy of the nitrile and acrylate functionalities to improve the interfacial lithium ion transportation between inorganic electrolyte and cathode [35]. However, the organic solvent still exists, which may lead to additional issues of interface complexity and security. Successively, Goodenough and co-workers designed a solid state polymeric buffer layer based on lithiated polysulfonate and commercial PEO to generate a single-ion conducting polymeric buffer layer on the surface of Li6.5La3Zr1.5Ta0.5O12 electrolyte, of which the results verified their perspective, despite the ionic conductivity is relatively low at room temperature (~10−6 S cm−1) [32]. Reasonably, it will be favorable to develop a polymeric buffer layer with superior ionic conductivity and large lithium ion transference number for inorganic electrolytes at ambient temperature, ensuring the lithium ion more efficient transportation and homogeneous lithium deposition to support the superior performance of all-solid-state LMBs based on inorganic electrolytes [20,28].
https://doi.org/10.1016/j.jpowsour.2021.229765_p1_5 | In this work, we synthesized a sticky anion-immobilized oligomer conductor (denoted as AIOC) via copolymerization of 4,4′-difluorine bis(benzene sulfony)imide and polyethylene glycol (PEG, Mw = 1000) as buffer layer to improve the interfacial issues of the interface between inorganic electrolyte and electrode. The ionic conductivity and lithium ion transference number were investigated and further compared with PEO-based dual-ion and single-ion solid polymeric conductor. As for inorganic electrolyte, Li1.5Al0.5Ge1.5(PO4)3 (LAGP) was taken as an example. Similar to most inorganic electrolyte s, there exist obvious contact issues between LAGP electrolyte and electrode, blocking lithium ion transportation and enlarging interfacial resistance (Fig. 1a). This special sticky AIOC buffer layer not only presents higher ionic conductivity and large lithium ion transference number, but also offers a superior compatibility with both the LAGP electrolyte and electrode, which is facile to promote an enhanced interfacial consistence with electrodes (Fig. 1b). Moreover, AIOC inhibits the unfavorable reaction between LAGP and lithium metal anode. As a result, the interfacial stability of the lithium symmetrical cell is enhanced, meanwhile, the interfacial resistance of the all-solid-state LiFePO4/Li cell assembled with the AIOC modified LAGP electrolyte can be successfully reduced. Combining all these properties, the all-solid-state LiFePO4/Li cell with aioc-LAGP electrolyte exhibits prominent rate performance and superior cyclic stability at 50 °C.
https://doi.org/10.1016/j.jpowsour.2021.229765_p2_3 | Li1.5Al0.5Ge1.5(PO4)3 (LAGP) electrolyte with the thickness of 0.3 cm (σ = 4.6 × 10−4 S cm−1, 30 °C) was purchased from HF-Ke jing Co., Ltd (Made in Shanghai Institute of Ceramics, Chinese Academy of Sciences). Lithiated 4,4′-difluorobenzene sulfonyl imide (LiFBSI) [36] and lithiated polyanion (LiPPFE, Fig. S1) [37] were synthesized as our previous work. Poly(ethylene oxide) (PEO, Mw = 600,000), polyethylene glycol (PEG, Mw = 1000) and lithium hydride (99%) were purchased from Aladdin Co., Ltd. Lithiated bis(trifluoromethanesulfonyl)imide (LiTFSI, Fig. S2) was purchased from Aldrich Co., Ltd. N, N′-Dimethylacetamide (DMAC) was purchased from Sinopharm Chemical Reagent Co., Ltd, which was pre-dried with phosphorous pentoxide for 24 h followed by distillation at a reduced pressure before experiments. Acetonitrile, purchased from Sinopharm Chemical Reagent Co., Ltd, was dried over calcium hydride for 24 h at 100 °C and distilled under argon atmosphere at reduced pressure. Methanol was purchased from Sinopharm Chemical Reagent Co., Ltd. HT0534 Dialysis Membranes was purchased from Yobios Co., Ltd. Lithium foil were purchased from HF-Ke jing Co., Ltd and polished in an argon-filled glove box before use. LiFePO4 active materials were obtained from Tianjin STL Energy Technology Co. Ltd.
https://doi.org/10.1016/j.jpowsour.2021.229765_p2_5 | The anion-fixed oligomer conductor was synthesized via copolymerization of lithiated 4,4′-difluorine bis(benzene sulfony)imide and polyethylene glycol (PEG, Mw = 1000) under argon atmosphere [37]. Firstly, 10 mmol LiFBSI powder and 22 mmol LiH powders were added into a 50 mL two-necked flask under argon protection. Successively, 10 mL anhydrous DMAC was injected in under continuous stirring with ice-bath. Meanwhile, 10 mmol PEG1000 was dissolved in another 10 mL anhydrous DMAC under ambient temperature, which was slowly added into the above two-necked flask through a constant-pressure funnel. The mixture was stirred for 3 h to remove the active hydrogen in –OH group of the product. Furthermore, we treated it at 150 °C for 1 h, then implemented a vacuum distillation to wipe off DMAC solvent, upon which a crude product was obtained. Ultimately, the crude product was dissolved in deionized water and purified by dialysis for 3 days to obtain the final anion-immobilized oligomer conductor (denoted as AIOC).
https://doi.org/10.1016/j.jpowsour.2021.229765_p2_7 | The aioc-LAGP electrolyte was prepared by spin coating method. Firstly, 1 g AIOC was dissolved in 5 mL anhydrous methanol to obtain a homogeneous solution. Next, the solution was smeared on the surface of LAGP via spin-casting method and dried at 50 °C under vacuum. After experiencing several cycles of casting-drying, a viscous aioc-LAGP electrolyte was formed and finally stored in an argon-filled glove box (H2O & O2 < 0.5 ppm) for following electrochemical measurements and battery test.
https://doi.org/10.1016/j.jpowsour.2021.229765_p2_9 | 2.4.1. Structural and morphological information To ascertain the molecule structure of AIOC, 1H NMR and 13C NMR spectra were recorded via a 400 MHz NMR instrument (AVANCE-III 400, Swiss Bruker) with DMSO‑d6 as solvent and tetramethylsilane as reference. Besides, the molecular weight was measured through a gel permeation chromatography (Breeze 1525, Waters), where PMMA standard was adopted for the calibration with LiBr in DMF (5 wt%) as eluent. Differential scanning calorimetry (DSC) and thermogravimetric analyses (TGA) were employed to detect its thermostability. DSC test was carried out in temperature interval from −50 °C to 100 °C by DSC on METTLER TOLEDO DSC3 instrument under a nitrogen flow (50 cm3 min−1), with a heating rate of 10 °C min−1. TGA were performed in a STA 409 PC instrument (Germany NETZSCH) from room temperature to 600 °C with the heating rate of 10 °C min−1 in a nitrogen flow (50 cm3 min−1). The surface morphology of Li foil, LAGP, aioc-LAGP and cross section of “electrode ¦ electrolyte” interface was captured by the scanning electron microscopy (SEM, SU8010, HITACHI) at room temperature. Before test, the prepared samples were coated with gold in vacuum for 30 s. The surface elemental composition of Li foil and LAGP after cycling test was detected by X-ray photoelectron spectroscopy (XPS, Thermo Scientific K-Alpha) under water-free and oxygen-free condition.
https://doi.org/10.1016/j.jpowsour.2021.229765_p2_10 | 2.4.2. Lithium ion transference number We filled an appropriate amount of AIOC into a PTFE circle (inner diameter ~ 16 mm, outer diameter ~ 19 mm, thickness ~ 400 μm) to fasten the flowable oligomer. Subsequently, the PTFE circle with AIOC was sealed up between two pieces of lithium foils tightly by a hand screw type columnar cell in a glove box. In this way, a ‘Li ¦ AIOC ¦ Li’ symmetrical cell was configured, where the electrode shell is 2025 type. For comparison, PEO/LiTFSI and PEO/LiPPFE were employed as PEO based dual-ion and single-ion conductor respectively, which were also assembled in lithium symmetrical cell to be tested (specific procedure of the PEO/LiTFSI and PEO/LiPPFE preparation was attached in the Supporting Information). Before test, the cell was preheated at 50 °C for 2 h to make the contact between electrolyte and electrodes sufficient enough. Chronoamperometry testing was implemented under a polarization potential of 10 mV on a VMP3 electrochemical workstation. Meanwhile, EIS measurements were executed from 100 KHz to 100 mHz before and after chronoamperometry testing to measure the resistances of passivation layers. Lithium ion transference number was derived using Eq (1) as proposed by Evans et al. [38], (1) where ΔV is the potential applied across the cell (10 mV in this case), I0 and IS are the initial and steady-state currents, and R0 and RS represent the initial resistance and steady-state resistance of the passivation layers on the lithium electrode, respectively.
https://doi.org/10.1016/j.jpowsour.2021.229765_p2_11 | 2.4.3. Ionic conductivity Similar to the ‘Li ¦ AIOC ¦ Li’ symmetrical cell in lithium ion transference number measurement, we pressed the PTFE circle with AIOC between two stainless steel chips to assemble a symmetrical “SS¦ AIOC ¦SS” cell. After preheated for 1 h, electrochemical impedance spectroscopy (EIS) was measured via on a VMP3 electrochemical workstation by applying a 5 mV perturbation from 1 MHz to 100 mHz at the open circuit potential. For PEO/LiTFSI, PEO/LiPPFE and aioc-LAGP electrolyte, they were sandwiched directly between two stainless steel to equip a symmetrical cell, respectively, upon which the EIS was measured in the same condition of “SS¦ AIOC ¦SS” cell. Furthermore, we measured the EIS of the two cells at different temperature (30 °C–80 °C), before each measurement, the cell was kept at the test temperature for 1 h. Based on a series of EIS data, ionic conductivity at each temperature was calculated by Eq (2): (2) where l, A and R stand for thickness, area and bulk resistance of film, respectively.
https://doi.org/10.1016/j.jpowsour.2021.229765_p2_12 | 2.4.4. Electrochemical window Analogously, “SS ¦ AIOC ¦ Li” and “SS ¦ aioc-LAGP ¦ Li” cells were assembled. Successively, the electrochemical window from 0 V up to 6.0 V (vs. Li+/Li) was investigated by linear sweep voltammetry (LSV) on a VMP3 electrochemical workstation at a constant rate of 1 mV s−1 (30 °C).
https://doi.org/10.1016/j.jpowsour.2021.229765_p2_14 | 2.5.1. Preparation of composite LiFePO4 cathode The as-prepared AIOC is a stick and semisolid ionic conductor, which can serve as binder in the LiFePO4 (LFP) composite cathode to endow more ion transport channels compared to common dielectric PVDF binder [39]. Herein, we dissolved 0.12 g of AIOC in 1 mL of NMP to achieve a transparent solution. Then, 0.24 g of LFP and 0.04 g of acetylene black were incorporated into the above solution, successively, it was stirred continuously at room temperature for 12 h. Moreover, the homogeneous slurry was coated on an aluminum foil by a doctor blade to get a composite film. The film was dried in the oven at 60 °C for 6 h and further treated at 80 °C under vacuum for 12 h. Finally, the dry LFP composite cathode film was cut into circles with diameter of 15 mm, in which the active materials amount was about 1.5 mg cm−2.
https://doi.org/10.1016/j.jpowsour.2021.229765_p2_15 | 2.5.2. Cell assembling and test The all-solid-state LFP/Li cell was assembled in a 2025 coin-type cell within argon filled glove box (H2O&O2 < 0.5 ppm), where aioc-LAGP, LFP composite film and fresh Li foil serve as solid-state electrolyte, cathode and anode, respectively. Furthermore, the cell was kept at 50 °C for 4 h to promote a more compatible contact between electrolyte and electrodes, minimizing the interfacial impedance. Electrochemical impedance spectroscopy (EIS) tests were performed to investigate interfacial impedance of all-solid-state LFP/Li cell using a VMP3 electrochemical workstation in a frequency range of 100 KHz ~ 100 mHz. Cycling and rate performances were conducted by Land with the discharge and charge cut-off voltages of 2.5 V and 3.8 V at 50 °C.
https://doi.org/10.1016/j.jpowsour.2021.229765_p3_2 | Firstly, the chemical structure of AIOC was confirmed by 1H NMR and 13C NMR spectra. In the 1H NMR spectrum (Fig. 2a), the two double peaks at 7.54 and 6.86 ppm are assigned to the adsorption of aromatic protons ‘b’ and ‘a’, respectively. The peaks of the ‘c’ protons at 4.11 ppm and ‘d’ protons at 3.73 ppm are separated from those protons in –OCH2CH2- groups connected to the aromatic group. The more complicated chemical shifts around 3.5 ppm are ascribed to the adsorption of the other protons (e) in –OCH2CH2- repeat unit at the middle of the PEG segments [40]. In the 13C NMR spectrum (Fig. 2b), the four peaks at ~159.8, 139.6, 128.4 and 113.8 ppm are assigned to the adsorption of aromatic carbons ‘a’, ‘b’, ‘c’ and ‘d’, respectively. The chemical shifts at 70.4, 69.4 and 67.8 ppm correspond to aliphatic carbons marked with ‘e’, ‘f’ and ‘g’, separately. These results confirm that the polycondensation successfully occurred indeed. GPC test further suggests its number average molecular weight (Mn) is 6259 (Fig. S2). According to the raw materials and reaction equation, theoretically, the molecular weight of constitutional repeating unit is 1299, based on which the calculated average polymerization degree of target product is approximately 5, indicating the diblock anion-immobilized conductor is an oligomer. Despite this polymerization degree is low, the thermal decomposition temperature can also reach to 312 °C (Fig. S3), which is thermally stable enough for application in the all-solid-state LMBs under a wide operation temperature.
https://doi.org/10.1016/j.jpowsour.2021.229765_p3_4 | Next, we detected the electrochemical properties of AIOC. Fig. 3a illustrates the Arrhenius plots for the ionic conductivity, of which the insert is Nyquist plots (the detailed fitting and calculated results are displayed in Table S1). At 30 °C, the ionic conductivity is 2.21 × 10−5 S cm−1, which can be increased to 2.52 × 10−4 S cm−1 as temperature rises to 80 °C. According to the slope of the curve, the calculated activation energy (Ea) is 0.19 eV, indicating a good lithium ion transport property. Noteworthily, the ionic conductivity of AIOC at 30 °C is slightly lower than that of the optimized dual-ion PEO/LiTFSI (5.37 × 10−5 S cm−1, Fig. S4a & Table S2), and two order of magnitude higher than the optimized single-ion PEO/LiPPFE (2.37 × 10−7 S cm−1, Fig. S4b & Table S3). This ideal ionic conductivity should be attributed to the non-crystalline structure of AIOC, which has been confirmed DSC and XRD results (Fig. S5). Besides, lithium ion transference number is another important parameter of the buffer layer. According to Fig. 3b, the lithium ion transference number is calculated to 0.65 based on Eq. (1) (Table S4). On the contrary, this value is relatively lower than the single-ion PEO/LiPPFE (0.87, Fig. S6a & Table S4), but nearly 4 folds of the dual-ion PEO/LiTFSI (0.17, Fig. S6b & Table S4). The higher ionic conductivity and larger lithium ion transference number are of significant importance to reduce the ohmic polarization and concentration polarization, respectively. Besides, the large lithium ion transference number is capable of inhibiting the space-charge layer, allowing a more homogeneous lithium deposition on the lithium metal anode [41]. Nevertheless, during galvanostatic cycling test of lithium symmetric cell (0.05 mA cm−2 at 30 °C), the single-ion PEO/LiPPFE could hardly work because of its excessively low ionic conductivity. Conversely, the “Li¦ AIOC ¦Li” symmetric cell enables to deliver a stable lithium plating/stripping behavior up to 200 h under an equal condition (Fig. 3c), which is also much superior than the lithium symmetric cell with PEO/LiTFSI (Fig. S7). Furthermore, the LSV curve of “SS ¦ AIOC ¦ Li” in Fig. 3d displays a horizontal line before 4.3 V, implying that the electrochemical stability can be kept until 4.3 V, which is wide enough to match the requirements in LMBs with LFP cathode. In addition, even as electrolyte which was composited with a piece of glass fiber film in all-solid-state LFP/Li cell, it behaves a stable cycling performance (Fig. S8). Above all comprehensively considering the ionic conductivity, lithium ion transference number, interfacial stability for lithium metal electrode as well as the electrochemical window, AIOC should be a potential candidate buffer layer to improve the performance of inorganic electrolyte.
https://doi.org/10.1016/j.jpowsour.2021.229765_p3_6 | Subsequently, we coated AIOC on the surface of LAGP electrolyte via spin-coating approach to prepare a surface-modified solid electrolyte. The initial LAGP electrolyte showed a rough surface fully accumulated with LAGP micro-particles (Fig. 4a), which can hardly be compressively deformed, leading to an inefficiency “point to point” contact between LAGP electrolyte and electrode. In contrast, after decorating AIOC on the surface, the morphology of LAGP electrolyte displays a distinctly smooth appearance (Fig. 4b), indicating AIOC suitable for relieving the interfacial incompatibility of inorganic electrolyte to electrode. Fig.4c-f illustrate that the distribution of N, S, O, C elements on aioc-LAGP electrolyte is uniform, suggesting that the AIOC buffer layer is covered on the LAGP continuously and densely. Besides, the ionic conductivity of aioc-LAGP electrolyte is 1.21 × 10−4 S cm−1 at 30 °C, which rises to 8.93 × 10−4 S cm−1 at 80 °C (Fig. 4g & Table S5). This value is inferior than that of the pure LAGP electrolyte (4.6 × 10−4 S cm−1, 30 °C), yet it is much higher than that of the AIOC (2.21 × 10−5 S cm−1). The activation energy (Ea) was calculated to 0.15 eV upon the Arrhenius equation, lower than AIOC (0.19 eV), indicating lithium ion transport in the aioc-LAGP electrolyte is more feasible. Fig. 4h illustrates the electrochemical window of the aioc-LAGP electrolyte. Clearly, a couple of peaks at −0.5 V and 0.41 V (vs. Li+/Li) can be observed in the anodic scan, which is evidently associated with Li plating/stripping process, confirming the efficient transfer of lithium ion in the AIOC [42]. For the cathodic scan, the oxidation potential appears at 4.5 V (vs. Li+/Li), suggesting that the aioc-LAGP electrolyte is adequate to match the requirements for application in LMBs.
https://doi.org/10.1016/j.jpowsour.2021.229765_p3_8 | To investigate the effect of the AIOC as buffer layer to dynamical interfacial stability between lithium metal anode and LAGP electrolyte, we implemented galvanostatic charge-discharge test of a lithium symmetrical cell at 0.1 mA cm−2 (30 °C). Without AIOC buffer layer, the “Li ¦ LAGP ¦ Li” symmetrical cell shows irregular fluctuant voltage profiles between 10 mV and 680 mV (Fig. 5a), indicating large polarization and uneven lithium ion flow during charge-discharge process. Moreover, we monitored the interfacial resistance of the “Li ¦ LAGP ¦ Li” symmetrical cell before and after 24, 48, 72, 96 h cycling, respectively. Compared with the initial interfacial resistance (5313 Ω), the interfacial resistance varies randomly to 8959 Ω, 10938 Ω, 7502 Ω and 13200 Ω, respectively (Fig. 5b), reflecting an irregular interfacial resistance change. After the AIOC as buffer layer participates in, the “Li ¦ aioc-LAGP ¦ Li” symmetrical cell allows a stable charge-discharge behavior (Fig. 5c). In the first cycle, the polarization voltage is 152 mV and then gradually stabilized to 75 mV at the third cycle, indicating a stable and well-connected ion transport network has been constructed at the “Li ¦ AIOC” and “AIOC ¦LAGP” interface. Afterwards, the polarization voltage increases slowly from 75 mV to 85 mV in the following 22 cycles, reflecting the interface between electrodes and electrolyte stable enough. Similarly, its interfacial resistance during the charge-discharge process was monitored (Fig. 5d). Initially, the interfacial resistance of “Li ¦ aioc-LAGP ¦ Li” is 718 Ω, much lower than that of the “Li ¦ LAGP ¦ Li” symmetrical cell (5313 Ω). After 24, 48, 72 and 96 h of cycling, the interfacial resistance drops to 437 Ω, 464 Ω, 505 Ω and 516 Ω, respectively, revealing a relatively stable Li plating/stripping interface during the charge-discharge process.
https://doi.org/10.1016/j.jpowsour.2021.229765_p3_10 | Successively, SEM images and XPS constitution analysis of Ge 3d were conducted on lithium metal anode and LAGP electrolyte after circling test to further explore the interfacial interaction mechanism. As illustrated in Fig. 6a, abundant lithium dendrite of all shapes and sizes emerge on the surface of lithium metal anode after cycling test, which should be ascribed to the non-ideal interfacial contact. Moreover, the appearance of Ge0 (Binding energy = 29.2 eV) and Li–Ge alloy (Binding energy = 26.2 eV) in the surficial XPS analysis confirms the side reactions between LAGP electrolyte and lithium metal anode (Fig. 6b) [43,44]. After coating AIOC on LAGP electrolyte, the surface of lithium metal anode endured circling remains almost dense and relatively smooth without superfluous visible particles (Fig. 6c). Additionally, there is no Ge element detected in the XPS results after removing the AIOC buffer layer (Fig. 6d), suggesting the AIOC buffer layer is capable of insulating the reaction between LAGP and lithium metal anode. Accordingly, for LAGP electrolyte, an inhomogeneous surface substrate emerges after cycling test, on which most of the particles have been covered (Fig. 6e). In the inserted enlarged image on the particle view, affluent nanoparticles sprout among the LAGP particles, attributed to some byproducts. From the XPS results, except the Ge4+ (Binding energy = 32.3 eV) of LAGP, the Ge2+ (Binding energy = 31.2 eV) and Ge0 (Binding energy = 29.2 eV) species are also discovered (Fig. 6f), which proves the reduction reaction has occurred on the LAGP surface [43,44]. These side reactions would cause more inferior interfacial compatibility and enhanced interfacial resistance, leading to inhomogeneous lithium deposition and poor battery performance. With respect to aioc-LAGP electrolyte, after removing the AIOC buffer layer, it displays a uniform and unchanged morphology (Fig. 6g). In partial high-resolution view (Fig. 6g inset), it is heaped up by micron-sized LAGP particles without redundant nanoparticles, which appears almost the same as LAGP electrolyte before cycling test (Fig. 4a). Besides, only the Ge4+ (Binding energy = 32.3 eV) is found in the XPS results (Fig. 6h) also affirms that no side reaction happened during test. These results demonstrate the participation of AIOC buffer layer is beneficial to inhibit the unfavorable reaction and create a more compatible interface between LAGP electrolyte and lithium metal anode, which supports a more favorable lithium stripping/plating process.
https://doi.org/10.1016/j.jpowsour.2021.229765_p3_12 | Furthermore, all-solid-state LFP/Li cells with aioc-LAGP and LAGP electrolyte were assembled to evaluate the battery performance. Before charge-discharge test, the impedance was measured via EIS at room temperature (Fig. 7a). The fitting results of Rb (ohmic resistance), RSEI (interfacial resistance across the SEI layer) and Rct (resistance of charge transfer reaction) of the all-solid-state cells based on the equivalent circuit (inset of Fig. 7a) are summarized in Table S6. Clearly, the Rb and Rct of the aioc-LAGP cell (58 Ω and 2488 Ω) are much lower than that of the LAGP based cell (539 Ω and 11742 Ω). This should be attributed to two aspects: on the one hand, the AIOC is employed as binder in the cathode, which wraps tightly around the LiFePO4 material and acetylene black (Fig. S9), forming a well-constructed lithium ion transport network to increases the ionic conductivity of LiFePO4 composite film, which is beneficial to reduce the ohmic resistance [45]. On the other hand, the contact interface between electrodes and LAGP SSE are consolidated closely by the AIOC buffer layer, consequently, changing the non-ideal “point to point” contact into an ideal “face to face” contact (Fig. S10), which is beneficial to eliminate the interfacial resistance and promote lithium ion transportation efficiency [13]. Due to the much lower ionic conductivity of AIOC compared with LAGP electrolyte, an ideal AIOC buffer layer should as thin as possible except filling the interspace between LAGP electrolyte and electrodes. Herein, the measured thickness of aioc-LAGP is about 322 μm, indicating that the average thickness of AIOC buffer layer is about 11 μm at each side of LAGP electrolyte. In addition, the RSEI value of aioc-LAGP cell (145 Ω) is lower than that of LAGP cell (1288 Ω), which also confirms that the AIOC buffer layer promotes the homogeneous Li deposition to reduce the SEI blocking.
https://doi.org/10.1016/j.jpowsour.2021.229765_p3_14 | Ultimately, the cycling stability of these cells were evaluated at 0.5C at 50 °C (Fig. 7b). The “LFP ¦ LAGP ¦ Li” cell delivers a low discharge capacity of 55.5 mAh g−1 at the first cycle which will be rapidly reduced to 7.8 mAh g−1 at the 7th cycle. In contrast, the “LFP ¦ aioc-LAGP ¦ Li” cell displays an initial discharge capacity of 120.1 mAh g−1, which can remain at 103.8 mAh g−1 after 100 cycles, indicating an 86.4% retention of the initial discharge capacity. For comparison, we list the electrochemical properties of several polymeric buffer layer composited inorganic electrolyte in recent years (Table S7), indicating the AIOC buffer layer is prominent. Furthermore, the cycle performances of “LFP ¦ aioc-LAGP ¦ Li” cell at different charge-discharge rates from 0.1C to 2C are presented in Fig. 7c. Specifically, it delivers a discharge capacity of 130.7 mAh g−1 at 0.1C, 128.5 mAh g−1 at 0.2C, 119.7 mAh g−1 at 0.4C, 113.4 mAh g−1 at 0.6C, 98.3 mAh g−1 at 1C, 91.7 mAh g−1 at 1.5C and 79.8 mAh g−1 at 2.0C, respectively. The corresponding coulombic efficiency keeps approximately 100% at each selected C rates, reflecting a high reversible rate capability. The charge-discharge curves are illustrated in Fig. 7d. As expected, the voltage gap is enlarged along with the enhancement of C-rate. Up to 1C rate, a well-defined potential plateau can be observed, which is consistent with the oxidation-reduction reaction for the LFP cathode. Moreover, this “LFP ¦ aioc-LAGP ¦ Li” cell enables to work at low temperature (0.1C), as illustrated in Fig. 7e&f. At 40 °C and 25 °C, it delivers a discharge capacity of 119 mA h g−1 and 85 mA h g−1, respectively. Even when the work temperature is decreased to 0 °C, it still remains a discharge capacity of 45 mAh g−1. The discharge capacity varies linearly with temperature, revealing a heat-driven process for the transportation of lithium ion in aioc-LAGP electrolyte (Fig. S11), which is superior to the commercial liquid electrolytes which usually freeze at 0 °C. These results confirm the all-solid-state LFP/Li cell with aioc-LAGP SSE endows enhanced cycling performance due to participation of AIOC, which should be an ideal buffer layer candidate for inorganic electrolyte in LFP/Li cells.
https://doi.org/10.1016/j.jpowsour.2021.229765_p4_2 | In summary, we have successfully synthesized an anion-immobilized oligomer ionic conductor via copolymerization of 4,4′-difluorine bis(benzene sulfony)imide and polyethylene glycol (PEG, Mw = 1000) as buffer layer to modify the surface of LAGP electrolyte. The sticky AIOC offers high ionic conductivity of 2.21 × 10−5 S cm−1, large Li+ transference number of 0.65 and wide electrochemical window of 4.3 V at 30 °C, which ensures the AIOC modified LAGP electrolyte to exhibit great electrochemical stability (4.5 V vs. Li/Li+) and high ionic conductivity (1.21 × 10−4 S cm−1) at 30 °C to satisfy the requirements of high-performance solid-state electrolyte. Owing to the improved the electrode/electrolyte interfacial compatibility, the cyclic stability of the corresponding lithium symmetric cell was enhanced. Even after cycling for 100 h, there still exist a stable lithium metal anode as well as unchanged aioc-LAGP electrolyte. Consequently, the interfacial resistance of the all-solid-state LiFePO4/Li cell equipped with aioc-LAGP electrolyte has been sharply reduced, which promotes a stable cycle performance and an excellent rate capability at 50 °C. Even the temperature lowered to 40 °C, 25 °C, 0 °C, it maintains a discharge capacity of 119 mA h g−1 and 85 mA h g−1, and 45 mAh g−1, respectively. Therefore, adopting this anion-fixed oligomer ionic conductor as buffer layer to modify inorganic electrolyte is effective to increase the interfacial compatibility, so our strategy may provide a new perspective with broad applicability to improve the interface between inorganic electrolyte and electrodes in all-solid-state LMBs.
https://doi.org/10.1016/j.jpowsour.2021.229796_p1_2 | Lithium-ion batteries have been widely used in electric vehicles and portable devices [1]. However, the volatile and flammable nature of liquid electrolytes in current commercial lithium-ion batteries has raised concern on safety [2,3]. Solid-state electrolytes have emerged as a promising alternative to liquid electrolytes due to their better safety and a great potential in the use of the lithium metal anodes [4,5]. Nonetheless, commercialization of all-solid-state batteries is impeded by the lack of solid-state electrolytes with both high ionic conductivity and wide electrochemical window. There are three types of solid electrolytes including ceramic [6], polymer [7] and composite electrolytes [8]. Although ceramic electrolytes are characteristic of safety, thermal stability, high ionic conductivity and long cycle life [9], it is challenging in forming the stable and intimate-contact electrolyte/electrode interfaces [[10], [11], [12]]. Polymer electrolytes are highly flexible to fit in any battery shape and to make intimate contact with electrodes [[13], [14], [15]], [[13], [14], [15]] but they exhibit relatively low ionic conductivity. Therefore, ceramics and polymers are integrated together to form composite electrolytes to utilize their merits and to compensate their shortcomings. However, it remains a significant challenge in achieving Li-ion conductivity as comparable to that (>1 mS cm−1) of the state-of-the-art liquid electrolytes.
https://doi.org/10.1016/j.jpowsour.2021.229796_p1_3 | To improve the ionic conductivity of ceramic-polymer composite electrolytes, one should improve the ionic conductivity of either ceramic or polymer component. For example, efforts have been made to improve the conductivity of perovskite-type Li3xLa2/3−xTiO3 (LLTO, 0<x < 0.16) conductors, which have high bulk conductivity (10−3 S cm−1) and relatively low total conductivity (~2 × 10−5 S cm−1 at room temperature) because of high grain boundary resistance [16]. Aono et al. [17] have reported that conductivity is significantly enhanced by partially substituting Ti with Al via solid-state reaction, achieving conductivity of 7 × 10−4 S cm−1 at 25 °C for Li1·3Al0·3Ti1·7(PO4)3. Mei et al. [18] have introduced an amorphous silicate layer to improve the grain boundary conductivity of LLTO ceramic electrolyte, reaching a total ionic conductivity >1 × 10−4 S cm−1 at room temperature. On the other hand, the interaction and synergy between the ceramic and the polymer are critical to the performance of composite electrolytes [15,19,20]. The interaction between the inorganic ceramic fillers and the polymer matrix can induce structural changes in the polymer, suppressing the polymer crystallinity and thus lowering its glass transition temperature [21,22]. Because the segmental motion of the crystal polymer is typically slower than that of the amorphous phase, a higher fraction of amorphous phase in polymers results in higher ion conductivity [15]. In our previous study, we engineered the interface between the inorganic LLTO nanofibers and the polymer using Li3PO4 coating. This enhanced the interaction between the ceramic nanofibers and the polymer matrix, which resulted in enhancement of the interfacial Li-ion transport at the nanofiber/polymer interface [20]. In addition, a silane linker was employed as a coupling agent to graft the ceramic nanofibers to the polymer matrix to enhance the interaction between the inorganic nanofibers and the polymer matrix. Also, employment of the silane coupling agent, 3-(trimethoxysilyl) propyl methacrylate, enabled incorporation of a high content of LLAZO nanofibers (up to 70 wt%) into the polymer matrix [23].
https://doi.org/10.1016/j.jpowsour.2021.229796_p1_4 | In the present work, oxygen vacancies ( ) are introduced to the perovskite LLTO nanofibers by heat treatment in a hydrogen-containing atmosphere. It is hypothesized that the oxygen vacancies in the LLTO nanofibers would not only affect the physical properties of the ceramic itself, but also enhance the chemical interaction between the LLTO nanoﬁbers and the polymer. Synergetic interaction between the inorganic LLTO nanofibers and the polymer sites (solvating functional groups) will facilitate hopping of Li+ ions along the interface between the nanofibers and the polymer matrix in the composite electrolyte. To confirm our hypotheses, the ionic conductivity of both the ceramic nanofibers and the ceramic-polymer composite will be measured. The chemical interaction between the ceramic and the polymer will be characterized by vibrational spectroscopy and photoelectron spectroscopy. The possible Li-ion transport pathways will be studied with the 7Li and 6Li solid-state nuclear magnetic resonance (NMR). Finally, we will evaluate how the presence of oxygen vacancies in the electrolyte will affect the performance of half-cells and full-cells of solid-state lithium batteries.
https://doi.org/10.1016/j.jpowsour.2021.229796_p2_3 | A three-dimensional (3D) LLTO nanofiber network was used in this work because the 3D nanofiber network possesses large specific surface area and provides continuous Li-ion transport channels in the electrolyte. Oxygen vacancies were created in the nanofibers by heat treatment in a hydrogen-containing atmosphere. The as-spun polyvinylpyrrolidone (PVP)/LLTO precursor nanofibers were fabricated by electrospinning (Fig. S1). The PVP/LLTO precursor nanofibers were transformed to the LLTO nanofibers after calcination in air at 900 °C. Fig. 1a shows the SEM image of LLTO nanofibers. Fig. 1b displays the corresponding diameter distribution of LLTO nanofibers with a diameter of around 110 nm. The LLTO nanofibers treated at different temperatures were named as H-LLTO 400 °C, H-LLTO 500 °C, and H-LLTO 600 °C, respectively. Hydrogen treatment of the LLTO nanofibers did not cause an evident change in the morphology (Fig. 1d and Fig. S2). The diameter of H-LLTO 500 °C was around 108 nm (Fig. 1e). Fig. 1g shows the X-ray diffraction (XRD) patterns of LLTO and the hydrogen-treated LLTO nanofibers. All the diffraction peaks matched well with those of perovskite-type Li0·33La0·56TiO3 (Joint Committee on Powder Diffraction Standards card 54–1238). The hydrogen treatment at different temperatures did not induce any change in the phase of nanofibers. The scanning transmission electron microscopy (STEM) image in Fig. 1c reveals that the lattice spacing for the LLTO (102) was 0.274 nm; and lattice spacing was 0.273 nm for the H-LLTO 500 (102), as shown in Fig. 1f. Download : Download high-res image (1MB)Download : Download full-size image Fig. 1. (a) SEM image, (b) diameter distribution, (c) STEM-HAADF image of LLTO nanofibers, (d) SEM image, (e) diameter distribution, (f) STEM-HAADF image of H-LLTO 500 °C nanofibers, (g) X-ray diffraction, and (h) EPR spectra for LLTO, H-LLTO 400 °C, H-LLTO 500 °C, H-LLTO 600 °C nanofibers.
https://doi.org/10.1016/j.jpowsour.2021.229796_p2_4 | Electron paramagnetic resonance (EPR) spectroscopy can characterize certain point defects such as the oxygen vacancies in metal oxides, as shown in the literature [[24], [25], [26]]. Hence EPR spectroscopy was used to examine the paramagnetic oxygen vacancies and Ti3+ defects in the hydrogen-treated LLTO nanofibers. Kolodiazhnyi and Petric [27] reported that Ti3+ could only be observed at cryogenic temperature (typically 4.2–80 K) owing to the very short spin-lattice relaxation time (T1) of the Ti3+ center. Therefore, all the EPR measurements were collected at 6 K in this study. The detailed procedure for cryogenic EPR measurements was described in the experimental section. Fig. 1h displays the EPR spectra of the as-prepared and the hydrogen-treated LLTO nanofibers. The broad anisotropic signal at g-value = 1.95 and a weak resonance at g = 2.003 was attributed to Ti3+ (d1, S = ½) and the oxygen vacancies, respectively. Defects were absent in the as-prepared nanofibers; and the intensity of both the signals increased gradually with increasing the hydrogen-treatment temperature from 400 to 600 °C, which confirmed that the oxygen vacancies and Ti3+ were formed in the reducing atmosphere at an elevated temperature.
https://doi.org/10.1016/j.jpowsour.2021.229796_p2_5 | X-ray photoelectron spectroscopy (XPS) measurement further confirmed the existence of oxygen vacancies in the H-LLTO nanofibers. The O 1s core-level spectra of the LLTO (Fig. S3) can be fit to three Gaussian-Lorentzian components at 529.5 eV, 530.0 eV and 531.8 eV. The first peak was attributed to the lattice oxygen (M − O lattice) and the other two perks were due to the absorbed hydrocarbon compounds on the surface [28]. The O 1s binding energy of H-LLTO (Figs. S4–6) was slightly shifted to lower binding energy at 529.4 eV and 529.3 eV as compared to that of pristine LLTO. The negative shift indicated the existence of oxygen vacancies [29]. The stoichiometric ratio of the M − O lattice/Ti4+ 2p3/2 was 3.0, 2.95, 2.89, 2.82 for the LLTO and H-LLTO treated at 400 °C, 500 °C and 600 °C, respectively. The negative shift in binding energy was consistent with the previous studies [30,31]. Although there was no obvious shoulder at lower binding energies in the Ti 2p peaks, the negative shift of the Ti 2p indicated the creation of Ti3+ accompanied by the oxygen vacancies after hydrogen treatment. The La 3d XPS spectra displayed the peaks at 833.9 and 850.9 eV, corresponding to the spin-orbit doublet of La 3d5/2 and La 3d3/2, respectively. The two satellite peaks at higher binding energies of the La 3d spectra, which was characteristic of the oxidized status of La due to monopole excitation caused by a sudden change in the screening of the valence electrons upon removal of a core electron [32]. In addition, the binding energy of the Li 1s did not change after hydrogen treatment.
https://doi.org/10.1016/j.jpowsour.2021.229796_p2_7 | The effects of oxygen vacancies on the electrochemical properties of LLTO nanofibers and the composite electrolyte were investigated. Firstly, the lithium-ion conductivity of the LLTO nanofibers was measured by electrochemical impedance spectroscopy (EIS) with two stainless steel blocking electrodes in the frequency range from 1 Hz to 1 MHz. The ionic conductivity was calculated by the formula [33]: (1) where L is thickness of the composite electrolyte membrane and S is the effective electrode area. The corresponding resistances of intra-grain (Rg) and inter-grain (Rgb) were obtained through modeling the equivalent circuit of the EIS. The total resistance Rt is the sum of Rg and Rgb [34]. Fig. 2a shows the Nyquist plots of LLTO, H-LLTO 400 °C, H-LLTO 500 °C, H-LLTO 600 °C nanofibers. The bulk conductivity of the LLTO, H-LLTO 400 °C, H-LLTO 500 °C, H-LLTO 600 °C was 2.6 × 10−4, 3.3 × 10−4, 4.8 × 10−4 and 4.9 × 10−4 S/cm, respectively. The magnitude order of 10−4 S/cm was comparable to that of the LLTO reported previously [[33], [34], [35]]. Table S1 lists the grain, grain boundary, and total ion conductivities of the LLTO and H-LLTO samples, which were measured at room temperature. The results show that the lithium-ion migration through intra-grains in the hydrogen treated LLTO nanofibers was faster than that in the as-prepared LLTO nanofibers before hydrogen treatment. The ion conductivity along the grain boundaries were 7.1 × 10−7, 1.2 × 10−6, 9.1 × 10−6 and 4.5 × 10−6 S/cm for the LLTO, H-LLTO 400 °C, H-LLTO 500 °C and H-LLTO 600 °C, respectively. Transport of Li ions via grain boundaries was much slower than that via intra-grains. Download : Download high-res image (704KB)Download : Download full-size image Fig. 2. (a) Nyquist plots of LLTO, H-LLTO 400 °C, H-LLTO 500 °C and H-LLTO 600 °C nanofibers. The inset is the equivalent circuit for EIS. Arrhenius plots of (b) total conductivity, (c) intra-grain conductivity, and (d) grain boundary conductivity of LLTO, H-LLTO 400 °C, H-LLTO 500 °C and H-LLTO 600 °C nanofibers.
https://doi.org/10.1016/j.jpowsour.2021.229796_p2_8 | The ionic conductivity is dependent on the charge mobility and the charge carrier concentration while activation energy (Ea) reflects the charge mobility. Herein we investigated the effects of oxygen vacancies on the ion conductivity and activation energy. Fig. 2b–d displays the Arrhenius plots for the total conductivity, intra-grain conductivity, and grain boundary conductivity for the LLTO and the hydrogen treated LLTO nanofibers, respectively. The activation energy (Ea) for the Li-ion bulk conduction was derived from Fig. 2c and estimated to be 0.18 eV for the LLTO nanofibers, which was consistent with those reported [36,37]. After hydrogen treatment, the activation energy of the bulk conduction decreased to 0.11 eV, 0.10 eV, and 0.09 eV for H-LLTO 400 °C, H-LLTO 500 °C and H-LLTO 600 °C, respectively. The activation energy for the grain boundary conduction was 0.38 eV for the as-synthesized LLTO. It decreased to 0.35, 0.20 and 0.23 eV after hydrogen treatment at 400 °C, 500 °C and 600 °C, respectively. The activation energy for the total ionic conduction showed a similar trend as seen in Table S1. Based on these data, it can be deduced that the presence of oxygen vacancies in the LLTO nanofibers enhanced the charge mobility along both the intra-grain and grain boundaries in the nanofibers. The H-LLTO 500 °C and H-LLTO 600 °C samples exhibited a similar Ea value for ion transport via grain boundaries, which indicated that the charge mobility in these two samples was close to each other. However, the ionic conductivity of the H-LLTO 500 °C sample was greater than that of the H-LLTO 600 °C sample. This can be attributed to the higher Li ion concentration in the H-LLTO 500 °C sample.
https://doi.org/10.1016/j.jpowsour.2021.229796_p2_9 | Next, the H-LLTO nanofibers were incorporated with the poly(vinylidene fluoride)-co-hexafluoropropylene (PVDF-HFP) polymer to form composite electrolytes. The PVDF-HFP/LiTFSI/H-LLTO composite electrolytes with LLTO nanofibers treated at different temperatures were noted as CPE-H400, CPE-H500, and CPE-H600, respectively. For example, the composite electrolyte with H-LLTO 500 °C nanofibers were prepared by mixing the H-LLTO 500 °C nanofibers with PVDF-HFP and bis(trifluoromethane)sulfonimide lithium salt (LiTFSI) salt in a dimethylformamide (DMF) solution. The DMF solvent was then removed through evaporation. The composite electrolyte was 74 μm thick (Fig. 3a). As shown in Fig. 3b, the H-LLTO 500 °C nanofibers network was fully embedded in the PVDF-HFP polymer matrix. The ionic conductivity of the composite electrolyte was then derived from the EIS plots (Fig. 3c). The CPE-H500 exhibited the highest ion conductivity of 3.4 × 10−4 S/cm, which was higher than that (1.2 × 10−4 S/cm) of the PVDF-HFP/LiTFSI/LLTO (CPE-LLTO). The presence of oxygen vacancies in the nanofibers enhanced the interaction between the ceramic nanofibers and the polymer matrix, improving the ionic conductivity of the composite electrolyte. In addition, the activation energy (Ea) for the composite electrolytes was obtained by measuring the ion conductivity at different temperatures (Table S2). The Ea value (0.28 eV) of the CPE-H500 sample was smaller than that (0.37 eV) of the CPE-LLTO. In addition, the CPE-H500 composite electrolyte exhibited a stable voltage window up to 4.6 V versus Li/Li+, as shown in Fig. 3d, indicating that this solid composite electrolyte could allow for the use of high-voltage cathode materials in the future. Download : Download high-res image (542KB)Download : Download full-size image Fig. 3. (a) SEM image of the CPE-H500 membrane, and the inset is photograph of CPE-H500 membrane, (b) SEM image showing the inside of the CPE-H500 membrane, (c) Nyquist plots, and (d) LSV profiles of CPE-LLTO and CPE-H500 membrane.
https://doi.org/10.1016/j.jpowsour.2021.229796_p2_11 | Figure S7 shows the XRD patterns of PVDF-HFP, PVDF-HFP/LiTFSI and CPE-H500. The polymer PVDF-HFP displayed strong diffraction peaks in the 2θ range at approximately 18° and 20° with weaker peaks at approximately 27° and 40°. Addition of the lithium salt reduced crystallinity of the PVDF-HFP polymer, and the addition of H-LLTO 500 °C nanofibers further reduced crystallinity. More amorphous regions in the PVDF-HFP matrix would increase motion of the polymer chain segments, and thus benefit to the transport of Li ions [20,38].
https://doi.org/10.1016/j.jpowsour.2021.229796_p2_12 | The chemical interaction between the nanofibers and the polymer matrix was studied using FT-IR, Raman and XPS spectroscopy. In the FTIR spectra (Fig. 4a), the peak at 1200 cm−1 corresponding to the CF2 stretching vibration in PVDF-HFP decreased dramatically after addition of H-LLTO nanofibers. The peak at 2980 cm−1, which was ascribed to the CH2 bending vibration, almost disappeared after addition of the ceramic nanofibers, indicating deprotonation of CH2 groups [20,39]. In the Raman spectra (Fig. 4b), the intensity of peaks at 795 cm−1 and at 1426 cm−1, which were assigned to the CH2 rocking vibration and the CH2 wagging modes of α-phase PVDF-HFP, decreased after addition of the lithium salt LiTFSI and the ceramic nanofibers. After addition of the LLTO, two new weak peaks, which was attributed to the CC stretching vibration modes of polyenes, appeared at 1157 cm−1 and 1510 cm−1, indicating deprotonation of CH2 groups of the PVDF-HFP polymer matrix [40]. However, deprotonation of the CH2 groups in PVDF-HFP was more intense after addition of the H-LLTO nanofibers, as confirmed by the enhanced intensity of new peaks at 1157 cm−1 and 1510 cm−1. Download : Download high-res image (1MB)Download : Download full-size image Fig. 4. (a) FTIR and (b) Raman spectra of PVDF-HFP, PVDF-HFP/LiTFSI, CPE-LLTO, PVDF-HFP/LiTFSI/H-LLTO 400 °C (CPE-H400), CPE-H500, and PVDF-HFP/LiTFSI/H-LLTO 600 °C (CPE-H600), XPS spectra of PVDF-HFP, CPE-LLTO, and CPE-H500, (c) C 1s core-level XPS spectra, and (d) F 1s core-level XPS spectra.
https://doi.org/10.1016/j.jpowsour.2021.229796_p2_13 | The C 1s and F 1s core-level XPS spectra provided further information on the chemical interaction between the polymer matrix and the nanofibers. As shown in Fig. 4c, the PVDF-HFP polymer displayed four distinct components of the C 1s peak at 284.7 eV, 286.6 eV, 291.0 eV and 293.8 eV, which were ascribed to C–C, F–C–C, CF2 and CF3, respectively. The intensity of the peaks corresponding to CH2 and CF2 dramatically decreased after the LLTO nanofibers was incorporated into the polymer, indicating deprotonation of the CH2 groups and dehydrofluorination of the PVDF-HFP polymer matrix. Hydrogen treatment of the LLTO nanofibers further promoted the chemical interaction between the nanofibers and the polymer matrix as the intensity of CH2 and CF2 peaks further decreased. The area percentage of the F–C–C component of the C 1s peak in pure PVDF-HFP was 46.6%, and then decreased to 17.4% in the CPE-LLTO composite electrolyte, further decreased to 12.6% in the CPE-H500 composite electrolyte. A decrease of intensity in the CF2 component in the F 1s core-level XPS peak after addition of LLTO and H-LLTO 500 °C agreed with the change in the C 1s XPS spectra. Dehydrofluorination of PVDF units can weaken the electron-drawing binding energy of F, and attenuate the strong polar effect of F on the Li ions in Li-salt, leading to a lower ionic coupling and promoting salt dissociation.
https://doi.org/10.1016/j.jpowsour.2021.229796_p2_15 | The PVDF-HFP/LiTFSI, CPE-LLTO and CPE-H500 composites were investigated with high-resolution solid-state 7Li nuclear magnetic resonance (ssNMR) spectroscopy (Figs. S8 and S9). The lithium salt (LiTFSI) in PVDF-HFP/LiTFSI exhibited a 7Li NMR signal at −0.88 ppm (Fig. S9a). The main peak of the 7Li signals from CPE-LLTO and CPE-H500 composite electrolytes shifted to a higher frequency, reaching −0.63 ppm and −0.62 ppm with reference to PVDF-HFP/LiTFSI. A broader shoulder was observed after addition of the ceramic nanofibers as shown in Figs. S9b and S9c. The shift of 7Li resonance of the CPE-LLTO and CPE-H500 composite electrolyte stemmed from a change in the Li+ local environment by addition of the LLTO and the H-LLTO 500 °C nanofibers. Detailed assignments of the 7Li spectra of composite electrolytes CPE-LLTO and CPE-H500 (Fig. S9 e, f) showed that there were three different Li+ environments corresponding to: (i) Li+ in the PVDF-HFP polymer matrix, (ii) Li+ in the ceramic LLTO or H-LLTO 500 °C nanofibers, and (iii) Li+ at the interface between the polymer matrix and the ceramic nanofibers. As shown in Tables S3 and S4, addition of H-LLTO 500 °C nanofibers doubled the mobile Li+ ion signal (10.9%) at the interface between the H-LLTO 500 °C nanofibers and the polymer relative to that (5.7%) in the CPE-LLTO. It is worth noting that the Li signals attributed to the interfacial Li resonance in the sample of CPE-H500 exhibited a significantly broader peak than that of the ceramic nanofibers only and the lithium salt LiTFSI only. This indicated more structural disorder at the interface.
https://doi.org/10.1016/j.jpowsour.2021.229796_p2_16 | The Li+ transport pathways in the CPE-LLTO and CPE-H500 composite electrolytes were determined with 6Li → 7Li tracer-exchange ssNMR on the composite electrolyte membrane, which was cycled in a 6Li¦composite electrolyte¦6Li symmetric cell for 72h. The 6Li signals of PVDF-HFP/LiTFSI, pure LLTO, and pure H-LLTO 500 °C (Fig. S10) were used as the references here. The lithium salt (LiTFSI) in the PVDF-HFP/LiTFSI matrix exhibited a 6Li NMR signal at −0.96 ppm (Fig. 5a). The pristine LLTO sample showed 6Li NMR peaks at 0.21 ppm (Δ1), 2.40 ppm (Δ2) and −0.76 ppm (Δ3). And the H-LLTO 500 °C sample exhibited 6Li NMR peaks at 0.26 ppm (Δ1) and 2.48 ppm (Δ2). After 6Li →7Li replacement, the 6Li resonance for LiTFSI within the PVDF-HFP polymer matrix was observed at −0.16 ppm (Fig. 5d). Download : Download high-res image (1MB)Download : Download full-size image Fig. 5. Peak assignments and quantification results of 6Li NMR signals before 6Li → 7Li tracer-exchange: (a) PVDF-HFP/LiTFSI, (b) CPE-LLTO, (c) CPE-H500 samples. Peak assignments and quantification results of 6Li NMR signals after 6Li → 7Li tracer-exchange: (d) PVDF-HFP/LiTFSI, (e) CPE-LLTO, (f) CPE-H500 samples and (g) Schematic of Li-ion pathways in CPE-LLTO and CPE-H500. Quantitative analysis of 6Li amount before and after 6Li cycling: (h) CPE-LLTO, (i) CPE-H500.
https://doi.org/10.1016/j.jpowsour.2021.229796_p2_17 | The 6Li NMR analysis results of the composite electrolytes indicate that Li+ ions can transport: (i) through the PVDF-HFP polymer matrix, (ii) through the ceramic LLTO or H-LLTO 500 °C nanofibers, and (iii) through the interface between polymer matrix and the ceramic nanofibers. Before 6Li →7Li tracer-exchange, the CPE-H500 sample displayed sub-peaks attributing to 67.8 mol% LiTFSI (−0.38 ppm), 23.5% H-LLTO 500 °C (Δ1: 0.16 ppm, 9.8 mol%, Δ2: 2.46 ppm, 13.7 mol%)), and interface 8.7 mol% (1.6 ppm), as shown in Fig. 5c. The detailed assignments, spectral simulations and quantifications can be seen in Tables S5 through S8. After the 6Li → 7Li tracer exchange, the density and chemical shift of the sub-peaks changed as the Li+ preferably transported through the certain pathway. Fig. 5h and i displays the quantitative analysis of the 6Li amount of CPE-LLTO and CPE-H500 before and after cycling. The fraction of the 6Li signal from the H-LLTO 500 °C nanofibers increased from 23.5 mol% to 73.8 mol% (Δ1: 0.13 ppm, 69.3 mol%, Δ2: 2.36 ppm, 4.5 mol%) after 6Li → 7Li tracer-exchange performed, which indicated that the majority of Li ions transported through the percolated network of H-LLTO 500 °C nanofibers. The 6Li signal at the interface between the polymer matrix and the H-LLTO 500 °C nanofibers increased from 8.7 mol % to 13.4 mol %. The 6Li signal from the LiTFSI in the polymer matrix decreased from 67.8 mol% to 12.8 mol%. Compared to the CPE-H500 sample, less Li-ion transport through the LLTO nanofibers and through the interface was observed for the CPE-LLTO sample. The LLTO signals increased from 35.5 mol% before cycling (Δ1: 0.2 ppm, 8.8 mol%, Δ2: 2.46 ppm, 13.4 mol%, Δ3: −0.83 ppm,13.3 mol%) to 52.6 mol% after cycling (Δ1: 0.13 ppm, 47.9 mol%, Δ2: 2.34 ppm, 2.5 mol%, Δ3: −0.81 ppm, 2.2 mol%). And only 0.8 mol% was observed through the interface after 6Li →7Li tracer-exchange. In addition, more Li-ion transport was found through the LiTFSI in the polymer matrix in CPE-LLTO during the cycling. The 6Li signal from the LiTFSI was still as high as 46.6 mol% after 6Li →7Li tracer-exchange (62.4 mol% before cycling).
https://doi.org/10.1016/j.jpowsour.2021.229796_p2_18 | With the same content of ceramic nanofibers embedded in the PVDF-HFP/LiTFSI polymer matrix, hydrogen treatment resulted in more Li-ions transport through the ceramic nanofibers in the composite electrolyte. This was consistent with the enhanced ionic conductivity of LLTO nanofibers, which resulted from the introduction of oxygen vacancies into nanofibers. Hydrogen treatment also induced more Li-ion transport at the interface between the LLTO nanofibers and polymer matrix. The 6Li T1 of CPE-H500 was 0.5 s for the 1.82 ppm peak, which was attributed to the interfacial Li+ transport, and 5 s for 0.13 ppm peak of Li+ transport through H-LLTO 500 °C nanofibers (Table S9). The shorter T1 of the interfacial Li+ transport indicated that the Li ions at the interface was likely to be more mobile as shown in the scheme in Fig. 5g.
https://doi.org/10.1016/j.jpowsour.2021.229796_p2_20 | The Li¦CPE-H500¦Li symmetric cell firstly was tested with a stripping/plating period of 0.5 h for each cycle at different current densities of 0.1 mA/cm2, 0.2 mA/cm2, 0.5 mA/cm2, and 1 mA/cm2 at room temperature as shown in Fig. S11. The symmetric cell displayed a very low polarization voltage of ±19 mV at the current density of 0.1 mA/cm2. At a relatively high current density of 0.2 and 0.5 mA/cm2, the symmetric cell displayed a polarization voltage of ±37 mV and ±92 mV. A slight ﬂuctuation of overpotential was observed, which could be ascribed to the surrounding environmental temperature change. When the current density increased to 1 mA/cm2, the polarization voltage increased to ±195 mV. The interface stability between the composite electrolyte and Li metal electrode was further examined with the galvanostatic cycling testing of the Li¦CPE-H500¦Li symmetric cells to mimic the Li stripping and plating process. The symmetric cell was tested at a current density of 0.5 mA cm−2 with a stripping/plating period of 0.5 h for each cycle at room temperature. Fig. 6a shows the time-dependent voltage profile of the Li¦CPE-H500¦Li half-cell with the positive voltages indicating Li stripping and the negative voltages indicating Li plating. It exhibited a polarization voltage of ±91 mV at room temperature without short-circuiting for more than 500 h. In contrast, the Li¦CPE-LLTO¦Li cell showed a higher polarization voltage of ±340 mV due to the relatively low ionic conductivity of the electrolyte, and the cell became short-circuited after 122 h of cycling (Fig. S12). The flat voltage profiles of the Li¦CPE-H500¦Li half-cell suggested a stable Li plating/striping process, indicating a stable interface between the Li metal electrode and the CPE-H500 composite electrolyte. The morphology of the Li metal electrode in the Li¦CPE-H500¦Li symmetric cell was characterized with SEM after cycling. The Li electrode displayed a smooth and integrated surface morphology after 500 h of Li plating/stripping cycling testing and did not show the trace of lithium dendrite formation (Fig. S13). Download : Download high-res image (708KB)Download : Download full-size image Fig. 6. (a) Voltage profiles of Li¦¦Li symmetric half-cell with the CPE-H500 composite electrolyte, (b) cycling performance of Li¦CPE-H500¦LFP coin cell at 0.5C at 25 °C, (c) rate capability, and (d) corresponding charge/discharge profiles of the Li¦ CPE-H500¦LFP coin cell at 0.1C, 0.2C, 0.5C, 1C and 2C, respectively.
https://doi.org/10.1016/j.jpowsour.2021.229796_p2_21 | To evaluate the electrochemical performance of the CPE-H500 composite electrolyte, the Li¦¦LFP CR 2032 coin-type full cell with a CPE-H500 composite electrolyte was tested between 2.5 V and 4.2 V. The cycling performance of the full-cell battery was tested at current rates of 0.5C (1C = 170 mA g−1) at 25 °C (Fig. 6b). The full cell exhibited stable cycling performance at 0.5C. The initial discharge capacity was 135 mA h g−1 and gradually increased in the first 40 cycles, which may be ascribed to the improved interfacial contact between the electrodes and electrolyte [23]. A retained capacity of148 mA h g−1 was observed after 100 cycles, and the Coulombic efficiency remained over 99.1%. The capacity of the all-solid-state Li¦CPE-H500¦LFP cells was comparable to or higher than that of counterparts reported previously (Table S10) [[41], [42], [43], [44], [45]]. In contrast, the discharge capacity of the Li¦CPE-H500¦LFP full cell with the LLTO composite electrolyte dropped to 77% after the first cycle, and the cell failed after 80 cycles (Fig. S14). The Li¦CPE-H500¦LFP cell demonstrates excellent rate performance of 166, 153, 127, 114, 80 mA h g−1 at 0.1, 0.2, 0.5, 1, and 2C, respectively (Fig. 6c). The capacity was recovered to 158 mA h g−1 when the C rate decreased from 2C to 0.1C after 25 discharge/charge cycles. Fig. 6d reveals the charge/discharge voltage profiles of the LFP solid-state battery at current rates of 0.1, 0.2, 0.5, 1, and 2C (Herein the typical C rates for testing sold-state batteries were used). The voltage profiles displayed the long and flat voltage plateaus for the charge and discharge process, implying fast Li ion transfer between the CPE-H500 electrolyte and the LFP cathode. The Li¦CPE-LLTO¦LFP cell presented lower rate capacities of 127, 112, 77, 33, 4 mA h g−1 for 0.1, 0.2, 0.5, 1, and 2C, respectively.
https://doi.org/10.1016/j.jpowsour.2021.229796_p3_2 | In conclusion, oxygen vacancies were introduced into the perovskite LLTO nanofibers by hydrogen treatment. The oxygen vacancies played significant roles in Li ion transport in the LLTO-polymer composites and in electrochemical behaviors of the Li¦composite electrolyte¦Li cells. Our study showed that the presence of oxygen vacancies reduced the activation energy of Li ion transport along the intra-grain and along the grain boundaries in the LLTO nanofibers, leading to an improvement in the ionic conductivity of the LLTO nanofibers. For the H-LLTO/PVDF-HFP composites, hydrogen treatment of the LLTO nanofibers intensified the deprotonation of the CH2 groups and the dehydrofluorination of the PVDF moieties in the PVDF-HFP polymer matrix, enhancing the chemical interaction between the ceramic nanofibers and the polymer matrix in the composite electrolytes. In addition, hydrogen treatment of the LLTO nanofibers also favored the Li ion transport at the interface between the LLTO nanofibers and polymer matrix in the composite electrolyte. As a result, hydrogen treatment of LLTO nanofibers improved the ion conductivity of the LLTO/PVDF-HFP polymer composite electrolytes. The Li¦CPE-H500¦Li half-cell exhibited good stability during lithium plating/stripping cycling at room temperature, showing a low overpotential of ~91 mV at a constant current density of 0.5 mA/cm2. The Li¦CPE-H500¦LFP full-cell battery with the CPE-H500 composite electrolyte reached 166 and 80 mA h g−1 at 0.1 and 2C, respectively, and demonstrated excellent rate capacity and cycling performance.
https://doi.org/10.1016/j.jpowsour.2021.229796_p4_2 | Neither the U. S. Government, nor any of its employees, makes any warranty, express or implied, or assumes any legal liability or responsibility for the accuracy or completeness of any information, product, or process disclosed, or represents that its manufacture or use would not infringe privately owned rights. The views and opinions of the authors stated do not necessarily reflect those of the U. S. Government.
https://doi.org/10.1016/j.jpowsour.2021.229894_p1_2 | To meet the needs of massive daily electrical power using without the environmental degradation caused by costly fossil fuel, electric vehicles (EVs) and hybrid electric vehicles (HEVs) have attracted worldwide attention from governments and automobile groups recently. Now the main BTMS cooling structure features for the EVs and HEVs is the energy storage system, and the lithium-ion battery has gradually replaced other kinds of batteries as the main power of the EVs.
https://doi.org/10.1016/j.jpowsour.2021.229894_p1_3 | Thermal management for the battery system is important during the EVs and HEVs working since a large amount of heat will be generated when the battery packs use because of its electrochemical reaction and Joule heat [1], and the heat generation rate distribution in the battery cell are also not uniform [2]. Firstly, the high temperature will lead to the damage of the membrane in the lithium battery and then cause the explosion of the system. To make the battery work safely, the acceptable operating temperature range for the lithium battery is 0 °C–40 °C [3], and the best working temperature lies within 20 °C–45 °C [4]. Besides, a battery pack is made up of many cells, and the temperature imbalance in the battery pack will cause the working temperature difference (TD) for these single cells in the pack. It will further lead to the cells’ inconsistency and make them overcharge or over-discharge, then shorten the battery packs` service life [5]. Therefore, a suitable battery thermal management system (BTMS) should reduce the maximum temperature (TM) and the temperature difference (TD) of the battery packs at the same time to ensure the safety and consistency for EVs and HEVs battery working.
https://doi.org/10.1016/j.jpowsour.2021.229894_p1_4 | There are four main cooling methods for BTMS, including air cooling [6], liquid cooling [7], phase change materials (PCM) cooling [8], and the heat pipes [9]. Besides, the nano-enhanced materials are added to enhance the performance of BTMS [10]. Air cooling is the most traditional approach, and it is widely adopted in commercial applications due to its distinct advantages: simplicity, lightweight, and low cost [11]. The air-cooling strategy can be divided into natural convection (i.e., passive) and forced convection (i.e., active). The natural convection is scarcely studied due to the low heat transfer coefficient. By comparison, because of the installation of fans/blowers, the heat transfer coefficient of forced convection is greatly enhanced. Due to compactness, low cost, and design flexibility, the battery system`s forced air cooling is a preferred option for EVs and HEVs [12].
https://doi.org/10.1016/j.jpowsour.2021.229894_p1_5 | The geometric structure of shell improvement is still the main research method to decrease the TM and TD for the battery pack. The existing literature for the cooling system`s structural improvement compared the system`s different flow patterns by the independent values, including the inlet and outlet position, the number of them, and the plenum angles. Park [12] compared five different geometric air cooling systems by controlling the inlet and outlet ducts based on a thermal resistance model. He found that the TM was much lower by adopting a tapered manifold or one more outlet. To further study the effects of the position of inlet and outlet, Chen et al. [13] compared nine different inlet and outlet air cooling patterns. This study includes structures of inlet and outlet from the same side (e.g., U-type flow air cooling system) and different side (e.g., Z-type flow air cooling system). An optimized design based on the best one in these nine sets reduces 4.5 K in the TD compared to the traditional Z-type. And the U-type flow air cooling system also shows better performance than Z-type in this research. To further study the temperature change of battery pack from a tapered manifold of inlet and outlet, Chen et al. used the Newton method to design the plenum angles of convergence and divergence based on U-type flow [14] and Z-type flow [15] air cooling system. The optimized system had a 30% and 45% reduction in the temperature difference respectively. Besides the position, this research group also compared the different number of inlet/outlet [16]. After various cooling system comparisons, they found the symmetrical systems perform much better than asymmetrical ones. Hong et al. [17] investigated the battery working performance by adding a secondary outlet. By comparing 14 different positions, the optimized design for 12 cells battery pack based on the Z-type flow cooling system achieved 5 K lower TM and 60% lower TD.
https://doi.org/10.1016/j.jpowsour.2021.229894_p1_6 | Optimizing the distribution of battery cells is another method to decrease the TM and TD [18]. Fan et al. [19] examined the influences of space between cells and airflow rate on cooling effectiveness. Reducing the gap and/or increasing the flow rate of the fan can make the TM decrease. Chen et al. [20] developed an optimization strategy of designing the space between eight cells of air-cooled BTMSs based on the Z-type flow air cooling system. The optimized design had 4.4 K lower TM as well as 69% lower TD. As both the position and plenum angles can impact the performance, Liu et al. [21] designed a J-type flow air cooling system integrating the U-type and Z-type structures based on the electrochemical model. Xie et al. [22] designed a U-type flow air cooling system by optimizing the degree of inlet and outlet. they changed the space between eight cells by arithmetic progression. The TM and TD of the optimized system dropped by 12.82% and 29.72%, respectively. Peng et al. [23] comparing the space between the cells and the position of the inlet/outlet at the same time. And they showed that the U-type flow cooling system demonstrated better performance than Z-type flow. Uneven gap spacing can achieve a better cooling effect.
https://doi.org/10.1016/j.jpowsour.2021.229894_p1_7 | However, the final temperature change in the battery pack is influenced by many features, but limited researches are applied to do optimization by comparing them simultaneously. It has recently been demonstrated that artificial intelligence (AI) can effectively predict engineering science, especially for the process of multiple factors [24]. Big data technologies` development brings opportunities to calculate the battery working temperature in different situations [25]. As a popular black-box model, it does not require many exact parameters of a single battery but an extensive database for model training. Thus, AI can help find the relationship between heat dissipation and structure features of BTMS, further predict the temperature with different BTMS cooling structure features, and finding out the optimized design [4]. Until now, there are limited studies for BTMS structure features optimizations by using AI to monitor multi-features at the same time, especially for deep learning. Panchal et al. [26]developed a neural network approach to find the relationship between discharging rate and heat generation rate. The heat generation rate predicted by the model demonstrates an identical behavior with experimental results. Mokashi et al. [27] used an artificial neural network (ANN) model to reveal the temperature distribution in battery and fluid is greatly affected by increasing conductivity ratio. Hasan et al. [28] used one hidden layer non-linear Autoregressive Exogenous (NARX) neural network to estimate battery cell temperatures in a utility-scale battery energy storage system. The root mean squared errors (RMSE) of the estimated temperature is below 1 °C in different conditions. Qian et al. [4] using one hidden layer Bayesian neural network to describe the relationship between the battery spacing and the battery temperature.
https://doi.org/10.1016/j.jpowsour.2021.229894_p1_8 | The existing literature for air-cooling BTMS optimization only compared one or two cooling structure features of BTMS at the same time, while many structure features can impact the temperature simultaneously. Besides, studies on adding additional outputs to LiFePO4 cuboid battery BTMS only consider one or two airflow outputs, while the values of positions, numbers, and areas for the additional airflow outputs can influence the battery pack temperature at the same time. The AI technique has not been applied to the cuboid battery pack BTMS optimization till now. Furthermore, only the shallow artificial neural network (ANN) model (1 hidden layer) is used to analyze the temperature change. Zeiler et al. [29]discussed the difference between the shallow model and deep learning model, and it can be concluded as shallow layers respond to superficial characteristics, while deep layers show more complex characteristics of entire objects with significant variation. With the same number of neurons, a deeper network may learn more complex functions than shallower networks.
https://doi.org/10.1016/j.jpowsour.2021.229894_p1_9 | Thus, in this paper, a nine-layer fully connected deep network with a dropout model (FCDN) is built to optimize a new air-cooling structure for BTMS of LiFePO4 cuboid battery module by adding different additional airflow outputs in a typical U-type cooling system. The importance of positions, numbers, and areas of the additional airflow outputs are evaluated and discussed as well. Firstly, an experimental set is used to develop the 3D Computational Fluid Dynamics (CFD) model of the air-cooling system first. And the temperature distribution of the battery is calculated by the model developed in ANSYS Fluent, then the results are validated by the experimental data. Basing on this system, over 1,000 different data sets of temperatures with BTMS by adding different additional airflow output features are generated. A nine-layer FCDN is then built to evaluate the relationship between temperature and additional airflow output features of BTMS designs by this data set. The additional airflow output features include different positions, numbers, and areas of additional airflow outlets on the shells. After that, the temperatures of over 760,000 different cooling structure features are generated by this model. Finally, an optimizing BTMS structure design with the lowest TM and TD is provided. The feature information includes the optimal position, number, and size of the additional airflow outputs are generated.
https://doi.org/10.1016/j.jpowsour.2021.229894_p1_10 | It is the first time to apply the fully connected deep network with dropout model to optimize air-cooling LiFePO4 cuboid battery BTMS. This new design will not change the battery pack volume and other conditions, which means it can be easily applied in the existing cooling system. Besides, the BTMS air cooling structure in this study is the new design. This design adds one to five additional airflow outlets with different areas and positions to a typical U-type cooling system. Moreover, this deep learning method considers over ten factors simultaneously, which can also be applied to evaluate other BTMS cooling structure features like battery cell space or plenum angles of convergence and divergence in the future.
https://doi.org/10.1016/j.jpowsour.2021.229894_p2_3 | As a typical structure, the U-type flow air cooling system shows better performance than the Z-type [13,23]. A typical air cooling system for the cuboid battery with U-type flow parallel air-cooled BTMS is shown as Fig. 1 (a) [14]. The NⅹM cuboid battery cells are included in the system, and the air pump in and out from the same side, make the flow duct like ‘U’. It is the reason for U-type flow BTMS named. Because the spaces between each cell are the same, the uniformity of temperature in the pack is determined by the airflow velocities across each cell. However, the pressure drops among the cooling channels are different in each cooling channel, making the airflow velocities changed. In the present study, additional airflow outputs are introduced to optimize the pressure drops among the cooling channels, and further increase the uniformity of the battery pack`s airflow velocities and temperature. To simulate a high-power battery pack`s performance, the (10ⅹ5) battery pack is designed, and the detailed arrangement is shown in Fig. 1. (b). In addition to adding outputs to change the local pressure and further change the flow pattern, a novel cooling system with one to five additional airflow outputs based on the U-type flow air cooling system is designed shown as Fig. 1 (c). Download : Download high-res image (685KB)Download : Download full-size image Fig. 1. (a)Schematic of the parallel air-cooled BTMS with U-type flow for the typical schematic of U-type flow [14] and (b) final simulated standard CFD U-typed BTMS (without additional airflow output); (c) sectional view of five more outlets.
https://doi.org/10.1016/j.jpowsour.2021.229894_p2_5 | There are three main sources of heat generated during the charging and discharging process [30]: reaction heat Qr, the ohmic heat Qj and the internal polarization reaction of the battery Qp. The reaction heat rate Q`r is related to the entropy change during the reaction, and the calculation expression is: (1) Where n is the number of cells, m is the mass of the electrode (kg), Q is the heat generated by the electrochemical reaction in the electrode (J), I is the charge and discharge current (A); M is the molar mass of the substance (g/mol); F is a Faraday constant with a value of 96484.5C/mol.
https://doi.org/10.1016/j.jpowsour.2021.229894_p2_7 | The Joule heat is the heat generation of the battery as an electrical conductor, and the generation rate of it can be expressed as: (3) Where Rp is the polarization resistance, and Re is the battery`s internal resistance (Ω).
https://doi.org/10.1016/j.jpowsour.2021.229894_p2_8 | In the literature, there are many electrochemical and electrothermal models to interpret the battery working thermal mechanism. Rao and Newman [31] set a simplified lithium-ions battery thermal model based on the research of Bernardi et al. [32], and the model is: (4) Where Q′ means the battery heat generation rate, E means the cell voltage, Eoc denotes the open-circuit voltage, T is the average operating temperature of the battery cell, and ∂Eoc/∂T means the entropic heat coefficient. Because the actual value of T ∂Eoc/∂T is very low, this term can be ignored [4]. Thus, combined former (1)–(4) equations, the battery heat generation rate can be written as: (5)
https://doi.org/10.1016/j.jpowsour.2021.229894_p2_10 | There are three kinds of heat transfer modes during battery working: heat conduction, thermal convection, and thermal radiation. The heat transfer inside the battery cell is heat conduction, mainly due to the low fluidity to the electrolyte, and its governing equation can be expressed as follows [33]: (6) Where ρ means the density of the battery (kg m−3), cv means the specific heat capacity (J kg−1 K−1), T is the temperature (K), t means time (s), λ means the thermal conductivity (W m−1 K−1) and q means the heat flux per time per area (J m−2 s−1).
https://doi.org/10.1016/j.jpowsour.2021.229894_p2_11 | Between the surface of each cell, the heat transfer mode is thermal radiation. Furthermore, according to Stefan-Boltzmann`s law, it can be expressed as: (7) Where фr means the heat of radiation (W), ε means the emissivity, σ means the Stefan-Boltzmann constant (J K−1), and Ta and Tb mean the temperatures of the radiation surface a and surface b.
https://doi.org/10.1016/j.jpowsour.2021.229894_p2_12 | At the junction of the battery cell`s surface and the cooling air in the battery pack, the heat transfer mode is thermal convection. In contrast, at the junction of the battery pack shell and the outside environment, the heat transfer mode is natural convective heat transfer. According to Newton`s law of cooling, it is given as: (8)
https://doi.org/10.1016/j.jpowsour.2021.229894_p2_14 | In the battery pack, the N–S equation can be used to describe the fluid flow characteristics. This equation consists of the mass conservation equation, the momentum conservation equation, and the energy conservation equation. After that, the standard k-ε model can be used as the turbulence model.
https://doi.org/10.1016/j.jpowsour.2021.229894_p2_16 | According to the former section, some assumptions need to be made before applying the computational fluid dynamic model: (1) during the cooling progress, the air is assumed as an ideal incompressible gas; (2) the polarization resistance and inner resistance of lithium-ion battery are constant; (3) the thermal properties of internal material are uniform; (4) the radiation heat transfer between the battery cells and the air buoyancy can be ignored.
https://doi.org/10.1016/j.jpowsour.2021.229894_p2_17 | Firstly, a U-type flow air cooling system with a 10ⅹ1 battery pack was designed and validated by the experimental data from Xie et al. [22]. The specifications of the battery are listed in Table 1. This battery pack is composed of 10 battery cells and 11 coolant passages in a row, which is shown in Fig. 2. (a). The dimension of a battery cell is 16 mmⅹ65 mmⅹ131 mm, and the dimension of the battery pack system is 230 mmⅹ73 mmⅹ175 mm, while the thickness of the shell is 2 mm. The heights of the inlet and the outlet are the same as 20 mm. The gap between each cell is 6 mm. The battery pack is worked in a constant-temperature chamber at 25 °C. To ensure the temperatures of the battery pack and chamber are equal, the batteries are kept in the chamber for 3 h before testing. Then the battery is charged under the circumstances of 3 A first. Then the charging process will be finished when the voltage reaches 3.7 V by constant-current and constant voltage (CC-CV). After placed in the chamber for another 3 h, the battery pack is discharged at constant currents of 1C until the voltage is reduced to the cut-off voltage 2.5 V. C-rate is a measure of the rate at which a battery is being discharged, and it is defined as the current through the battery divided by the theoretical current draw under which the battery would deliver its nominal rated capacity in 1 h [2]. In this study, 1C for each cell is 2 A. Besides the impact of the battery`s surface temperature, the temperature of the tap, which is higher than the surface temperature, can also impact the performance of BTMS. The experimental results for this temperature difference for 1C discharging is 0.52 K [2], and the capacity decay caused by this temperature difference in the tap is limited compared with the temperature difference caused in the electrolyte, so in this study, the temperature difference caused by tab for 1C discharging is ignored. The other information about each battery cell is listed in Table 2. Table 1. LiFePO4 2 Ah Lithium-ion cell specifications [2,22]. Specification Value Unit Material for electrolyte Carbonate based – Material for anode Graphite – Material for cathode LiFePO4 – Voltage (nominal) 3.3 V Dimensions 16ⅹ65ⅹ131 mm Capacity of the cell (nominal) 2 Ah Download : Download high-res image (2MB)Download : Download full-size image Fig. 2. The structure (a), positions of the temperature sensors (b) [22], and result comparison (c) for the experimental set; (d) relationship between the grid number and battery temperature; (e) meshing of air channel for BTMS with five more additional outlets. Table 2. The parameters of each cell in the testing pack. Battery number 1 2 3 4 5 6 7 8 9 10 Heat generation rate (W m−3) 20993 22296 22845 22930 23948 29800 32051 33988 35341 35854 Internal resistance (mΩ) 7.159 7.592 7.783 7.811 8.163 10.150 10.921 11.581 12.045 12.214 Voltage (V) 3.303 3.300 3.300 3.292 3.299 3.300 3.300 3.299 3.294 3.302
https://doi.org/10.1016/j.jpowsour.2021.229894_p2_18 | The boundary conditions used in the numerical calculation are 3 m s−1 flow for the inlet and outflow condition for the outlet, And the natural heat-transfer coefficient between the battery pack shell and the environmental air is 5 W m−2 k−1. The near-wall treatment is standard wall functions. Other information, including material properties, are summarized in Table 3. Table 3. The properties of the prismatic cells. Battery number Air Cell Shell Density (kg m−3) 1.225 1958.7 7930 Specific heat (J kg−1 k−1) 1006.43 733 500 Thermal conductivity (W m−1 k−1) 0.0242 2.7 (along surfaces) 0.9 (in thickness direction) 16.3 Dynamic viscosity (kg m−1 s−1) 1.7894e-5 – –
https://doi.org/10.1016/j.jpowsour.2021.229894_p2_19 | There are 20 thermal-couples at the top/bottom 20 mm of the battery, and the exact positions are shown in Fig. 2. (b). Finally, the experimental data [22], Xie`s simulation result, and this 3D model results are shown in Fig. 2. (c). It can be observed that the results of the 3D simulation model (blue line) are between the experimental data and simulation result in the paper from Xie et al. These differences may be caused by the divergence from positions of thermal-couple (testing points) and meshing. However, the TM error from this paper`s model to Xie`s result is as low as 1.89 K. Thus, these simulation results are accurate, which means the CFD simulation method is reliable.
https://doi.org/10.1016/j.jpowsour.2021.229894_p2_20 | Basing on this battery pack test, a high-power (10ⅹ5) battery pack is designed. All the new battery pack conditions are the same from the former battery pack. To focus on optimizing the BTMS structure, this new battery pack uses 50 same battery cells in the same gap. Thus, the heat generating rate, the polarization resistance, and the inner resistance are the same (shown as the average value of Table 2). And the shell size is changed from 230 mmⅹ73 mmⅹ175 mm–230 mmⅹ333 mmⅹ175 mm due to the increasing number of cell numbers.
https://doi.org/10.1016/j.jpowsour.2021.229894_p2_21 | The meshing of the air-cooling channel of BTMS with five more additional outlets developed by ANSYS Fluent is shown as Fig. 2 (e). The meshes used in this study were unstructured, composed of triangular and quadrilateral elements. The mesh is refined towards the outlets of airflow to capture the boundary layer development. To avoid the influence of the grid number and quality on the calculation results, mesh independence verification was conducted, and the results of BTMS with five more outlets are shown in Fig. 2 (d). According to Fig. 2 (d), when the grid number reaches 1,055,611, the calculation results hardly change with the grid number. Too many grids result in larger computation time. Thus, the most suitable grid number is about 1,055,611. After that, more data are generated to feed the AI model to training.
https://doi.org/10.1016/j.jpowsour.2021.229894_p3_2 | It has recently been demonstrated that AI can effectively predict engineering science to model unknown or complicated physical systems based on measured input and output parameters [28]. AI methods are extensively used to model non-linear black-box systems, where the system`s performance depends on multiple factors simultaneously in different applications [24,34,35]. Thus, as several factors impact the battery pack`s thermal management simultaneously, the AI model can be used to predict the TM and TD of the battery pack. A suitable data set needs to be prepared to develop a reliable AI model with high learning ability and generalization ability. After that, the evaluation metrics, optimization methods, and deep-learning model structures are compared to increase prediction accuracy.
https://doi.org/10.1016/j.jpowsour.2021.229894_p3_4 | Based on the structure of Fig. 2. (b), some additional airflow outputs are added to change the cooling channel of the battery pack. As the battery pack contains (10*5) cells, the number of additional outlets is setting from one to five. All the additional airflow outputs are rectangular, and they are close to the original outlet side. A sectional view of five more outlets is shown as Fig. 1 (c), where ai means the length of additional outlet i, and bi means the rest shell`s length. When the battery pack is working under the same environmental conditions, the final temperature output can be influenced by the number, size, and position of these additional airflow outputs. Thus, the variable sets for training can be defined by these factors as (b0, a1, b1, a2, b2, a3, b3, a4, b4, a5, b5), where the ai can define the area of additional airflow outputs, the bi can define the position of additional airflow outputs, and the number of outputs can be changed by setting a and b as zero. It means if there are no additional outlets in that position, the size of this additional outlet ‘a’ is zero, and the position of this additional outlet ‘b’ is zero as well. For example, if the number of additional outlets is four, the length of the fifth outlet ‘a1’ is 0, and the position of the fifth outlet ‘b0’ is 0. Thus, the final set is defined as (0, 0, b1, a2, b2, a3, b3, a4, b4, a5, b5), where b1 means the shell length between the first additional outlet to the boundary.
https://doi.org/10.1016/j.jpowsour.2021.229894_p3_6 | It is fundamental to have a well-proportioned training dataset to make the prediction model have high learning ability and generalization ability. Thus, the length of additional outlets and the segmented shell should be changed at a constant step. A variable`s data generating program is designed as Fig. 3. The program is designed by the boundary conditions as: (1) The length of additional outlets (ai) is added by step1 first. For the same (ai), the shell (bi) is adding by step 2. (2) The length summary of additional outlets is smaller than 40 mm (twice of length for the original outlets 20 mm), while the maximum length of the output is 30 mm (1.5 times of the length of original outlets 20 mm). (3) For the practical reason, the minimum length of additional outlets (ai) is 3 mm [21]. Download : Download high-res image (488KB)Download : Download full-size image Fig. 3. The flow chart of variables data of air-cooling system structure features generating program for five more outlets, X group means length group of additional outlets, Y group means length group of shells, m means the number of additional airflow outputs.
https://doi.org/10.1016/j.jpowsour.2021.229894_p3_7 | Basing on these programs, a total 1095 groups of variable sets (structure features) are generated for the CFD simulation. According to the model from section 2, the dependent variables (TM and TD) can be collected.
https://doi.org/10.1016/j.jpowsour.2021.229894_p3_9 | With the pre-processing in section 3.1, a fully connected deep network model () can be developed in this study. This model is represented symbolically to show the inner relationship between the temperatures (TM and TD) and additional airflow outputs` features to the structure in the battery pack. Equation (10) shows the description of this relationship: (10)
https://doi.org/10.1016/j.jpowsour.2021.229894_p3_10 | A fully connected network comprises a series of fully connected layers, and a fully connected layer is a function from the input group to the output group. Each output dimension depends on each input dimension, as shown in Fig. 4 (a), and the corresponding mathematical form of one output from this single layer is shown as equation (11). In contrast, for full output for a single layer is represented as equation (12) [37]: (11) (12) Where g is a non-linear function for activation, and the hij is learnable parameters in the network. xi means the input factors, yi means the actual output, f(xi) means the predicted result of AI model. Download : Download high-res image (1MB)Download : Download full-size image Fig. 4. The structure of (a) a fully connected layer; (b) a multilayer deep fully connected network; (c) the architecture of the neural network model employed.
https://doi.org/10.1016/j.jpowsour.2021.229894_p3_11 | The fully connected deep neural network can be built as Fig. 4 (b). The outputs of the former layer are the input for the next layer, and the predicting results from each layer show the hierarchical nature of the features in the network. Several deep learning structures are compared to access the high accuracy, including the different number of layers, neurons, and different regularization. Besides the model structure, the appropriate activation, loss function, and optimization models also determine the training process. The non-linear function for activation (g (h, x) in Eq. (11) and Eq. (12)) distinguishes AI from linear algebra and matrix calculation. The sigmoidal is the classical nonlinearity in fully connected networks as Equation (13) [38]. Recently, researchers found that other activations work better than the sigmoidal unit due to the vanishing gradient problem in deep networks, including the rectified linear activation (such as Rectified Linear Unit (ReLU) as Equation (14)) [39]. (13) (14)
https://doi.org/10.1016/j.jpowsour.2021.229894_p3_12 | The loss function means the loss of a single sample in the training group, and it is used to computing a gradient of overall training samples [24]. Loss function should match the type of problem trying to solve, and in this topic, mean squared error (MSE) is used for the regression example [36], and this can be expressed as: (15)
https://doi.org/10.1016/j.jpowsour.2021.229894_p3_13 | The optimizer is used to minimize the loss function. Gradient descent, including adaptive learning rate algorithms, is one of the most popular ways to optimize neural networks until now [40]. Adagrad is a well-suited gradient-based optimization for dealing with sparse data. It adapts the learning rate according to the parameters as it performs more extensive updates for infrequent parameters while offering smaller updates for frequent parameters [41].
https://doi.org/10.1016/j.jpowsour.2021.229894_p3_14 | After that, two different methods are compared during this AI model training. Adadelta is an extension of Adagrad, which restricts the window of accumulated past gradients to some fixed size. And it can be performed as: (16) Where gt means the gradient of the objective function at time step t, E[g2]t means the average square of the gradient at time step t, α is momentum term, Wt means the training model which has been trained t times, ε0 is a smoothing term that avoids division by zero.
https://doi.org/10.1016/j.jpowsour.2021.229894_p3_15 | Similarly to Adadelta, RMSprop also developed to resolve Adagrad`s radically diminishing learning rates by an exponentially decaying average of squared gradients as [41]: (17) Where η means general learning rate.
https://doi.org/10.1016/j.jpowsour.2021.229894_p3_16 | The FCDN model trained on relatively small datasets can overfit the training data. The statistical noise in the training data leads to the poor performance of FCDN due to overfitting. To reduce overfitting of the FCDN, fit all possible different neural networks on the same dataset, and average the predictions from each model can be applied. However, this method is not feasible in practice. Thus, a dropout model that approximates training a large number of neural networks with different architectures in parallel is developed.
https://doi.org/10.1016/j.jpowsour.2021.229894_p3_17 | Some layer outputs are randomly ignored with the dropout model during training. This mode makes the layer become a layer with a different number of nodes and connectivity to the prior layer. With the dropout model, the FCDN becomes more robust by correcting mistakes from prior layers. Dropout may be implemented on any hidden layers in the network and the visible or input layer. Eq. (18) for a dropout network [42], (18)
https://doi.org/10.1016/j.jpowsour.2021.229894_p3_18 | In Eq. (18), the dropout rate is δ. In the simplest case, each unit is retained with a fixed probability independent of other units, where this value can simply be set at 0.5 [43], which seems to be close to optimal for a wide range of networks and tasks.
https://doi.org/10.1016/j.jpowsour.2021.229894_p3_19 | Finally, the neural network architecture for the battery model is shown in Fig. 4 (c). There are 11 inputs to the model, as Eq. (10) shown. And these factors are generated by the model from MATLAB as Fig. 3 shown, Then the 9 hidden layers are applied. For training the model, we compared RuLU and Sigmoid as a non-linear function for activation first, and then Adadelta and RMSprop as a training method. The models were trained few times until the MSE of predicted results and target temperature difference (TD) and maximum temperature (TM) was minimum.
https://doi.org/10.1016/j.jpowsour.2021.229894_p4_3 | According to the experimental benchmarked CFD model, 1095 groups of BTMS with the different numbers, positions, and areas of the additional airflow outputs are generated in MATLAB, and the detailed information is shown in Table 4, while Fig. 5 shows the summary of CFD simulation results with different numbers of additional airflow outputs. Table 4. The generating features according to Fig. 3 Number of additional airflow outputs 1 2 3 4 5 others value of step for output (step 1 in Fig. 3)/mm 3 6 7.5 6 5 3 value of step for shell (step 2 in Fig. 3)/mm 25 30 30 30 30 – number of total cases 81 228 200 225 250 111 Download : Download high-res image (1MB)Download : Download full-size image Fig. 5. The thermal performance of battery pack with (a) one (b) two (c) three (d) four (e) five more outlets and the additional testing performance is shown as (f).
https://doi.org/10.1016/j.jpowsour.2021.229894_p4_4 | Fig. 5 (a)–(e) show the pack working performance of U-type BTMS air cooling structures with one to five more outlets. For the same number of additional airflow outputs, the values of position change first (Y group in Fig. 1(c) increases first) while the area values of each additional airflow outputs are the same. After that, the value of the area increases. For example, Fig. 4 (a) offers the results of one more outlet, which means for the first nine cases for one more outlet with same additional airflow output area, the independent value for AI model is change from (0, 0, 0, 0, 0, 0, 0, 0, 202, 3, 25) to (0, 0, 0, 0, 0, 0, 0, 2, 3, 225). The zeros mean the sizes and positions of second to fifth additional outlets are zero because only one more outlet, which size is 3 mm, is set. The position of this only one additional outlet moves from 25 mm to 225 mm.
https://doi.org/10.1016/j.jpowsour.2021.229894_p4_5 | It can be observed from Fig. 5 that the minimum battery temperature of the battery pack remains between 303.06 (K) and 303.67 (K). The position of the lowest temperature usually appears close to the inlet. The differences in minimum pack temperatures are limited to 0.61 K. Thus, the temperature difference (TD) is mainly impacted by the maximum temperature (TM). TM is the leading judgment in this paper.
https://doi.org/10.1016/j.jpowsour.2021.229894_p4_6 | The difference of TM for the BTMS with same additional airflow outputs positions but variable area values is limited to 3 K. In contrast, for the BTMS with same additional airflow outputs areas but variable positions, the maximum difference is over 7 K (shown as Fig. 6 (a) – (e)). It is because the positions of additional airflow outputs in the shell have a higher impact on the pressure distribution. Besides, it can be observed that smaller additional airflow outputs in the shell have lower TM when the number of additional airflow outputs is four or five. While for one or two more additional airflow outputs in the shell BTMS, the position of additional airflow outputs in the shell shows more impact on battery pack temperature changing. Thus, 111 more cases with a minimum size of outlets are simulated as reference for AI training as Fig. 5 (f). Download : Download high-res image (451KB)Download : Download full-size image Fig. 6. The training MSE for (a) Sigmoid and ReLU (b) Adadelta and RMSprop during 3000 times training; (c) MAE and MSE for the proposed FCDN with dropout model during 5000 times training; (d) The coefficient of determination for the proposed FCDN with dropout model during 5000 times training.
https://doi.org/10.1016/j.jpowsour.2021.229894_p4_8 | Basing on the training set calculated from the CFD simulation, four deep learning models are developed and compared by TensorFlow from Python 3.6. Firstly, assessments were carried out for different layer amounts and neuron numbers in each layer. A nine-layer neural network was selected to shape the relationship between the input (B0, A1, B2, A2, B2, A3, B3, A4, B4, A5, B5) and the output (maximum temperature, temperature difference) tensors. To avoid overfitting of the model, dropout models are added as well. The database is randomly divided into 70% for training, 20% for validation, and 10% for tests.
https://doi.org/10.1016/j.jpowsour.2021.229894_p4_9 | After that, the non-linear functions Sigmoid and ReLU for activation were compared as Fig. 6 (a). The initial mean absolute error (MAE, defined as Eq. (18)) is similar, but RuLU decreases faster than Sigmoid later. Although the Sigmoid decrease rate looks higher than ReLU after 500 training times, the final MAE of Sigmoid is still around three times of ReLU. It is because ReLU needs to pick max(0,x) and not perform expensive exponential operations as in Sigmoids, which is agreed to the research from Krizhevsky et al. [44]. Thus, ReLU is selected for further training. (19)
https://doi.org/10.1016/j.jpowsour.2021.229894_p4_10 | Besides, based on the loss function of MSE, the optimizer Adadelta and RMSprop are assessed and compared as Fig. 6 (b), Adadelta shows better performance due to use update rate ( ) from the model itself while RMSprop uses a general learning rate, making Adadelta achieve better performance.
https://doi.org/10.1016/j.jpowsour.2021.229894_p4_11 | The final model with ReLU and Adadelta is applied to do the training, and the MAE and MSE changes are shown as Fig. 6(c). The MSE and MAE of this model do not have a distinct decrease after 3000 training times. Besides, Fig. 6(d) shows the coefficient of determination (R2) change for 5000 training times. It can be observed that after 800 training times, the R2 has been close to 1, which means all the data points fall well on the regression line. Thus, the final model is applied by the 3000 time`s training one. The MSE change according to the training process is shown in Fig. 7 (a). The predicted values of TD are compared in Fig. 7 (d), and Fig. 7 (b) expresses the related error rate (defined as Eq. (20)) of TM, and the MAE for TM is 0.0458%. While (c) express the related error rate of TD, and the MAE for TD is 0.9872%. (20) Download : Download high-res image (2MB)Download : Download full-size image Fig. 7. (a) The validation and training MSE, the relative error rate of (b) maximum temperature and (c) temperature difference for the established model; (d) Validation of TD for the proposed FCDN model; The error histogram showing the relative error rate between the actual and the target output of TM (e) and TD (f).
https://doi.org/10.1016/j.jpowsour.2021.229894_p4_12 | Moreover, the final MSE of the model for the training is lower than 0.001. The histogram of relative error rate between the actual and the target TM and TD are shown in Fig. 7 (e) and (f), respectively. For the TM, the error rate lies in the range of −0.2%–0.23%. For the TD, the error rate lies in the range of −5%–5%. It can prove that the model with high accuracy and reliability can be carried out for further prediction.
https://doi.org/10.1016/j.jpowsour.2021.229894_p4_14 | The 765,846 groups of structure features are generated in MATLAB, and the detailed case numbers of generating features for different additional airflow outputs are shown in Table 5. Table 5. The case number of different additional airflow outputs. Number of additional airflow outputs 1 2 3 4 5 value of step for output (step 1)/mm 1 2 4 4 5 value of step for shell (step 2)/mm 2 4 10 15 10 number of total cases 2982 80000 182997 290206 209661
https://doi.org/10.1016/j.jpowsour.2021.229894_p4_15 | According to the features in Table 5, the predicted TMs of AI model are shown on the left side of Fig. 8, while Fig. 8 (a) shows the case`s performance without any additional airflow output as reference (Fig. 1(b)). It can be observed that for the BTMS with same number of additional airflow outputs in the shell, the curve of TM is changed regularly. For example, the curve in Fig. 8 (b) which shows TM for the battery pack with only one more outlet in shell has 28 waves. The 28 waves change regularly according to the area of additional airflow output increase (from 3 mm to 30 mm). For each wave, the TM of battery pack is affected by the output position. When the outlet`s position moves from left to right, the TM decreases first. However, if the outlet`s center reaches 44 mm, the value starts to rise until the area of additional airflow output changes. It can be explained in Fig. 8(a) that, for the original battery pack, the number 2 battery cell has the highest temperature. The position of highest temperature point in the battery pack ranges from 30 mm to 46 mm. For the outputs with same position (44 mm), during the area of output increases, the TM decreases first till the area of additional airflow output reaches 8 mm. It is because the size of the outputs can change the pressure difference for the whole system. Similarly, for Fig. 8(c–f), the TM curves can be divided into regular waves with the regular change of the position and additional airflow outputs` area. Download : Download high-res image (1MB)Download : Download full-size image Download : Download high-res image (2MB)Download : Download full-size image Download : Download high-res image (1MB)Download : Download full-size image Fig. 8. (a)original U-type BTMS temperature CFD simulation result; Maximum temperature (left) and optimal design results (right) of (b) one, (c) two,(d) three, (e) four, and (f) five more additional airflow outlets (in gray); CFD simulation result of battery pack working under 10 A (g) and 30A (h) discharging current of original U-type BTMS (left) and optimized BTMS with three more outlets(right).
https://doi.org/10.1016/j.jpowsour.2021.229894_p4_16 | Finally, the optimal structure features for shell of BTMS with different five additional airflow outputs are given in Table 6. The FLUENT results with the optimal features are shown on the right of Fig. 8 (b)–(f), and all of them use the same temperature color scale as that of Fig. 8 (a). Comparing TM of battery park with shell adding five different number outputs, the TM of optimal designs are similar (around 314 K), and the detailed relationship of TM for these five numbers of additional airflow outputs for BTMS shell adding designs is: TM of shell with 5 more additional airflow outputs > 4 more additional airflow outputs > 1 more additional airflow output > 2 more additional airflow outputs > 3 more additional airflow outputs. This is because with the increase of the number for additional airflow outputs in shell, the total area of outlet becomes bigger, leading to the pressures in cooling channel dress. However, the battery pack with limited number of additional airflow outputs in the shell results in a simple airflow pattern to the battery cooling system, which is unfavorable for the cooling process. Thus, the shell design with three more additional outlets is better for heat transfer during air cooling according to Fig. 8, and the minimum TM for this group is 313.52 K. After that, Table 7 lists the first six minimum TM of the pack with three more outlets. According to the differences between the predicted results from the AI model and the result from FLUENT as listed in Table 6 and Table 7, the relative error ranges from −0.061% to 0.048% (−0.19 K–0.15 K), which agrees well with the former MAE of TM (0.0458%). Table 6. The optimal features for different five additional airflow outputs. Number of additional airflow outputs Features (b0, a1, b1, a2, b2, a3, b3, a4, b4, a5, b5) predicted TM by model TM by FLUENT TD by FLUENT 0 (0, 0, 0, 0, 0, 0, 0, 0, 0, 0, 0) – 319.74 16.89 1 (0, 0, 0, 0, 0, 0, 0, 0, 182, 8, 40) 313.74 313.84 10.34 2 (0, 0, 0, 0, 0, 0, 156, 3, 36, 5, 30) 313.69 313.62 10.04 3 (0, 0, 0, 0, 40, 4, 120, 4,10, 4, 48) 313.52 313.52 9.98 4 (0, 0, 10, 4, 105, 4, 15, 4, 15, 4, 64) 314.05 314.08 10.53 5 (10, 5, 10, 5, 10, 5, 10, 5, 150, 8, 12) 314.25 314.15 10.65 Table 7. The feature information for the first six minimum TM of the shell with three more outlets. Number Features (b0, a1, b1, a2, b2, a3, b3, a4, b4, a5, b5) predicted TM by AI model TM by FLUENT TD by FLUENT 1 (0, 0, 0, 0, 40, 4, 120, 4, 10, 4, 48) 313.52 313.52 9.98 2 (0, 0, 0, 0, 30, 4, 130, 4, 10, 4, 48) 313.54 313.65 10.13 3 (0, 0, 0, 0, 90, 4, 60, 4, 10, 4, 58) 313.73 313.92 10.43 4 (0, 0, 0, 0, 70, 4, 80, 4, 10, 4, 58) 313.86 314.04 10.5 5 (0, 0, 0, 0, 50, 4, 110, 4, 10, 4, 48) 313.89 313.77 10.26 6 (0, 0, 0, 0, 30, 4, 120, 4, 20, 4, 48) 314.01 313.86 10.37
https://doi.org/10.1016/j.jpowsour.2021.229894_p5_3 | To further study the designed system under different working temperatures, Fig. 8 shows the CFD simulation result of battery pack working under 10 A (g) and 30A (h) discharging current of original U-type BTMS (left) and optimized BTMS with three more outlets(right). From the figures, it can be observed that the temperature dissipations for the three working currents are similar. It is because, for the batteries with the same inner resistance and the polarized resistance, the heating generation rates are same, according to Eq. (5). This result also agrees with the result from Panchal et al. [26] And the detailed results for these three different currents can be summarized in Table 8. The optimized design can decrease over 40% temperature difference compared to the original U-type BTMS. It means this design has good performance under different current if the battery cells in the pack have uniform properties. Table 8. The temperature of battery pack under different working current. Working current 10A 20A 30A Minimum temperature original U-type BTMS 299.4 K 303.0 K 309.0 K optimized BTMS with three more outlets 299.5 K 303.5 K 310.4 K Maximum temperature original U-type BTMS 303.6 K 319.7 K 346.6 K optimized BTMS with three more outlets 302.0 K 313.5 K 332.8 K Temperature difference original U-type BTMS 4.2 K 16.7 K 37.6 K optimized BTMS with three more outlets 2.5 K 10.0 K 22.4 K decreasing rate to original BTMS 40.5% 40.1% 40.4%
https://doi.org/10.1016/j.jpowsour.2021.229894_p5_5 | The optimization method in this study can be divided into three steps: 1, calculating heat distribution values of the cooling system with different physical structure design to generate database; 2, training AI model to find the relationship between the heat distribution and physical structure design; 3, using AI model to get the optimized design after comparing enough cooling system design with different physical structure. Thus, these optimization methods can be applied to other cooling systems or other types of batteries if changing the conditions of physical structure design in step 1. For example, besides applying this optimization method on the cuboid battery, it can also be used to other types of batteries by CFD, including 18650 cell and pouch cell. For the 18650 cells, the physical structure design can be the space of each cell in the pack; while for the pouch cell, the physical structure design can be the arrangement of each cell in the pack.
https://doi.org/10.1016/j.jpowsour.2021.229894_p5_6 | Similarly, the optimization method can further study other cooling systems, such as liquid cooling or heat pipes cooling. For the liquid cooling system, the physical structure design can be the flow rate of liquid and the space of each cell [45]; For the heat pipes cooling, the physical size and number of pipes can be controlled. Thus, this method has a high potential to optimize different battery cooling systems in the future.
https://doi.org/10.1016/j.jpowsour.2021.229894_p5_8 | This paper offers four different unique contributions: (I) The new BTMS air cooling structure designs with adding one to five more additional airflow outputs on typical U-type air cooling system are provided, and an optimized design is generated from 765,846 cases. This new design will not change the battery pack volume and other conditions, which means it can be easily applied in the existing cooling system. (II) FCDN with drop out model is first applied to optimize the cuboid battery air-cooling BTMS structure. The impacts of over ten structure features are compared at the same time by AI model. A suitable combination of numbers, positions, and sizes of additional airflow outputs is necessary to reduce the TM and TD of battery packs. (III) The impact of the numbers of additional airflow outputs in the shell for BTMS structures is compared. Less number leads to high pressure but a simple cooling flow pattern, while a higher number results in a suitable flow pattern but lower pressure. Thus, after comparison, BTMS with three more additional airflow outputs can generate the lowest TM and TD when comparing the structure with one to five more additional airflow outputs. (IV) For BTMS with the same number of additional airflow outputs, the position of them are more important than the area of them. The TM difference for BTMS with different positions but the same size of additional airflow outputs is over 11 K, while the difference for BTMS with different sizes but the same position of additional airflow outputs is limited to 4 K.
https://doi.org/10.1016/j.jpowsour.2021.229894_p5_9 | In the future, the AI prediction approach provided in this research can be applied to do further optimization of BTMS. The simulation of the model in this study is under constant working current, and all the battery cells have uniform heat generation rates. However, in real working conditions, the discharging rate changes frequently in the EV, and with the aging of the battery cells, the inner resistance and capacity of each cell are not uniform. For the pack working under different discharging rates, according to Eq. (5), for the battery cell with uniform inner resistance and capacity, the heat generation rate is still the same for the pack. But if the aging of cells causes an ununiform of battery, the balance of the heat generation rate will be changed accordingly. Besides, the battery`s tab temperature is higher than the average battery surface temperature, especially under a high discharging rate. To further study the optimization cooling system design for the aging battery pack, the inner relationship between inner resistance, temperature, and capacity needs to be added to generate heat generation rate for each aging cell in the pack.
https://doi.org/10.1016/j.jpowsour.2021.229894_p5_10 | Similarly, the current change impact on heat generation rate for a different part of the battery cell can also be added in this step. The heat generation rate for aging cells under different working current is used to calculate the cooling system`s heat distribution with different physical structure designs to generate a database (step 1 in section 5.2). After that, the database, which contains information of heat distribution, physical structure design, working current, and aging information, can be used to design the aging pack`s optimization system in the future.
https://doi.org/10.1016/j.jpowsour.2021.229894_p6_2 | In this paper, a new optimized BTMS air cooling structure design with additional airflow outputs on a typical U-type air cooling system is provided. CFD method is introduced to calculate the temperature field of the BTMS and validated by the experimental data firstly. After that, the BTMS structure with different shell structure features, including various numbers, positions, and sizes of the additional outlet in the U-type cooling system, are combined. These BTMSs are evaluated by the CFD model to get maximum temperature (TM) and temperature difference (TD). A deep learning FCDN model is then trained to develop the relationship between (TM, TD) and the features of the BTMS shell structure. Four AI models are compared, and an optimal model with ReLU and Adadelta is applied, and the MAE of TM and TD is built (0.046% and 0.99%, respectively). This AI model is used to evaluate more BTMSs. After comparing 765,846 BTMSs with different BTMS structure features generated by MATLAB, the optimal feature is U-type structure with three 4 mm additional airflow outputs while their position is (0, 0, 0, 0, 40, 4, 120, 4, 10, 4, 48). The TM and TD are decreased from 319.74 K to 16.71 K–313.52 K and 9.98 K comparing to the original U-type structure.
https://doi.org/10.1016/j.jpowsour.2021.229946_p1_2 | Lithium metal batteries (LMBs) have been regarded as the most promising next-generation energy storage system in terms of high energy density, based on the use of Li metal as anode with the highest theoretical capacity (3860 mAh g−1) and the lowest electrochemical potential (−3.04 V vs. standard hydrogen electrode) [1]. However, LMBs using the traditional non-aqueous liquid electrolytes face some safety problems, such as electrolyte leakage, low electrochemical stability, Li dendrite growth, interfacial side reaction, fire and explosion. Especially, the growth of Li dendrites can cause the degeneration of solid electrolyte interface (SEI) and therefore low coulombic efficiency (CE), and even pierce through separator, leading to short circuit and thermal runaway [2]. These safety issues remain the major troublesome obstacle for the commercialization of LMBs. Replacing conventional organic electrolyte with solid-state counterpart has been considered as a promising solution to safety issues [3,4].
https://doi.org/10.1016/j.jpowsour.2021.229946_p1_3 | Generally, solid-state electrolytes for LMBs can be divided into two major categories: inorganic and polymer electrolytes [5]. Inorganic ones have an ionic conductivity of 10−2-10−4 S cm−1 at room temperature, which is close to that of liquid electrolyte [6,7]. However, there remain several factors (e.g. high interfacial resistance, internal short circuit, poor processability) that restrict their practical application [8]. The poor chemical and electrochemical stability vs. Li metal is also an issue for the majority of inorganic solid electrolytes, apart from some extraordinary cases (e.g. lithiated fluorinated titanium oxide as stable ion conductor) [9]. Solid polymer electrolytes (SPEs) generally consist of polymer matrix and Li salt, which can be easily prepared by solvent casting, hot molding, and extrusion techniques [4,10]. They have attracted great interests for LMBs because of their superior advantages, such as no electrolyte leakage risk, low flammability, high flexibility and processability, and more tolerance to mechanical deformation compared with liquid electrolytes. SPEs are also endowed with light weight, easy scalability by film-based battery technology, and low interfacial resistance with electrode as well as interface compatibility, compared with inorganic solid electrolytes [4]. Moreover, SPEs can be better wetted by Li metal anode, and adapt to the volume change of electrode during cycling [11]. Among SPEs, polyethylene oxide (PEO) is the most frequently applied polymer matrix due to its superior ability to dissolve Li salts and low cost [5,12]. In PEO-based SPEs, it is accepted that the ionic conduction mainly occurs along the amorphous phases, and the crystalline moieties deliver limited ion motion [4,13,14]. However, since the crystalline PEO chains prevail below 65 °C, the ion conductivity of PEO-based SPEs (<10−6 S cm−1) is 2–3 orders of magnitude lower than that of liquid electrolytes at room temperature. In addition, pure PEO with weak mechanical property cannot effectively suppress the growth of Li dendrites [10]. These factors still restrict the application of PEO-based SPEs in LMBs.
https://doi.org/10.1016/j.jpowsour.2021.229946_p1_4 | Consequently, multiple modification strategies have been employed to improve the conductivity and mechanical performances of PEO-based SPEs, including structural modulation (e.g. polymer blending, copolymerization and crosslinking), introductions of organic plasticizer or inorganic filler [4]. The former two strategies can enhance the ionic conductivity of SPEs to a certain extent, however degrading the mechanical property and potentially increasing the flammability of SPEs [3,4]. Introducing inorganic filler is a good solution to the development of composite solid polymer electrolytes (CSPEs) simultaneously with high ionic conductivity and mechanical strength [[15], [16], [17]]. The increase of ionic conductivity is mainly caused by the crystallinity reduction of PEO matrix [18]. What is more, the decoration groups on inorganic fillers could also modify the local structure, increasing the Li-ion concentration and mobility [19,20]. However, the conventional inorganic fillers usually show low compatibility with polymer and are prone to agglomerate, resulting in a low efficiency of Lewis acid-base interactions and affecting the dissociating of Li salts and following ionic transport [21]. Therefore, it is urgently required to optimize the composition of PEO-based SPEs to improve their comprehensive performance.
https://doi.org/10.1016/j.jpowsour.2021.229946_p1_5 | Metal-organic frameworks (MOFs) consisted of metal-ion clusters and organic ligands are the emerging nanoporous materials, which can provide ideal accommodation for various guest species and possess both inorganic and organic properties, therefore showing many advantages over traditional inorganic nanoparticles [22,23]. Recently, incorporating metal-organic frameworks (MOFs) as fillers into PEO-based SPEs has been demonstrated to be a suitable strategy to simultaneously improve the ionic conductivity and mechanical property, benefiting from the Lewis acid-base interactions between MOFs and Li salts and PEO [20,24]. Moreover, when MOFs absorb Li salts into their nanopores, they can convert to Li-ion conductors. The MOF derived ionic conductors are ideal inorganic fillers for SPEs [22]. Zn-, Al- and Zr-based MOFs (e.g. MOF-5, Al-BTC, MIL-53, UiO-66-NH2) have been attempted as fillers to activate and reinforce the PEO-based SPEs [20,24,25]. However the presence of redox elements (e.g. Al, Zn) would degrade the MOF filler especially near the interface with electrodes. Highly inert metal node (e.g. Zr) would weaken the interaction degree in CSPEs and therefore limit the modification of conductivity performance. Therefore, the CSPEs with MOF fillers need to be further improved by exploring novel MOF structures.
https://doi.org/10.1016/j.jpowsour.2021.229946_p1_6 | In recent reports [15], CeO2 particles were used as filler into PEO-salt binary system to develop CSPEs, and therein the defective or catalytic sites in CeO2 surface likely take effect in enriching the interaction behavior and improving the ion conductivity. Compared with CeO2 particles, Ce-based MOF with abundant open metal sites is expected to possess more plentiful catalytic active sites or defect domains. It has been applied in various fields such as photocatalysis [26], separator modification [27], and catalytic alcohol oxidation [28]. Herein, we develop a Ce-MOF-reinforced CSPE to improve the electrochemical and mechanical performances of solid state polymer batteries (SSPBs). The three-dimensional (3D) structured Ce-MOF grains as crosslinking centers are distributed in PEO matrix to prevent the reorganization of polymer. It decreases the ratio of crystalline phase and improves the motion of polymer chains, leading to a high ion conductivity [29]. The other advantages of high specific surface area, high porosity and high thermal stability for Ce-MOF are favorable for the facile access to its Lewis acidic sites at internal surface [28]. These sites enable the strong Lewis acid-base interactions with both the ether oxygen (EO) of PEO and anion of Li salt, resulting in the high Li+ transference number and conductivity [30]. With the above merits, this CSPE shows high ionic conductivity of 3.0 × 10−5 S cm−1 at 30 °C, high Li+ transference number of 0.75 and excellent toughness more than twice that of PEO-LiTFSI (LiTFSI: lithium bis(trifluoromethane)sulfonimide) without Ce-MOF. It also exhibits excellent electrochemical stability and effectively suppresses the growth of Li dendrites, leading to a long cycle life without short circuit even at a relatively high current density of 0.4 mA cm−2. Benefitting from the above improvements, we successfully demonstrate the application of this CSPE in Li/LiFePO4(LFP) and Li/FeF3 systems with excellent cycle and rate performance.
https://doi.org/10.1016/j.jpowsour.2021.229946_p2_2 | The synthesis routes of Ce-MOF and Ce-MOF-based CSPE film are shown in Scheme 1. Ce-MOF ([Ce6O4(OH)4(BDC)6]) is a 3D porous material consist of [Ce6O4(OH)4]12+ octahedron clusters and 1,4-benzene-dicarboxylate (BCD) linkers, leading to the formation of large octahedral pores (1.2 nm) and tetrahedral pores (0.8 nm) with high specific surface area, excellent thermal and electrochemical stabilities [26,27]. Ce-MOF was prepared by a simple solvothermal method at 100 °C under a short reaction time (15 min) [28]. The crystalline phase of Ce-MOF measured by X-ray diffraction (XRD) matches well with the simulated one (Fig. S1). The scanning electron microscope (SEM) image of Ce-MOF (Fig. S2) displays numerous grains with a diameter around 50 nm. The high surface energy and surface site interaction are responsible for the grain aggregation phenomenon to a certain degree. The specific surface area of Ce-MOF is as high as 738 m2 g−1 (Fig. S3). The large cages and high surface area of Ce-MOF allow small molecules and ions, such as Li+ (0.076 nm) and TFSI− (0.76 nm), into the pores in Ce-MOF [22,31]. Then, the corresponding CSPE was obtained by solvent casting of the uniform acetonitrile suspension solution containing PEO, LiTFSI and Ce-MOF. From Scheme 1, it can be seen that this CSPE can be fabricated into a free-standing film and be bent without breaking, indicating the preservation of superior flexibility even after Ce-MOF grain stuffing.
https://doi.org/10.1016/j.jpowsour.2021.229946_p2_4 | To explore the improvement effect of Ce-MOF on the ionic conductivity of PEO-based SPEs, impedance spectroscopy was tested on the CSPEs with different contents of Ce-MOF filler by using the SS/CSPE/SS cells (SS: stainless steel) in the frequency range of 10 MHz-0.01 Hz from 30 °C to 70 °C. The impedance spectra of CSPE with 10 wt% Ce-MOF (CSPE-0.1Ce-MOF) at different temperatures are shown in Fig. 1a, indicating a dominate ion conduction behavior from the evident diffusion tails. Fig. 1b presents the conductivity values of CSPEs depending on different contents of Ce-MOF and different temperatures. It is clearly seen that the ionic conductivities of all CSPEs gradually increase with the increasing of temperature. There is an obvious promotion happening between 40 and 50 °C due to the transition of crystalline to amorphous domains in the polymer-chains, which promotes the segmental mobility at the elevated temperature. The CSPE-0.1Ce-MOF has the highest ionic conductivity among all the CSPEs at any temperature. With the increase of Ce-MOF concentration, the reorganization of polymer is effectively prevented and the ratio of crystalline phase correspondingly decreases. Moreover, the interaction interfaces with MOF (characterized by potential Li-salt dissociation) become rich and penetrating in some regions. Therefore the ionic conductivity firstly increases. When the content of Ce-MOF exceeds 10 wt%, excess Ce-MOF grains are prone to agglomerate, likely leading to the disruption or elimination of interaction interfaces as well as the lowering of polymer free-volume. Therefore the conductivity in turn decreases. The ionic conductivities of CSPE-0.1Ce-MOF are 3.0 × 10−5 S cm−1 at 30 °C and 3.1 × 10−4 S cm−1 at 60 °C, respectively, which are higher than those of blank PEO-LiTFSI (6.7 × 10−6 and 2.0 × 10−4 S cm−1 at the corresponding temperatures). From the distribution of Arrhenius plots in Fig. 1c, it is difficult to reach the linear fitting in the whole temperature range. This phenomenon was also found in previous works [16,32]. The temperature dependence of ionic conductivity for these polymer electrolytes can be divided into two regions (25–50 °C, 50–80 °C) and respectively fitted by Arrhenius equation (σT = Aexp(-Ea/RT), where σ is the ionic conductivity, A is the pre-exponential factor, Ea is the activation energy, R is the ideal gas constant, T is the absolute temperature) [32]. Therein the transition temperature of activation energy is around 40–50 °C, which is close to the melting temperature as shown in Fig. 1f later. CSPE-0.1Ce-MOF exhibits the lowest Ea at both the temperature regions (0.82 eV at 25–50 °C, and 0.35 eV at 50–80 °C, as listed in Table S1). The lower activation energy indicates the lower energy barrier for the movement of Li-ions in CSPE-0.1Ce-MOF, and lower operating temperature for the corresponding LMBs [33].
https://doi.org/10.1016/j.jpowsour.2021.229946_p2_6 | XRD patterns were employed to investigate the composition and crystallinity of CSPEs (Fig. 1d). The XRD patterns show that CSPEs integrate the peaks of PEO matrix and Ce-MOF filler, which act as soft and rigid parts in CSPEs, respectively. There are strong and sharp characteristic of PEO peaks (at 19° and 23°) in PEO-LiTFSI system, indicating the high crystallinity of PEO at room temperature [34]. However, its characteristic peaks become weak markedly after the addition of 10 wt% Ce-MOF, indicating the declined crystallinity of PEO. The PEO chains in amorphous phase can wrap and immobilize anions, promoting the ionic conductivity of CSPEs as observed above [17]. When the concentration of Ce-MOF reaches up to 30 wt%, the characteristic peaks of PEO become stronger again. The increased crystallinity of PEO is caused by the Ce-MOF agglomeration and therefore the shrinkage of amorphized PEO-MOF interface regions, resulting in a decrease of ionic conductivity of CSPE [35]. Fourier transform infrared spectrometer (FTIR) was also utilized to evaluate the crystallization behavior of PEO, PEO-LiTFSI and CSPE-0.1Ce-MOF (Fig. 1e). The peaks at 1237 and 1280 cm−1 correspond to the CH2 twisting mode for pure PEO. The existence of 1344 and 1360 cm−1 doublet peaks is attributed to the CH2 wagging mode in pure PEO, indicating the crystalline phase of PEO [34]. The CH2 vibration frequency (i.e. peak position) is determined by the molecular conformation and crystallinity of polymer skeleton. Previous experiments have shown that the intensities of the doublet peaks at 1345 and 1360 cm−1 decrease with the decrease of crystallinity of PEO. And in the amorphous phase, the doublet peaks collapse into a wide band around 1350 cm−1 [34,36]. With the blending with optimized LiTFSI and Ce-MOF, such a peak collapse phenomenon is correspondingly observed. Moreover, the peak around 1350 cm−1 shows a wider band for CSPE-0.1Ce-MOF compared with PEO-LiTFSI. It further indicates that the introduction of Ce-MOF into PEO-LiTFSI system can cause the complex formation and crystallinity loss of PEO, which is consistent with the XRD measurement.
https://doi.org/10.1016/j.jpowsour.2021.229946_p2_7 | Differential scanning calorimetry (DSC) was implemented to evaluate the segmental motion of PEO chains. It is generally believed that the ionic conductivity mainly depends on the ratio of amorphous part of PEO matrix [4]. The PEO-based electrolytes with lower glass transition temperature (Tg) would facilitate the ion transport and increase of ionic conductivity [37]. The lower Tg would benefit the application of polymer electrolyte in Li-based batteries at lower temperature. Fig. 1f shows the DSC curves of CSPE-0.1Ce-MOF and PEO-LiTFSI. The former exhibits the lower Tg (−44.6 °C) and melting point (Tm, 44.2 °C) compared with those of PEO-LiTFSI (Tg, −43.2 °C, Tm, 47.6 °C), indicating more amorphous segments in the Ce-MOF filled CSPE, agreeing with its higher ionic conductivity. Thermodynamic properties of CSPE-0.1Ce-MOF and PEO-LiTFSI obtained from DSC data are summarized in Table S2. The percentage of PEO crystallinity (χc) is calculated from the equation, χc = (△H/(χ × △H*)) × 100, where △H* (213.7 J g−1) is the melting enthalpy of completely crystallized PEO, △H is the measured melting enthalpy, χ is the relative PEO content (%) [38]. From Table S2, it is seen that χc decreases from 31.3% to 19.1% with the addition of 10 wt% Ce-MOF in PEO-LiTFSI, corresponding to the increase of the ratio of amorphous domains and the segmental motion of PEO chains, in agreement with the XRD Results. Considering the highest ion conductivity of CSPE-0.1Ce-MOF in our CSPE samples, this hybrid electrolyte was adopted in the further studies.
https://doi.org/10.1016/j.jpowsour.2021.229946_p2_8 | The electrochemical operating window is a key parameter to evaluate the electrochemical stability of polymer electrolytes. Linear sweep voltammetry (LSV) was utilized to evaluate the electrochemical stable window of CSPEs in a voltage range from 2 V to 5.5 V by Li/CSPE/SS cells at 60 °C (Fig. 2a). Compared with the moderate window of 4.1 V for PEO-LiTFSI, the electrochemical window of CSPE-0.1Ce-MOF is extended to 4.5 V [15]. The cyclic voltammetry (CV) curve for the latter also displays a wide voltage window up to 4.5 V. This CV curve also shows a good reversibility for the Li deposition/stripping behavior near 0 V [39]. These Results indicate the electrochemical stability of CSPEs towards both the Li metal and high-voltage cathode. A more rigorous test of oxidation stability for polymer electrolytes was performed by electrochemical floating experiment [40]. Fig. 2b reports that the leakage current measured in CSPE-0.1Ce-MOF is small (<20 μA) at the voltage below 4.7 V. In contrast, the cell using PEO-LiTFSI reveals the leakage current exceeding 1 mA at the voltage above 4.3 V (Fig. S4). The results are roughly consistent with the CV and LSV tests. Compared with electrochemical floating experiment, the LSV experiment is relatively susceptible to the trace impurities in polymer electrolyte, therefore causing the slightly earlier current rise than that for the true oxidation of polymer electrolyte. The better electrochemical window of CSPEs can be attributed to the rich Lewis acidic surface and pores in Ce-MOF, which can absorb the trace impurities and trace water molecules in electrolyte. Therefore the electrolyte decomposition and anode passivation can be delayed and the CSPE can tolerate the operation at high voltage and during Li plating/stripping [37].
https://doi.org/10.1016/j.jpowsour.2021.229946_p2_10 | The transference number of Li+ (t+) is another crucial factor for the application of polymer electrolytes in LMBs. The traditional polymer electrolytes are dual-ionic conductive systems, where anions and cations simultaneously move under internal electric field. It is prone to cause the occurrence of opposite concentration gradient and the degradation of electrochemical property of LMBs [4]. Therefore, it is important to improve the Li+ transference number to eliminate the concentration gradient and induce the uniform deposition of Li-ions. The t+ values for most the CSPEs modified by inorganic fillers are below or around 0.5, including the fillers of not only non-ionic conductive nanoparticles like TiO2 [41], SiO2 [21,42], Al2O3 [18], Ca–CeO2 [15], g-C3N4 [16], MIL-53(Al) [43], etc., but also fast ionic conductors like LLZTO [17], LAGP [44], LGPS [45], etc., as listed in Fig. 2c. A few exceptional cases were also reported, e.g. the Li+-functionalized fluorinated transition metal oxides (Fe2O3 and TiO2), which can act as both the nanofiller and Li+ source, enabling a high t+ value close to 1 even without the addition of Li salt [46,47]. Fig. 2d displays the chronoamperometry profile and alternating-current (AC) impedances of CSPE-0.1Ce-MOF before and after polarization, using a symmetrical cell of Li/CSPE-0.1Ce-MOF/Li. The calculated t+ value is as high as 0.75, which is much larger than those of other CSPEs with different contents of filler as presented in Table S3. As the content of Ce-MOF increases, the t+ value of CSPEs first increases and then decreases, similar to the change rule of ionic conductivity (Figs. S5–S7). This result indicates that Ce-MOF particles can sufficiently interact with TFSI− and therefore limit the anion mobility and free the transport of Li+ as long as the optimized filler concentration is used [48]. The exposed nanopores and rich Lewis acid sites ([Ce6O4(OH)4]12+) in Ce-MOF are responsible for the confinement of TFSI− anions (with a size of 0.76 nm) and the Lewis acid-base interaction in cavities or at surface of Ce-MOF [49]. Raman spectra of PEO-LiTFSI and CSPE-0.1Ce-MOF were tested from 720 to 780 cm−1 to discuss the dissociation degree of Li salt (Fig. 2e and f) [20]. They reveal that the interaction intensity between cations and anions has changed after the addition of Ce-MOF. The S–N–S bending peak shows a blue shift (from 742 to 740 cm−1), indicating that cation-anion ion pair becomes loose [50]. In PEO-LiTFSI, the fitted Lorentzian profiles at 742 cm−1 (F1) and 745 cm−1 (F2) correspond to the free TFSI− and the ion cluster [Li (TFSI)2]-, respectively [20,51]. The percentage of dissociated TFSI− (i.e. dissociation degree of Li salt) is calculated by AF1/(AF1+AF2) × 100%, where AF1 and AF2 are integrated intensities of F1 and F2 peaks [20,51]. The dissociation degree of Li salt in CSPE-0.1Ce-MOF is 93%, far higher than that of PEO-LiTFSI (66%), suggesting a sufficient interaction with anions in the former so as to release more free Li+. Therefore, the blending optimization of Ce-MOF grains in PEO-based electrolytes simultaneously enhances the segment motion of PEO chains and migration of Li+ [21]. Moreover, Raman spectra can detect the characteristic peaks of –CF3 and –SO2 in both PEO-LiTFSI and CSPE-0.1Ce-MOF electrolytes from 1000 to 1400 cm−1 (Fig. 2g). Therein the –CF3 peaks undergo a slight shift and broadening, further suggesting the occurrence of interaction between TFSI− and Ce-MOF [40].
https://doi.org/10.1016/j.jpowsour.2021.229946_p2_11 | FTIR was used to further illustrate the structural information and explain the increase of Li+ transference number with the addition of Ce-MOF. FTIR spectra of CSPE-0.1Ce-MOF, PEO-LiTFSI, PEO and LiTFSI at 2000-500 cm−1 are shown in Fig. 2h, and the enlarged regions of infrared spectra at 1395-1165 cm−1 are displayed in Fig. 2i. The signals corresponding to the asymmetric (1580 cm−1) and symmetric (1390 cm−1) stretches of the carboxylate groups (CO) are discernible in CSPE-0.1Ce-MOF, indicating that Ce-MOF preserves its own structure in CSPEs [28]. The peak located at 1280 cm−1 is assigned to the –CH2- twisting mode of PEO. When LiTFSI is added, this peak undergoes a slight shifting and evident intensity weakening, implying the interaction between PEO and LiTFSI (Fig. 2h and Table S4) [52]. With blending with optimized Ce-MOF, the peak experiences the further shifting and broadening relative to PEO-LiTFSI, indicating the interaction between PEO and Ce-MOF. Moreover, as LiTFSI and Ce-MOF are added to PEO, the CH2CH2O deformation peak (at 852 cm−1) undergoes the similar evolution phenomena as –CH2- twisting peak, further implying the interaction between PEO and Ce-MOF [32]. The assignments of vibrational modes of CSPE-0.1Ce-MOF, PEO-LiTFSI, PEO and LiTFSI are listed in Table S4 [[52], [53], [54]]. Compared with pure LiTFSI, the asymmetric –SO2- stretching in PEO-LiTFSI and CSPE-0.1Ce-MOF shifts from 1327 cm−1 to 1333 cm−1. Moreover, the FTIR spectrum of CSPE-0.1Ce-MOF shows the characteristic peaks of –CF3 asymmetric stretching at 1188 cm−1 and 1198 cm−1, correspondingly shifting from 1185 cm−1 and 1202 cm−1 in PEO-LiTFSI. For CSPE-0.1Ce-MOF, the –CF3 symmetric stretching peak also shifts from 1262 cm−1 (in PEO-LiTFSI) to 1251 cm−1. In addition, the –CH2- peaks in CSPE-0.1Ce-MOF slightly shift compared with those of PEO-LiTFSI. These above displacements indicate the interactions of Ce-MOF with both the TFSI− and PEO chains. One can note the obvious shifts of –CF3 absorption peaks when Ce-MOF is introduced into PEO-LiTFSI system, while the characteristic peak of –SO2- remains the same, further indicating that the interaction mainly occurs between Ce-MOF and –CF3 of TFSI− (rather than –SO2-).
https://doi.org/10.1016/j.jpowsour.2021.229946_p2_12 | Based on the above results, the enhanced ionic conductivity of CSPE-0.1Ce-MOF can be attributed to the following aspects, as shown in Fig. 3a. (1) The strong Lewis acid-base interaction between the Lewis acidic active sites of Ce-MOF (e.g. [Ce6O4(OH)4]12+) and anions of Li salt (TFSI−) can promote the dissociation of LiTFSI, trapping of TFSI− anions and release of more free Li+, therein resulting in the higher ion conductivity and Li+ transference number [30,42]. (2) The Lewis acid-base interaction between Ce-MOF and PEO chains can reduce the ratio of crystalline phase in PEO (i.e. amorphization of PEO) and promote its segmental mobility, further strengthening the migration of Li+ [24]. (3) The large sized TFSI− anions can be confined in Ce-MOF nanopores [49]. This confinement effect can trigger the Li+ migration along the rich interfaces between electrolyte moieties and Ce-MOF (internal) surface [20,35]. This CSPE with high ionic conductivity and high cation transference number can effectively protect Li metal anode from dendrite extrusion even after long-term cyling (as discussed later). In contrast, PEO-LiTFSI electrolyte with low ionic conductivity and high-fraction mobile anions cannot achieve uniform distribution of Li-ion flux and long-life endurance. Fig. 3b illustrates the corresponding schematic of Li metal anode morphology evolution under the contact with PEO-LiTFSI and CSPE during cycling.
https://doi.org/10.1016/j.jpowsour.2021.229946_p2_14 | Thermal stability is another key factor for SPEs. Thermogravimetric analysis (TGA) was used to identify the thermal stability of CSPE-0.1Ce-MOF at a heating rate of 10 °C min−1 under N2 atmosphere (Fig. 4a). The addition of Ce-MOF does not degrade the high thermal durability of PEO-LiTFSI, which is quite stable before 350 °C. The thermal performance is much better than that of the combustible organic liquid electrolytes [55]. As the temperature increases, CSPE-0.1Ce-MOF exhibits the irreversible decomposition at 350–450 °C, corresponding to the decomposition of PEO and LiTFSI [52]. The residual for CSPE-0.1Ce-MOF (12%) is more than for PEO-LiTFSI (6%), in view of the thermal stability of Ce-MOF. The preservation of thermal stability guarantees the safe operation of CSPE-0.1Ce-MOF membranes in LMBs at elevated temperature, at least in inert atmosphere. The heat resisting property of polymer electrolytes is also an important index for LMBs. The combustion test was employed to compare the heat resisting capability of CSPE-0.1Ce-MOF and PEO-LiTFSI (Fig. 4b and c) [56]. The former membrane displays small morphological change after being exposed to intense flame for 80 s, while the filler-free membrane undergoes an obvious shrinkage after being exposed for shorter 40 s. This contrast indicates that CSPE-0.1Ce-MOF membrane has low ﬂammability and good structural stability due to the excellent heat-resistance of Ce-MOF. The low flammability of CSPE-0.1Ce-MOF membrane ensures the use of LMBs with higher safety.
https://doi.org/10.1016/j.jpowsour.2021.229946_p2_16 | The mechanical property of polymer electrolytes is associated with the inhibiting effect of Li dendrites, the safety and stability of LMBs [17,57]. The mechanical property of SPE membranes with and without Ce-MOF stuffing was estimated by tensile tests with a tensile rate of 5 mm min−1 under ambient condition. The tensile strength of CSPE-0.1Ce-MOF is 0.6 MPa, a little smaller than that of PEO-LiTFSI (0.98 MPa), while the former can achieve a maximum strain of 780%, which is much larger than that of the latter (360%, Fig. 4d). This result confirms the excellent flexibility of CSPEs-0.1Ce-MOF. The photographs of the CSPE membrane at both the initial state and stretch state are shown in Fig. 4e. Its high flexibility decreases the possibility of membrane tearing and disruption under high stretching condition, therefore enabling the suppression or delay of short circuit phenomenon of LMBs during cycling. The time-dependent impedance evolution of Li/CSPE-0.1Ce-MOF/Li cell was carried out at 60 °C to determine the interfacial compatibility of electrolyte membrane for about one month (Fig. 4f). The value of interfacial resistance between polymer electrolyte and electrode is well stabilized at 300 Ω after 15 days, in view of the formation of stable interphase layer. The high ionic conductivity of CSPE membrane and the scavenging capability of Ce-MOF are beneficial for the reduction of impurity (or side reaction) accumulation at the interface with Li anode [37].
https://doi.org/10.1016/j.jpowsour.2021.229946_p2_17 | To evaluate the electrochemical cycling stability of this CSPE, Li/CSPE-0.1Ce-MOF/Li symmetric cells were cycled under various current densities. The time-dependence voltage profiles of Li/Li symmetrical cells at a constant current density of 0.1 mA cm−2 at 60 °C are shown in Fig. 5a. Therein a highly stable cycling performance is achieved for at least 1800 h without internal short circuit for the polymer electrolyte with Ce-MOF, which also enables an overpotential as small as 50–70 mV during the whole cycling. In contrast, the PEO-LiTFSI electrolyte exhibits an evident short circuit behavior at about 50 h because of the potential penetration of dendritic Li into polymer electrolyte, which is likely caused by the mechanical failure of PEO-LiTFSI. At a higher current density of 0.2 mA cm−2, the overpotential of Li/Li symmetrical cell based on CSPE-0.1Ce-MOF is preserved at 160–230 mV over 1400 h, still far outperforming that based on PEO-LiTFSI, as shown in Fig. 5b. The insets of Fig. 5a and b shows the magnified voltage profiles at different cycling stages, which possess typical Li plating and stripping plateaus with negligible nucleation overpotential. When the current density is further increased to 0.4 mA cm−2, the overpotential is still small and stabilized at 200 mV with cycling over 280 h, revealing the excellent rate endurability of CSPE-0.1Ce-MOF membrane (Fig. 5c). The Li/CSPE-0.1Ce-MOF/Li cell can also cycle over 200 h at 0.05 mA cm−2 at room temperature without short circuit (Fig. S8). The improved interface performance during Li plating/stripping process is confirmed by impedance spectra evolution of Li/CSPE/Li symmetric cells (Fig. 5d). The impedance spectra were tested at the initial state and after cycling for 200 h at 60 °C. Therein the intercept of semicircle with the real axis at high frequencies corresponds to the bulk resistance of CSPE (R1), and the semicircle at middle frequencies belongs to the interfacial resistance (R2) between CSPE and Li [49]. Note that both the R1 and R2 values decrease (from 46.37 Ω to 24.58 Ω for R1, and from 371.01 Ω to 306.03 Ω for R2) after galvanostatic cycling for 200 h. The interface activation and bulk conductivity optimization are consistent with the cycling-induced polarization modification as observed at various current densities. The phenomenon of resistance decrease (interface activation) is also seen for Li/CSPE/Li cells after sufficient aging time (Fig. 4f) [48]. These Results illustrate that this composite electrolyte blending with Ce-MOF can effectively stabilize the anode interface and suppress the dendrite penetration during long-term cycling process. We also assembled the Li/CSPE-0.1Ce-MOF/Cu and Li/CSPE-0.1Ce-MOF/C@Al (carbon-coated Al foil) asymmetric cells to analyze the Li plating/stripping reversibility in polymer electrolyte (Fig. S9). For Li/Cu cells, the coulombic efficiency (86%) is not high, likely due to the insufficient contact between polymer electrolyte and smooth Cu foil. The Li/Cu cell architecture cannot truly reflect the reversibility of Li plating/stripping, and it has been rarely used in polymer electrolyte systems. However, we note that the Li/CSPE-0.1Ce-MOF/C@Al cell enables a much higher coulombic efficiency of 96%, indicating the good reversibility of Li plating/stripping across CSPE-0.1Ce-MOF. The CV curve and corresponding Q-t plots based on Li/CSPE-0.1Ce-MOF/C@Al architecture further confirm the high efficiency of Li plating/stripping (96.2%, Fig. S10).
https://doi.org/10.1016/j.jpowsour.2021.229946_p2_19 | In order to demonstrate the inhibition effect of Li dendrites, the surface morphologies of cycled CSPE and Li metal were observed after operating the Li/CSPE¦/Li symmetric cells for 800 h cycling at 0.1 mA cm−2 at 60 °C (Fig. 6). For comparison, Fig. 6a–c shows the SEM images of CSPE-0.1Ce-MOF membrane before cycling, where Ce-MOF particles are found to be uniformly embedded in PEO matrix. After long-term cycling for 800 h, the surface morphology of this CSPE does not undergo significant change (Fig. 6d–f). It seems that Ce-MOF filler particles have the better dispersity and fusion with PEO after cycling, likely leading to the improvements of electrolyte-electrode interface contact and bulk electrolyte conductivity as indicated from the decreases of interfacial and bulk resistances of symmetric cells (Fig. 5d). Fig. 6g–i presents the surface morphology of Li electrode after corresponding cycling. Therein a smooth and compact surface with short Li grains is observed, indicating that the CSPE can effectively suppress Li dendrite growth. The stabilization of interface morphology explains the excellent cycling stability of symmetric cells during Li plating/stripping, which benefits from the uniform and high Li-ion flux near interface as a consequence of high ionic conductivity and Li-ion transference number of CSPE-0.1Ce-MOF. Moreover, the stuffing of Ce-MOF particles can increase the mechanical strain of CSPEs to further reinforce the suppression of Li dendrites.
https://doi.org/10.1016/j.jpowsour.2021.229946_p2_21 | In order to demonstrate the interfacial regulation mechanism triggered by Ce-MOF in CSPE electrolytes, COMSOL Multiphysics were carried out to monitor Li+ and anion distributions in polymer electrolyte driven by electric field (Figs. 7 and Fig. S11) [20,58]. Under the charging state, Li-ions undergo a deintercalation-intercalation process from cathode to anode and anions undergo an opposite process (Fig. 7a). Driven by electric field, the Li+ and anions migrate through the electrolyte and accumulate at both the opposite electrodes, causing the depletion of Li+ at the plating side and concentration of Li+ at dissolving side (Fig. 7b) [4]. The concentration polarization caused by low ionic conductivity and low Li+ transference number can aggravate the cell polarization, and trigger the formation of Li dendrites, which deteriorate the cycling stability of batteries [58]. Finite element method (FEM) simulation was conducted by coupling two physical models of electrostatic field and transport of diluted species(Fig. 7c and d and S7) [20,58]. According to Nernst-Einstein equation (σ = Dnq2/KBT, where σ is ionic conductivity, D is diffusion coefficient of species, n is carrier concentration, q is electrical charge, KB is Boltzmann constant, and T is absolute temperature), the total diffusion coefficient value of CSPE is about 1.55 times that of PEO-LiTFSI (according to σCSPE/σPEO-LiTFSI = DCSPE/DPEO-LiTFSI, where D = DLi+ + Danion) at 60 °C [58]. The diffusion coefficient relationship between Li+ and anion in electrolyte conforms to the relation of DLi+/Danion = tLi+/1-tLi+ (or DLi+ = DσLi+/σ = DtLi+). In recent studies, ion diffusion coefficients were generally accepted to be in the order of 10−12 cm2 s−1 for PEO-based electrolyte [58]. To simplify the calculation, the diffusion coefficients of Li+ and anion in PEO-LiTFSI are assumed to be 10−12 cm2 s−1 and 3.35 × 10−12 cm2 s−1 based on a tLi + value of 0.23. So, the diffusion coefficients of Li+ and anion in CSPE are estimated to be 5.06 × 10−12 cm2 s−1 and 1.68 × 10−12 cm2 s−1. Both the high ionic conductivity and high transference number of CSPE lead to a high diffusion coefficient of Li+, which is favorable for the uniform distribution of Li+ at the interface with Li metal. CSPE exhibit small concentration gradients for both Li+ and anion, which avoid the formation of large electric field and promote the dendrite-free Li plating (Fig. 7c and S7a, where the pristine state is the state before ions migration, intermediate state is the state of ion migration at 500 s, steady-state criterion is that the concentration varies by less than one thousandth per thousand seconds). By contrast, PEO-LiTFSI with more free anions exhibits large concentration gradients for both Li+ and anion at steady state, and results in a nonuniform distribution of Li+ at the Li-electrolyte interface (Fig. 7d and S7b). Besides, it reveals a quite slow increasing of ion concentration for both Li+ and anion in CSPE (compared with PEO-LiTFSI) from pristine state to steady state. These simulations reveal the positive effect of Ce-MOF additive on alleviating the concentration polarization and promoting the homogenization of Li plating, which are consistent with the electrochemical behavior in Li/Li symmetric cells (Fig. 5) and SEM results (Fig. 6).
https://doi.org/10.1016/j.jpowsour.2021.229946_p2_23 | To evaluate the application of CSPE-0.1Ce-MOF membrane in LMBs, all solid-state cells based on typical LiFePO4 or unusual FeF3 cathodes were assembled and tested (Fig. 8). These cathodes were prepared by replacing poly(vinylidene diﬂuoride) (PVDF) with PEO-LiTFSI as binder, which would facilitate the mass fusion and ion wiring inside cathode and at cathode-electrolyte interface especially during cell cycling at 60 °C. This cathode compositing can alleviate its volume change during cycling and enhance the interface contact between cathode and CSPE, leading to the acceleration of kinetic process for Li-ions across the rich interfaces and grain boundaries. The improvement of interface was evaluated by the impedance spectra of Li/CSPE/LiFePO4 cells based on different binders (Fig. S12). Here, the intersection point with x-axis in the high frequency zone can be ascribed to ohmic resistance (RI, including the contributions of bulk resistances of electrode and electrolyte) and the semicircle in the middle frequency zone corresponds to interfacial resistance (RII, mainly containing the contribution from cathode-electrolyte and anode-electrolyte interfaces) [16,49]. The initial RI and RII values of Li/CSPE/LiFePO4 cells are 55.2 Ω and 176.9 Ω, respectively. After 5 cycles, the RI and RII values correspondingly decrease to 39.7 Ω and 161.6 Ω. The ion-wiring binder of PEO-LiTFSI enables the activation of kinetic process at the multi-scale interfaces between cathode and electrolyte components in the architecture of all solid-state cells. Compared with the impedance behavior in Li/Li symmetric cells, the interface resistance at PEO-LFP/CSPE (138.4 Ω cm2) is lower than that at Li/CSPE (194.9 Ω cm2) after cycling. In contrast, the conventional PVDF binder cannot maintain the sufficient Li-ion flux inside the cathode and at the cathode-electrolyte interface. It would degrade the charge transfer at interface and therefore morphology stability during cycling, leading to an evident increase of interface resistance (up to 477.5 Ω cm2 for PVDF-LFP/CSPE interface) after 5 cycles (Fig. S12b).
https://doi.org/10.1016/j.jpowsour.2021.229946_p2_25 | Figure S13a and S13b show the charge/discharge voltage profiles of Li/CSPE/LiFePO4 cells at different cycling stages in a voltage range of 2–3.8 V (versus Li/Li+) at 0.5C and 1C at 60 °C, respectively. These curves show typical two-phase plateau feature even during early capacity activation and after long-term cycling. Figs. 8a and S13c show the corresponding cycling performance at 0.5C and 1C, respectively. At 0.5C, the specific capacity is preserved at 120 mAh g−1 even after ultra-long 3800 cycles, corresponding to a capacity retention of 67% based on the highest discharge capacity (179 mAh g−1). At the larger current density of 1C, the discharge capacity is still kept at 112 mAh g−1 after a super long cycling over 2400 cycles with a retention of 71% based on the highest discharge capacity (158 mAh g−1). At both the rates, the phenomena of capacity activation are observed during the early cycles, in accordance with the interface modification and conductivity optimization of CSPE-0.1Ce-MOF membrane as mentioned above. Note that Li/CSPE/LiFePO4 cells show highly stable CE values close to 100% during the whole cycling (even at the stage of capacity activation), indicating the excellent Li plating and stripping efficiency endowed by CSPE. In contrast, the CE of Li/PEO-LiTFSI/LiFePO4 cell suddenly decreases to 80% after merely 17 cycles at 0.5C at 60 °C (Fig. S14a), because of the occurrence of capacity overcharge phenomenon (Fig. S14b). It further indicates that the polymer electrolyte without Ce-MOF cannot guarantee the stable cycling. The C-rate performance of Li/CSPE/LiFePO4 cell at various rates from 0.2C to 5C is presented in Fig. 8b. This cell delivers the reversible capacities as high as 161.6, 161.5, 137.5, 92.6 mAh g−1 at 0.5C, 1C, 3C, 5C, respectively (Fig. 8c). When the rate returns back from the high rate of 5C to 0.5C, the discharge capacity can still return to 156.7 mAh g−1, 97% of the initial capacity at 0.5C, which suggests the excellent rate tolerability of CSPE-0.1Ce-MOF in Li/LiFePO4 cells. This excellent electrochemical performance outperforms those of many other reported solid-state Li/CSPE/LiFePO4 cells based on different fillers (Table S5), benefiting from the high ionic conductivity and high Li+ transference number of CSPE-0.1Ce-MOF.
https://doi.org/10.1016/j.jpowsour.2021.229946_p2_26 | Conversion-type FeF3 cathode is attracting more interests in terms of its high theoretical capacity (712 mAh g−1) and resource abundance for LMBs. Until now, Li/FeF3 systems are mainly cycled in liquid electrolyte systems, which however cause unlimited dissolution and volume change of FeF3 and lead to the degradation of cell cycle performance [59]. Replacing flammable and unstable liquid electrolytes with solid-state polymer ones is able to alleviate the above-mentioned problems of FeF3 and the side reactions between FeF3 and electrolyte. Moreover, PEO domains in FeF3 cathode and CSPE would reinforce the interconnection of ion wires, as well as adapt to and limit the volume change during conversion reaction [60]. The interposition of Ce-MOF grains can further confine the volume/mass migration of conversion products of FeF3. To verify the function of CSPE-0.1Ce-MOF in all solid-state Li/FeF3 cells, Fig. 8d and e presents the cycling performance of Li/CSPE/FeF3 cells at 0.1C and 1C at 60 °C, respectively. At 0.1C, Li/CSPE/FeF3 cell shows the discharge capacity as high as 645 mAh g−1 during the first cycle, which is close to the theoretical capacity of 712 mAh g−1. The following capacity is highly stabilized at 300 mAh g−1 even after long-term 230 cycles (Figs. 8d and S15a). At the higher rate of 1C, Li/CSPE/FeF3 cell can still deliver a discharge capacity as high as 604 mAh g−1 during the first cycle, and 200 mAh g−1 after ultra-long 1200 cycles (Figs. 8e and S15b). The capacity evolution does not degrade the high CE values (~100%) during the whole cycling. Note that the characteristic conversion plateaus for FeF3 can still be well preserved even under higher 1C rate. The C-rate performance of Li/CSPE/FeF3 cell at various rates from 0.1C to 5C at 60 °C is presented in Fig. 8f. It exhibits the reversible capacities as high as 426.4, 344.3, 305.2, 256.3, 206.4, 168 and 140.4 mAh g−1 at the rates of 0.2C, 0.5C, 1C, 2C, 3C, 4C, 5C, respectively (Fig. 8g). As the rate turns back from 5C to 1C, the discharge capacity can recover to 289.8 mAh g−1, which reaches 95% of the initial capacity at 1C. It indicates that the more challenging conversion reaction does not degrade the high-rate tolerability of CSPE-0.1Ce-MOF in all solid-state Li/FeF3 cells. In contrast, Li/FeF3 cell based on PEO-LiTFSI shows a poor cycling stability at 0.1C at 60 °C (Fig. S16). It exhibits an abnormal capacity overcharge and voltage dropping from the 9th cycle, resulting in a sudden invalidation of CE, similar to the case of Li/LiFePO4 system. The superior performance of Li/CSPE/LiFePO4 and Li/CSPE/FeF3 cells can be attributed to high ion conductivity, high Li+ transference number, excellent (electrochemical and mechanical) stability and endurability of CSPE-0.1Ce-MOF. The Ce-MOF-reinforced polymer electrolytes unlock the operability of higher energy-density all solid-state conversion batteries.
https://doi.org/10.1016/j.jpowsour.2021.229946_p3_2 | In summary, we proposed three-dimensional (3D) structured Ce-MOF nano-grains as crosslinking centers in PEO matrix to promote the amorphization of polymer solid electrolyte. Ce-based MOF filler with abundant open metal sites is expected to possess plentiful catalytic active sites or defect domains, enabling the strong Lewis acid-base interactions with both ether oxygen (EO) of PEO and anion of Li salt. The optimized CSPE-0.1Ce-MOF solid electrolyte achieves both the high Li+ transference number (0.75) and ionic conductivity (3.0 × 10−5 S cm−1 at 30 °C). Its excellent flexibility and robustness can effectively suppress the growth of Li dendrite, even when the current density of Li plating increases to 0.4 mA cm−2. The corresponding all-solid-state Li/CSPE/LiFePO4 cells exhibit superior electrochemical performance with a specific capacity of 120 mAh g−1 after 3800 cycles and 112 mAh g−1 after 2400 cycles at 0.5C and 1C, respectively. And the excellent rate tolerability enables the preservation of a specific capacity of 92.6 mAh g−1 at 5C. The conversion-type Li/CSPE/FeF3 cells deliver much higher specific capacities stabilized at 300 mAh g−1 (after 240 cycles) and 200 mAh g−1 (after 1200 cycles) at 0.1C and 1C respectively. The conversion reaction for FeF3 cathode does not degrade the rate performance and a specific capacity as high as 200 mAh g−1 is still maintained at a high rate of 3C.
https://doi.org/10.1016/j.jpowsour.2021.229976_p1_2 | Electronic devices play a continuously increasing role in our daily life and lithium (Li)-ion batteries (LIBs) are currently being used as the most promising energy storage technologies for high energy density and superior cycling life [1]. For high-energy-density LIBs, the equilibrium of electronic and Li-ion (Li+) transports is crucial to maintaining the heterogeneous redox reactions between the electrodes and electrolyte to decline the overpotential. However, the sluggish charge/discharge rate and low power density have been apparent shortages of LIBs [2]. Intensive research has been performed to improve the electron transfer of electrodes by adding various carbon materials [[3], [4], [5], [6], [7]]. In contrast, the work on Li+ migration improvement is usually neglected, which may be due to the relatively high electrode porosity (~35 vol%) and high Li+ conductivity of the liquid electrolyte (~10−2 S cm−1 at room temperature) for the commercial LIBs [[8], [9], [10]].
https://doi.org/10.1016/j.jpowsour.2021.229976_p1_3 | To meet the ever-growing requirements for the high energy density, increasing the electrode thickness or reducing the electrode porosity, thereby increasing the active material loading and decline the inactive component increasing are highly preferred strategies [11]. However, these approaches will lead to an increase in concentration polarization. The electrolyte becomes challenging to infiltrate into the pores of the electrode, thereby limiting the mass transfer of Li+ diffusion inside the electrode, resulting in an increase in the concentration gradient [10,[12], [13], [14], [15]]. Many efforts have focused on the research of electrode architectures to shorten the Li+ transmission distance inside the electrode [11], such as building the electrode via layer-by-layer method [16] or fabricating the integrated electrode using 3D conductive scaffolds [[17], [18], [19]]. Nevertheless, the fabrication process is complicated and time-consuming, which limits their practical application in the battery manufacture industry.
https://doi.org/10.1016/j.jpowsour.2021.229976_p1_4 | For the porous electrode, filling the active materials with Li+ conductive additive can be considered as a practical approach to achieve homogeneous ionic conductivity in the bulk electrode matrix. The method has been widely adopted in all-solid-state batteries with porous electrodes [20,21]. Nevertheless, there are still few reports on the use of Li+ conductive additive in batteries using liquid and polymer-type electrolytes.
https://doi.org/10.1016/j.jpowsour.2021.229976_p1_5 | In this work, we have synthesized “Li-ion conducting glass-ceramic (LICGC)- reduced graphene oxide (rGO) -LICGC (denoted as LICGC-rGO-LICGC)” composite with a sandwich structure to enhance the Li+ and electronic transports in the electrode bulk matrix. Graphene is a new emerging carbon material with sp2 bonded carbon atoms arranged in hexagonal 2D lattice [22]. Due to its two-dimensional structure, graphene has superior high carrier mobility at room temperature (~10,000 cm2V−1s−1) and ultrahigh theoretical specific surface area (2630 m2g−1) [23,24]. Therefore, graphene has become an ideal carbon conductive agent and Li+ storage that has been extensively studied in recent years [[25], [26], [27]]. LICGC is a solid electrolyte with a NASICON crystal structure and the composition is Li1+x + yAlx(Ti, Ge)2−xSiyP3−yO12 [28,29]. We chose LICGC because of its high Li+ conductivity (10−3 S cm−1 at 25 °C). More importantly, LICGC is stable toward the water and air [30], which allows for mass production and cost reduction.
https://doi.org/10.1016/j.jpowsour.2021.229976_p1_6 | We have demonstrated that the synthesized sandwich-like composite can not only avoid the aggregation and re-stacking of graphene sheets, thereby significantly improving the conductive efficiency per unit area [25], but also enable the mutual aligned LICGC particles on graphene surfaces to form a Li+ transport network. Therefore, it can be expected that in the bulk of the electrode, such lamellar composite could simultaneously provide superior electron transfer paths based on graphene flakes and continuous Li + conduction paths based on LICGC particles. Results show that LiFePO4 (LFP) electrode mixed with LICGC-rGO-LICGC exhibit a lower overpotential and a more flat voltage at different current densities than the LFP mixed with LICGC, basing on polymer-based electrolyte/Li metal anode and carbonate-based organic electrolyte/graphite anode. All the experimental data show that adding LICGC-rGO-LICGC to the electrode can improve the rate capability and cycle performance. The sandwich structure of LICGC-rGO-LICGC could be considered to be of a great potential candidate for the next generation LIBs.
https://doi.org/10.1016/j.jpowsour.2021.229976_p2_3 | GO was synthesized by the modified Hummers` method using natural graphite as raw materials [31] and had been described in Ref. [32]. Typically, 1.5 g of natural graphite (Nippon Graphite Group, powder, ACB–50, average particle size was 500 μm) was added to a mixture of 180 mL of H2SO4 (98%, Wako Pure Chemical Industries, Ltd.) and 20 mL of H3PO4 (98%, Wako Pure Chemical Industries, Ltd.) at room temperature. After slow adding 9 g of KMnO4 (Wako Pure Chemical Industries, Ltd.) in 15 min, the mixture was stirred for 10 h at 50 °C. Finally, ~10 mL of H2O2 (30 wt%, Wako Pure Chemical In- dustries, Ltd.) was added to the mixture and kept mixing for 3 h. After cooling to room temperature, the solution was filtered and washed with HCl (10 wt%, 100 mL, Wako Pure Chemical Industries, Ltd.) to remove metal ions followed by washing repeatedly with water until its pH reached around 5.0 After the purification process, aqueous dispersions of GO at a concentration of ~0.6 mg mL−1 were prepared.
https://doi.org/10.1016/j.jpowsour.2021.229976_p2_4 | For the synthesis of LICGC-rGO-LICGC composite, 1 g of LICGC powder (PW01, OHARA Inc.), 15 mL of GO suspension were mixed with 100 mL purified water, then ultrasonicated for 2 h and dried by freeze-drying. After that, the mixture was heated at 450 °C in the atmosphere for 1 h to reduce GO. For the LICGC-rGO-LICGC composites shown in Fig. 3a and e, 24 mL and 8 mL of GO suspension were added, respectively.
https://doi.org/10.1016/j.jpowsour.2021.229976_p2_6 | The morphologies of composite materials were investigated by Scanning Electron Microscopy (SEM, JSM-7500F, JEOL Ltd.) equipped with an Energy Dispersive X-ray spectroscopy (EDX). The surface chemical analysis was performed by X-ray photoelectron spectroscopy (XPS) by using JPSe9010MX equipment (JEOL Ltd.) with Al Ka X-ray source (emission current: 10 mA, acceleration voltage: 10 kV). The crystal structure was analyzed by powder X-ray diffraction (XRD, RINT 2000/PC, Rigaku Co.) with Cu kα radiation (l = 1.5418). Transmission Electron Microscope (TEM, JEM-ARM200F, JEOL Ltd.) was used to study the morphologies. Thermogravimetric analysis (TG, DTG-60H, Shimadzu Co.) was used to determine the carbon content in the composite. The electronic conductivity of the composite was obtained by the four-point probe sheet resistivity measurement (MCP T700, Mitsubishi Chemical Co., current: 10 mA).
https://doi.org/10.1016/j.jpowsour.2021.229976_p2_8 | The electrochemical tests of half cells were realized using coin-type cells (CR2032) as an assembly of LFP-based cathode, Celgard 2400 polypropylene membrane as the separator, metallic lithium foil (600 μm thick) as the anode and polymer/Li salt as the electrolyte. The cathode was homogenized with the LFP, LICGC or LICGC-rGO-LICGC, multi-wall carbon nanotubes (CNTs, Cnano Technology Ltd.), and poly (vinylidene fluoride) (PVDF, Kureha Co.) at a weight ratio of 89.4–79.4:0–10:0.6:10 in N-methyl pyrrolidone (NMP) to form a slurry. The slurry was coated onto Al foil with an active material loading of ~2 mg cm−2, then roll pressed (thickness was ~15–20 μm), and vacuum dried at 80 °C for 12 h. The polymer electrolyte with poly (ethylene glycol)- dimethyl ether (PEGDME, average Mw = 240 g mol−1, Tokyo Ohka Kogyo Co., Ltd.) as the polymer host, lithium bis(fluorosulfonyl)imid (LiFSI) as the Li salt. The mole ratio of ethylene oxide (EO): LiFSI is 8:1. Celgard 2400 was used as the separator to isolate the two electrodes. Li foil (600 μm thick) was employed to serve as a counter electrode. CR2032 coin-type cells with the LFP cathode and anode were assembled for the electrochemistry test.
https://doi.org/10.1016/j.jpowsour.2021.229976_p2_9 | The electrochemical tests of full cells were realized using LFP-based cathode, liquid-state electrolyte with Celgard 2400 as the separator, and graphite as the anode. The ratio for LFP with LICGC-rGO-LICGC is 89.6 wt% (LFP): 5 wt% (LICGC-rGO-LICGC): 0.4 wt% (CNTs): 5 wt% (PVDF). The weight ratio for LFP with LICGC is 89.35 wt% (LFP): 4.8 wt% (LICGC): 0.85 wt% (CNT): 5 wt% (PVDF). The weight ratio for LFP without LICGC is 94.15 wt% (LFP): 0.85 wt% (CNTs): 5 wt% (PVDF). The slurry was coated onto Al foil with an active material loading of ~20 mg cm−2, then roll pressed and vacuum dried at 80 °C for 12 h. Graphite electrode used as the anode (supplied by Durapower Co., Ltd.). The N/P ratio for full-cell was in the range of 1.20–1.30. The electrolyte was 1 M LiPF6 in EC: DMC (= 50:50 by volume).
https://doi.org/10.1016/j.jpowsour.2021.229976_p2_10 | The galvanostatic charge/discharge tests were performed using a battery testing system in the voltage range of 2.5–4.0 V for the half cells and 2.0–3.6 V for the full cells. EIS measurements were conducted with a sinusoidal probe voltage of 5 mV from 0.01 Hz to 1 MHz. All the electrochemical tests were performed at 30 °C.
https://doi.org/10.1016/j.jpowsour.2021.229976_p2_11 | The ionic conductivities of LiFSI-PEGDME and LiPF6-EC/DMC were determined by electrochemical impedance spectroscopy (EIS, Solartron SI 1287) in the frequency range of 0.1 Hz–1 MHz, with an ac amplitude of 10 mV by using a symmetric cell with two platinized platinum (Pt) electrodes [33]. The EIS spectra are shown in Fig. S1. Ionic conductance is calculated as σ = l/AR, where R, A, and l represent resistance, surface area, and the distance between Pt electrodes, respectively. The calculated ionic conductivities were 3.2 × 10−3 S cm−1 and 1.2 × 10−2 S cm−1 for LiFSI-PEGDME and LiPF6-EC/DMC at 25 °C, respectively.
https://doi.org/10.1016/j.jpowsour.2021.229976_p3_2 | The one-step facile fabrication of LICGC-rGO-LICGC composite is schematically illustrated in Fig. 1a. Firstly, the LICGC powders and graphite oxide are mixed and then ultrasonically dispersed for 2 h. Under the ultrasonic power, graphite oxide powders are transformed into GO sheets. In the meantime, LICGC nanoparticles uniformly anchor onto the GO surfaces due to the attraction with GO, forming a sandwich structure [32]. After the reduction carried out by the heat treatment in the air, LICGC-rGO-LICGC can be cost-effectively obtained. The obtained hierarchical structure can positively enhance electron conductivity due to no accumulation or re-stacking of graphene sheets can be found (SEM images will be shown). Moreover, the Li+ conductivity can also be highly enhanced, for the densely covered LICGC particles on graphene surfaces can form a continuous Li+ conduction network. Later we will demonstrate that the electrode performances could be remarkably improved when mixed with the active material of cathode, owing to the provided three-dimensional electronic and Li+ conductive pathways from LICGC-rGO-LICGC.
https://doi.org/10.1016/j.jpowsour.2021.229976_p3_4 | The morphology of the as-prepared LICGC-rGO-LICGC was firstly explored by SEM. Fig. 1b and c shows the SEM images of the integrated structure of LICGC-rGO-LICGC. As shown, LICGC particles anchor uniformly on the rGO sheets, which can also be concluded from the bare rGO surface marked in the enlarged SEM image in Fig. 1d. The SEM images of GO flakes and LICGC powder (D50 = 0.42 μm) can be found in Fig. S2a, c, respectively. Figure S2b displays the C1s XPS spectrum of GO and a considerable degree of oxidation with three components, corresponding to carbon atoms in different functional groups: C–C (~284.6 eV), C–O (~286 eV), and O–CO (~289.0 eV), can be assigned [34]. Therefore, we infer that the oxygen-containing functional groups of GO allow the strong force between GO and LICGC particles, similar to the previously reported metal-oxide anchored graphene [25,32].
https://doi.org/10.1016/j.jpowsour.2021.229976_p3_5 | The crystal structure and phase purity of the as-synthesized composite were measured by XRD, illustrated in Fig. 1e. For the composite, all the prominent peaks (marked with circles) can be indexed to the LiTi2(PO4)3 NASICON-type structure (JCPDS card 35–0754) [35], belonging to R-3c space group, indicating that LICGC remains the crystal structure after the combination with graphene. The graphene peak cannot be observed due to the low content (~6 wt%, will be discussed later). From the peak at 24.3°, it can be calculated that the crystal size of the received LICGC and LICGC-rGO-LICGC are 39.8 and 39.9 nm, respectively, signifying almost no growth of LICGC particles after the heat treatment in air. Raman spectroscopy was further performed to identify the structural units of the composite, shown in Fig. 1f. The two typical peaks located at 1571 and 1321 cm−1 can be observed, corresponding to the well-documented G (sp2 carbon domains stretching) and D (from the sp3 defect sites) bands of rGO [36]. The NASICON type of LICGC shows the peaks at 1000 cm−1 caused by the stretching vibrations of PO4, two peaks located at 740 and 605 cm−1 related to the antisymmetric deformation vibrations, peaks located below 500 cm−1 (448, 350, 312, and 215 cm−1) are due to symmetrical deformation vibrations of phosphate structural units [37]. It can be observed that the Raman spectrum of LICGC-rGO-LICGC contains all the above peaks from rGO and LICGC. The D/G intensity ratio (ID/IG) is associated with the local defects and disorder of graphene [38]. The ID/IG of LICGC-rGO-LICGC was 0.7, which is smaller than 1, implying the relatively low metrics of disorders in the graphene lattice. TG measurement was performed to determine the rGO content of the as-prepared composite, shown in Fig. 1g. It can be found that LICGC is relatively thermally stable as there is no apparent weight loss after 550 °C. The ~2 wt% weight loss of LICGC from 50 to 550 °C can be ascribed to the evaporation of volatile components, such as the residual water and carbon that adhered on the surface of LICGC. For the LICGC-rGO-LICGC composite, the rGO content was calculated to be ~6 wt% based on the extra weight loss from 50 to 550 °C, caused by the combustion of rGO into carbon oxides.
https://doi.org/10.1016/j.jpowsour.2021.229976_p3_6 | TEM analysis was done to further insight into the structural information on the LICGC-rGO-LICGC. Fig. 2a shows a typical TEM image for an individual sheet with a length of ~5 μm and a width of ~3 μm and the enlarged image shown in Fig. 2b. It is clear to see that LICGC nanoparticles are confined between the rGO surfaces. The HRTEM image of one typical LICGC particle shows in Fig. 2c and the fringes in the image are separated by 0.4 nm, which agrees well with the [104] planes spacing of LICGC. The corresponding EDX mapping images of P and Al (Fig. 2e–f) further confirm that LICGC particles are uniformly covered on the rGO sheets.
https://doi.org/10.1016/j.jpowsour.2021.229976_p3_8 | By changing the GO suspension amount, the LICGC-rGO-LICGC composites containing different rGO contents were prepared (see the experimental section). Fig. 3 compares the SEM images of LICGC-rGO-LICGC composites containing 10 wt%, 6 wt%, and 3 wt% of rGO. It can be found that when the rGO content is 10 wt%, the LICGC particles are sparsely stacked on the graphene surface, and the exposed graphene surface can be clearly observed (Fig. 3a and b). When the rGO content is reduced to 6 wt%, the packing of LICGC particles becomes tighter, and the exposed graphene surface is also reduced (Fig. 3c and d). When the rGO content is further reduced to 3 wt%, almost all the graphene surface is covered by LICGC particles, and no exposed graphene surface can be found clearly (Fig. 3e and f). The content of rGO was found to affect the electrochemical performance of LICGC-rGO-LICGC, which will be discussed later.
https://doi.org/10.1016/j.jpowsour.2021.229976_p3_10 | According to the TG analysis, LICGC can withstand high temperatures up to 700 °C in the air without noticeable weight loss (Fig. 1g). Nevertheless, Ti4+ of LICGC was found to be reduced to Ti3+ if the reducing agents are present. Therefore, the air heat treatment method is carried out to reduce GO avoiding the reduction of LICGC meanwhile [34]. We performed XPS measurement to confirm whether LICGC can be reduced after the heat treatment under various conditions, shown in Fig. 4. For the received LICGC, Ti 2p3/2 and Ti 2p1/2 can be found at 459.5 and 465.8 eV, respectively, indicating the presence of Ti chemical species in the form of Ti4+ (Fig. 4a) [39]. For the LICGC-rGO-LICGC being heated in the air at 450 °C (Fig. 4b), the peaks become sharper due to the improvement of crystal structure [40]. Moreover, after the heat treatment, no Ti3+ or Ti2+ peak can be found, demonstrating that LICGC is quite stable in the air. However, for the LICGC-rGO-LICGC being heated at 200 °C under vacuum (Fig. 4c) or in Ar at 450 °C (Fig. 4d), the emergence peaks of Ti3+ at 457.6 and 463.5 eV indicate the reduction of Ti4+ to Ti3+ [39]. Later we will show that the partial reduction of LICGC will cause performance degradation. It is also worth noting that although high-temperature thermal reduction treatment in the atmosphere will inevitably lead to graphene loss due to the reaction with oxygen. However, according to the TG results (Fig. S3), it is calculated that compared with vacuum reduction, the thermal reduction at 450 °C in the air only resulted in a total weight loss of 0.5 wt%. For LICGC-rGO-LICGC, there are only~12.5 wt% loss of rGO than in vacuum reduction.
https://doi.org/10.1016/j.jpowsour.2021.229976_p3_12 | Next, the electrochemical performance of the synthesized LICGC-rGO-LICGC was studied by assembling the cell with Li metal and PEGDME/LiFSI electrolyte. PEGDME is based on (–OCH2CH2–)n groups of short-chain configuration and has been proved to show stable electrochemical stability than poly(ethylene oxide) (PEO), due to the more stable–OCH3 than –OH toward Li [41,42]. More importantly, PEGDME with a low molecule weight of (<1000) has a low melt point (<30 °C), so it has been used as the ideal plasticizer to improve the Li+ conductivities of the solid electrolytes [[43], [44], [45]]. Therefore, we choose low-molecular-weight PEGDME dissolved with LiFSI as the polymer-based electrolyte, which can obtain safe and high energy density even at room temperature.
https://doi.org/10.1016/j.jpowsour.2021.229976_p3_13 | Li diffusion is important for understanding ion conduction. We first studied the Li+ diffusion rate in the prepared LICGC-rGO-LICGC. LICGC-rGO-LICGC (80 wt%) were mixed with PVDF (20 wt%) and then coated on the Al foil evenly. After drying and pressing (thickness: ~20 μm), they were assembled into a coin cell with Li metal using LiFSI/PEGDME electrolyte. For comparison, LICGC, acetylene carbon (AB, the content was the same as the rGO content in LICGC-rGO-LICGC), and PVDF were also mixed and assembled into a coin cell with Li metal. Figure S4 a,c show the Nyquist plots of LICGC/AB-Li and LICGC/rGO-Li. The diffusion coefficient of Li+ (DLi+) can be calculated via the equation as follows [46]: where R is the gas constant (8.314 J mol−1 K−1), T is the absolute temperature (298 K), A is the electrode surface (1.54 cm2), n is the number of electrons per molecule during oxidization (1), F is the Faraday`s constant (96485 C mol−1), C is the concentration of Li+ (0.072 mol cm−3), and σ is the Warburg coefficient. σ can be calculated from the slope of the lines between Z′ and the reciprocal square root of the frequency (ω−1/2), according to the following equation: Z’ = Rs +Rct + σω−1/2. Here, Rs is the electrolyte resistance, Rct is the charge transfer resistance, and ω is the angular frequency at the low-frequency range. Figure S4 b,d display the linear relationship between the Z′ and ω−1/2, the slopes of the simulated lines are the σ for the samples.
https://doi.org/10.1016/j.jpowsour.2021.229976_p3_14 | The calculated DLi+ of LICGC-rGO-LICGC was 4.47 × 10−13 cm2 s−1, nearly 100 times faster than LICGC/AB (6.21 × 10−15 cm2 s−1). Therefore, the results confirm that compared with the isolated LICGC particles, the prepared LICGC-rGO-LICGC with a sandwich structure can significantly improve the diffusion rate of Li+. According to the previous studies, this could be probably ascribed to rGO, where the edges highly promote Li+ diffusion [7,47,48].
https://doi.org/10.1016/j.jpowsour.2021.229976_p3_15 | The electronic conductivities of the above electrodes were measured by the four-probe meter. The obtained electronic conductivities were ~0.9 S cm−1 and ~0.62 S cm−1 for LICGC-rGO-LICGC and LICGC/AB, respectively. The conductivity of LICGC-rGO-LICGC is higher than that of LICGC particles mixed with conventional carbon additives, which is attributed to the 3D electronic conductive network formed by graphene [26,49].
https://doi.org/10.1016/j.jpowsour.2021.229976_p3_16 | Fig. 5a and b exhibits the SEM images of the LFP directly mixed with 10 wt% of LICGC powder and LICGC-rGO-LICGC, respectively. The self-agglomeration of LICGC nanoparticles on the LFP surface can be observed (marked by the arrow in Fig. 5a). The corresponding EDX mapping of Ti can be found in Fig. S5. Although reducing the amount of LICGC can reduce agglomeration (see the SEM images of LFP mixed with 2 wt% and 5 wt% LICGC shown in Fig. S6a-b), the area covered by LICGC will also decrease drastically. This can be further confirmed by the corresponding EDX mapping in Fig. S6c,d. In any case, the isolated LICGC particles failed to interconnect to form a continuous Li+ conductive network. The LFP electrode mixed with 10 wt% of LICGC-rGO-LICGC are presented in Fig. 5b (LICGC-rGO-LICGC flakes were highlighted with red color, more SEM images can be found in Fig. S7a-c). Because LiCGC-rGO-LiCGC has a lamellar structure, it can not only cover the surface of most LFP particles, but adjacent LFP particles can also be connected to each other by LICGC-rGO-LICGC. Therefore, the Li+ conduction pathway on LFP surfaces and the gap between the LFP particles can be well constructed by LICGC-rGO-LICGC. Additionally, no graphene aggregates can be found throughout the entire electrode. However, if LICGC nanoparticles and rGO sheets were added separately and then mixed, the severe agglomeration of graphene sheets could be clearly observed (see the SEM images shown inFig. S8a-c).
https://doi.org/10.1016/j.jpowsour.2021.229976_p3_18 | Fig. 5c shows Nyquist plots of the LFP electrodes with 10 wt% LICGC and 10 wt% LICGC-rGO-LICGC. The high-frequency intercept in Z′-axis represents the ohmic resistance (Rs), the semicircle in the high-frequency region represents the migration of the Li+ at the electrode/electrolyte interface through the interface layer (Ri), and the semicircle in the medium-frequency region represents the charge transfer resistance (Rct) at the electrode/electrolyte interface during the electrochemical process. The inclined line in the low-frequency region represents the Li+ diffusion in the electrode [10]. The EIS spectra were analyzed with the equivalent circuit model (Fig. S9). As seen from the results shows in Table S1, LFP with 10 wt% LICGC-rGO-LICGC has a significantly lower internal resistance (2.2 Ω) than LFP with 10 wt% LICGC (4.5 Ω), verifying the improved cathode electronic conductivity by graphene, which is consistent with the measured electronic conductivity of LICGC-rGO-LIGCG higher than LICGC/AB. LFP with 10 wt% LICGC shows a Ri value of 2.9 Ω, due to the interface resistance between LICGC and electrolyte [50]. Whereas LFP with 10 wt% LICGC-rGO-LICGC only exhibits 1.4 Ω of Ri, can be explained by the decrease in the contact area of the LICGC particles with the electrolyte due to the sandwich structure. It also can be observed that LFP with 10 wt% LICGC-rGO-LICGC exhibits a lower of Rct (43 Ω) than LFP with 10 wt% LICGC (49 Ω). The lower Rct might be ascribed to the synergetic effect of ionic and electronic conduction, which is the Li+ conduction improved by the arrangement of LICGC particles on rGO sheets and the enhanced electronic conduction offered by the rGO sheets, resulting in the charge-transfer facilitation.
https://doi.org/10.1016/j.jpowsour.2021.229976_p3_19 | The discharge rate capabilities of LFP with 10 wt% of LICGC-rGO-LICGC were evaluated and depicted in Fig. 5d. For comparison, LFP with 10 wt% of LICGC was also shown. The charge-discharge currents were increased from 0.3 C to 20 C. The cells were cycled five times at each rate. LFP with 10 wt% of LICGC-rGO-LICGC exhibits higher capacities at all rates than LFP with 10 wt% of LICGC. For example, LFP with 10 wt% of LICGC-rGO-LICGC delivers a high capacity of ~106 mAh g−1 at 5 C, compared to LFP with 10 wt% of LICGC (~97 mAh g−1 at 5 C). Fig. 5e further shows the charge-discharge curves at 3 C. LFP with LICGC-rGO-LICGC delivers a higher capacity and a higher voltage plateau than LFP with LICGC, which indicates that the hierarchy structure of LICGC-rGO-LICGC plays an essential role in reducing the ohm and surface resistance, consistent with the EIS spectra (Fig. 5c).
https://doi.org/10.1016/j.jpowsour.2021.229976_p3_20 | As mentioned before, if LICGC and rGO are added to the electrode separately, it will cause a severe agglomeration of rGO (Fig. S8 a-c). In this way, not only will not form a continuous Li+ conduction network, but the agglomeration of rGO will also cause a severe reduction in conductivity efficiency. The electrochemical performance of the LFP electrode added separately with LICGC and rGO is shown in Fig. S8d. It can be found that compared with LFP using LICGC-rGO-LICGC, the charging and discharging performance at high rates (>1 C) is significantly reduced. In particular, it is almost impossible to charge and discharge at a current of 5 C. As can be seen from the 2 C charge-discharge curves (Fig. S8e) that the charge-discharge overpotential is significantly higher than the LFP electrode using LICGC-rGO-LICGC.
https://doi.org/10.1016/j.jpowsour.2021.229976_p3_21 | To further demonstrate the advantage of LICGC-rGO-LICGC, the LFP electrode with 10 wt% of LICGC and traditional conductive agent (0.06 wt% AB, the same content as rGO in LICGC-rGO-LICGC) were prepared (the electrode thickness was ~17 μm), then the rate capabilities were investigated. It can be seen from Fig. S10a that with the same carbon and LICGC contents, LFP with 10 wt % of LICGC-rGO-LICGC exhibits significantly higher electrochemical performance. For example, LFP with LICGC-rGO-LICGC can reach a charge and discharge capacity of ~106 mAh g−1 at 5 C, while LFP with LICGC-AB is only half of its capacity, ~58 mAh g−1. In addition, from the charge-discharge curves at 3 C (Fig. S10b), it can be seen LFP with LICGC-rGO-LICGC presents a much lower polarization between the charging and discharging plateaus (~310 mV) than with LICGC-AB (~560 mV). The results can be attributed to the higher electron/ionic conductivities and the faster diffusion rate of Li+ of LICGC-rGO-LICGC than LICGC-AB, as analyzed before.
https://doi.org/10.1016/j.jpowsour.2021.229976_p3_22 | We have previously analyzed the effect of rGO content on the morphology of LICGC-rGO-LICGC (see the SEM images in Fig. 3). LFP electrodes with various amounts of rGO in LiCGC-rGO-LICGC were prepared, and the influence on the electrochemical performances was investigated. The discharge rate capability with different current densities present in Fig. S11a. The LFP electrode with 6 wt% rGO in LiCGC-rGO-LICGC delivers the highest discharge capacities than others. Figure S11b compared the charge-discharge curves at 3 C and all the samples exhibit similar discharge plateaus. The above results suggest that the amount of LICGC covered on the graphene surface has an impact on the transport efficiency of Li+, thereby affecting the electrochemical performance.
https://doi.org/10.1016/j.jpowsour.2021.229976_p3_23 | The long-term cycling behaviors of above cells were also evaluated at 1 C for 180 cycles displayed in Fig. 5f. LFP with 10 wt% of LICGC-rGO-LICGC shows ~98.2% of excellent capacity retention, higher than LFP with LICGC (~93.4%). A lower capacity fading rate is observed for the LFP with LICGC-rGO-LICGC, beneficial from the enhanced electronic and ionic conductivity. The charge-discharge curves of before and after cycles show in Fig. S12. It can be observed that the charge-discharge curve of the LFP electrode using LICGC-rGO-LICGC did not change the shape significantly after the cycle. On the contrary, the LFP electrode with only LICGC showed a significant increase in overvoltage at the later stage of charge-discharge after the cycle. Figure S7d-f exhibits the SEM images of LFP electrodes with LICGC-rGO-LICGC after cycles. Compared with the SEM images before the cycle (Fig. S7a-c), it can be found that the LICGC-rGO-LICGC still preserves a good connection between the LFP particles after the cycle.
https://doi.org/10.1016/j.jpowsour.2021.229976_p3_24 | The effect of the amount of LICGC was further investigated. The charge-discharge rate capabilities of LFP without (0 wt% LICGC, with only CNT), with 2 wt%, 5 wt%, and 10 wt% of LICGC were evaluated and depicted in Fig. S13. As shown, the discharge capacities of the LFP electrode could be improved with the addition of LICGC. The performance enhancement can be explained by the improved Li+ conductivity between LFP particles. However, due to the electronic insulation of LICGC, the excessive addition of LICGC degrades the electrochemical performance of the LFP electrode (LFP with 10 wt% LICGC exhibits litter lower capacities than that with 5 wt%). The addition of LICGC highly reduced the polarization between charging and discharging voltage. For example, at the current of charging and discharging at 1 C, LFP without LICGC shows ~550 mV of overpotential, whereas LFP with 2% and 5 wt% LICGC shows a much lower overpotential of ~80 mV (Fig. S13b). A more considerable overpotential difference can be observed at charging-discharging at 2 C (Fig. S13c). The date above demonstrates that LICGC could promote the kinetic reaction of Li+ insertion/extraction, leading to the overpotential decline.
https://doi.org/10.1016/j.jpowsour.2021.229976_p3_25 | Similarly, LFP with various amounts of LICGC-rGO-LICGC were also compared and depicted in Fig. S14. It can be concluded that the rate capabilities increase with the amount of LICGC-rGO-LICGC. It is reasonable because the more LICGC-rGO-LICGC, the higher ionic and electron conductivity can be obtained. However, excessive addition will lead to a decrease in energy density due to reduced active material proportion.
https://doi.org/10.1016/j.jpowsour.2021.229976_p3_26 | Next, we further demonstrate that for the LIBs with the conventional organic liquid electrolyte and commercial graphite anode, the electrochemical performances of LIBs can still be improved by adding LICGC-rGO-LICGC to the cathode.
https://doi.org/10.1016/j.jpowsour.2021.229976_p3_27 | LFP with 5 wt% of LICGC-rGO-LICGC, LFP with 5 wt% of LICGC, and LFP without LICGC were assembled with the commercial graphite anode and injected by the organic electrolyte of 1 M LiPF6 in EC/DMC (1:1 by volume). The active material mass loading of LFP was increased to ten times higher (from ~2 mg cm−2 to ~20 mg cm−2) to match with the graphite anode [51]. Besides, it is also worth noting that the content of CNTs for LFP with 5 wt% of LICGC and LFP without LICGC were improved double (from 0.4 wt% to 0.85 wt%) to keep the total carbon content comparable with LFP containing 5 wt% of LICGC-rGO-LICGC (see the detail in the experimental section).
https://doi.org/10.1016/j.jpowsour.2021.229976_p3_28 | Fig. 6a shows Nyquist plots of the electrochemical impedance spectra and Table S2 lists the calculated values. LFP without LICGC shows the lowest Ri (5.3, 10.4, and 10.2 Ω for LFP without LICGC, LFP with 5 wt% LICGC, LFP with 5 wt% LICGC-rGO-LICGC, respectively), probably because there is no interface impedance between LICGC and electrolyte. It can be observed that LFP with 5 wt% of LICGC-rGO-LICGC exhibits much lower Rct (14.9 Ω) than others (197.8 Ω and 33.1 Ω for LFP without LICGC and LFP with 5 wt% LICGC, respectively). As the same batch of the used anodes, the smallest electrochemical reaction resistance of LFP with LICGC-rGO-LICGC can be attributed to the sandwich-like structure that the integrated LICGC particles and graphene sheets facilitate the charge-transfer and Li+ diffusion rate.
https://doi.org/10.1016/j.jpowsour.2021.229976_p3_30 | The comparison of the rate performances of the above cells shows in Fig. 6b. The currents were increased from 0.5 C to 10 C. The LFP with 5 wt% LICGC-rGO-LICGC obtains the best performances, showing the highest capacities at all rates. For example, LFP with 5 wt% LICGC-rGO-LICGC delivers a capacity of ~55 mAh g−1 at the rate of 10 C whereas LFP with 5 wt% of LICGC and without LICGC exhibits only a capacity of ~45 and ~40 mAh g−1, respectively. The discharge curves at 5 C were also compared in Fig. 6c. LFP with 5 wt% LICGC-rGO-LICGC exhibits the highest voltage plateau and discharge capacity. As already explained, LICGC-rGO-LICGC allows the excellent electronic conductivity obtained from graphene and Li+ conductivity formed from the integrated Li+ pathway from the well-dispersed LICGC particles attached to the graphene surfaces. LFP with 5 wt% LICGC shows a higher voltage plateau than LFP without LICGC. For the LFP with LICGC, the enhancement of rate capability than LFP without LICGC indicates that the addition of LICGC could improve the Li+ transportation inside the electrode, thus reduces the electrochemical polarization.
https://doi.org/10.1016/j.jpowsour.2021.229976_p3_31 | We have shown that the heat treatment condition is essential for avoiding LICGC being reduced together with GO (Fig. 4). Figure S15 compared the rate performances of LFP mixed with 5 wt% LICGC-rGO-LICGC treated with two different reduction conditions. LFP with LICGC-rGO-LICGC heated in air at 450 °C exhibits higher capacities than LICGC-rGO-LICGC treated under vacuum at 200 °C. According to the XPS shown in Fig. 4, the partial reduction of LICGC under the heat treatment in vacuum may reduce the Li+ conduction, leading to the performance decline.
https://doi.org/10.1016/j.jpowsour.2021.229976_p4_2 | In summary, we have developed a LICGC-rGO-LICGC composite with a unique feature for high-performance LIBs. The lamellar structure of the LICGC-rGO-LICGC, in which the LICGC particles are homogeneously covered on the rGO sheet sheets, serves as the robust backbone in bulk electrode, which not only provides an electronic/ionic transport network but also realizes the ultra-fast Li+ diffusion, leading to the enhanced rate and cycle capability. Our findings herein would advance the development of new 2D sheets-based hybrid materials for energy storage and conversion applications.
https://doi.org/10.1016/j.jpowsour.2021.230052_p1_2 | Aggravating environmental problems associated with greenhouse gas emissions lead to increasing interests in the development of electric transportation and storage of electricity generated from intermittent renewable sources. One of the bottlenecks of their wide adoption is the development of safe, low cost, environmentally friendly and fast charging batteries which act as the power source [1,2]. Lithium ion battery (LIB) is one of the main batteries used for electrical vehicles and renewable electricity storage because of its relatively high specific energy (200–300 Wh kg−1) and long cycle life (2000–5000 cycles) [[3], [4], [5], [6], [7]]. A typical LIB cell comprises an anode and a cathode with an ion-permeable porous separator in-between the electrodes. All of the components are wetted using a lithium ion containing liquid electrolyte. The cathode is one of the key factors in determining the LIB electrochemical performance, safety and cost [8]. Research has shown that the capacity of cathodes decreases relatively rapidly with increasing charge and discharge current densities, due to the relatively low electronic conductivity of the cathode material (10−5-10−3 S cm−1) and slow lithium ion diffusion within the cathode [[9], [10], [11]]. Efforts have been made to overcome these shortcomings at both nano- and microscale, including coating active material particles with electronically conductive materials [[12], [13], [14], [15]], doping active material particles with foreign cations [[16], [17], [18], [19]], and optimizing the particle size to enlarge the contact area between the particles and electrolytes [[20], [21], [22], [23]]. The design of appropriate electrode microstructure is also an effective way to offer short mean free paths for lithium ions and electrons to improve the cathode rate capability [24].
https://doi.org/10.1016/j.jpowsour.2021.230052_p1_3 | In industry, most electrodes (100–200 μm thick) are manufactured using an economical, highly scalable tape casting method involving doctor blade coating a mixed slurry of active materials, conducting agents and binders onto a metallic foil (current collector) followed by drying and pressing. This results in a random electrode microstructure containing a tortuous porous network that restricts lithium ion diffusion (especially at fast charge and discharge rates) (as shown in Fig. 1(a)), which in turn reduces the electrode specific capacity [25]. One promising approach to achieving higher energy density is to construct thicker electrodes in order to reduce the ratio of inactive components such as current collectors and separators in cell-stacks, but thicker electrodes containing the random microstructure further restricts lithium ion diffusion [26]. In this context, thicker electrodes (200–300 μm) with vertically directional pore channels are effective to achieve high ion diffusivity and thus good rate capability and higher energy density [27,28].
https://doi.org/10.1016/j.jpowsour.2021.230052_p1_5 | Freeze casting, also known as ice-templating, is a structural forming technique developed in recent years to obtain directional arrays of pores in structures for a wide range of materials, including metals, ceramics, polymers, and composites [29,30]. There are a few reports on freeze cast electrodes for LIBs, e.g. LiFe0.7Mn0.3PO4 nanoplates on graphene [31], graphite [32] and LFP/C electrodes [33] that have shown promising power density. In the conventional freeze casting process, an electrode slurry is poured into a mould placed on a Cu cold finger which cools down below the solvent freezing temperature, the region in contact with the cold finger is frozen first, inducing vertical growth of solvent crystals along the direction of the temperature gradient and the associated rejection of solute particles between these crystals. Water is usually used as the solvent, but other solvents can also be used [29]. After solvent removal by freeze drying under vacuum, the resulting structure exhibits hierarchically and vertically aligned porous structure as the replica of the original solvent crystals [29,34,35]. However, these electrodes require additional efforts of attaching to a current collector at a later processing step and the electrode size is restricted by the mould and Cu cold finger surface size used during freeze casting, so this method is relatively difficult to scale-up. Additionally, there is room for further investigation of the effects of freeze casting parameters on the electrode microstructure, and hence the resulting electrochemical properties [36].
https://doi.org/10.1016/j.jpowsour.2021.230052_p1_6 | Here, we develop a new freeze tape casting (FTC) method as one of the methods to make low-tortuosity porous electrodes [37] and in-house designed processing equipment through combining freeze casting and conventional tape casting (CTC) to scalably obtain directional microstructure with vertical pore arrays for relatively thicker (~240 μm) cathodes, without an additional step of attaching the electrodes onto current collectors (Fig. 1(b)). We use LiFePO4 (LFP) as a model cathode material due to its advantages of good safety performance, long cycle life (3000–5000 cycles [38]) and low cost of raw materials [[39], [40], [41]], but the FTC process is materials independent. We systematically investigate two key FTC processing parameters of freeze velocity [42,43] and solid content on their effects of controlling the electrode microstructure, and further improving capacity retention at higher C rates. These two processing parameters of freeze velocity and solid content relating to the effects of electrode microstructure and performance are materials dependent. Varying additives may have effects on electrode geometry [44,45], which is not investigated here. For comparison, electrodes were also fabricated by CTC using the same slurry formulation. A LFP electrode at the approximate size of 10 cm × 5 cm made by FTC is showed in Fig. S1 in ESI. †, demonstrating scalability of the FTC technique, and LiNi0.8Co0.1Mn0.1O2 (NCM811) cathode with the similar directional microstructure was also obtained using the FTC technique. Finally, a full-cell battery using the LFP electrode fabricated by FTC is assembled, and its performance examined.
https://doi.org/10.1016/j.jpowsour.2021.230052_p2_3 | In the FTC process electrode slurries were prepared by homogeneously mixing the LFP powder (85 wt%, HF-Kejing), Super P carbon black (10 wt%, MTI Corporation) and a binder comprised of sodium carboxymethyl cellulose (CMC, Acros Organics) in deionized water. In-house developed FTC technique was used to make the cathodes (Fig. 2(a)). Download : Download high-res image (893KB)Download : Download full-size image Fig. 2. Schematic diagrams of (a) the in-house designed freeze tape casting (FTC) equipment; (b) the FTC process of directional growth of ice crystals and the associated distribution of solute particles between the ice crystals; and (c) the resulting electrode microstructure with vertical pores where the ice crystals were.
https://doi.org/10.1016/j.jpowsour.2021.230052_p2_4 | During FTC, the prepared slurry was cast onto an Al foil, one side of which was in contact with an Al plate connected to a cooling device set at −20 °C. The Al plate imposed a vertical thermal gradient upon the electrode slurry which resulted in directional freezing of solvent. As for the reason for the use of Al plate, the thermal conductivity of the common metal materials is summarized in Table S1, indicating that Al has a relatively higher thermal conductivity compared with other metals such as iron, and also with the advantage of easy polishing compared with silver and copper in order to provide a close contact. Ice crystals grew vertically along the thermal gradient, pushing solute particles in the electrode slurry into the space between the ice crystals (Fig. 2(b)). The ice crystals were then sublimed through freeze drying at −25 °C under 1 Pa, resulting in an electrode microstructure with vertical pores where the ice crystals were (Fig. 2(c)). No post-sintering step was applied although there are also other reported approaches that used a post-sintering step [42,43]. The electrodes were not calendared after FTC although there are also other reported approaches that used calendaring [36]. A thermocouple was connected to measure the temperature of the electrode. The freeze velocity was obtained via recording the time taken for the electrode to drop from room temperature to the minimum steady temperature [42,43]. Here, we controlled three freeze velocities, 30 °C min−1, 10 °C min−1, and 5 °C min−1.
https://doi.org/10.1016/j.jpowsour.2021.230052_p2_5 | Five types of LFP cathodes were fabricated by FTC: (i) 30 wt% solid content in slurry at 5 °C min−1 freeze velocity; (ii) 30 wt% solid content in slurry at 10 °C min−1 freeze velocity; (iii) 30 wt% solid content in slurry at 30 °C min−1 freeze velocity; (iv) 40 wt% solid content in slurry at 5 °C min−1 freeze velocity; and (v) 45 wt% solid content in slurry at 5 °C min−1 freeze velocity. Above 45 wt% solid content, the slurry became too viscous to process. For comparison, an additional LFP cathode at 30 wt% solid content was also made by CTC through coating the same slurry onto the same Al foil before drying in a vacuum oven at 80 °C for 0.5 h and then 120 °C for 2 h to evaporate the solvent. These processing parameters and characteristics of the types of LFP electrodes fabricated by FTC and baseline electrode fabricated by CTC are summarized in Table 1. All the electrodes were maintained the same thickness and the same theoretical gravimetric capacity (170 mAh g−1). The 30 wt% solid content was chosen because it resulted in the most suitable slurry rheology for CTC. Table 1. A summary of processing parameters and characteristics of the types of LFP electrodes fabricated by FTC and baseline electrode fabricated by CTC. Electrode Solid content /% Freeze velocity /°C min−1 Thickness /μm Porosity /vol% FTC30-V5 30 5 240 ± 20 54 ± 2% FTC30-V10 30 10 240 ± 20 55 ± 2% FTC30-V30 30 30 240 ± 20 52 ± 5% FTC40-V5 40 5 240 ± 20 46 ± 2% FTC45-V5 45 5 240 ± 20 36 ± 5% CTC30 30 – 240 ± 20 32 ± 2%
https://doi.org/10.1016/j.jpowsour.2021.230052_p2_7 | The LFP powder was investigated by X-ray diffraction (XRD, Bruker D8 Advance) with Cu Kα radiation λ = 1.5 Å. Cross-section of the electrodes were polished using a cross-section polisher (IB–19520CCP) with an accelerating voltage of 4.0 kV at room temperature. The electrode cross-sections were examined by scanning electron microscopy (SEM, JSM-7800F Prime) after polishing. The porosity of each electrode was estimated by ImageJ software from the cross-sectional SEM images. Before the electrochemical tests, all the LFP electrodes were assembled into coin cells in an argon-filled glovebox (H2O < 0.1 ppm, O2 < 0.1 ppm). For half-cell batteries, lithium foils were used as the counter electrodes. In the case of full-cells, graphite electrodes casted on copper foils, formulated with an 85:10:5 mass ratio of graphite (Adamas-Beta): Super P carbon black: CMC, were used as the anode. The cathode and anode were separated by a porous polypropylene membrane soaked with 1 M LiPF6 electrolyte in a 1:1 vol% of ethylene carbonate (EC) and diethyl carbonate (DEC). Cyclic voltammetry (CV) measurements were performed at a scan rate of 0.1 mV s−1 and electrochemical impedance spectroscopy (EIS) tests were conducted with the frequency between 0.01 Hz and 100 kHz with a disturbance voltage of 5 mV using an electrochemical workstation (Interface 5000E, Gamry Instruments). Galvanostatic charge-discharge was performed on both half and full-cells at different C rates using a battery test system (LANHE BTS, WUHAN). All the electrochemical tests were performed at room temperature.
https://doi.org/10.1016/j.jpowsour.2021.230052_p3_3 | Fig. S2shows X-ray diffraction (XRD) patterns of the LFP particles in a powder form, and electrodes made by CTC (CTC30) and made by FTC (FTC30-V5). All of the diffraction peaks of the three samples are well matched to an orthorhombic olivine-type phase LFP, indicating that the electrode fabrication methods did not change the LFP crystal structure [46].
https://doi.org/10.1016/j.jpowsour.2021.230052_p3_4 | Fig. 3(a–f) show the top view SEM images of the six types of electrode, showing elongated pore shapes for the FTC30-V5, FTC30-V10, FTC40-V5 and FTC45-V5 electrodes, while the FTC30-V30 and CTC30 electrodes show more isotropic pore shape. The more isotropic pore structure for FTC30-V30 at a faster freezing velocity is coherent with the results in Ref. [42] where the authors reported less directionally oriented channels for the higher cooling rate. Download : Download high-res image (821KB)Download : Download full-size image Fig. 3. Top view SEM images of (a) CTC30, (b) FTC30-V5, (c) FTC30-V10, (d) FTC30-V30, (e) FTC40-V5 and (f) FTC45-V5.
https://doi.org/10.1016/j.jpowsour.2021.230052_p3_5 | To further investigate the internal microstructure of the electrodes which has a higher influence on the electrode performance, Fig. 4(a–f) show cross-sectional SEM images of the six types of electrode. To investigate the effects of freezing velocity on the FTC electrode microstructure, Fig. 4(b, c) show that the FTC30-V5 and FTC30-V10 electrodes exhibit a vertical lamellar porous structure with uniform, plate-like pores of interlayer spacing of ~10 μm and solid walls thickness of ~5 μm through the electrode thickness. Fig. S3 shows the cross-sectional SEM image of FTC30-V5 electrode after 10 cycles at 1 C, demonstrating that no delamination existed between the electrode and the current collector and the vertical pore arrays maintained after cycling. Fig. 4(d) shows the FTC30-V30 electrode transformed to a honeycomb-like porous microstructure of pore size ~5 μm with less obvious pore directionality for the electrode. This may be because there was more rapid ice nucleation and less time for ice crystals to grow directionally and for the LFP particles to diffuse together at faster freezing velocity >10 °C min−1, resulting in the more isotropic honeycomb-like porous microstructure [30]. Download : Download high-res image (1MB)Download : Download full-size image Fig. 4. Cross-sectional SEM images of (a) CTC30, (b) FTC30-V5, (c) FTC30-V10, (d) FTC30-V30, (e) FTC40-V5, and (f) FTC45-V5.
https://doi.org/10.1016/j.jpowsour.2021.230052_p3_6 | To investigate the effects of solid content on the FTC electrode microstructure, Fig. 4(e) shows the FTC40-V5 electrode exhibits a directional microstructure with solid walls thickening to ~10 μm and the pore channel size decreasing to 1–7 μm, while Fig. 5(f) shows the FTC45-V5 electrode has less obvious pore directionality. This may be because electrode slurry with a solid content ≥45 wt% is too viscous for ice crystals to grow into elongated columns before solute particles diffuse together. Download : Download high-res image (1MB)Download : Download full-size image Fig. 5. (a) Cyclic voltammograms of FTC30-V5 and CTC30 electrodes at a scan rate of 0.1 mV s−1; galvanostatic charge discharge curves of (b) FTC30-V5, (c) FTC30-V10, (d) FTC30-V30, (e) FTC40-V5, (f) FTC45-V5, and (g) CTC30 electrodes at various charge-discharge rates.
https://doi.org/10.1016/j.jpowsour.2021.230052_p3_8 | Fig. 5(a) shows the cyclic voltammograms of the FTC electrode (FTC30-V5) and CTC electrode (CTC30) at a scan rate of 0.1 mV s−1. Both samples show a pair of reversible redox peaks at 3.6 V during charge and at 3.3 V during discharge, which are due to a typical two-phase transition between LiFePO4 and FePO4 during charge and discharge [47]. Moreover, the FTC30-V5 electrode exhibited higher peak current values than the CTC30 electrode, indicating increased capacity during lithium insertion and extraction for the FTC30-V5 electrode [33].
https://doi.org/10.1016/j.jpowsour.2021.230052_p3_9 | Fig. 5(b–g) show the charge and discharge curves of all the FTC electrodes and CTC30 electrode at increasing charge and discharge rates of 0.1, 0.5, 1, 2, 5, 10, 15 and 20 C. The charge-discharge plateau in the curves correspond to the two-phase transition between LiFePO4 and FePO4, in agreement with the CV results. However, the charge and discharge curves became distorted from 15 C for the FTC30-V30 and FTC40-V5 electrodes, the curves became distorted from 10 C for the FTC45-V5 electrode, and the curves became extremely distorted to negligible levels from 5 C for the CTC30 electrode, whereas the FTC30-V5 and FTC30-V10 maintained adequate charge and discharge behavior up to 20 C. Table 2 summarizes the discharge capacity for all the electrodes at all C rates. Table 2. A summary of gravimetric discharge capacity for all electrodes at all C rates. Sample FTC30-V30 FTC30-V10 FTC30-V5 FTC40-V5 FTC45-V5 CTC30 Gravimetric discharge capacity (mAh g−1) 0.1 C 119.3 119.7 123.8 124.3 126.1 114.9 0.5 C 95.8 98.4 96.5 95.7 96.0 81.3 1 C 82.4 85.1 83.6 82.6 81.0 55.9 2 C 69.8 72.2 70.4 70.3 71.1 31.8 5 C 57.9 62.0 63.4 63.2 52.1 20.4 10 C 40.6 45.6 47.8 48.0 34.9 7.5 15 C 0.1 39.7 40.7 26.0 23.0 0.0 20 C 0.1 31.7 32.8 21.0 13.1 0.0
https://doi.org/10.1016/j.jpowsour.2021.230052_p3_10 | Fig. 6(a) compares the rate capability among the FTC30-V5, FTC30-V10, FTC30-V30 and CTC30 electrodes at increasing rates from 0.1 to 20 C, and then back at 0.1 C. Although the electrodes exhibited similar capacity at a slow 0.1 C rate (123.8, 119.7, 119.3 and 114.9 mA h g−1 for the FTC30-V5, FTC30-V10, FTC30-V30 and CTC30 electrodes, respectively), the FTC30-V5 and FTC30-V10 electrodes still provided ~26.5% of the 0.1 C capacity even at 20 C where 20 C indicates ~3 min charge or discharge while the FTC30-V30 and CTC30 electrodes were near 0%. Fig. 6(b) compares the rate capability among the FTC30-V5, FTC40-V5, FTC45-V5 and CTC30 electrodes at the same increasing rates. The FTC40-V5 electrode exhibited ~16.9% of the 0.1 C capacity at 20 C while the FTC45-V5 electrode was ~10.4%. These results indicate that the low capacities of the CTC30, FTC30-V30 and FTC45-V5 electrodes are due to the random and honeycomb-like microstructure that blocked some of the pore channels, reduced electrode/electrolyte contact area and hindered lithium ion diffusion at ultra-fast rates where lithium ion diffusion restriction is the dominant factor in capacity reduction [48], resulting in limited active material utilization and capacity [25]. The higher capacities of the FTC30-V5, FTC30-V10 and FTC40-V5 electrodes are due to the vertically interconnected solid network that improved electron conduction and lithium ion diffusion kinetics. In particular, the FTC30-V5 electrode exhibited the highest capacity at 15 and 20 C due to the most aligned microstructure, corroborating with the cross-sectional SEM results in Fig. 4. Download : Download high-res image (676KB)Download : Download full-size image Fig. 6. (a) Rate performance of the CTC30 and the FTC electrodes at different freeze velocities; (b) rate performance of the CTC30 and the FTC electrodes with different solid content; (c) cycling performance and coulombic efficiency of the FTC30-V5 and the CTC30 electrode at 0.1 C; and (d) cycling performance and coulombic efficiency of the FTC30-V5 and the CTC30 electrodes at 5 C.
https://doi.org/10.1016/j.jpowsour.2021.230052_p3_11 | Fig. 6(c–d) show the reversible capacity and coulombic efficiency of the FTC30-V5 electrode and the CTC30 electrode over 100 charge-discharge cycles at 0.1 C and 5 C, respectively. The FTC30-V5 electrode exhibited an excellent coulombic efficiency of 99.5% and a capacity retention of 92.4% after 100 cycles at 0.1 C, which was comparable to the 92.5% obtained for the CTC30 electrode and other previously reported electrodes made by ice templating. Fig. 6(c–d) also show that the FTC30-V5 electrode exhibited a capacity retention of 86.5% after 100 cycles at 5 C, which was higher than a capacity retention of 82.2% after 100 cycles for the CTC30 electrode.
https://doi.org/10.1016/j.jpowsour.2021.230052_p3_13 | Electrochemical impedance spectroscopy (EIS) was used to investigate the electrical properties and lithium ion diffusion behavior of the electrodes after the galvanostatic charge-discharge tests. Fig. 7(a) (magnified in Fig. 7(b)) compares the Nyquist plots of the FTC30-V5, FTC30-V10, FTC30-V30 and CTC30 electrodes. Fig. 7(c) (magnified in Fig. 7(d)) compares the Nyquist plots of the FTC30-V5, FTC40-V5, FTC45-V5 and CTC30 electrodes. To identify each of the resistances, an equivalent circuit model was employed to fit the EIS data (Fig. 7(e)). The fit lines in Fig. 7(a–d) show that this equivalent circuit model fits well with the experimental data. The impedance reflected in the Nyquist plots for the LFP cathodes mainly includes four parts: the high frequency intercept at the Z axis corresponds to the ohmic resistance (Re) of the cell, mainly from the electrolyte solution and electrode resistance; the high frequency semicircle corresponds to the contact resistance (Rs) including current collector-particles and the particle-to-particle contact resistance; the medium-frequency semicircle is related to the charge-transfer resistance (Rct) within the electrode and at the interface between the electrode and electrolyte; the straight line in the low frequency region is attributed to the Warburg impedance (W) that is associated with lithium ion diffusion in the LFP cathode [19,47,49,50]. Download : Download high-res image (1MB)Download : Download full-size image Fig. 7. (a) Nyquist plots and fit lines obtained by equivalent circuit model of the CTC30 and FTC electrodes with various freeze velocities; (b) the magnified region in (a); (c) Nyquist plots and fit lines obtained by equivalent circuit model of the CTC30 and FTC electrodes with various solid content; (d) the magnified region in (c); (e) the equivalent circuit model for fitting the EIS data.
https://doi.org/10.1016/j.jpowsour.2021.230052_p3_14 | The W component models semi-infinite linear diffusion [51]. In the Nyquist plot, the Warburg impedance gives a straight line with a phase of 45°, according to the equation for W: (1) where is the Warburg coefficient, and ω is the frequency. On the other hand, the constant phase element (CPE) gives a capacitor–like straight line with a phase of (90 × n) °, according to the equation for CPE: (2) where n is the constant phase and Q0 is the constant phase coefficient. Using a CPE element with n fixed at ½, equations (1), (2) are related by the equation: (3)
https://doi.org/10.1016/j.jpowsour.2021.230052_p3_15 | The lithium ion diffusion coefficient (D) is calculated using the equation: (4) where D is lithium ion diffusion coefficient (cm2 s−1), R is gas constant (8.314 J mol−1 K−1), T is the absolute temperature (K), A is the electrode area (cm2), n is the number of electrons involved in the redox process, C is the molar concentration of lithium ions and F is the Faraday constant (96,486 C mol−1) [52]. The porosity and tortuosity are correlated with the lithium-ion effective and bulk diffusion coefficient through the expression [54–56]: (5) where ϵ is the electrode porosity, τ is the pore tortuosity, Dbulk is bulk diffusion coefficient and D is effective diffusion coefficient obtained from our experimental EIS data. To measure the impact of the microstructure variation on the lithium-ion diffusion correlated with the electrode porosity, we calculated the Bruggeman coefficient (p) according to Ref. [53]: (6)
https://doi.org/10.1016/j.jpowsour.2021.230052_p3_16 | Table S2 shows all parameters obtained from fitting the equivalent circuit model. Table 3 summarizes the key parameters, the lithium ion diffusion coefficient and the Bruggeman coefficient for the six types of electrode. Since the fundamental of the fitting is based on the least square principle to acquire the minimum value of the least square coefficient between the fitting data and the experimental data [49], the last column in Table 3 shows the Chi-square values (χ2) calculated from the equivalent circuit models where the small χ2 values indicate well matching with the experimental data. Table 3. Electrode key parameters obtained from equivalent circuit model fitting of experimental EIS data for the six types of LFP electrodes. Sample Re/Ω Rs /Ω Rct /Ω Q0 /S*s^a D /cm2*s−1 χ2 К /S cm−1 p FTC30-V5 2.641 21.41 6.981 1.20E-02 1.32E-12 1.50E-04 0.0031 1.38 FTC30-V10 6.815 29.68 16.43 9.31E-03 7.92E-13 3.79E-04 0.0013 1.33 FTC30-V30 4.092 8.458 80.2 7.62E-03 4.51E-13 2.41E-04 0.0003 1.55 CTC30 10.82 95.72 131.2 5.99E-03 1.87E-14 7.50E-04 0.0002 2.32 FTC40-V5 10.43 37.78 22.35 1.10E-02 7.21E-13 3.56E-04 0.0010 1.42 FTC45-V5 8.098 37.58 15.65 8.48E-03 3.82E-13 3.55E-04 0.0014 1.50
https://doi.org/10.1016/j.jpowsour.2021.230052_p3_17 | Table 3 shows that the CTC30 electrode exhibited much higher Re, Rs and Rct than the FTC electrodes, indicating that the directional microstructure of the FTC electrodes contributed to good electrical connectivity throughout the electrodes. Table 3 also shows that the FTC electrodes exhibit the higher lithium ion diffusion coefficients and the lower Bruggeman coefficients than the CTC30 electrode, because the directional porous structure of the FTC electrodes provides the short mean free paths for lithium ion diffusion. The conductivity К of the electrode is calculated from the equation К = t/Rct A where t is the electrode thickness and A is the electrode area. Table 3 also shows that the FTC30-V5 electrode also exhibited the highest electrical conductivity of 3.1 × 10−3 S cm−1, this electrical conductivity is also higher than 2 × 10−3 S cm−1 for LFP-based electrodes in previous reports [49], indicating that the vertically interconnected solid network of the FTC30-V5 electrode improved the electron conduction [33]. The highest lithium ion diffusion coefficient and electrical conductivity are in agreement with the highest rate capability of the FTC30-V5 electrode in Fig. 6.
https://doi.org/10.1016/j.jpowsour.2021.230052_p3_19 | The electrochemical results in Sections 3.2 Electrochemical properties, 3.3 Electron transport and lithium ion diffusion behavior show that LFP cathodes fabricated by FTC using an electrode slurry solid content of 30–40 wt% and a freeze velocity of 5–10 °C min−1 exhibited high capacity, good rate capability and fast lithium ion diffusion. In particular, the cathode made from 30 wt% electrode slurry and 5 °C min−1 freeze velocity exhibited the highest capacity at ultra-fast 15–20 C. The FTC30-V5 cathode was thus selected to assemble into a full cell battery with a graphite anode. These processing parameters of freeze velocity and solid content are materials dependent. For comparison, a CTC30 cathode was also used to assemble into a full cell battery with the graphite anode.
https://doi.org/10.1016/j.jpowsour.2021.230052_p3_20 | Fig. 8 shows the Ragone plots of the FTC30-V5/graphite and the CTC30/graphite full-cell batteries at various charge-discharge rates of 0.1, 0.5, 1, 2, 5, 10, 15 and 20 C. The FTC30-V5/graphite full-cell battery exhibited a specific energy density of 284 Wh kg−1 at 0.1 C and a specific power density of ~6720 W kg−1 at 20 C, while the CTC30/graphite full-cell battery had a specific energy density of ~253 Wh kg−1 at 0.1 C and a specific power density of ~3950 W kg−1 at 20 C. The specific power density delivered by the FTC30-V5/graphite full cell is also higher than the power densities in previous reports, e.g. 4186 W kg−1 by a mesoporous LFP/C nanocomposite cell [54] and 3100 W kg−1 by a Li1.1Mn2O4/LiTi2(PO4)2 cell [55] at the same C rate. Since the FTC fabrication method is materials independent, using FTC to make electrodes of other materials is under investigation. Download : Download high-res image (256KB)Download : Download full-size image Fig. 8. Ragone plots of the FTC30-V5/graphite and the CTC30/graphite full-cell batteries at various charge/discharge rates of 0.1, 0.5, 1, 2, 5, 10, 15 and 20 C.
https://doi.org/10.1016/j.jpowsour.2021.230052_p4_2 | Large area (~50 cm2) LFP cathodes containing directional lamellar structures were fabricated using an in-house developed, scalable freeze tape casting (FTC) method. The effects of freeze velocity and solid content on the electrode microstructure and the corresponding electrochemical performance were systematically investigated. These two processing parameters of freeze velocity and solid content relating to the electrode microstructure and performance are materials dependent. The FTC30-V5 electrode (30 wt% solid content, 5 °C min−1 freeze velocity) exhibited the highest capacity at an increasing charge and discharge even at fast rates of 15 and 20 C (~4 and 3 min charge or discharge, respectively) whereas the capacity of the conventional tape casting (CTC) electrode with the same solid content dropped to a negligible level at these rates. The high performance of the FTC30-V5 electrode is rationalized by its high lithium ion diffusion coefficient (1.32 × 10−12 cm2 s−1) and high electrical conductivity (3.1 × 10−3 S cm−1) through the directional electrode network, whereas the tortuous pore structure of the CTC electrode significantly hindered lithium ion diffusion at fast charge and discharge rates. A FTC30-V5/graphite full cell was demonstrated that exhibited a high power density of 6720 W kg−1, showing that the FTC fabrication method has the prospect of improving LIB performance for fast charging applications.
https://doi.org/10.1016/j.jpowsour.2021.230099_p1_2 | The safety of energy storage devices in conventional consumer electronics (for example, mobile phones and laptops) or large energy storage devices in the power grid and vehicles has become a priority when selecting a power source [1,2]. However, for the most used rechargeable lithium (Li) ion battery, the commonly used liquid electrolytes include highly volatile and flammable carbonates, raising safety concerns [3]. Therefore, it has become increasingly important to develop an environmentally friendly and non-toxic electrolyte system with excellent safety instead of a commercially available electrolyte system.
https://doi.org/10.1016/j.jpowsour.2021.230099_p1_3 | In recent years, extensive research effort has been conducted on solid-state or quasi-solid-state electrolytes to replace organic carbonate-based electrolytes. Polymer electrolytes have been seen as an attractive candidate and intensively investigated owing to their tunable mechanical properties, less flammable nature, and low fabrication cost [4]. Among the conventional ion-conducting polymers, including poly(ethylene oxide)(PEO), poly(acrylonitrile)(PAN), poly(methyl methacrylate)(PMMA), poly(vinylidene fluoride)(PVDF), and poly(vinyl chloride)(PVC), PEO-based polymer electrolytes are the most studied and researched host polymeric system [[5], [6], [7]]. However, the ion motion in these polymer electrolytes is coupled to local segmented motion. Due to the high degree of crystallization, the ionic conductivity of these PEO-based electrolytes at room temperature is still too low (with an order of 10−8–10−7 S cm−1) to reach the expected value (above 10−4 S cm−1) for the commercialization of Li-ion batteries based on a dry solid polymer electrolyte [4,8].
https://doi.org/10.1016/j.jpowsour.2021.230099_p1_4 | Gel polymer electrolytes (GPEs) have also attracted wide attention in recent years as a compromise because of the advantages of combining solid and liquid electrolytes and outstanding ionic conductivity of the order of 10−3 S cm−1 at ambient temperature [[9], [10], [11], [12], [13]]. GPEs are composed of polymer matrices, Li salts served as the source of the charge carriers, and liquid solvents or inorganic fillers served as the plasticizers. PEO, PAN, PVDF, and PMMA have been commonly employed as polymer matrices for GPEs. Plasticizers preferentially include carbonates (propylene carbonate [PC], ethylene carbonate [EC], dimethyl carbonate [DMC], and diethyl carbonate [DEC]), ethers (tetraethylene glycol dimethyl ether [TEGDME], 1,2-dioxolane [DOL] and dimethoxymethane [DME]), and ionic liquids. However, in GPEs, high content of liquid plasticizers is inevitably required to achieve satisfactory conductivity values (>10−4 S cm−1 at 25 °C), which causes safety hazards such as poor thermal stability and fire and explosion during thermal runaway [11,12]. Therefore, there is an urgent need to optimize the composition and structure of GPEs to achieve better overall performance.
https://doi.org/10.1016/j.jpowsour.2021.230099_p1_5 | The highly concentrated liquid electrolytes have been demonstrated to benefit the Li metal anode for the salt-derived SEI offers both extremely high stability and rapid reaction kinetics [14,15]. While for the polymer electrolytes with a high salt-to-solvent mole ratio (“polymer in salt”), previous researches suggest that the ion transport is not related to the segmental relaxation of the polymer chain anymore and is related to a high degree of ionic aggregation when it reaches a critical cluster concentration, and the anions are also involved [16]. Nevertheless, the exceptionally high viscosity still makes it hard to work well at room temperature [17].
https://doi.org/10.1016/j.jpowsour.2021.230099_p1_6 | To address this issue, recently, polymer with “solvated ionic liquids,” or “quasi-ionic liquids” were proposed, where the solvent molecules are coordinated with the ions of the salt [[18], [19], [20]]. Compared with the traditional PEO/Li salt system, it has a higher ionic conductivity, wider electrochemical stability window, and better interface compatibility.
https://doi.org/10.1016/j.jpowsour.2021.230099_p1_7 | Here, we have designed a new PEO-based electrolyte with a high concentration of lithium bis(trifluoromethanesulfonylimide (LiTFSI) in “solvated ionic liquid”, where tetrahydrofuran (THF) was selected as the solvent. As mentioned before, although PEO-based electrolytes have been intensively studied [4,7,21], as far as we know, there are still no reports about PEO in the “solvated ionic liquid” formed from THF yet. THF has been widely used as the solvent in Li-ion batteries due to the very low viscosity (0.58 mPa at 20 °C), high reduction stability, high ionic conductivity, and high Li-salt solubility [22]. Therefore, for the high-concentration polymer electrolytes, the addition of THF can highly promote the dissociation of Li+– TFSI−, reduce the viscosity of the electrolyte, thus enhance the Li+ conductivity. Moreover, THF can effectively improve the wettability between the electrolyte and the electrode, offering a smooth morphology or artificially stable solid-electrolyte interface to inhibit the formation of Li dendrites. Considering the flammability and low electrochemical oxidation potential window (<4 V vs Li/Li+) of THF and PEO, sulfolane (SL) was chosen to use as the flame- and oxidation-resistant. SL is a well-known high-voltage electrolyte co-solvent due to its flame resistance and high oxidation potential (>6.35 V) [[23], [24], [25]].
https://doi.org/10.1016/j.jpowsour.2021.230099_p1_8 | In this paper, we have demonstrated that the PEO in “solvated ionic liquid” electrolyte could be obtained with the mole ratio of ether oxygen/Li (EO/Li) = 1:1, and with 25 wt% THF. In this case, most THF molecules are coordinated to Li+, so that little or no free THF solvent remains, resulting in oxidation stability improvement. LiFePO4 cathode with PEO/LiTFSI (EO/Li = 1:1, containing 25 wt% THF) exhibits higher charge/discharge rate electrochemistry and cycle performances than using the conventional carbonate electrolyte. Meanwhile, 15–25 wt% addition of SL makes the electrolyte incombustible and further improves the oxidation stability. More importantly, compared with the cumbersome manufacturing GPEs, it is possible to directly inject the developed high-concentration PEO-based electrolytes into the battery shells, the same procedure as the traditional battery fabrication.
https://doi.org/10.1016/j.jpowsour.2021.230099_p2_3 | PEO (Mw = 3.0 × 104) was purchased from Sigma-Aldrich and pre-dried at 60 °C under vacuum for 12 h. LiTFSI was purchased from Kishida Chemical Co., Japan. The polymer electrolytes were prepared by blending 1 g of PEO, 0.82–6.45 g of LiTFSI (EO/Li mole ratio = 8:1–1:1), 15 g of THF, SL (0–65 wt% to the total weight of PEO and LiTFSI) in an Ar-filled glove box at 50 °C for 12 h.
https://doi.org/10.1016/j.jpowsour.2021.230099_p2_5 | The thermal properties of the electrolytes were evaluated by differential scanning calorimetry (DSC). DSC measurements were performed using a differential scanning calorimeter (DSC-60, Shimadzu Co.). Samples (2–20 mg) were added to aluminum pans then heated on a hot plate (50 °C) until the weight no longer changes. After that, the pans were hermetically sealed. All the operations were in the glove box. Typically, the sample pans were slowly cooled from ambient temperature to −90 °C and then heated to 100 °C at 10 °C/min.
https://doi.org/10.1016/j.jpowsour.2021.230099_p2_7 | A direct flame test was carried out to examine the flammability of the prepared electrolytes. ~500 μL of each electrolyte was cast on a stainless pan or spoon. A gaslighter was placed close to the pan or spoon under ambient pressure. We measured a lapse of time for ~10 s.
https://doi.org/10.1016/j.jpowsour.2021.230099_p2_9 | The morphologies of materials were investigated by Scanning Electron Microscopy (SEM, JSM-7500F, JEOL Ltd.). Transmission Electron Microscope (TEM, JEM-ARM200F, JEOL Ltd.) was used to study the morphologies. Thermogravimetric analysis (TG, DTG-60H, Shimadzu Co.) was used to determine the thermal stability of electrolytes. Raman spectroscopy (NRS-1000, JASCO Co., with a 532 nm laser, 4000–400 cm−1 region) and Fourier transform infrared spectroscopy (FTIR, FT/IR-6100, JASCO Co.) were conducted on the as-prepared samples to confirm their structures.
https://doi.org/10.1016/j.jpowsour.2021.230099_p2_11 | Electrochemical tests were carried out using CR2032 type coin cells. For the cathode, 84.4 wt% LiFePO4 (LFP), 5 wt% Li-ion conducting glass-ceramic (LICGC, PW01, OHARA Inc.), 0.6 wt% carbon nanotubes (CNTs, Cnano Technology Ltd.), and 10 wt% poly (vinylidene fluoride) (PVDF, Kureha Co.) were mixed with N-methylpyrrolidone (NMP) then the slurry was coated on an Al foil (20 μm thickness) with a mass loading of 4–6 mg cm−2 (LFP) and heated at 80 °C for 6 h. Cells were assembled in an argon-filled glove box with Li foil (600 μm thickness) acted as counter electrode and polyethylene (PE) microporous membrane (25 μm) as the separator. During the assembly, the cathodes were first put onto the surface of the stainless cover, then ~600 μL of the prepared electrolytes were dropped into the cathode. Then, the stainless cover was heated on a hot plate at 50 °C to remove the excess THF until the target content (5–65 wt% to the total weight of PEO and LiTFSI ,see the image shown in Fig. S2). The amount of THF volatilization was calculated by measuring the weight difference before and after heating. Finally, they were sealed together with Li metal (600 μm thickness) and the PE separator. Galvanostatic charge-discharge cycling and rate capability tests were conducted on a testing instrument (TOSCAT, Toyo System Co.) at 30 °C in the thermostatic chamber.
https://doi.org/10.1016/j.jpowsour.2021.230099_p2_12 | The used LFP-graphite pouch cell in Fig. S9 was provided by The Furukawa Battery Co., Ltd. with the designed capacity of 400 mAh, filled with ~800 μL PEO/LiTFSI (EO/Li = 1:1, 25 wt% THF, 15 wt% SL) electrolyte.
https://doi.org/10.1016/j.jpowsour.2021.230099_p2_13 | Ionic conductivities of the PE separators filled with the electrolyte samples were tested by electrochemical impedance spectroscopy (EIS) at varying temperatures ranging from −10 to 50 °C. The EIS spectra were measured using a symmetrical cell (stainless-steel/electrolyte/PE/stainless-steel) over a frequency range from 0.1 Hz to 106 Hz with an AC amplitude of 10 mV. The ionic conductivity was estimated from Equation: , where Rb is the bulk resistance determined from the impedance spectrum, and l and S are the thickness and area of the PE separator, respectively.
https://doi.org/10.1016/j.jpowsour.2021.230099_p2_14 | Linear sweep voltammetry (LSV) was conducted with the electrochemical workstation (Hokuto) using Li/PE/stainless steel (SS) cells and Li/PE/CNT cells at a scanning rate of 1 mV s−1 at 30 °C. The scanning range was from 2.5 to 5.5 V. CNT electrode was made by coating the CNT slurry (CNT: polyvinyl pyrrolidone: NMP = 2.8 wt%:1.3 wt%: 95.9 wt%) on the Al foil then pressed and heated at 80 °C for 6 h.
https://doi.org/10.1016/j.jpowsour.2021.230099_p3_2 | Fig. 1a is the description of our concept on the polymer in solvated ionic liquid electrolyte. For the conventional polymer solid electrolyte, the Li-salts are dissolved by the polymers, and Li+ transport is realized by hopping and segmental motion among the polymer chains. Previous studies have shown that by increasing the salt concentration to more than 50 wt%, Li+ conductivity can be increased due to the increase in the charge carrier concentration, so-called “polymer-in-salt” or rubbery electrolytes [8,16,26,27]. However, when the salt concentration increases above the critical point, the separated individual cluster tends to aggerate, leading to decreased Li+ conductivity and the transference number [16,28]. Therefore, there is a inconformity in simultaneously increasing carrier ions and conductivity [29]. To address the dilemma, a small amount of the liquid solvent was introduced into the polymer electrolyte with high concentration salts. By doing this, the added solvent can not only dissociate the aggregated clusters but also combine with Li+, leaving just a tiny amount of “free” solvent, which seems like the well-known super-concentrated electrolyte [14,15,30]. Therefore, the proposed electrolyte can also be considered as a combination of polymer and highly concentrated liquid electrolyte.
https://doi.org/10.1016/j.jpowsour.2021.230099_p3_4 | In this work, PEO/LiTFSI electrolytes containing ~25 wt% of THF, with EO/Li mole ratios = 20:1–1:1 were firstly prepared. LiTFSI cannot be fully dissolved if EO/Li < 1:1. Raman spectroscopy was firstly investigated to study the solution structure, shown in Fig. 1b. For comparison, the Raman spectra of PEO, THF solvent, and LiTFSI were also measured. A neat THF molecule exhibits a stretching vibration at ~909 cm−1, which can also be found at the electrolytes with EO/Li = 20:1, 8:1, and 5:1, suggesting the existence of free THF molecules in the electrolyte.
https://doi.org/10.1016/j.jpowsour.2021.230099_p3_5 | For the pure LiTFSI, the peak at 746 cm−1 corresponds to CF3 bending coupled with the S−N stretching vibration of the TFSI anions [31]. After dissolved into PEO, the peak is downshifted to 736 cm−1 (see the left arrow in Fig. 1b), which is attributed to the coordination of Li+ with PEO and THF, forming free TFSI− anions [19]. When the ratio of EO/Li decreases to 2:1, there is an upshift of the peak from 735 cm−1–741 cm−1 (see the left arrow in Fig. 1b), suggesting the increase in the coordination of Li+ with TFSI− anions, forming ion-pairs or LiTFSI cluster, resulting in the no free TFSI− anions anymore [19,28,32]. More importantly, the free THF and PEO peaks disappear, indicating the possibility that all the THF and PEO are solvated to Li+ [33]. Furthermore, the appearance of Li+-coordinated THF peaks occur instead of THF peak (~900 and 916 cm−1, see the right arrows in Fig. 1b). Owing to there is no free TFSI− anions, THF, and –EO–, the oxidation stability of the electrolyte can be highly improved [19]. The disappearance of free solvent molecule and anion after increasing the salt concentration above a threshold was also demonstrated in the super-concentrated electrolytes [33]. Therefore, the unusual physicochemical and electrochemical properties different from the conventional polymer electrolyte could be expected [15].
https://doi.org/10.1016/j.jpowsour.2021.230099_p3_6 | FTIR was further applied to identify the ion, solvent, and polymer host`s interaction behavior, presented in Fig. 1c. The absorption peaks at ~1050 cm−1 are attributed to the S-N-S bending vibrations from TFSI−. Similar to the results from Raman, the downshift of the peak occurs at the decrease of EO/Li ratio (see the right arrows shown in Fig. 1c). When EO/Li > 5:1, the characteristic peaks at ~941 cm−1 from THF disappeared and the solvating THF peaks emerge (see the left three arrows shown in Fig. 1c). Therefore, both the FTIR and Raman results indicate that by increasing the salt concentration to EO/Li = 1:1, free solvent molecules in the electrolyte will disappear, and LiTFSI cluster will be formed.
https://doi.org/10.1016/j.jpowsour.2021.230099_p3_7 | DSC plots of the prepared electrolytes with ~25 wt% THF and various EO/Li ratios are displayed in Fig. 1d. The neat PEO has a noticeable glass transition temperature (Tg) at ~−23 °C and an endothermic peak at 65 °C (resulting from the melting of PEO). It is to find that Tg decreases with the EO/Li ratio decreases and no endothermic peak can be found anymore when EO/Li ≤ 8:1. After adding LiTFSI, the decrease in Tg is due to the plasticizing effect between the polymer chains [34], which reduces the degree of crystallinity.
https://doi.org/10.1016/j.jpowsour.2021.230099_p3_8 | Fig. 1e plots the logarithmic conductivity as a function of temperature for the PE separators absorbed with the prepared electrolytes with EO/Li = 8:1–1:1. The ionic conductivity increases with the decreased value of EO/Li due to the enhanced charge carriers, and PEO/LiTFSI with EO/Li = 1:1 shows the highest Li+ conductivity of 2.8 × 10−4 S cm−1 at 30 °C. Comparing to the dry polymer electrolyte with the conductivity of only 10−6–10−7 S cm−1 [8], the highly improved conductivity can be attributed to THF. It is believed that the addition of THF not only increases the amorphous phase and the free volume of PEO, thereby enhancing the ionic conductivity in the polymer matrix, but the transfer of ions in the “solvated ionic liquid” also increases the overall ionic conductivity.
https://doi.org/10.1016/j.jpowsour.2021.230099_p3_9 | The electrochemical stabilities of the prepared electrolyte of EO/Li = 1:1 with various amounts of THF were evaluated by the LSV measurement, presented in Fig. S1. It can be found that with the amount of THF decrease, the anodic stability limit shifts to a more positive potential. 65 wt% of THF shows an oxidation potential as low as ~3.5 V due to the relatively lower anodic potential of THF [25]. Figure S1 suggests that the oxidation stability enhances with the decrease of THF content. As analyzed in Fig. 1b, the reduction of THF increases the proportion of solvating THF, thereby increases the oxidation stability of the electrolyte.
https://doi.org/10.1016/j.jpowsour.2021.230099_p3_10 | The cycling test of Li-Li symmetric cells was first carried out to evaluate the electrolyte`s stability during the Li plating and stripping process at 30 °C. As depicted in Fig. 2a, all the cells were cycled up to 300 cycles at a current density of 0.2 mAcm−2 with a constant capacity of 0.1 mAh cm−2, following 300 cycles at a current density of 0.5 mAcm−2 with a constant capacity of 0.25 mAh cm−2. PEO/LiTFSI (EO/Li = 1:1, 25 wt% THF) exhibits excellent stable Li plating/stripping over 600 h and the fluctuating voltage are ~13.5 mV and ~70 mV under the current density of 0.2 and 0.5 mA cm−2, respectively (see the typical charge/discharge curves in Fig. 2b and c). In contrast, PEO/LiTFSI with EO/Li mole ratios of 8:1 and 5:1 exhibits significant fluctuations in voltage and much higher polarized voltages (~180 mV and ~450 mV for EO/Li = 8:1, ~80 mV and ~350 mV for EO/Li = 5:1, under the current density of 0.2 and 0.5 mA cm−2, respectively), signifying severe instability of the Li anode [35]. Moreover, with the increasing cycles, the cells with EO/Li = 8:1 and 5:1 exhibited growing polarization and less stability than the cells with EO/Li = 1:1 (short circuit occurred after 320 and 350 h for EO/Li = 8:1 and 5:1, respectively). The high stability and lower amplitude of voltage for electrolyte with EO/Li = 1:1 demonstrate the relatively stable and low interfacial resistance of electrolyte with Li metal.
https://doi.org/10.1016/j.jpowsour.2021.230099_p3_12 | Next, the electrolytes were evaluated by the LFP/Li cells. For the electrolytes with different EO/Li ratios, the effect of THF content was investigated first. The Nyquist plots of LFP/Li cells with PEO/LiTFSI (EO/Li = 8:1), including varying content of THF show in Fig. 3a. The high-frequency intercept in Z′-axis represents the ohmic resistance (Rs), the semicircle in the high-frequency region represents the migration of the Li+ at the electrode/electrolyte interface through the interface layer (Ri), and the semicircle in the medium-frequency region represents the charge transfer resistance (Rct) at the electrode/electrolyte interface during the electrochemical process. The inclined line in the low-frequency region represents the Li+ diffusion in the electrode [36]. The EIS spectra were analyzed with the equivalent circuit model (Fig. S3) and the results list in Table S1. Overall, the interfacial and charge transfer impedance decreases with the increase of THF content. The LFP/Li cell with PEO/LiTFSI (5 wt% THF) has the largest Ri (891.7 Ω) and Rct (1916 Ω), indicating the poor contact of the electrolyte with the cathode and the low Li+ conductivity, respectively. It can be clearly seen that the increase of THF content can highly decrease the interfacial impedance and there is no Ri can be clearly detected anymore after the content of THF increased from 5 wt% to 15 wt%. Rct also highly declines to 303 and 238.6 Ω for 15 wt% and 30 wt% THF, respectively. THF acts as a plasticizer and could decrease the Tg, thereby enhancing the interfacial wettability and Li + conductivity [37].
https://doi.org/10.1016/j.jpowsour.2021.230099_p3_14 | Fig. 3b depicts the charge/discharge curves of LFP/Li cell with PEO/LiTFSI (EO/Li = 8:1) with varying amounts of THF at 30 °C. It is clearly observed that as the THF content increases, an increase in reversible capacities and a reduction in the overpotential can be observed, owing to the decrease of Ri and Rct (Table S1). The same results can be obtained for PEO/LiTFSI with EO/Li ratios = 5:1 and 1:1 (Fig. 3c and d). More impotently, it can also be concluded that for the electrolyte containing the same content of THF, the lower EO/Li mole ratio, the higher charge/discharge capacities and lower overpotentials can be detected. For example, in the electrolytes with ~15 wt% THF, the mole ratio of EO/Li = 8:1, 5:1 and 1:1 show the charge/discharge capacities of ~90, 111, and ~115 mAh g−1, respectively. Overall, PEO/LiTFSI (EO/Li = 1:1, 25 wt% THF) is the best because it shows the best performance while contains the lowest content of THF. As the analysis in Fig. 1b and c, when the electrolyte with EO/Li mole ratio arrived 1:1, most the THF molecules will be bonded with Li+. The formed “solvated ionic liquid” reduces the interfacial resistance and enhances the Li+ conductivity [19,20], thereby improving electrochemical performance.
https://doi.org/10.1016/j.jpowsour.2021.230099_p3_15 | The galvanostatic charge/discharge performance studies of LFP/Li cells with PEO/LiTFSI (EO/Li = 1:1, 25 wt% THF) at various C-rates (0.2 C, 0.3 C, 0.5 C, 1 C, 2 C) were further carried out, shown in Fig. 4a. It serves to show that at 0.2–1 C, the cell shows the high charge and discharge capacities are around 150–160 mAh g−1. And both charge-discharge plateaus are slowly shifted to the higher potential with the increasing C-rate, indicating good rate performances. Charge and discharge only at 2 C show relatively high overpotential and low capacities. Fig. 4b depicts the rate capability comparison of the LFP/Li cell filled with PEO/LiTFSI (EO/Li = 1:1, 25 wt% THF) and the conventional carbonate electrolyte (1 M LiPF6 in EC: DMC = 1:1, volume ratio). It can be found that they show very approximate discharge capacities from 0.2 C to 1 C. For example, the discharge capacities are 158 mAh g−1 and 155.5 mAh g−1 at 0.5 C and 1 C, respectively, close to 161 and 158 mAh g−1 for the conventional carbonate electrolyte at 0.5 C and 1 C, respectively. Only when it comes to 2 C discharge, LFP/Li cell using the conventional electrolyte exhibits a slightly higher specific capacity than PEO/LiTFSI (152 and 146 mAh g−1, respectively). The above result suggests that the rate performance of the designed electrolyte is comparable to the conventionally used electrolyte. Besides, comparing to the previously reported GPEs absorbing 100–300 wt% of liquid electrolyte, much less solvent is required here [[38], [39], [40]].
https://doi.org/10.1016/j.jpowsour.2021.230099_p3_17 | It is worth noting that to increase the ionic conductivity inside the electrode, Li-ion conductive glass-ceramic (LICGC, see the experimental section) was mixed into the electrode. LICGC has a formula of Li1+x + yAlxTi2-xSiyP3-yO12 with as high as 10−3 S cm−1 of Li + conductivity at 25 °C [41,42]. The effect of the amount of LICGC was investigated. The discharge rate capabilities of LFP without (0 wt%), with 2 wt%, 5 wt%, and 10 wt% of LICGC were evaluated and depicted in Fig. S4. As shown from Fig. S4a, the discharge capacities of the LFP electrode could be highly improved with the addition of LICGC. For example, when the rate is increased to 5 C, LFP without LICGC cannot even be charged/discharged, while LFP with 5 wt% of LICGC can still deliver a capacity of ~100 mAh g−1 at 5 C. The enhanced rate performance can be ascribed to the higher Li + conductivity (~10−3 S cm−1) than the prepared PEO/LiTFSI (~10−4 S cm−1) at room temperature. LICGC also highly reduced the polarization between charge and discharge voltage. For example, LFP without LICGC exhibits ~348 mV of overpotential at 1 C, whereas LFP with 2–10 wt% of LICGC show more than half lower overpotential ~120 mV (Fig. S4b). The above indicates that the addition of LICGC could largely facilitate the kinetic reaction of Li+ insertion/extraction inside the electrode, resulting in the overpotential decline.
https://doi.org/10.1016/j.jpowsour.2021.230099_p3_18 | To further demonstrate the advantages of polymer in “solvated ionic liquid” electrolyte, the long-term cycling was investigated under identical test conditions. It can be seen in Fig. 4c that LFP/Li with PEO/LiTFSI (EO/Li = 1:1, 25 wt% THF) exhibit much better cycle performance (capacity retention of 95.5% after 100 cycles) than with the conventional carbonate electrolyte (75.5% after 100 cycles). Furthermore, the Coulomb efficiency of LFP/Li with PEO/LiTFSI was also ~1.9% higher (~99.9%) than with the conventional carbonate (~98%), revealing that the Li/electrolyte interphase is stable and highly conductive for Li+ [22]. Next, we will show that for the polymer in “solvated ionic liquid” electrolyte, the formed inorganic- and LiF-rich SEI layer on Li stabilized the interface, resulting in improved Coulomb efficiency. The cycling stability of LFP with the ether-based electrolyte (1 M LiTFSI in DOL/DME,1:1 by volume, with 2 wt% LiNO3 as the additive) was further exhibited in Fig. S5. Although the cycle retention of LFP with PEO/LiTFSI (EO/Li = 1:1, 25 wt% THF) electrolyte rate was slightly lower (~97.7%) than that with the ether-based electrolyte (~99.1%), the higher discharge capacity (149 mAh g−1 vs. 142 mAh g−1 after the cycle) and Coulomb efficiency during the cycle (~99.9% vs. ~99.4%) indicate the superiority of the prepared electrolyte.
https://doi.org/10.1016/j.jpowsour.2021.230099_p3_19 | SEM images of Li metal after the cycle are shown in Fig. 4d and e (Li surfaces before the cycle can be found in Fig. S6). The SEM images suggest that the surfaces of Li become thicker due to the growth of SEI during cycling. After being cycled in PEO/LiTFSI (EO/Li = 1:1, 25 wt% THF), the formed SEI on Li metal was still very uniform and dense, and no apparent cracks and Li dendrite can be found (Fig. 4d). On the contrary, the surface of the Li being cycled in the organic electrolyte was highly rough, and Li dendrite can also be clearly observed (see the dotted cycles marked in Fig. 4e). The above shows that the formed SEI layer on Li metal in PEO/LiTFSI (EO/Li = 1:1, 25 wt% THF) has high strength and can promote the repeated Li deposition/dissolution processes smoothly and uniformly.
https://doi.org/10.1016/j.jpowsour.2021.230099_p3_20 | XPS spectra of the Li metal surfaces after charge/discharge cycles were shown in Fig. 5. All the cycled Li metals were immersed in the THF for ~10 min at 50 °C to remove the residual electrolyte. In the C1s spectra (Fig. 5), The broad feature at ~287.0 eV is assigned mainly to the C atoms of the C-O-C groups in PEO, which is formed upon solvent polymerization [43]. The formation of PEO is also confirmed by the peak at ~534.0 eV in the O1s XPS spectra in Fig. 5. The peaks at ~287.9 eV and ~289.3 eV in Fig. 5 are assigned to carbon in C=O groups in organic lithium alkyl carbonates (ROCO2Li) and lithium carbonates (Li2CO3), respectively [43,44]. The corresponding peak of the oxygen atoms in these groups is detected in the O1s spectra at 531.0 eV (Fig. 5). In the F1s spectra (Fig. 5), the prominent peak at 686.0 eV is attributed to an amount of LiF, which was clearly observed in all the Li surfaces.
https://doi.org/10.1016/j.jpowsour.2021.230099_p3_22 | From C1s and O1s spectra, PEO/LiTFSI (EO/Li = 1:1, 25 wt% THF) renders a much higher amount of the Li2CO3 species, which means that the developed electrolyte with “solvated ionic liquid” forms more inorganic components on the Li metal than the conventional carbonate-based electrolyte. Compared to the organic-rich SEI layer with low elastic modulus, the inorganic-rich SEI layer is regraded to have dense and robust mechanical strength [45,46]. In addition, from F1s spectra, PEO/LiTFSI (EO/Li = 1:1, 25 wt% THF) also renders a more substantial peak of the LiF species than the conventional carbonate-based electrolyte. It is reported that the LiF-rich SEI layer promotes uniform Li deposition/dissolution [47]. The conclusions above are consistent with the cycling performance result and SEM images shown in Fig. 4c–e.
https://doi.org/10.1016/j.jpowsour.2021.230099_p3_23 | Considering the potential safety hazards caused by the flammability of THF, the solvent with low flammability was added to the prepared electrolyte to improve safety. SL was chosen due to its high permittivity, high oxidation potential, high boiling point (280 °C), high flash point and low vapor pressure [[48], [49], [50]].
https://doi.org/10.1016/j.jpowsour.2021.230099_p3_24 | Raman spectrum in the range of 550–950 cm−1 of the PEO/LiTFSI (EO/Li = 1:1, 25 wt% THF) electrolyte with 15 wt% SL shows in Fig. 6a. Pure SL peak (at ~568 cm−1 from the SO2 scissoring mode [31]) was not detected, indicating the added SL participate in the solvation sheath of Li+ [51]. It is deserved to note that the band at 742 cm−1 being attributed to TFSI− anion is broader than without SL, which should be due to the coordination of SL with Li+ with either the monodentate or the bridging coordination [31]. The peaks show at 674 cm−1 could also be assigned to the solvating SL with Li + for the variety of different Li-ion coordination structures of SL in the liquid state [31]. Moreover, compared with the electrolyte without SL, the addition of SL did not change the Li+-coordinated peaks of THF (see the peaks around 900−925 cm−1). The above results suggest that the 15 wt% of SL addition will not change the “solvated ionic liquids” structure.
https://doi.org/10.1016/j.jpowsour.2021.230099_p3_26 | Figure S7 compares the flammability of the electrolytes with and without SL. As we mentioned before that the electrolyte without SL is flammable as the very low boiling point (66 °C) and flashpoint (−17 °C) of THF. It immediately caught fire on the ignition, and the burning continued even after the fire torch was removed (Fig. S7b). In comparison, there is no flammability for the electrolyte with 15 wt% of SL (Fig. S7d). Ignition tests prove that the addition of only 15 wt% SL can favorably suppress the ignition, which is may due to the formation of the solvated ionic liquid structure as shown in Fig. 6a.
https://doi.org/10.1016/j.jpowsour.2021.230099_p3_27 | As mentioned earlier, due to the relatively weak oxidation resistance of PEO and THF, adding SL is also a target to improve the oxidation resistance of the electrolyte. LSV was carried out to test the electrolytes’ electrochemical stability (EO/Li = 1:1) with and without SL using a carbon-based electrode, shown in Fig. 6b. It is seen that for the electrolyte without SL added, below the voltage of 3.9 V, the current increases linearly with the applied voltage, which can be attributed to the migration of TFSI− [52]. A more significant current increase can be observed in the voltage range of 4.3–4.5 V (see the arrow in Fig. 6b). This indicates that the oxidation reaction of PEO-LiTFSI starts at around 4.3 V and becomes more intense above 4.5 V. Therefore, the electrolyte exhibits a stable voltage window up to 4.3 V vs. Li/Li+, indicating that the electrolytes could satisfy the requirements of most lithium battery applications. For the electrolyte with SL added, the electrochemical stability window can be broadened from 4.3 V to 4.5 V (see the arrow in Fig. 6b), indicating that the stability of the electrolyte is further improved. To prove the high voltage application of electrolyte, we fabricated the LiMn0.7Fe0.3PO4 (LMFP) cathode instead of LFP with the same recipe. Figure S8 shows the LMFP cycling stability at 1 C (cutoff voltage: 4.3 V) at room temperature with PEO/LiTFSI (EO/Li = 1:1, 25 wt% THF). It can be seen that the cell can achieve very stable cycle performance through 100 cycles with high Coulombic efficiency (~99.5%).
https://doi.org/10.1016/j.jpowsour.2021.230099_p3_28 | The S2p XPS spectra of Li metals after lithiation-delithiation cycles using LFP/Li are shown Fig. 6c and d. The S2p3/2 peak at ~170 eV is attributed to pristine imide salts [43,53]. The peaks around 162 eV can be from the formation of LixS [53,54]. Apparent more enriched of S2p3/2 peaks on Li metal are observed in PEO/LiTFSI (EO/Li = 1:1, 25 wt% THF) in the presence of 15 wt% SL than without SL, implying the reduction of SL by Li metal.
https://doi.org/10.1016/j.jpowsour.2021.230099_p3_29 | To investigate the effect of SL, LFP/Li cells with the PEO/LiTFSI (EO/Li = 1:1, 25 wt% of THF) including no SL, 15 wt% SL, and 25 wt% SL were prepared. The EIS spectra are plotted in Fig. 7a. It can be observed that Rct increased after adding 15 wt% SL (from 18.9 Ω to 41 Ω after adding 15 wt% SL, see Table S2), which may be due to the increase in viscosity because of the higher viscosity of SL (10.07 mPa・s, 30 °C) than THF (0.58 mPa・s, 30 °C). However, when the added amount of SL was increased to 25 wt%, Rct decreased from 41 Ω to 21.7 Ω, which was close to the Rct when no SL was added (18.9 Ω).
https://doi.org/10.1016/j.jpowsour.2021.230099_p3_31 | The electrochemistry performances of PEO/LiTFSI (EO/Li = 1, 25 wt% THF) with and without SL added were investigated. Fig. 7b–d shows the charge/discharge curves of LFP/Li cells with PEO/LiTFSI (EO/Li = 1, 25 wt% THF) containing 0, 15 and 25 wt% SL at 0.1 C, 0.5 C and 1 C, respectively. They all have almost the same charge and discharge voltage plateau, indicating that the addition of SL will not strongly affect the charge transfer reaction kinetics. The addition of SL only leads to a limited decrease in capacity when charge/discharge at a high rate (≥0.5 C), which is consistent with the conclusion drawn from the EIS data shown in Fig. 7a.
https://doi.org/10.1016/j.jpowsour.2021.230099_p3_32 | The designed polymer in “solvated ionic liquid” also has good compatibility with the graphite anode. LFP/graphite pouch cells with the design capacity of 400 mAh filled with PEO/LiTFSI (EO/Li = 1:1, 25 wt% THF, 15 wt% SL) were investigated and Fig. S9 shows the initial charge/discharge curves at 0.1 C for three cycles. The discharge capacity obtained for the first cycle was 442 mAh, with 82.7% of Columbic efficiency. The second and third discharge capacities were 440 and 431 mAh with 97.1% and 97.7% of Columbic efficiency, respectively. The higher charge/discharge capacity and Coulombic efficiency prove the excellent compatibility of the electrolyte with the graphite anode.
https://doi.org/10.1016/j.jpowsour.2021.230099_p4_2 | In this study, PEO/LiTFSI with different EO/Li mole ratios and THF amounts were fabricated to investigate the influence on the structure, stability, and ionic conductivity. An optimal quasi-solid-state PEO/LiTFSI having an excellent ionic conductivity of 2.8 × 10−4 S cm−1 at 30 °C was obtained at EO/Li = 1:1 with 25 wt% of THF. In this case, most THF molecules are coordinated to Li+, so that little or no free THF solvent remains, resulting in oxidation stability improvement. The designed electrolyte shows electrochemical performance equivalent to conventional carbonate electrolyte, and is highly compatible with Li metal anode, offering high Coulombic efficiency and stable electroplating/stripping performance. By adding SL, non-combustibility can be obtained, and the safety of the electrolyte is enhanced. More importantly, compared with the cumbersome manufacturing GPEs, it is possible to directly inject the developed high-concentration PEO-based electrolytes into the battery shells, the same procedure as the traditional battery fabrication. The new strategy developed in this work can expand the use of PEO-based polymer electrolytes, opening up a new direction for improving the energy density of Li batteries. Similar strategies can also be used to improve the performance of other rechargeable batteries.
https://doi.org/10.1016/j.jpowsour.2021.230220_p1_2 | There is a huge need for safe and high energy density batteries for use in everyday consume, such as electric vehicles and portables devices. Among available rechargeable battery technologies, lithium-ion batteries (LiBs), which use organic liquid electrolyte, represent the best-performing technology nowadays [1]. Graphite is widely used as anode in LIBs but has a modest specific capacity of 372 mAh g−1 which ultimately limits the energy density of the LIBs [2]. In this sense, lithium metal batteries (LMBs) with metallic lithium replacing graphite as anode, would allow to significantly increase the specific energy due to its largest specific capacity (3860 mAh g−1) and low voltage (−3.04 V vs SHE). However, the commercialization of lithium metal batteries is still hindered due to the interfacial instability between lithium and organic electrolyte, associated safety issues and short lifespan [3]. For instance, using lithium metal as anode can cause safety issues, such as the inevitable growth of lithium dendrites during the cycling that will end penetrating the separator and leading to short circuit of the cell and severe pulverization of the anode. These short circuits cause an increment on the internal temperature and, triggered by the presence of highly flammable organic solvents, might eventually result in battery explosion [4,5]. Moreover, in conventional organic electrolytes the solid electrolyte interphase (SEI) can be fragile and therefore easily and repeatedly broken because of the parasitic reactions between the anode, the electrolyte and the dendrite formation. It is widely recognized that solvent-free solid polymer electrolytes (SPEs) offer pronounced advantages over conventional liquid electrolytes enabling the fabrication of lightweight and thin batteries with design flexibility [6]. SPEs are compatible with Li metal anode and they are capable of mitigating dendrite growth because of their lower reactivity with Li metal [7]. Other advantages of SPEs can be their low production cost, flexibility and relatively low impact on the environment compared with other types of electrolytes [8]. Some polymers commonly used to formulate SPEs are polyacrylonitrile (PAN) [9], polyethylene oxide (PEO) [10], polyvinylidene fluoride (PVDF) [11] and poly-methylmethacrylate (PMMA) [12]. These systems used in lithium batteries are characterized by intrinsic safety, as they are not affected by leakage and flammability issues [13]. However, SPEs present also some drawbacks such as low overall ionic conductivity (maximum around 10−5 S cm−1 at 25 °C) and low lithium transference number (t+), which leads to concentration polarization phenomena. Therefore, most reported SPEs have been used successfully only at high temperatures (>50–60 °C) where both conductivity and Li+ transport properties increase [14]. To be used in practical applications at room temperature, SPEs should achieve an ionic conductivity close or higher than 10−3 S cm−1 at 25 °C, exhibit good interaction with Li anode, present mechanical stability to resist the growth of lithium dendrites, afford the use of high-voltage cathodes and allow easy processing and development.
https://doi.org/10.1016/j.jpowsour.2021.230220_p1_3 | An immediate alternative solution between conventional liquid electrolytes and solid polymer electrolytes is the development of gel polymer electrolytes (GPE). The term “gel-polymer electrolyte” (GPE) refers to a three-component electrolyte system that consists of a polymeric material, a low molecular weight solvent or ionic liquid (or a mixture of solvents) immobilized in the polymer matrix and a lithium salt [15,16]. With respect to standard liquid electrolytes, in GPE, the risk of leakage is reduced [17]. Compared to SPEs, GPEs are characterized by higher conductivity, close to 10−3 S cm−1 [18], which allow room temperature battery operation. Poly(vinylidene fluoride-co-hexafluoro ethylene) (PVDF-HFP) is one of the most widely used polymer host matrices in GPEs [19]. Compared with PVDF, P(VDF-HFP) shows a decreased crystallinity and glass transition temperatures, due to the copolymerization effect, which result in increased ionic conductivity and better mechanical properties [20]. The most common liquid electrolyte used in GPEs is a solution of LIPF6 salt in a mixture of cyclic and linear organic carbonates, similar to the commercial liquid electrolytes [19,21]. However, the performances of these GPEs are still unsatisfactory. In particular, they present poor thermal and electrochemical stability mainly due to the intrinsic properties of the organic solvent.
https://doi.org/10.1016/j.jpowsour.2021.230220_p1_4 | In order to overcome these limitations, here we propose to substitute the conventional liquid electrolytes traditionally used in gel polymer electrolytes by nonaqueous superconcentrated electrolytes. Recently, superconcentrated or highly concentrated nonaqueous electrolytes have been receiving intense attention due to their interesting features, which have been found to be beneficial for battery application. Above a threshold (usually between 3 M and 5 M, depending on the salt-solvent combination) the amount of free solvent molecules is dramatically decreased and the interactions between ions and solvent increases, forming a peculiar 3D solution structure [22,23]. This lack of free solvent molecules, slows down the corrosion of the electrode material; as example, Al corrosion is suppressed at high potentials [24]. Moreover, concentrated electrolytes can passivate the graphite anode or Al cathode current collector without the use of EC and LiPF6, respectively [25]. In addition, some groups have demonstrated that highly concentrated electrolytes can suppress Li dendrites growth effectively [26,27]. In this sense, this new family of superconcentrated electrolytes is considered safer than conventional organic electrolytes since it can fully exclude flammable solvents (ensuring non flammability), it might forms a robust anion-derived SEI and it enhances the interaction between the cations and solvent molecules (reducing the volatility of the solvent) [28,29]. However, the use of superconcentrated electrolytes alone does not solve the issue of leakage.
https://doi.org/10.1016/j.jpowsour.2021.230220_p1_5 | The strategy presented here is to design gel polymer electrolytes based on PVDF-HFP porous matrix where the commonly used organic-based electrolytes are substituted by superconcentrated electrolytes with a two-fold objective: i) to avoid the leakage of liquid by developing self-standing gel polymer membranes with adequate mechanical properties and ii) to improve the electrochemical stability and safety of conventional gel electrolytes by using superconcentrated electrolytes. In particular, concentrated solutions of lithium bis(trifluoromethanesulfonyl) imide (LiTFSI) in dimethyl carbonate (DMC)/fluoroethylene carbonate (FEC) are used in combination with PVDF-HFP porous polymer matrix. LiTFSI is the one of the most widely used salt in polymer electrolytes. Compared to LiPF6, the standard salt in liquid electrolytes, it is less hygroscopic and it has higher thermal stability, therefore it is easier to prepare concentrated solutions starting from dry LiTFSI than from dry LiPF6. Furthermore, the TFSI− anion presents flexibility and effective charge delocalization, which enables low ion aggregation phenomena and high conductivity. These characteristics are particularly important at high salt concentrations. This salt is also stable over a wide potential range, making it a good candidate for high voltage electrolytes. On the other hand, TFSI− anions do not passivate the aluminium current collector, therefore corrosion phenomena are severe with LiTFSI solutions. One of the scopes of this study was to tackle this issue by employing concentrated LiTFSI solutions [24]. FEC was chosen due to its good SEI-forming ability [8,30], which are expected to lead to a good interfacial stability with the lithium metal anode. DMC was used as a cosolvent to reduce the viscosity of the mixture and to increase the conductivity [31,32]. The physicochemical and electrochemical properties (eg. ionic conductivity, lithium transference number (t+), electrochemical stability window) of GPEs with different electrolyte compositions were carefully studied. GPE with optimized composition (GPE-211) was found to prevent aluminium corrosion and used as gel electrolyte in lithium-metal cells with LFP and NMC111 as cathodes. Both batteries exhibited high values of specific capacity (147 mAh g−1 and 160mAh g−1 at 0.1 mA cm−2, respectively) and good rate capability (88% and 84%) at room temperature.
https://doi.org/10.1016/j.jpowsour.2021.230220_p2_3 | Poly (vinylidene fluoride-co-hexafluoropropylene) in pellets (PVDF-HFP, Mw ~ 400,000), 1-Methyl-2-pyrrolidinone ACS reagent (≥99.0%) (NMP) and Lithium ribbon with a thickness x W 0.38 mm × 23 mm (99.9% trace metals basis) were purchased from Sigma Aldrich. Lithium(I) bis(trifluoromethanesulfonyl)imide (99.9%) extra dry (H2O < 20 ppm, packed under argon) (LiTFSI) and commercial 1 M LiPF6 in EC:DEC (1:1 v/v) (99.9%, H2O < 20 ppm, packed under argon (E016) were purchased from Solvionic and were stored in a Glove Box (H2O < 0.1 ppm, O2 < 0.1 ppm). 4-Fluoro-1,3-dioxolan-2-one (FEC, 99%) was purchased from TCI and used without further purification. Anhydrous dimethyl carbonate (99%) (DMC) was purchased from Acros Organics. Acetone (ExpertQ, ACS, ISO, Reag. Ph Eur) was purchased from Scharlau. Polyvinylidene fluoride HSV900 (PVDF, Mw = 600.000) binder for Li-ion battery electrodes was purchased from MTI. Commercial battery electrodes of LiFePO4 (LFP) and of Lithium–Nickel–Manganese–Cobalt-Oxide (NMC-111) both with an areal capacity of 1.0 mAh cm−2 were purchased from Customcells and were dried at 110 °C and stored in Glove Box.
https://doi.org/10.1016/j.jpowsour.2021.230220_p2_5 | Porous PVDF-HFP membranes were prepared by following the phase inversion method reported elsewhere [33]. A 10 w/w % of PVDF-HFP/acetone solution was prepared and stirred at room temperature (at 700 rpm) until all the polymer was dissolved. Water was added as non-solvent (1.35 g, 7 w/w %) and vigorously stirred overnight at 600–1000 rpm. The solution was cast on a glass plate using a doctor blade with a gap of 1 mm. The membrane was finally dried overnight at 50 °C under vacuum and stored in glove box. The final thickness was measured with a micrometer and was around 90–110 μm.
https://doi.org/10.1016/j.jpowsour.2021.230220_p2_7 | Gel-polymer electrolytes were prepared by soaking the porous membranes in different DMC:FEC:LiTFSI liquid electrolyte solutions overnight and removing the excess of electrolyte with a filter paper. Liquid electrolyte solutions with different compositions were prepared by dissolving LiTFSI salt in mixtures of two solvents; DMC and FEC. Information of the composition of such liquid electrolytes as molar ratio, molality (m) and molarity (M) is presented in Table 1. Table 1. Composition and selected properties of the liquid electrolytes and GPEs employed in this work. For liquid electrolytes: components molar ratio, salt molar ratio, salt molal concentration (m), salt molar concentration (M), and electrolyte viscosity (η). For GPEs: liquid electrolyte uptake (wt%), effective salt concentration, and glass transition temperature (Tg). Code Liquid electrolytes GPEs Molar Ratio (DMC:FEC:LiTFSI) LiTFSI Molar Ratioa m/mol kg−1 M/mol dm−3 η/mPa s Uptake/wt% Eff. Conc.b/mol kg−1 Tg/°C 1M 12 : 0: 1 0.077 0.74 1 1.6 ± 0.2 208 ± 22 0.53 – 041 0 : 4: 1 0.2 1.40 2.28 33 ± 2 144 ± 17 0.83 −74 211 2 : 1: 1 0.25 1.74 2.58 22.1 ± 0.3 161 ± 13 1.08 −69 121 1 : 2: 1 0.25 1.70 2.66 33 ± 3 140 ± 9 0.99 −64 031 0 : 3: 1 0.25 1.64 2.76 63 ± 2 114 ± 12 0.88 −69 201 2 : 0: 1 0.33 2.14 3.14 44.4 ± 0.5 140 ± 2 1.25 −75 111 1 : 1: 1 0.33 2.01 3.31 104 ± 2 119 ± 22 1.12 −60 a Molar ratio of LiTFSI in the liquid electrolyte solution. b Concentration of the salt in the GPEs, considering also the mass of PVDF-HFP.
https://doi.org/10.1016/j.jpowsour.2021.230220_p2_9 | Electrolyte uptake of PVDF-HFP membranes: The electrolyte uptake of PVDF-HFP membranes was determined as follows: PVDF-HFP membranes were cut into discs with 16 mm diameter, weighed, and immersed in an electrolyte solution overnight. Excess electrolyte on the membrane surface was removed with filter paper, and then the membranes were weighed again. The electrolyte uptake was calculated with the following equation: (2.1) Where M and M0 are the masses of the membrane after and before absorbing electrolyte, respectively. Three measurements per sample were performed, and the average was calculated.
https://doi.org/10.1016/j.jpowsour.2021.230220_p2_10 | Rheology: The rheological properties of the liquid electrolytes were investigated using a TA AR2000ex rheometer at a temperature of 26 °C. The viscosities were determined using a 25 mm parallel plate, EHP Aluminum, measuring system. The measurements were carried out within a rotation speed range from 10 to 200 s−1. A sample frequency of 8 points per decade were applied. Liquid viscosities were measured by a steady state flow mode.
https://doi.org/10.1016/j.jpowsour.2021.230220_p2_11 | Raman spectroscopy: Raman spectra of DMC:FEC:LiTFSI solutions were recorded with a JASCO NRS-500 Raman equipped with a 534 nm laser, with acquisition time of 15 s and 200 accumulations. The collected data were normalized with respect to the peak at around 328 cm−1. The experiments were carried out by sealing the electrolyte in a cuvette inside the glove box, in order to avoid the interference of the atmosphere.
https://doi.org/10.1016/j.jpowsour.2021.230220_p2_12 | Thermal properties: Differential scanning calorimetry measurements (DSC) of gel-polymer electrolytes and DMC:FEC:LiTFSI solutions were carried out with a DSC Q200 (TA Instruments), on circa 5 mg of sample in the case of the liquid solution and circa 20 mg in the case of the gel-polymer electrolytes. The samples were hermetically sealed under Ar atmosphere in aluminum pans. The measurements were performed with a heating rate of 10 °C min−1 and in the temperature range between −80 °C and −50 °C.
https://doi.org/10.1016/j.jpowsour.2021.230220_p2_14 | Ionic conductivity (σ): The ionic conductivity values of concentrated liquid electrolytes and the corresponding gel-polymer electrolytes were determined by impedance spectroscopy, performed with a Bio-Logic VMP3 potentiostat by sandwiching the gel-polymer electrolyte or the Glass Fiber (Whatman – Grade GF/D) separator wetted with the electrolyte, in the case of liquid electrolytes, in symmetrical coin cells with two stainless steel plate electrodes assembled in a glove box. The spectra were recorded in the frequency range of 10−1 – 106 Hz and with signal amplitude of 10 mV, between −30 °C and 70 °C after 1 h of stabilization. To confirm the reproducibility of the results, the tests at room temperature were run on three different replicate cells. The ionic conductivity was calculated by applying the following equation: (2.2) Where σ is the ionic conductivity, l represents the thickness of the gel-polymer electrolyte; Rb is the bulk impedance and it is extracted from the intersection with the x-axis at high frequency, while A is the area of the stainless-steel electrode.
https://doi.org/10.1016/j.jpowsour.2021.230220_p2_15 | Lithium transference number (t+): Apparent lithium transference number was determined by Evans, Vincent and Bruce method [34]. Gel-polymer electrolytes were sandwiched in symmetrical Li/Li coin cells and subjected to a three-step electrochemical protocol consisting of an impedance spectroscopy followed by chronoamperometry and finally an impedance spectroscopy using a Bio-Logic VMP3 potentiostat. Both impedance measurements were carried out with AC amplitude of 10 mV, in the frequency range between 106 Hz and 10 mHz at OCV. A constant DC potential of 20 mV was applied in the chronoamperometric step, until steady state was reached. The lithium transference number was calculated by applying the following equation: (2.3) Where ISS is the steady state current, I0 is the initial current, determined by impedance spectroscopy as ΔV/Rtot. ΔV is the applied potential difference, R0 and RSS are the interfacial resistances before and after polarization, respectively and Rtot is the total cell resistance before the onset of the concentration polarization phenomena.
https://doi.org/10.1016/j.jpowsour.2021.230220_p2_16 | Electrochemical stability window (ESW): The electrochemical stability of the concentrated liquid electrolytes and the corresponding gel-polymer electrolytes were evaluated by linear sweep voltammetry (LSVs), using stainless steel foil as working electrode and lithium foil as counter electrode and reference, in a coin cell configuration. The measurements were carried out to determine the anodic electrochemical stability limits. Linear sweep voltammetry (LSV) tests were realized between the open current potential (OCP) and 6 V vs Li/Li+ at a scan rate of 0.1 mV s-1. Each test was repeated on three different replicate cells.
https://doi.org/10.1016/j.jpowsour.2021.230220_p2_17 | Corrosion of aluminum current collector: The anodic behavior of aluminum (Al) in 211 and 1 M electrolytes was determined by linear sweep voltammetry (LSV). The experimental setup consisted of three electrode T-shaped Swagelok cells in which Al foil disc of 10 mm diameter (Single Smooth surface, thickness 15 μm, MTI) was used as working electrode. Lithium foils were used as both reference and counter electrode, and Glass Fiber (Whatman – Grade GF/D) was used as separator. Initially, potential was applied to the cell from open circuit potential (OCP) to 4.5 V vs Li/Li+ at a sweep rate of 5 mV/s. Then, the potential was hold for 12 h at 4.4 V vs Li/Li+ and the current was recorded.
https://doi.org/10.1016/j.jpowsour.2021.230220_p2_18 | Li Plating/Stripping: Galvanostatic charge/discharge tests in Li/Li symmetric cells were performed with 211 gel-polymer electrolyte and gel electrolytes containing 1 M LiTFSI in DMC and 1 M LiPF6 in EC/DMC as reference gel electrolytes. The tests were performed at room temperature, by applying a positive constant current for 1 h, and then reverting the sign of the current. Current densities with values of ±0.05 mA cm−2, ±0.1 mA cm−2, ±0.2 mA cm−2 and again ±0.05 mA cm−2 were used, and 50 cycles at each current were performed. Moreover, galvanostatic charge/discharge tests in Cu/Li cells were performed with 211 gel-polymer electrolyte in order to quantify the efficiency of the stripping/plating of the lithium. The test was performed by applying a constant current for 1 h in one direction, and then reverting the current. The applied current densities was ±0.05 mA cm−2 and ±0.1 mA cm−2, and 100 cycles at each current were performed. All the above-mentioned experiments were performed using a Bio-Logic Instrument (VMP3) at 25 °C. The formula applied to calculate the Coulombic efficiency (C.E) is the following: (2.4)
https://doi.org/10.1016/j.jpowsour.2021.230220_p2_20 | Galvanostatic charge/discharge tests in full-cell configuration were carried out with LFP and NMC111 as cathode materials, lithium metal as anode and gel polymer electrolyte GPE 211 as both electrolyte and separator. The porous PVDF-HFP membrane was prepared and dipped in the concentrated electrolyte solution to obtain the GPE-211. All coin cells were assembled in the Ar filled glove box. Charge and discharge tests of the cells were conducted at different constant current densities of 0.1, 0.2, 0.5, 1 mA cm-2 and again 0.1 mA cm-2 (1C = 1 mA cm−2) over a voltage range of 2.8–3.8 V for LFP and of 3.0–4.3 V for NMC111, with constant voltage during the charge step (CCCV), using a battery testing system Neware (CT-4008-5V10mA-164). A long-term cyclability test during 100 cycles was also performed for each sample. All electrochemical tests were performed at room temperature (25 °C). The morphology of the lithium anodes, before and after the cycling process, was observed by field-emission scanning electron microscopy (SEM, JEOL JSM-7900F) applying 10 kV. The microanalysis was performed by using the Microanalysis Oxford Instrument EDS Ultimmax 170 detector.
https://doi.org/10.1016/j.jpowsour.2021.230220_p3_3 | Gel-polymer electrolyte membranes (GPE) were prepared by dipping the porous PVDF-HFP membranes that were prepared by phase inversion method [33] in different DMC:FEC:LiTFSI superconcentrated solutions (Table 1). FEC was chosen for its not flammability and the ability to form a solid electrolyte interphase (SEI) while DMC was chosen to reduce the viscosity of the solution. The imide salt, LiTFSI, is commonly employed in solid polymer electrolytes and superconcentrated electrolytes due to its stability and high solubility. The compositions of the liquid electrolyte solutions were chosen in order to cover the highest salt concentration spectrum with the given three components. The solution 1 M LiTFSI in DMC (1 M) was also used as reference. The most concentrated solutions are the 201 and the 111, both with solvent/salt molar ratios of 2:1, and with molar concentrations of 3.14 M and 3.31 M, respectively. All solutions behave as Newtonian fluids, i.e. the viscosity is constant over rotation speed (Fig. S1) and the obtained viscosity values are reported in Table 1. The reference 1 M DMC solution shows the lowest viscosity (1.6 mPa s), whereas all concentrated electrolytes have higher viscosity values ranging from 22 mPa s for 211 sample up to 104 mPa s for 111 sample. Fig. S2 shows that the viscosity tendentially increases with the salt concentration, but depends also on the solution composition with lower viscosities in those electrolytes containing higher proportion of DMC. In particular, electrolytes with molar ratio DMC:LiTFSI = 2:1 (blue triangles in Fig. S2) have lower viscosities among all tested electrolytes.
https://doi.org/10.1016/j.jpowsour.2021.230220_p3_4 | The PVDF-HFP discs (16 mm diameter) were soaked overnight in the electrolyte solutions, to ensure maximum electrolyte uptake in all the GPEs (see discussion in SI and Fig. S3 for more details). Fig. 1 shows the SEM images of the porous membrane and photographs of membrane before and after electrolyte wetting. SEM images (Fig. 1a-c) reveal the morphology of the PVDF-HFP membrane prepared with water as non-solvent at different magnifications that presents a nearly symmetric structure. As shown in Fig. 1d, almost all pores of the membrane are, according to IUPAC conversion, mesophase, with an average pore size of 38 nm. When dipped in the liquid electrolyte the membrane turns from white and opaque (due to the porosity) to transparent (Fig. 1e). Download : Download high-res image (1MB)Download : Download full-size image Fig. 1. SEM images of PVDF-HFP polymer membrane at different magnifications (a–c), analysis of mean pore radius (d) and images of dry and wet membrane (e).
https://doi.org/10.1016/j.jpowsour.2021.230220_p3_5 | The electrolyte uptake was determined on all samples and included in Table 1. Due to the porous nature of PVDF-HFP membranes they can take up large quantities of electrolyte (over 100% by weight), which is necessary to ensure high ionic conductivity. The electrolyte uptake is strongly dependent on the solution viscosity as it is observed in Fig. S4, with GPE-211 showing the highest uptake among the superconcentrated electrolytes, over 160%. As expected, the highest uptake of 208% is obtained with 1 M DMC due to the much lower viscosity of this reference electrolyte. To avoid misinterpretation of some results due to the different electrolyte uptake of the GPEs, the effective salt molal concentration was calculated for all the GPEs considering the mass of both solvents and polymer matrix with values ranging between 0.83 and 1.25 mol kg−1 (Table 1). It is worth mentioning that all the obtained gelled membranes are sticky and self-standing with adequate mechanical properties to act as physical separator without the need of an additional mechanical reinforcement.
https://doi.org/10.1016/j.jpowsour.2021.230220_p3_6 | Raman spectroscopy analysis was carried out on the liquid electrolyte solutions to acquire information on the solvation state of LiTFSI (Fig. 2 and Fig. S5 – S7). The most characteristic bands of the TFSI− anion are grouped in two regions, namely, between 260 and 350 cm−1 (Fig. 2a), and between 720 and 760 cm−1 (Fig. 2b). A third region, between 900 and 950 cm−1 (Fig. 2c) is indicative of the solvent coordination state. The first region (Fig. 2a) includes bending modes of the TFSI− anion, which are sensitive to the two conformational states of TFSI−, namely the cis (C1) and the trans (C2) conformations, at 325 cm−1 and 335 cm−1, respectively [35,36]. Both peaks are visible in all Raman spectra with a relatively higher intensity of the C1 band suggesting that a large portion of the anion adopts the cis conformation. More interestingly, the whole band ensemble appears to be sensitive to the solution composition. Specifically, Fig. 2d shows that the shift increases with the concentrations of FEC, with the band centered at 325 cm−1 shifting more than 3 cm−1 in electrolytes with higher content of FEC (031 and 041). This is attributed to stronger anion-cation interaction in FEC-containing solutions, due to the lower solvating ability of FEC. Direct interaction between FEC and the anion, possibly in form of steric hindrance, could also contribute to hinder TFSI− vibrations, as the Raman shift appears to be influenced primarily from the solvent composition and only in second instance from the salt concentration. Download : Download high-res image (798KB)Download : Download full-size image Fig. 2. Selected Raman spectra of LiTFSI/FEC/DMC solutions; a) between 260 and 350 cm-1. C1 and C2 indicate the bands assigned to the two conformers of TFSI anion; b) between 700 and 780 cm-1, and c) between 890 and 960 cm-1. The labels indicate the bands due to uncoordinated and coordinated FEC (f-FEC and c-FEC, respectively), and to uncoordinated and coordinated DMC (f-DMC and c-DMC, respectively). d) Raman shift of the C1 band as a function of the mole fraction of FEC; e) Raman shifts of the bands due to contact ion pairs (CIP) and ion aggregates (AGG) as a function of the mole fraction of FEC.
https://doi.org/10.1016/j.jpowsour.2021.230220_p3_7 | The second region of the Raman spectra (Fig. 2b) shows a peak at 730 cm−1 in FEC-containing solutions, which is attributed to the symmetric ring deformation of FEC, in analogy with ethylene carbonate [37]. An intense peak at about 740 cm−1, which is attributed to a collective expansion-contraction mode of the TFSI− anion, appear in all samples [38,39]. This peak is particularly sensitive to the dissociation degree of the salt, namely it shows higher frequency satellite bands in case of formation of contact ion pairs and aggregates [40]. Detailed deconvolution analysis of the bands in this region was performed (see Fig. S6) to get insights into the presence and concentration of ion pairs and aggregates. In 1 M, two peaks are detected, centered at 739 cm−1 and at 744 cm−1 and assigned to dissociated (“free”) anions and ion pairs, respectively. The concentration of dissociated or “free” anions, calculated from the areas of the two peaks, is about 77% in this diluted electrolyte (1 M DMC). However, in concentrated electrolytes, the band corresponding to “free” anions is not observed whereas a new band appears at 746 cm−1, which is attributed to anions involved in aggregates, i.e. anions coordinated to two Li+. Consequently, different from conventional diluted electrolytes all the anions present in concentrated electrolytes are associated forming ion pairs (90–95%) or aggregates (5 and 10%) (Table S1). Moreover, the position of the peak attributed to ion aggregates (AGG) shifts clearly to higher frequencies with increasing FEC concentration (Fig. 2e), whereas the contact ion pair band shows only a weak dependency on both LiTFSI and FEC concentration. The strong dependence of the AGG band on the FEC concentration may have important consequences on the Li+ ion conduction, as the latter probably occurs through Li+ coordination by multiple anions, thus involving the passage through short-lived ion-aggregates and possibly mediated by the diffusion of the anion conformational states [41].
https://doi.org/10.1016/j.jpowsour.2021.230220_p3_8 | Finally, the region between 900 and 950 cm−1 in Fig. 2c shows two bands associated to free solvent molecules, specifically the CH3–O stretching mode of DMC at 915 cm−1 [42,43] and a skeletal deformation mode of FEC at 908 cm−1 [44]. Moreover, other two bands are observed at higher frequencies, i.e. at 920 cm−1 in FEC solutions and at 930 cm−1 in DMC solutions, which are assigned to the modes of coordinated solvent molecules (Fig. 2c). By analyzing this region, it was thus possible to estimate the amount of solvent molecules involved in cation coordination (see Table S1 and Fig. S7) [42]. In 1 M electrolytes, the relative area of the peak at 930 cm−1, A930/(A915+A930), is about 20% with respect to the total area of the two bands whereas in 201 concentrated electrolyte (3.14 M as indicated in Table 1), the same band accounts for 80% of the total indicating that amount of coordinated solvent molecules increases with the salt concentration. Similar trend is observed in FEC-based electrolytes with the 041 electrolyte (2.28 M) having about 60% of solvent molecules coordinated (calculated from A920/(A920 + A908)) whereas in 031 electrolyte (2.76 M) this percentage increases up to 76%. The analysis is more difficult in mixed solutions, due to the overlapping of the free-DMC band at 915 cm−1 with the coordinated-FEC band at 920 cm−1. It is clear, however, that in the concentrated solutions a higher number of solvent molecules is involved in cation coordination.
https://doi.org/10.1016/j.jpowsour.2021.230220_p3_9 | The analysis of the Raman spectra of GPEs (Fig. S8) is more difficult, due to the lower intensity of the spectra and to the interference of the PVDF-HFP bands. Thus, we analysed only the middle region, between 700 and 780 cm−1 (Fig. S9). Here, GPE-1M shows two peaks, at 742 and 747 cm−1, with similar area-ratio as the two bands in the liquid electrolyte 1 M. Noteworthy, the two bands are shifted to higher wavenumbers, which is an indication of the interaction between TFSI− anions and the polymer matrix. In the concentrated GPS, a single TFSI−-related band is observed, centered between 745 and 746 cm−1, corresponding to the associated TFSI− anions. A separate band due to aggregates cannot be discerned, but we assume that the observed band contains contributions from both ion pairs and aggregates. We conclude that, like in the liquid electrolytes, TFSI− anions are fully associated in all the concentrated GPEs.
https://doi.org/10.1016/j.jpowsour.2021.230220_p3_11 | The thermal properties of the six concentrated GPEs and the reference diluted GPE-1M were analysed by DSC (Fig. S10). The concentrated GPEs show an increase of heat capacity between −80 °C and −50 °C, which is assigned to the glass transition temperature (Tg) and listed in Table 1. The Tg of the diluted GPE-1M is not observed in this temperature range, it is probably below the examined temperature range. By analyzing the dependence of the Tg with the effective salt concentration, two families of electrolytes can be distinguished (Fig. S11). For a molar ratio n(DMC):n(LiTFSI) ≤ 1 (black crosses and red squares in Fig. S11), the Tg increases with the effective salt concentration. However, GPEs with higher content of DMC (n(DMC):n(LiTFSI) = 2) (blue triangles) do not follow this increasing trend and have significant lower Tg probably due to the lower viscosity and better plasticizing effect of DMC as compared to FEC. This is in agreement with the trend of viscosity observed in the liquid electrolytes and indicates that the Tg in the GPEs depends on a) the effective salt concentration, and b) the coordination environment of LiTFSI.
https://doi.org/10.1016/j.jpowsour.2021.230220_p3_13 | The ionic conductivity (σ) of the seven GPEs and their corresponding liquid electrolytes at 25 °C is reported in Table 1 and represented as a function of the viscosity in Fig. 3a. As expected, in all cases the σ of the concentrated GPEs (ranging from 10−4 to 10−5 S cm−1) is between one or two orders of magnitude lower than their liquid counterparts (ranging from 10−2 to 10−3 S cm−1). Both σGPE and σLE decrease with increasing viscosity of the liquid electrolyte and this trend is more pronounced in GPEs (Fig. 3a). The coupling between viscosity and ionic conductivity is explained by the classical charge transport mechanism in electrolyte solutions, which assumes that the frictional drag (proportional to the solution viscosity following the Stokes law) limits the ionic mobility [45,46]. Download : Download high-res image (607KB)Download : Download full-size image Fig. 3. a) Ionic conductivity at 25 °C of the seven GPEs (σGPE) and of the corresponding liquid electrolytes (σLE) as a function of the liquid electrolyte viscosity; b) Ionic conductivity as a function of the temperature for GPEs. Markers represent the experimental points and dashed lines the fitted curves.
https://doi.org/10.1016/j.jpowsour.2021.230220_p3_14 | In terms of electrolyte composition, the highest conductivity values are observed for electrolytes with combined low molar ratios of FEC and LiTFSI (eg. 1 M and 211). Concordantly with the results obtained by Raman spectroscopy, these conditions correspond to weaker interactions between cation and anion.
https://doi.org/10.1016/j.jpowsour.2021.230220_p3_15 | In the case of GPEs, the ionic conductivity was measured in a wide range of temperatures that are represented in Fig. 3b. It is observed that σ dependence on temperature follows a homogeneous Vogel-Tamman-Fulcher (VTF) relation according to equation (3.1): (3.1) Where σ0 is related to the concentration of charge carriers, B is defined as pseudo-activation energy, T0 is the ideal glass transition temperature, and R is the gas constant.
https://doi.org/10.1016/j.jpowsour.2021.230220_p3_16 | The VTF-type profile of concentrated GPEs is consistent with the motion of charges in a viscous medium [47]. A detailed analysis of the VTF parameters (see Table S2) shows the following behaviour: σ0 decreases with increasing x(FEC) (see Fig. S12a), whereas B increases with increasing effective concentration of LiTFSI (see Fig. S12b). T0 lies ca. 20 °C below the experimental Tg (as observed by DSC), concordantly with the usual interpretation of T0 as an “ideal” glass transition temperature.
https://doi.org/10.1016/j.jpowsour.2021.230220_p3_17 | The lithium transference numbers (t+) of the GPEs were determined by Evans, Vincent and Bruce method at 25 °C (see experimental section and Fig. S13). In most of the cases t+ is higher in those GPE prepared with concentrated electrolytes than with 1 M DMC (Table S2). In particular, GPE-031 and GPE-111 exhibited values of t+ as high as 0.40 and 0.56, respectively. It is worth mentioning that these values are higher than those of typical PVdF-HFP-based gel electrolytes [48]. Non-concentrated liquid electrolytes have a low transference number as a result of the large solvation shell present around lithium cations, causing the effective size of the anion to be smaller than the cation. Higher lithium transference number is expected in highly concentrated solutions because of the availability of more coordinating sited adjacent to the metal ions, improving the rapid ion diffusion to a new site, which is influenced in turn by the reorganization of surrounding anions [49,50]. In this case, the high concentrations of weakly coordinating FEC molecules and low solvent-to-salt ratio in such samples result in stronger interactions between anions and cations and the diminution in size of the solvation shell present around lithium cation, thus promoting the cation mobility, relatively to the anion mobility. Table S2 also shows the values of cationic conductivity (σ+ = σ · t+), with the GPE-041, GPE-211 and GPE-031 exhibiting the highest values, above 0.02 mS cm−1. Despite the increase of the transference number, the cationic conductivity is one order of magnitude lower than in diluted electrolyte GPE-1M, due to the strong decrease of the total conductivity. The Li-electrolyte area specific interface resistance (Table S2, ASRint = Rint∙A/2) is comprised between 230 and 390 Ω cm2. GPE-211 shows the lowest value, with ASRint = 237 ± 6 Ω cm2. Having the best combination of interface resistance and cationic conductivity among the studied concentrated electrolytes, further characterization was carried out with this gel electrolyte.
https://doi.org/10.1016/j.jpowsour.2021.230220_p3_19 | The electrochemical stability window of GPEs was evaluated by linear sweep voltammetry (LSV), with stainless steel as working electrode and lithium metal as reference/counter electrode. Diluted electrolyte 1 M shows oxidation onset at about 4.5 V, although weak anodic current is observed already over 3.5 V (Fig. 4a). Conversely, all concentrated GPEs show flat voltammetry profiles up to 5 V, with small differences depending on the composition. Although the stability ultimately depends on the chemistry of the cathode material [51], the LSV clearly show that concentrated GPEs, independently on the solvent composition, have increased electrochemical stability window. This is attributed to the fact that most solvent molecules and all anions are involved in coordination of the Li+ cations, and thus are less prone to oxidation. Download : Download high-res image (400KB)Download : Download full-size image Fig. 4. a) Linear sweep voltammetry (LSV) profiles of the seven GPEs. The LSV were carried out in SS/Li cells at 0.1 mV s-1, between 3 V and 6 V vs Li/Li+. b) LSV of GPEs 1 M and 211 in Al/Li cells. LSV were carried out at 0.1 mV s-1, between the open current potential (ca. 2 V vs Li/Li+) and 4.5 V. c) Chronoamperometry profiles of GPEs 1 M and 211 at constant potential of 4.4 V vs Li/Li+, in Al/Li cells.
https://doi.org/10.1016/j.jpowsour.2021.230220_p3_20 | A severe problem of LiTFSI-based electrolytes is aluminum corrosion. Due to the high stability of the C–F bond in TFSI−, compared for example to the P–F bonds in PF6−, no passivating AlF3 is formed with the LiTFSI. Consequently, the Al current collector starts corroding at potentials as low as 3.8 V vs Li/Li+ with LiTFSI-based electrolytes [52,53]. As mentioned in the introduction, the use of concentrated electrolytes can hinder aluminum corrosion, due to the absence of uncoordinated solvent molecules which are necessary to complex and solubilize Al3+ cations [54]. As observed by Raman spectroscopy (Fig. 2c and Table S1), the concentrated electrolytes have lower concentration of uncoordinated solvent molecules; therefore, they are expected to show higher resistance towards Al corrosion. To confirm this hypothesis, LSV with Al as working electrode was carried out with the superconcentrated GPE-211 in comparison to reference GPE-1M. GPE-211 was selected to perform this and further electrochemical experiments because it exhibited the highest ionic conductivity and wide electrochemical stability window. Fig. 4b shows that with the GPE-1M oxidation onset is observed at 3.5 V with an anodic current density of 0.1 mA cm−2 reached at potential as low as 3.6 V vs Li/Li+. On the contrary, GPE-211 shows only a continuous and weak current increase up to 4.5 V, with no definite oxidation onset. Interestingly, at the vertex potential of 4.5 V, the current density is still lower than 0.1 mA cm−2 demonstrating the higher stability towards Al corrosion with GPE-211. This was confirmed by a chronoamperometric test in the same Li/Al coin cell configuration, keeping the cell at constant potential of 4.4 V while monitoring the corrosion current. Fig. 4c shows that current densities higher than 5 mA cm−2 are reached immediately with GPE-1M while negligible current density is observed throughout the whole test (12 h) for the GPE-211.
https://doi.org/10.1016/j.jpowsour.2021.230220_p3_21 | The plating-stripping process with GPE-211 was further studied by chronopotentiometry in symmetric Li–Li cells. Fig. 5a shown that cells with GPE-211 show remarkably stable cycling and low overvoltages, namely 0.02 V, 0.04 V and 0.07 V at 0.05 mA cm−2, 0.1 mA cm−2, and 0.2 mA cm−2, respectively. Overvoltage oscillations are due to daily temperature oscillations, as the cell was cycled at ambient conditions. The overpotential remains stable during the first 300 h, after which a sudden potential drop is observed (to ca. 0.03 V), probably due to a short circuit. Finally, the cell was further cycled at 0.05 mA cm−2, showing overpotential of ca. 10 mV, thus confirming the short circuit. Download : Download high-res image (948KB)Download : Download full-size image Fig. 5. a) Plating/stripping tests in Li/Li symmetric cell with GPE-211. The cell was cycled at 0.05 mA cm−2, 0.1, and 0.2 mA cm−2, with plating/stripping time of 1 h. b) and c) Plating-stripping tests in Cu/Li cells, with GPE-211 as electrolyte. Tests were conducted at 0.5 and 1 mA cm−2, with plating/stripping time of 1 h. b) Potential profiles during the first 10 cycles. C) Stripping efficiency until cell failure.
https://doi.org/10.1016/j.jpowsour.2021.230220_p3_22 | It is worth mentioning that plating/stripping in symmetric cells was not possible at all with the reference GPE-1M since it does not contain any SEI-forming compound such as EC or FEC, reaching high overpotentials in the first cycles. Therefore, we compare the results of GPE-211 with a GPE containing commercial electrolyte (1 M LiPF6 in DEC:EC (1:1 v/v). Fig. S14 shows that the overpotentials exhibited by this reference were significantly higher (0.05 V and 0.07 V at 0.05 mA cm−2 and 0.1 mA cm−2, respectively) than for GPE-211. Beside presenting higher overpotentials the reference GPE (with 1 M LiPF6 in DEC:EC) shows irregular overpotential values just after 40 h with a clear cell failure after few cycles at 0.2 mA cm−2, i.e. after 250 h in total.
https://doi.org/10.1016/j.jpowsour.2021.230220_p3_23 | The observed higher plating/stripping stability of GPE-211 was attributed to i) the presence of FEC, which forms a stable passivation layer on the lithium metal electrodes [44] and to ii) the high salt concentration in 211 which hinders Li+ depletion at the negative electrode, and thus lithium dendrites growth [55]. Nevertheless, the results indicate that lithium dendrites, although mitigated, are still an issue in these highly concentrated electrolytes.
https://doi.org/10.1016/j.jpowsour.2021.230220_p3_24 | The efficiency of lithium plating/stripping process with GPE-211 was analysed by galvanostatic cycling in Cu/Li cells as shown in Fig. 5b and c. The initial two cycles are characterized by low efficiency (Qstripped/Qplated), probably due to SEI formation on the Cu electrode (Fig. 5c). The cell cycled at 0.5 mA cm−2 is characterized by a higher initial efficiency, suggesting that initial cycling should be performed at low currents to minimize the initial irreversible capacity. In later cycles, the efficiency is similar at both current densities (>80%), although the cell cycled at 0.5 mA cm−2 shows in general a more stable cycling. In fact, at 0.5 mA cm−2, an overpotential of about 0.2 V, and relative flat potential profiles with coulombic efficiencies higher than 90% are observed (Fig. 5c). This suggests that this current density can be sustained by the electrolyte, thanks to the high salt concentration. As expected, at 1 mA cm−2 higher overpotentials with sloppier potential profiles are observed. First cycle instability (i.e. a sudden drop in the stripping efficiency) is observed in this case after ca. 40 cycles, but at 0.5 mA cm−2 the cell could be cycled for other 30 cycles, before cell failure. The latter is attributed to electrolyte depletion due to prolonged reaction with the freshly deposited lithium metal. The relatively low amount of cycles is due to the harsh cycling conditions applied, which implied, at each cycle, the removal of the totality of the plated lithium and the lithium plating on a bare Cu surface (possibly covered by electrolyte decomposition products). The results indicate, nonetheless, that the electrolyte under study allows repeated stable plating/stripping process at practical current densities and with very high coulombic efficiencies. Again, it is worth mentioning that plating/stripping in Cu/Li was not possible with the reference GPE-1M due to the continuous degradation of the electrolyte.
https://doi.org/10.1016/j.jpowsour.2021.230220_p3_26 | The electrochemical performance of Li/LFP cells using GPE-211 as both separator and electrolyte was tested at room temperature by galvanostatic charge/discharge using different current densities. The potential profiles are characterized by one flat plateau, with the overpotentials varying between 0.05 V and 0.2 V at 0.1 mA cm−2 and 1 mA cm−2, respectively (Fig. 6a). The obtained specific capacity at low current density (0.1 mA cm−2 or C/10) was 147 mAh g−1, very close to the theoretical capacity of LFP electrode (160 mAh g−1) and corresponding to a capacity utilization of 92%. This value demonstrates the good transport properties of the GPE-211 even at 25 °C (Li cells using polymer electrolytes are often tested at temperatures > 40 °C to mitigate the transport issues at RT). Rate-capability analysis in Fig. 6b corroborates the good behaviour of GEP-211 which exhibited a capacity value as high as 130 mAh g−1 at 1 mA cm−2 (capacity retention of 88%). After cycling at 1 mA cm−2 (1C), the cell recovered completely the initial capacity and maintained a stable capacity for other 40 cycles at 0.1 mA cm−2 (C/10). In the first 5 cycles the coulombic efficiency was below 99%, which was ascribed to the formation of a passivation layer on the anode. However, in the second test stage, the average coulombic efficiency was >99.9%, with practically no capacity loss observed. Fig. S15 shows the cyclability results of a similar Li/LFP battery tested at higher current densities of 0.5 mA cm−2, which exhibits high average coulombic efficiency and excellent capacity retention over 60 cycles. Cell failure is accompanied by a sudden drop of the coulombic efficiency which may be attributed to the formation of lithium dendrites and soft shorts. This confirms the results obtained in the plating/stripping experiments, which show the occurrence of short circuits after prolonged cycling (Fig. 5a). The growth of lithium dendrites, even at high salt concentrations, is possibly due to the insufficient mechanical properties of the GPE separator, and to the poor electrochemical compatibility of LiTFSI with lithium metal [[56], [57], [58]] which is probably exacerbated at very high salt concentrations, even in the presence of a good SEI-former such as FEC. Use of highly-porous nonwoven separators as scaffolds and of alternative salts, such as LiFSI, may overcome these issues. Download : Download high-res image (898KB)Download : Download full-size image Fig. 6. Cell performance of Li/LFP and Li/NMC cells using GPE-211 electrolyte. a) Potential profiles and; b) specific capacity of Li/LFP cells at various current densities. Cells were cycled at room temperature between 2.8 and 3.8 V. c) Potential profiles and; d) specific capacity of Li/NMC111 cells at various current densities. Cycling was performed at room temperature, between 3.8 and 4.3 V. Labels indicate the current density, in mA cm−2. A current density of 1 mA cm−2 corresponds to a C-rate of 1C.
https://doi.org/10.1016/j.jpowsour.2021.230220_p3_27 | Due to the excellent electrochemical stability window of GPE-211 (see Fig. 4) NMC111 was also evaluated as high voltage cathode in Li/GPE/NMC configuration. The rate capability behaviour is shown in Fig. 6c. The specific capacity of the cell at low current density of 0.1 mA cm−2 (C/10) was as high as 160 mAh g−1, which corresponds to 100% of capacity utilization (theoretical capacity NMC = 160 mAh g−1). Rate-capability analysis in Fig. 6d corroborates the good transport properties of GPE-211 and specific capacity value as high as 133 mAh g−1 was obtained at 1 mA cm−2 (1C), corresponding to a capacity retention of 84%. After cycling at high current densities 3.0 mA cm−2 (3C), the cell fully recovered the initial discharge capacity but it was not able to maintain high coulombic efficiencies in the following 30 cycles, probably due to formation of dendrites during the high current density step. As in the case of the Li/LFP cells, this is attributed to the poor electrochemical compatibility of LiTFSI with Li metal.
https://doi.org/10.1016/j.jpowsour.2021.230220_p3_28 | In order to evaluate the SEI forming ability of the FEC-rich electrolyte GPE-211, we examined by SEM the Li anodes, pristine (Fig. S16) and after cycling in a NMC/Li cell (Fig. 7). The surface of pristine lithium metal discs appears smooth and with no particular structuring, whereas cycled anodes show mossy deposits with an underlying dense and thick polymer-like layer. EDS analysis on the mossy deposits (Fig. S17) reveals the presence of sulphur and fluorine, suggesting that these deposits are composed of precipitated or decomposed salt. The underlying layer is also fluorine-rich, but shows lower sulphur concentration, thus we assign this layer to the passivation layer produced mainly by decomposition of FEC on the Li anode. This passivation layer covers homogeneously the surface of the Li anode, but shows cracks in several sites, suggesting that it is not elastic enough to sustain the prolonged volume expansion and contraction of the anode upon cycling. Dendrites may grow along these cracks, thus provoking soft shorts, which are probably the cause of the early failure of the NMC/Li cell. Download : Download high-res image (1MB)Download : Download full-size image Fig. 7. SEM images at various magnifications of a Li anode after cycling of a Li/NMC cell, with GPE-211 as electrolyte. Magnification: a) 60x; b) 500x; c) 2000x; d) 10k x.
https://doi.org/10.1016/j.jpowsour.2021.230220_p4_2 | We have developed gel-polymer electrolytes (GPEs) composed of porous PVDF-HFP swollen by concentrated solutions of LiTFSI salt in DMC/FEC mixtures. This strategy combines two concepts that have generated great interest in Li-metal batteries; i) highly-concentrated electrolytes, having enhanced safety characteristics, electrochemical stability and Li+ transference number, with respect to diluted electrolytes and ii) gel-polymer electrolytes, representing a compromise solution between standard liquid electrolytes and solid polymer electrolytes.
https://doi.org/10.1016/j.jpowsour.2021.230220_p4_3 | Raman spectroscopy indicates that anion-cation interaction is stronger in FEC-containing solutions, due to the weaker solvating ability of FEC, and that, in concentrated electrolytes, all TFSI− anions and the majority of solvent molecules are involved in Li+ coordination. The ionic conductivity of GPE varies between 10−5 and 10−4 S cm−1 at room temperature, depending mostly on the viscosity of the liquid electrolyte. The latter increases with the salt concentration and with the content of FEC, concordantly with the stronger inter-ion interactions, as observed by Raman spectroscopy. The lithium transference number increases with increasing salt and FEC concentration, again concordantly with the increasing ion-ion interactions, but this does not fully compensate the decrease of the total ionic conductivity. Altogether, the lithium conductivity remains lower in concentrated electrolytes than in diluted electrolytes.
https://doi.org/10.1016/j.jpowsour.2021.230220_p4_4 | Nevertheless, the use of concentrated electrolytes is justified by the enhancement of the electrochemical stability. The absence of free solvent molecules and the involvement of the anions in Li+ coordination results in a larger electrochemical stability window (up to 5 V vs Li/Li+), and in the hindering of the aluminium current collector corrosion. Good results were obtained also regarding the stability versus metal lithium, with stable plating/stripping in symmetric Li/Li cells (300 h) and a high stripping efficiency in Cu/Li cells (>90% for almost 50 cycles) for GPE-211. The good performance were attributed to the high salt concentration, sustaining a high current density, and to the good film-forming ability of FEC. Nevertheless, short circuit was observed after prolonged cycling, indicating that lithium dendrites growth is not totally suppressed.
https://doi.org/10.1016/j.jpowsour.2021.230220_p4_5 | Cycling performance of GPE-211 were evaluated also in Li/LFP and Li/NMC111 cells. In both cases high initial capacity and rate capability were observed. However, the cyclability in both cases was limited probably due to the formation of dendrites and soft shorts. The failure after prolonged cycling is probably due to the insufficient mechanical properties of the GPE separator, and to the high concentration of LiTFSI, which is known having poor electrochemical stability with Li metal. These issues may be solved through the reinforcement of the GPE, e.g. through the use of nonwoven separators as supporting scaffolds, and by using alternative salts, such as LiFSI.
https://doi.org/10.1016/j.jpowsour.2021.230220_p4_6 | Overall, the results indicate that GPEs with high concentrated salt solutions are promising electrolytes for room-temperature high voltage lithium batteries, thanks to the good transport properties, wide electrochemical stability and inhibited aluminium corrosion.
https://doi.org/10.1016/j.jpowsour.2021.230243_p1_2 | Li ion batteries (LIBs) have been widely commercialized throughout our modern society as a renewable energy storage equipment for portable electronic devices and electric vehicles owing to superior energy density, long cycling life, environmental benignity, and no memory effect [[1], [2], [3], [4], [5]]. Whereas, besides the limited abundance and nonuniform distribution of lithium source, further large-scale application of LIBs in the future is seriously impeded by unsatisfactory capacity and safety problem of traditional graphite anode [6]. As a promising supplement, Na ion batteries (NIBs) have drawn increasing interest on account of the analogous working principles to LIBs and lower cost of sodium [[7], [8], [9], [10], [11]]. However, their practical utilizations are still hindered by the large radius of Na+ ions (R = 1.02 Å), which lead to sluggish reaction kinetics and inferior electrochemical performance of common hard-carbom anode [[11], [12], [13], [14]]. Therefore, it is highly desired but challenging to design and fabricate promising anode materials for the LIBs and NIBs with higher capacity, eminent stability, and long lifespan [15,16].
https://doi.org/10.1016/j.jpowsour.2021.230243_p1_3 | Transition metal oxides (TMOs) are considered as the most prospective anode materials because of relatively high theoretical capacity and appropriate potential platform [17,18]. Among TMOs, SnO2 attracted researchers’ attention and intensively investigated as potential anodes, due to its promising theoretical capacity and appropriate operation voltages [[19], [20], [21], [22], [23], [24]]. However, the recrystallization and internal stresses caused by conversion−alloying reaction result in serious coarsening of the intermediate material Sn and reduction of active site areas between Sn and Li2O/Na2O during cycling [18,25,26]. Besides, the incompatibility between Sn and Li2O/Na2O propels Sn to migrate to the interfaces between Sn and Li2O/Na2O, which further reduce the interfacial energy and lead to sluggish reaction kinetics [18]. In addition, the formation of unstable SEI film for electrolyte decomposition leads to lower conductivity and faster capacity decline. Up to now, plentiful strategies were applied to ameliorate these problems, such as nanostructure engineering, modification with carbon material, doped with heteroatoms, and their combination [27,28]. For example, the conbination of nanostructure engineering and modification with carbon material has been proven to be highly effective to increase the specific surface area of active material, suppress volume expansion, and improve conductivity, thereby leading to attractive electrochemical performance [29]. Pan et al. constructed SnO2/GO nanorods as anode materials for LIBs and demonstrated that it possesses good capacity of 695 mA h g−1 at 0.2 A g−1 after 500 cycles [30]. Liu and co-workers designed skeleton-structured SnO2/Graphene composite as anode material for LIBs, which exhibites large capacity of 1140 mA h g−1 at 0.1 A g−1 after 120 cycles and improved rate performances of 775 mA h g−1 under 2 A g−1 [21]. Recently, heterostructured bimetallic materials have attracted increasing attention owing to the introduction of heterointerface, defects, and disorders, which can accelerate the diffusion and adsorption of Li+/Na+ ions and promote the reaction kinetics [25,31]. For example, chen et al. designed heterostructured SnSe/SnO2@graphene composite as anode material for LIBs, which shows a high capacity of 810 mA h g−1 at 0.2 A g−1 after 200 cycles [32]. Li et al. prepared SnO2/SnSe2@N–C composite, which exhibits promising rate performance of 322 mA h g−1 at 4 A g−1 [33]. Despite these reports, the exploration on heterostructured manganese tin-based bimetallic compounds and derivative nanocomposite with carbon as anode materials for LIBs and NIBs is rare.
https://doi.org/10.1016/j.jpowsour.2021.230243_p1_4 | Herein, we drawn up a novel scheme to prepare heterostructured SnO2/Mn2SnO4 nanoboxes, which are encapsulated with a phenolic resin-derived carbon shell (denoted as SnO2/Mn2SnO4@C), to ameliorate these problems by series of synergistic effect [34]. Firstly, the existence of SnO2/Mn2SnO4 heterostructure can greatly stabilize the reaction products of Li2O, Na2O, and Sn, effectively hinder the coarsening of Sn and strengthen the reversibility of conversion and alloying process. Secondly, the SnO2/Mn2SnO4 heterostructure can significantly enhance thermodynamic stability by generating lattice distortions and displaying long range disorder in the material. More importantly, the redistribution of the electrons between SnO2 and Mn2SnO4 phase-boundary and the existence of internal electric field at heterointerface can accelerate the diffusion and adsorption of Li+/Na+ and promote the reaction kinetics. Thirdly, the hollow structure of the SnO2/Mn2SnO4 nanoboxes and the elastic phenolic resin-derived carbon shell can remit the volume expansion and pulverization. Besides, the aggregation issues could also be suppressed during cycling. The prepared SnO2/Mn2SnO4@C nanoboxes display excellent capacity of 1293 mA h g−1 after 100 cycles at 0.2 A g−1, superior cycling stability over 549 cycles at 2A g−1 for LIBs as well as 203 mA h g−1 at 0.2 A g−1 after 100 cycles for NIBs. Meanwhile, the SnO2/Mn2SnO4@C and LiFePO4/Na3V2(PO4)3 were used as anode and cathode materials to investigate full cell performance (Li/Na-full cell). Furthermore, the reaction mechanism between MnSe/SnSe@C and lithium has been revealed by ex-situ TEM and ex-situ XPS, which provides a valuable reference for studying heterostructured bimetallic selenides and other analogues. In a word, our researches afford an effective method to mitigate these problems of the SnO2-based anodes for the LIBs and NIBs, thereby promoting their application in high-performance next-generation energy storage devices.
https://doi.org/10.1016/j.jpowsour.2021.230243_p2_3 | Firstly, 5.27 g of SnCl4·5H2O and 3.02 g of MnCl2·4H2O were respectively dissolved into absolute ethanol (100 mL) and deionized water (300 mL), with continuous stirring for 1 h to obtain homogeneous solution. Then, the SnCl4 ethanol solution was poured into the MnCl2 aqueous solution dropwise for another 1 h to form a mixed solution. Subsequently, 4 M of NaOH was poured into above mixed solution with continuous stirring for 0.5 h to form hydroxide precipitation. After co-precipitation reaction of 0.5 h, the precipitation of MnSn(OH)6 nanoboxes were obtained after washing, centrifugation collection, and freeze-drying.
https://doi.org/10.1016/j.jpowsour.2021.230243_p2_5 | The MnSn(OH)6 nanoboxes (487 mg) were poured into the solution of 40 mL CH3CH2OH, 12 mL deionized water, and 2 mL NH3·H2O under continuous stirring for 1 h. Then, appropriate contents of formaldehyde and resorcinol were poured into the mixed solution with continuous stirring. After being homogeneously stirred, the suspension solution was poured into a Teflon-lined stainless steel reaction and kept at 100 °C for 24 h. After washing with ethanol and deionized water for several times and centrifugation collection, the precipitate was collected by freeze-drying for another 12 h to obtain phenolic resin encapsulated MnSn(OH)6 (denoted as PR-MnSn(OH)6) nanoboxes. Different contents of the PR encapsulated-MnSn(OH)6 nanoboxes (denoted as PR-MnSn(OH)6-L, PR-MnSn(OH)6-M, PR- MnSn(OH)6–H) were prepared by using different contents of resorcinol/formaldehyde 0.13g/0.19 mL, 0.2g/0.28 mL, and 0.4g/0.56 mL, respectively.
https://doi.org/10.1016/j.jpowsour.2021.230243_p2_7 | The SnO2/Mn2SnO4@C nanoboxes were prepared via thermal treatment of the PR- MnSn(OH)6) nanoboxes. Briefly, 100 mg of PR-MnSn(OH)6 nanoboxes were annealed under Ar condition at 600 °C for 2 h to tranform the MnSn(OH)6 into SnO2/Mn2SnO4 core and tranform the PR into carbon shell. By thermal treatment of the PR-MnSn(OH)6-L, PR-MnSn(OH)6-M, and PR-MnSn(OH)6–H, three kinds of SnO2/Mn2SnO4@C nanoboxes with different carbons (named as SnO2/Mn2SnO4@C-L, SnO2/Mn2SnO4@C-M and SnO2/Mn2SnO4@C–H) were obtained.
https://doi.org/10.1016/j.jpowsour.2021.230243_p2_9 | The morphology and microstructure of the as-prepared composites were probed by scanning electron microscopy (SEM JEOL, JSM-6490) and transmission electron microscopy (TEM JEOL 2100). The crystal phases of the as-prepared composites were confirmed by X-ray diffraction (XRD). Renishaw Invia system with an excitation laser at λ = 532 nm was used to measure Raman spectra of the samples. X-ray photoelectron spectroscopy (XPS) was performed by X-ray photoelectron spectrometer (PHI 5000C ESCA System). The contents of the carbon in the samples were evaluated via thermo-gravimetricanalysis (TGA, NETzsch TG 209F3) under air. The nitrogen adsorption/desorption isotherms of the samples were measured on a Micromeritics ASAP-2020HD88 analyzer at 77 K to estimate specific surface area and pore distribution of the samples.
https://doi.org/10.1016/j.jpowsour.2021.230243_p2_11 | The electrochemical performances of the samples were probed via assembled CR2025 coin-type cells in an Ar-fulled glovebox. The SnO2/Mn2SnO4@C was prepared as electrode material to test and compare its electrochemical performance for LIBs and NIBs. To ensure the consistency of the electrode structure and composition, the SnO2/Mn2SnO4@C anodes were fabricated by casting the slurry of the active composite, a conductivity agent (carbon black), and a binder (polyvinylidene fluoride, PVDF) with a mass ratio of 8:1:1 in NMP solvent on a Cu foil current collector (12 mm in diameter). The weights of anode materials were about 0.9–1.2 mg cm−2. For LIBs, the Lithium metal foil, Celgard 2300, and 1 M LiPF6 of ethylene carbonate (EC)/diethyl carbonate (DEC) (1:1, volume ratio)/fluoroethylene carbonate (FEC) (5.0 wt%) were applied as the reference electrodes, separator, and electrolyte, respectively. For NIBs, sodium metal foil, glass fiber (Whatman GF/D), and 1 M NaCF3SO3 in the dimethoxyethane (DME) were used as the counter electrodes, separator, and electrolyte, respectively. For the full-cell, the commercial LiFePO4 and Na3V2(PO4)3 cathodes were prepared via simialr casting method. For Li ion full cell, the weight loadings of the SnO2/Mn2SnO4@C anode and LiFePO4 cathode are 0.8–1.0 and 1.2–1.4 mg cm−2, respectively. For Na ion full cell, the weight loadings of the SnO2/Mn2SnO4@C anode and Na3V2(PO4)3 cathode are 0.7–1.0 and 0.9–1.2 mg cm−2, respectively. The specific capacities were calculated based on the mass of active material in the cathode. The galvanostatic charge/discharge (GCD) tests were carried out on multi-channel battery test system (NEWARE BTS-610) at different current densities with a voltage ranging from 0.01 to 3V vs. Various sweep rates of cyclic voltammetry (CV) measurements were conducted on CHI660E electrochemical workstation with a voltage range of 0.01–3.0 V (LIBs and NIBs). Electrochemical impedance spectroscopy (EIS) measurements were aslo performed on CHI660E electrochemical workstation in the same voltage range of 0.01–3.0 V from the frequency of 0.01–100 kHz.
https://doi.org/10.1016/j.jpowsour.2021.230243_p3_3 | The chemical preparation process of the SnO2/Mn2SnO4@C nanoboxes is exhibited in Scheme 1. Firstly, MnSn(OH)6 nanoboxes are prepared via co-precipitation method using MnCl2, SnCl4, and NaOH as precursor. Secondly, the MnSn(OH)6 nanoboxes are coated with phenolic resin to obain PR-MnSn(OH)6 nanoboxes via hydrothermal reaction. Finally, the SnO2/Mn2SnO4@C nanoboxes are obtained via thermal treatment of the PR-MnSn(OH)6) samples under Ar condition at 600 °C, accompanying with the transformation of MnSn(OH)6 into heterostructured SnO2/Mn2SnO4 core and the carbonization of PR into carbon shell. Phase structure of the SnO2/Mn2SnO4@C samples were analyzed by XRD. From Fig. 1a, the main diffraction peaks are well assigned accoridng to tetragonal-type SnO2 (PDF. 41–1445) and cubic-type Mn2SnO4 (PDF. 74–2378) [31,35]. In the meantime, no obvious diffraction peaks of carbon are detected, suggesting amorphous feature of phenolic resin-derived carbon in the SnO2/Mn2SnO4@C samples. Fig. 1b shows Raman spectra of the SnO2/Mn2SnO4@C samples. Distinct Raman peak located at 636.2 cm−1 corresponds to the active materials of SnO2 and Mn2SnO4, demonstrating the existence of SnO2/Mn2SnO4 [36]. Two peaks at around 1344 and 1592 cm−1 can be denoted as disordered (D) band and ordered graphitic (G) band of phenolic resin-derived carbon, respectively, indicating that the samples are coated with carbon [36,37]. The intensity of G peaks is stronger than D peaks and the value of ID/IG here is calculated to be 0.72, which suggests higher degree of graphitization of the amorphous carbon, thereby leading to good electrical conductivity of the SnO2/Mn2SnO4@C-M samples. Download : Download high-res image (292KB)Download : Download full-size image Scheme 1. Synthesis procedure of the SnO2/Mn2SnO4@C nanoboxes. Download : Download high-res image (877KB)Download : Download full-size image Fig. 1. (a)–(b) XRD patterns and Raman spectra of the SnO2/Mn2SnO4@C-M and referenced SnO2/Mn2SnO4@C-L and SnO2/Mn2SnO4@C–H. (c) TGA curves of the SnO2/Mn2SnO4@C-L and SnO2/Mn2SnO4@C-M. (d) FTIR spectra of the SnO2/Mn2SnO4@C-M and referenced SnO2/Mn2SnO4@C-L and SnO2/Mn2SnO4@C–H.
https://doi.org/10.1016/j.jpowsour.2021.230243_p3_4 | Fig. 1c shows TGA results of the SnO2/Mn2SnO4@C-L and SnO2/Mn2SnO4@C-M. The mass loss from 25 °C to 900 °C originate from the oxidization of phenolic resin-based carbon and the transformation of Mn2SnO4 into CO2 and Mn2O3/SnO2 [38]. Based on above analysis, the calcualted weight contents of carbon for the SnO2/Mn2SnO4@C-L and SnO2/Mn2SnO4@C-M samples are 21% and 23.5%, respectively.
https://doi.org/10.1016/j.jpowsour.2021.230243_p3_5 | Fig. 1d exhibits the FTIR spectra of the SnO2/Mn2SnO4@C samples. The FTIR peaks around ~1112, ~1399, and ~1633 cm−1 can be ascribed to the vibration of C–O bond in phenolic hydroxyl groups or alcoholic hydroxyl groups, O–H bond in hydroxyl groups or water, and CC bond in carbon content, respectively [21]. The sharp and clear band about ~580 cm−1 is ascribed to Sn–O–Sn chemical bond, confirming the emergence of SnO2 in the samples. The XRD, Raman, and FTIR results indciate the coexistence of the SnO2/Mn2SnO4 and amorphous carbon in the prepared samples.
https://doi.org/10.1016/j.jpowsour.2021.230243_p3_6 | The morphology characteristics of the SnO2/Mn2SnO4@C nanoboxes were firstly characterized by SEM. Typical SEM results are shown in Figs. S2a–c, which demonstrate homogeneous cubic morphologies. Fig. 2a shows typcial TEM image of the SnO2/Mn2SnO4@C-M sample and distinct morphology of cubic nanobox can be observed. High-magnification TEM images (see Fig. 2b–e) reveal that the nanoboxes comprise cubic hollow aggregates of nanoparticles as yolk and phenolic resin-derived carbon with a thickness about 16 nm as shell. The TEM results verify the succefull preparation of multi-yolk−shell structure of SnO2/Mn2SnO4@C [31]. The pores in the SnO2/Mn2SnO4 yolk are owing to the transformantion of MnSn(OH)6 under the reduction effect of phenolic resin-derived carbon during thermal treatment, which also benefitial to restrict the growth and aggregation of SnO2/Mn2SnO4 nanoparticles. The porous structure of the SnO2/Mn2SnO4 yolk suggests large specific surface areas to facilitate electrolyte infiltration and maintain structural stability of electrode during cycling, meanwhile phenolic resin-derived carbon shell can not only benefit charge transfer but also protect the SnO2/Mn2SnO4 nanoparticles from aggregation and buffer huge volume expansion during electrochemical reaction. Fig. 2f shows typical HRTEM image of SnO2/Mn2SnO4@C, demonstrating heterogeneous interface (see the red line) between SnO2 and Mn2SnO4. The legible lattice fringes with a space of 0.33 nm agree with the (110) lattice plane of SnO2 phase, while the lattice fringe with a width of 0.51 nm can be assigned to the (111) crystallographic plane of Mn2SnO4 phase. It was reported that the existence of heterostructure can stabilize the reaction products of Li2O, Na2O, and Sn [31], thereby hindering the coarsening of Sn and strengthening the reversibility of conversion and alloying process in Sn-based composite (see Fig. 6 and Fig. S4). Furthermore, distinct lattice distortion and mismatch at the interface are also observed, which are benefitial to the creation of more active sites for Li+/Na+ insertion and extraction as well as thermodynamic stability of the electrode during electrochemical reaction [10]. Fig. 2g presents the scanning TEM image and corresponding EDS elemental maps of the SnO2/Mn2SnO4@C nanoboxes. The reuslts demonstrate homogeneous distribution of the Mn, Sn, and O elements inside nanoaggregates and slightly wider carbon distribution from phenolic resin-derived carbon shell, which further evidence successful fabrication of the SnO2/Mn2SnO4@C nanoboxes with yolk–shell structure. Download : Download high-res image (2MB)Download : Download full-size image Fig. 2. (a)–(d) TEM images of the SnO2/Mn2SnO4@C-M. (e) and (f) High resolution TEM images of the SnO2/Mn2SnO4@C-M. (g) EDS mappings of the SnO2/Mn2SnO4@C-M.
https://doi.org/10.1016/j.jpowsour.2021.230243_p3_7 | XPS was used to characterize elemental compositions and chemical valence states of the SnO2/Mn2SnO4@C [39]. The survey scan XPS spectrum of the SnO2/Mn2SnO4@C-M in Fig. S1 demonstrates the presence of Mn, O, Sn, and C elements. Fig. 3a presents high-resolution Mn 2p XPS spectrum of SnO2/Mn2SnO4@C-M, which is comprised of three peaks located at 653.50, 647.20 and 641.45eV, owing to Mn2+ 2p1/2, satellite peak, and Mn2+ 2p3/2, respectively [40]. For high-resolution Sn 3d XPS spectrum (see Fig. 3b), two peaks at 495.39 and 486.90 eV can be associated with Sn4+ 3d3/2 and Sn4+ 3d5/2 of active material, respectively [40,41]. For high-resolution O 1s XPS spectrum (see Fig. 3c), three peaks centered at 533.5, 532.2 and 530.8 eV are assigned to C–O–C, and metal-oxygen bonds (SnO2 and Mn(O)), respectively. For high-resolution C 1s XPS spectrum, as show in Fig. 3d, one main peak centered at 284.87 eV is observed, which is in accord with the bond of C–C/CC. In addition, the specific surface area and pore distribution of the samples were investigated by analyzing their nitrogen adsorption/desorption isotherms (see Fig. 3e and f). The values of specific surface area for the SnO2/Mn2SnO4@C-L, SnO2/Mn2SnO4@C-M, and SnO2/Mn2SnO4@C–H are 90.67, 120.91, and 145.02 m2 g−1, respectively. The relevant pore volume for three samples are 0.2228, 0.2477, and 0.2834 cm3 g−1, respectively [38]. The increase of the specific surface area is owing to phenolic resin-derived carbon, which is benefitial to electrolyte infiltration. Particularly, as shown in Fig. 3f, the SnO2/Mn2SnO4@C samples exhibit rich mesopores in the range from 2 to 40 nm, which likely originates from the transformantion of MnSn(OH)6 under the reduction effect of phenolic resin-derived carbon during thermal treatment. The existence of mesopores provides not only abundant active sites for Li+/Na+ insertion and extraction, but also large interior space for buffering volume expansion of SnO2/Mn2SnO4 nanoparticles during repeatedly charging/discharging cycling, thereby prompting Li+/Na+ storage and cycling stability of the eletrodes. In addition, the material characters of tetragonal-type SnO2 and cubic-type Mn2SnO4 are investigated by calculating band structures and electronic density of states according to density functional theory (DFT) calculation. The details for the DFT calculation can be found in Supporting Information. As shown in Fig. S3a and Fig. S3b, the energy band passes through the Fermi level, demonstrating the metal character of Mn2SnO4. To the opposite, as shown in Fig. S3c and Fig. S3d, the tetragonal-type SnO2 exhibits the semiconductor property. The results imply that heterogeneous interface between SnO2 and Mn2SnO4 are similar with typcial metal-semiconductor contact which leads to redistribution of interfacial charge and the existence of internal electric field at heterointerface, thereby benefiting easier adsorption and reaction kinetics of Li+/Na+ [10,31]. Download : Download high-res image (1000KB)Download : Download full-size image Fig. 3. (a)–(d) High-resolution XPS spectra of Mn 2p, Sn 3d, O 1s, and C 1s, respectively, for the SnO2/Mn2SnO4@C-M. (e) and (f) Nitrogen adsorption/desorption isotherms and pore-size distributions of the SnO2/Mn2SnO4@C-M and referenced SnO2/Mn2SnO4@C-L and SnO2/Mn2SnO4@C–H.
https://doi.org/10.1016/j.jpowsour.2021.230243_p3_9 | The electrochemical properties of the SnO2/Mn2SnO4@C as anode materials for the LIBs are initially explored via GCD tests at a current density of 0.2 A g−1 at 0.01–3V. Fig. 4a exhibits GCD curves of the SnO2/Mn2SnO4@C-M anode at 0.2 A g−1 for the initial three cycles. The SnO2/Mn2SnO4@C-M anode exhibits an initial charge capacity of 701.3 mA h g−1 and discharge capacity of 1387.3 mA h g−1 at 0.2 A g−1 with coulombic efficiency (CE) of 50.55%. The low CE is associated with the generation of unstable SEI film for disintegrate of electrolyte [10,31]. In the subsequent cycles, the CE values are prompted quickly to 98%, suggesting that Li+ insertion/extraction become highly reversible. Fig. 4b showes cycling performance of the SnO2/Mn2SnO4@C-M anode and referenced SnO2/Mn2SnO4@C-L and the SnO2/Mn2SnO4@C–H ones. The SnO2/Mn2SnO4@C-M anode exhibits the optimal cycling performance (for example, capacity and stability), implying the optimization between heterostructured SnO2/Mn2SnO4 nanoparticles and carbon content. The gradual rise of specific capacity after several cycling is often be observed in Sn-based composites, which associates with rearrangement and activation process of SnO2/Mn2SnO4 nanoparticles. After 100 cycles, the capacity of the SnO2/Mn2SnO4@C-M anode can maintain about 1293 mA h g−1 with high CE beyond 99% (see Fig. 4b). Fig. 4c displays the rate performance of the SnO2/Mn2SnO4@C-M anode and the referenced samples. Discharge specific capacities of the SnO2/Mn2SnO4@C-M anode are 1344.1, 1188.2, 1049.4, 877.1, 755.8, 655.5, and 529.2 mA h g−1 for the current densities of 0.2, 0.5, 1, 2, 3, 4, and 5 A g−1, respectively, which are superior to those from the referenced SnO2/Mn2SnO4@C-L and SnO2/Mn2SnO4@C–H, demonstrating excellent rate capability. When current density recovers back to 0.2 A g−1, the discharge specific capacity of the SnO2/Mn2SnO4@C-M anode is recovered quickly to 1401.4 mA h g−1, indicating remarkable reversibility and stability of the hetero-structured SnO2/Mn2SnO4@C-M nanoboxes. Fig. 4d presents long cycling performance of SnO2/Mn2SnO4@C-M anode at a high current density of 2 A g−1. The reversible capacity of the SnO2/Mn2SnO4@C-M can be maintained at 400 mA h g−1 after 549 cycles with the capacity retention of 53%, demonstrating superior cyclic stability. In addition, as presented in Table S1, the capacity, rate and cycling performances of the SnO2/Mn2SnO4@C-M nanoboxes are superior to most of previously reported Sn-based composites. The CV tests were conducted to study electrochemical reaction mechanism of the SnO2/Mn2SnO4@C-M nanoboxes as anode materials for LIBs. Fig. 5a shows the initial three CV curves of the SnO2/Mn2SnO4@C-M anode within a voltage scope of 0.01–3 V at 0.2 mV s−1. In the first discharge cycle, two cathodic peaks at about 1.43 and 1.05 V are related to Li + intercalation into SnO2/Mn2SnO4@C-M nanoboxes, whereas two peaks at 0.83 and 0.68 V are ascribed to multistep conversion reaction with the generation of elemental Sn/Mn and fragile SEI layer (disintegrate of electrolyte) [7,13]. Besides, a broad and sharp peak at about 0.48 V is connected with alloying process of the Li/Sn (Sn + xLi = SnLix). In the subsequent anodic scan, the distinc peak at 0.67 V is associated with the dealloying reaction of SnLix to elemental Sn/Li, while the broad and sharp peak at about 2.07 V and a weak peak at about 1.9 V are assigned to the phase transformation reaction between Mn/Sn and Li2O [40]. In the following scans, the second and third CV curves keep almost overlapped, suggesting cycling stability and superior reversibility of the SnO2/Mn2SnO4@C-M anode. To further investigate charge storage behavior of the SnO2/Mn2SnO4@C-M nanoboxes, the CV measurements under various scan rates (0.2–1.6 mV s−1) were performed (see Fig. 5b) [10,42]. As the scanning rates increase from 0.2 mV s−1 to 1.6 mV s−1, the CV curves exhibit simialr characteristic redox peaks despite gradual shifting and broadening. In general, the dependence of the peak current (i) on the scanning rate (v) can be expressed as the follwing power-law formula [10,38,42]. (1) i = avb (2) log(i) = b log(v) + log(a) where a and b are adjustable parameters and the b-value can be obtained by fitting the slope of the versus plots. According to previous study, the b-value of 0.5 suggests that Li storage via the conversion reaction in the SnO2/Mn2SnO4@C anode is diffusion-controlled, while the b-value of 1.0 suggests that Li storage is pseudocapacitive-controlled [43]. Fig. 5c shows linear fitting results of log (i) versus log (v) profiles for main cathodic and anodic peaks of the SnO2/Mn2SnO4@C-M anode. The fitted b values for the cathodic (peak1,2) and anodic (peak3,4) peaks are 0.82, 1, 0.86, and 0.773, respectively, which suggest mixed Li storage mechanisms via diffusion-controlled and pseudocapacitive-controlled process [44]. Furthermore, the proportion of pseudocapacitive-controlled Li storage contribution is analyzed according to the following formulas [10,42]. (3) i(V) = k1v + k2v1/2 (4) i(V)/v1/2 = k1 + k2v1/2 Where i(v) is the current in CV curve at a fixed potential, while k2v1/2 and k1v represent the contribution of diffusion-controlled and pseudocapacitive-controlled mechanisms, respectively. Fig. 5d presents the proportion of typical pseudocapacitive-controlled contribution (blue area) at 0.4 mV s−1 and its value is about 67.6%. Particularly, as shown in Fig. 5e, the proportions of pseudocapacitive-controlled contribution increase with the scan rates being increased (67.6%, 69.2%, 72.6%, 76%, 80%, 83.5%, 86.3% at 0.4–1.6 mV s−1). The results further confirm that the mixed charge storage mechanism exists and pseudocapacitive-controlled Li storage is dominant, which are responsible to above-mentioned superior electrochemical performance in the SnO2/Mn2SnO4@C-M anode for the LIBs. Download : Download high-res image (767KB)Download : Download full-size image Fig. 4. Li ion storage performance of the SnO2/Mn2SnO4@C as anode materials in half coin-cell. (a) GCD curves of the SnO2/Mn2SnO4@C-M. (b) Cycle performance of the SnO2/Mn2SnO4@C-L, SnO2/Mn2SnO4@C-M and SnO2/Mn2SnO4@C–H at 0.2A g−1. (c) Rate performance of the SnO2/Mn2SnO4@C-L, SnO2/Mn2SnO4@C-M and SnO2/Mn2SnO4@C–H at different current density. (d) Long cycling performance of the SnO2/Mn2SnO4@C-M at 2A g−1. Download : Download high-res image (1MB)Download : Download full-size image Fig. 5. Kinetics investigation of the SnO2/Mn2SnO4@C-M as anode materials for LIBs in half coin-cell by CV and EIS tests. (a) CV curves at 0.2 mV s−1 for the three initial cycles. (b) CV curves at various scan rates. (c) Log (i) versus Log (v) plots for anode/cathode peaks. (d) The proportion of pseudo-capacitance at 0.4 mV s−1. (e) The proportion of pseudo-capacitance at various scan rates. (f) Nyquist plots and inset equivalent circuit. Download : Download high-res image (2MB)Download : Download full-size image Fig. 6. (a) TEM image of the SnO2/Mn2SnO4@C-M anode discharged to 0.01V. (b) TEM image of the SnO2/Mn2SnO4@C-M anode charged to 3V. (c) High resolution TEM image of the SnO2/Mn2SnO4@C-M anode discharged to 0.01V. (d) High resolution TEM image of the SnO2/Mn2SnO4@C-M anode charged to 3V. (e) EDS mappings of the SnO2/Mn2SnO4@C-M anode discharged to 0.01V.
https://doi.org/10.1016/j.jpowsour.2021.230243_p3_10 | On the other hand, charge transport kinetics of the SnO2/Mn2SnO4@C anodes were probed by EIS measurements. Fig. 5f shows Nyquist plots of the SnO2/Mn2SnO4@C-M and referenced SnO2/Mn2SnO4@C-L, which mainly include a semicircle representing charge-transfer resistance (Rct) in middle frequency and a straight line related to Warburg resistance in low frequency. According to the inset equivalent circuit, the fitted Rct value of the SnO2/Mn2SnO4@C-M anode is about 75.57 Ω, which is smaller than that of referenced SnO2/Mn2SnO4@C-L, suggesting faster charge transfer kinetics. Even after 100 cycles, the Rct value increases slowly to 268.3 Ω, indicating superior charge transport kinetics owing to highly unbreakable structure of hetero-structured SnO2/Mn2SnO4@C-M nanoboxes (see Fig. S5a). Li+ diffusion coefficient (DLi) is determined according to low frequency EIS profiles based on the following formulas, (5) (6) Where ω is angular frequencies, σ is the Warburg factor, C is molar concentration of Li ions, F is Faraday constant, n is electrons number, A is electrode area, R is gas constant and T is thermodynamic temperature [45]. The σ value can be determined by linearly fitting the slope of plots of Z`versus ω−1/2 according to Equation (5)(see Fig. S5b) [38]. The calculated DLi value of the SnO2/Mn2SnO4@C-M anode is 5.43 × 10−14 cm2 s−1, which is larger than that of the SnO2/Mn2SnO4@C-L anode (1.62 × 10−14 cm2 s−1). The calcualted Rct and DLi of the SnO2/Mn2SnO4@C-M anode for the LIBs indicate superior charge tranport duing electrochemical reaction, thereby possessesing promising Li storage ability.
https://doi.org/10.1016/j.jpowsour.2021.230243_p3_11 | The structure evolution in the first full-discharged and full-charged states is further studied by ex-situ TEM and HRTEM observation, thereby revealing electrochemical reaction mechanism and mechanical stability of the SnO2/Mn2SnO4@C-M anode. In order to assess the mechanical stability of multi-yolk-shell nanoboxes in the practical counter-rolling processing of electrode manufacturing, we have rolled the electrodes under 10 MP since practical counter-rolling processing of electrode manufacturing is performed under 8–12 MP. According to the SEM image shown in the Figue S6, the structural integrity of multi-yolk-shell SnO2/Mn2SnO4@C-M nanoboxes can be well maintained after rolling compaction. Fig. 6a and c exhibit TEM and HRTEM images of the SnO2/Mn2SnO4@C electrode at first discharge cycle (0.01V). Obviously, the lithiated SnO2/Mn2SnO4 nanograins are still uniformly distribute in the carbon shell without clear agglomeration. The integrity of the multi-yolk-shell structure can be owing to the elastic phenolic resin-derived carbon shell which can alleviate volume expansion and prevent the structure pulverization during the charging and discharging process. Besides, Fig. 6c shows the legible lattice fringes with a space of 0.238 nm and 0.227 nm which agree with the (321) and (400) lattice plane of Mn, respectively. When LIBs charged to 3.0 V at first cycle, the TEM image (Fig. 6b) also shows the integra multi-yolk-shell structure with uniformly distributed nanograins. Notably, Fig. 6d displays the clear lattice fringes with a space of 0.207, 0.265, and 0.227 nm which agree with the (050) lattice plane of MnO, and (101), (200) lattice plane of SnO2, respectively. The EDX element mappings images (discharge to 0.01 V) exhibit the uniform distributed chemical element of Mn, Sn, and O inside the entire structure with a small quantity of element F and P, which can be associated with the formation of SEI film for disintegrate of electrolyte (Fig. 6e). In addition, the ex-situ XPS was employed to confirm the Li storage mechanism of SnO2/Mn2SnO4@C. Figs. S7a and S7c exhibit XPS images of the SnO2/Mn2SnO4@C electrode at first discharge cycle (0.01V). Figs. S7b and S7d exhibit XPS images of the SnO2/Mn2SnO4@C electrode at first charge cycle (3V). When discharging to 0.01V, Sn consists of Sn0 and Sn4+, demonstrating that metallic Sn is formed. The existence of Sn4+ indicates that the SnO2 is not completely reduced. When charging to 3V, Sn0 can be detected, indicating that the conversion of metallic Sn to SnO2 is incompletely reversible in the LIBs. The conversion of Mn in the charge and discharge process is similar to Sn. Importantly, XPS is also applied to analyze SEI components of SnO2/Mn2SnO4@C anode, which are composed of LixPOy-1Fz+1, LixPFy, LixPOy, and LiF, etc. Fig. S7e presents high-resolution F 1s XPS spectrum after first cycle, which is comprised of three peaks located at 687.8, 686, and 684.85eV. Three peaks are associated with LixPOy-1Fz+1, LixPFy, and LiF, respectively. Fig. S7f presents high-resolution Li 1s XPS spectrum after first cycle, which is comprised of two peaks located at 55.6 and 54.9 eV. Two peaks can be owing to LiF and LixPOy.
https://doi.org/10.1016/j.jpowsour.2021.230243_p3_13 | Moreover, motivated by superior electrochemical properties of the SnO2/Mn2SnO4@C-M anode in Li-ion half cell, to demonstrate its practical application, Li full cells (designed as SnO2/Mn2SnO4@C-M//LFP) were fabricated using commercialized LiFePO4 (LFP) as cathode materials [46]. According to the electrochemical performance of the LFP cathode in half cells (144.5 mA h g−1 at 0.2 A g−1 after 48 cycles), the capacity balance between the SnO2/Mn2SnO4@C-M anode and LFP cathode was firstly investigated (see Fig. S8a and Fig. S8b). Fig. 7 and Figs. S8c–h show electrochemical properties of the SnO2/Mn2SnO4@C-M//LFP full cells with different mass ratio of cathode and anode (1.4:1 and 6.9:1, 2.7:1, 1:1) and the ratio of 1.4:1 is an optimal value. Fig. 7a exhibits the initial three GCD curves of the SnO2/Mn2SnO4@C-M//LFP (1.4:1) Li-ion full cell with discharge and charge potential of 0.01–3.6 V at 0.2A g−1. The first discharge and charge capacities of 137 and 147 mA h g−1 are obtained (the capacity of the Li ion full cell is calculated based on the weight of the LiFePO4 cathode). After 100 cycles, the SnO2/Mn2SnO4@C-M//LFP (1.4:1) Li-ion full cell still possesses high reversible capacity of 132.2 mA h g−1 (see Fig. 7b). Fig. 7c displayes electrochemical performance of the SnO2/Mn2SnO4@C-M//LFP (1.4:1) Li-ion full cell at different current densities and discharge capacities of 140, 116, 92.8, 66.1, 53.3, 45.6, and 39 mA h g−1 are obtained at current densities of 0.2, 0.5, 1, 2, 3, 4, and 5 A g−1, respectively, indicating superior rate capability. When the current density returns to 0.2 A g−1, high capacity of 142.6 mA h g−1 is recovered, suggesting high reversibility and stability of the SnO2/Mn2SnO4@C-M//LFP (1.4:1) Li-ion full cell. Fig. 7d shows cycling performance of the SnO2/Mn2SnO4@C-M//LFP (1.4:1) Li-ion full cell at 1 A g−1 and high capacity of 97.5 mA h g−1 is obtained even after 200 cycles, indicating attractive cycling ability of the prepared anode materials in the Li full-cell configuration even at high current density. Download : Download high-res image (564KB)Download : Download full-size image Fig. 7. Li ion storage performance of the SnO2/Mn2SnO4@C-M//LFP Li-ion full cell (cathode: anode = 1.4 : 1). (a) GCD curves at 0.2A g−1. (b) Cycling performance at 0.2A g−1. (c) Rate performance at different current density. (d) Long cycling performance at 1 A g−1.
https://doi.org/10.1016/j.jpowsour.2021.230243_p3_15 | The electrochemical properties of the SnO2/Mn2SnO4@C-M nanoboxes as anode materials for NIBs were firstly explored via CR2025 coin-type half cells via CV measurement within a voltage scope of 0.01–3V. Fig. 8a shows the initial three CV curves of the SnO2/Mn2SnO4@C-M anode for NIBs at 0.2 mV s−1. For reduction process, three cathode peaks at 1, 0.53 and 0.146 V are ascribed to Na + intercalation into the SnO2/Mn2SnO4@C-M nanoboxes, multistep conversion reaction with the generation of elemental Sn/Mn and the fragile SEI film (the disintegrate of electrolyte), and alloying reaction of the sodium and Sn (Sn + xNa = SnNax), respectively. Four anode peaks located at 0.59, 1.66, 2.05 and 2.2 V are connected with dealloying procedure of SnNax to elemental Sn and Na and phase transformation reaction between Mn/Sn and Na2O. Fig. 8b presents GCD curves of the SnO2/Mn2SnO4@C-M anode for NIBs at 0.2 A g−1 for the initial three cycles and initial capacities for discharging/charging (552.4 mA h g−1/364.1 mA h g−1) are obtained. The low initial CE of 65.9% is attributed to generation of unstable SEI layer and harmful products for disintegrate of electrolyte. After 100 cycles, the SnO2/Mn2SnO4@C-M anode for NIBs can deliver a capacity of 203 mA h g−1 (see Fig. 8c). Fig. 8d showes the rate performance of the SnO2/Mn2SnO4@C-M anode for NIBs. Discharge specific capacities of the SnO2/Mn2SnO4@C-M anode are 231.6, 209.1, 182.9, 159.3, 144.2, and 133.5 mA h g−1 for the current densities of 0.2, 0.5, 1, 2, 3, and 4 A g−1, displaying superior rate capability. Furthmore, according to the EIS spectra and fitted results (see Fig. S9a), the SnO2/Mn2SnO4@C-M anode for NIBs possesses low Rct value of 30.55 Ω and large DNa coefficient of 8.72 × 10−14 (see Fig. S9b), suggseting superior electrochemical reaction kinetics. In addition, Na full cells (designed as SnO2/Mn2SnO4@C-M//NVP) were fabricated using commercialized Na3V2(PO4)3 (NVP) as cathode materials, to probe potentially pratical application [46]. According to the electrochemical performance of the NVP cathode in half cells (97.1 mA h g−1 at 0.2 A g−1 after 100 cycles, see Fig. S10a and Fig. S10b), the capacity balance between the SnO2/Mn2SnO4@C-M anode and NVP cathode was investigated and the results (Figs. S10c–f and Fig. 8e–h) reveal that the optimal mass ratio of the cathode and anode is about 1.2:1 for the SnO2/Mn2SnO4@C-M//NVP full cell. Fig. 8e exhibits the initial three GCD curves of the SnO2/Mn2SnO4@C-M//NVP (1.2:1) Na-ion full cell with discharge and charge potential of 0.01–3.8 V at 0.2 A g−1. The first discharge and charge capacities of 130 and 86 mA h g−1 are obtained (the capacity of the Na ion full cell is calculated based on the weight of the NVP cathode). The high discharge capacity is mainly attributed to the high degree of pre-sodium, which makes the anode material contain a large number of sodium ions before the full cell test. After 120 cycles, the SnO2/Mn2SnO4@C-M//NVP (1.2:1) Na-ion full cell still possesses high reversible capacity of 81.9 mA h g−1 (see Fig. 8f). Fig. 8g displayes electrochemical performance of the SnO2/Mn2SnO4@C-M//NVP (1.2:1) Na-ion full cell at different current densities. Discharge capacities of 108.2, 105.2, 98.6, 82.6, 68.7, 61.2, and 55.3 mA h g−1 are obtained at current densities of 0.2, 0.5, 1, 2, 3, 4, and 5 A g−1, respectively, displaying superior rate capability. Fig. 8h shows long cycling stability of the SnO2/Mn2SnO4@C-M//NVP (1.2:1) Na-ion full cell at 1 A g−1. Even after 230 cycles, high capacity of 40 mA h g−1 is maintained (with the capacity retention of 43%), indicating promising cycling performance. The results suggest that the SnO2/Mn2SnO4@C-M anode has great potential in the NIBs. Download : Download high-res image (1MB)Download : Download full-size image Fig. 8. Na + ion storage performance of the SnO2/Mn2SnO4@C-M anode for NIBs. (a) CV curves in half coin-cell at 0.2 mV s−1 for the three initial cycles. (b) GCD curves in half coin-cell at 0.2A g−1. (c) Cycling performance in half coin-cell at 0.2A g−1. (d) Rate performance in half coin-cell at different current density. (e)–(h) GCD curves, Cycling performance at 0.2A g−1, Rate performance at different current densities and Long cycling performance at 1 A g−1 of the SnO2/Mn2SnO4@C-M//NVP Na-ion full cell (cathode: anode = 1.2 : 1).
https://doi.org/10.1016/j.jpowsour.2021.230243_p4_2 | In summary, we engineered multi-yolk-shell SnO2/Mn2SnO4@C nanoboxes through facile three-step method including coprecipitation, hydrothermal, and carbonization. The SnO2/Mn2SnO4@C nanoboxes as the anode material for LIBs exhibit large reversible capacity (1293 mA h g−1 at 0.2 A g−1 after 100 cycles) and stable long cyclic performance (at 2 A g−1 over 549 cycles). More importantly, the SnO2/Mn2SnO4@C nanoboxes also display high capacity (132.2 mA h g−1 at 0.2 A g−1 after 100 cycles) and superior cyclic stability (97.5 mA h g−1 at 1 A g−1 after 200 cycles) in the Li full-cell configuration using the LFP cathode. On the other hand, the SnO2/Mn2SnO4@C nanoboxes as anode materials for the NIBs also possess superior electrochemical performance. The superior electrochemical performance is firstly owing to the SnO2/Mn2SnO4 heterostructure, which can significantly enhance thermodynamic stability by generating lattice distortions and displaying long range disorder in the material. More importantly, SnO2/Mn2SnO4 heterostructure not only can greatly stabilize the reaction products Li2O, Na2O, and Sn, effectively hinder the coarsening of Sn, and strengthen reversible conversion-alloying reaction, but also can induce the redistribution of the electrons between SnO2 and Mn2SnO4 phase-boundary (the existence of internal electric field at heterointerface), which can accelerate the diffusion and adsorption of Li+/Na+ and promote the reaction kinetics. Thirdly, the original multi-yolk-shell structure can alleviate volume expansion and prevent the structure pulverization during the charging and discharging process. In addition, phenolic resin-derived carbon shell can improve electron conductivity, avoid the structure collapse, and suppress the aggregation of the active nanograins, thereby reinforcing cycling stability. Our results provide an effecitve method to improve Li/Na storage performance of Sn-based anodes for high-performance LIBs and NIBs.
https://doi.org/10.1016/j.jpowsour.2021.230256_p1_2 | Inhomogeneous reactions of lithium-ion battery (LIB) is one of important factors to decide practical performances, which have been discussed at various spatial scales [[1], [2], [3], [4]], and the heterogeneity of cathode reactions in LIBs was recently reviewed [5]. Preferential charge-discharge caused by inhomogeneous reactions tend to promote local degradation of the electrode, especially during shallow cycling [6]. Although the degradation mechanisms during charge/discharge cycling are dependent on the materials and conditions [[7], [8], [9]], it is certain that large local currents and abnormal potential contribute to local cell damage [10]. The local overcharge will also cause the decomposition of electrode materials and electrolytes. Consequently, it is imperative to understand the characteristics of inhomogeneous electrode reactions to improve the safety and performance of LIBs.
https://doi.org/10.1016/j.jpowsour.2021.230256_p1_3 | Synchrotron radiation techniques are extensively applied to analyze the reactions of LIBs [11], with X-ray imaging techniques representing a particularly powerful approach for spatial analysis [12]. In addition to X-ray microscopy [13], microbeam X-ray diffraction [14] and X-ray photoelectron spectroscopy [15] can also be utilized for the mapping of battery reactions. Electron microscopy techniques are commonly used to obtain nanoscale images of electrode materials, with transmission electron microscopy and related methods providing effective strategies for analyzing reaction distributions at the particle level [2]. Neutron-based techniques also permit direct observation of the lithium distribution in LIBs [16,17]. X-ray absorption fine structure (XAFS) spectroscopy is widely used for in situ and operando experiments. X-Ray absorption near edge structure (XANES) imaging uses a two-dimensional (2D) detector and can be applied to in situ spatially resolved analysis [18]. Three-dimensional (3D) X-ray diffraction [19] and XAFS [20,21] techniques have also been developed to analyze electrode reactions. 2D XANES imaging is suitable for the in situ and operando analysis of reaction distributions on a wide range of scales from micrometer to centimeter order [3].
https://doi.org/10.1016/j.jpowsour.2021.230256_p1_4 | Commonly used LIB electrodes are not uniform on a microscopic scale because of their composite structures manufactured from active material and carbon particles. Although the morphology of composite electrodes has been vigorously investigated [[22], [23], [24]], the 3D structures of the solid and liquid phases are complex and modeling their dynamic functions is not trivial. Experimentally, Stetson et al. reported a 3D mapping approach for the resistivity of an electrode based on scanning spreading resistance microscopy [25]. Although heterogeneity appears to produce both positive and negative effects to the battery performance [26], the fundamental concept is to maintain a balance between electronic conductivity and ionic conductivity [27,28]. Numerous works have described the construction of electronically conductive pathways [[29], [30], [31], [32], [33], [34]]. Surface coatings on current collector materials are also expected to reduce the electrical resistance [35,36].
https://doi.org/10.1016/j.jpowsour.2021.230256_p1_5 | The differences in electronic conductivity and ionic conductivity at each position of the electrode lead to inhomogeneous electrode reactions. The reaction distribution in the depth direction is determined by the balance between the ionic and electronic conductivity in the cross-sectional direction [37]. The porosity of the electrode composite plays a crucial role in the reaction distribution in the depth direction. The in-plane reaction distribution is dependent on the electronic conductivity of each material and the ratio of conductive additive. We previously demonstrated that the electronic pathway in the electrode composite is a vital factor determining the in-plane reaction distribution [3]. Nakamura et al. reported the reaction distribution for a model LiCoO2 battery cell in which the ionic diffusion was limited to the in-plane direction [38,39]. They concluded that local variation of the salt concentration could suppress or facilitate the reactions in a composite electrode. However, the contributions of factors such as ionic conductivity to the in-plane distribution have not yet been clarified in actual battery cells.
https://doi.org/10.1016/j.jpowsour.2021.230256_p1_6 | The influence of environmental conditions and the charge/discharge rate on the reaction distribution is also important for practical applications such as electric vehicles. High temperatures and large currents can pose serious safety risks because existing LIBs contain a combustible organic solvent [40]. The behavior of inhomogeneous reactions becomes particularly important at high temperatures and high charge/discharge rates. The influence of the conditions should be studied using the same battery cell because each electrode has different inherent inhomogeneity. Our previous study clarified the inhomogeneity in LiFePO4 cathodes because of the low electrical conductivity of the active material [3]. In the present study, we first sought to minimize the reaction inhomogeneity by varying the carbon content and surface coating of the current collector. Next, the effects of the temperature, discharge rate, and electrolyte concentration were analyzed for electrodes with inhomogeneous electronic conductivity. We analyzed the reaction distribution for a LiFePO4 LIB by an in situ XANES imaging technique. Because the experiments concerning the electrolyte concentration were performed for cells containing different cathodes, we used the relative difference in variance of the absorption edge energies of XANES to compare their inhomogeneity.
https://doi.org/10.1016/j.jpowsour.2021.230256_p2_2 | A cathode sheet was prepared using a composite mixture of LiFePO4 (LFP) powder, acetylene black (AB, Denka), and polyvinylidene difluoride (PVDF) binder (Kureha) in a weight ratio of 75:15:10 with a small amount of 1-methyl-2-pyrrolidone (Wako). The influence of the carbon content was examined by preparing additional cathode sheets with LFP:AB:PVDF weight ratios of 76:14:10, 78:12:10, and 80:10:10. An aluminum sheet of 20 μm thickness was used as the current collector. A gold-coated aluminum sheet was also used to investigate the effect of surface modification on current collector. The cathode sheet was dried at 333 K in vacuum, and then pressed with a roll press. The typical thickness of the composite layer was 60 μm and the weight of LiFePO4 was 2 mg/cm2. Lithium foil (Honjo Metal) was used as the anode and 0.1, 0.5, and 1.0 M LiPF6 solutions (Kishida Chemical) in a mixed solvent of 3:7 in volume of ethylene carbonate and ethyl methyl carbonate were used as the electrolyte solution. Aluminum-laminated pouch cells were assembled in an argon-filled glove box. A sample holder made of polyetheretherketone with beryllium windows (Nilaco) was utilized for the in situ XANES measurements. The charge/discharge operations were carried out using a battery testing apparatus (HJ1001SD8, Hokuto Denko) under six combinations of three temperatures (300, 313, and 333 K) and two discharge rates (0.2 and 2.0C) for each cell with various electrolyte concentrations. The reaction distribution was analyzed under open-circuit conditions. The battery cells were discharged to the depths of 10%, 20%, and 30% for the discharge rate of 0.2C and a discharge depth of 10% for the discharge rate of 2.0C after charging to 4.2 V.
https://doi.org/10.1016/j.jpowsour.2021.230256_p2_3 | The XANES imaging experiments were performed at BL-4 of the Ritsumeikan Synchrotron Radiation Center, Kusatsu, Japan [18]. X-rays from the light source AURORA were monochromatized using a Si(220) double-crystal monochromator. Energy shifts caused by the varying incident angles of the divergent X-rays arriving at the monochromator were corrected in a data conversion process for the 2D images. The intensities of the incident X-rays were measured using an ionization chamber with N2 gas flowing. The dimensions of the cathode sheet were 3 × 10 mm2 and it was entirely covered by the effective X-ray beam size of 4 × 12 mm2 from BL-4. Transmitted X-rays were monitored using a 2D CMOS image sensor (ORCA-Flash 4.0, Hamamatsu Photonics) combined with a Tl-doped CsI phosphor. X-ray images were collected at 201 energy points around the iron K edge and the images were converted to X-ray absorption spectra for each detector pixel. The chemical state of the active material was estimated from the absorption edge energy, E0, which shifted to a lower energy corresponding to the change from Fe(III) to Fe(II) during discharge. The variance of E0 for the entire electrode was used as a measure of the inhomogeneity.
https://doi.org/10.1016/j.jpowsour.2021.230256_p3_3 | Fig. 1(A) shows the 2D chemical state maps at a discharge rate of 0.2C, a temperature of 300 K, and an electrolyte concentration of 1.0 M. The XANES spectra for the selected areas indicated in Fig. 1(A) are presented in Fig. 1(B). The spectra for single pixels are shown in Fig. S1, in which a plot of E0 values obtained from the smoothed XANES spectra as a function of the FePO4 ratio estimated by the linear combination fitting is included. The E0 values for single pixels show a good correlation to the ratio of FePO4, therefore the E0 value is a practical index for the discharge depth. In Fig. 1(A), the discharge reaction appeared as discrete spots shown as “a” in the initial stages prior to spreading throughout the electrode. The number of reaction spots at sub-millimeter order was approximately eight in the map at a discharge depth of 10%. No significant increase of the number but the expansion of the discharged area was observed at a discharge depth of 30%. This behavior for electrode reaction was in agreement with our previous study [3]. In such composite electrodes, the in-plane inhomogeneity of a reaction predominantly originates from the inhomogeneity of the electronic conductivity. As the pattern displayed repeatability during charge/discharge cycling and were affected by the amount of conductive carbon, it was concluded that they were caused by inhomogeneous electron pathways in the cathode [3]. Download : Download high-res image (675KB)Download : Download full-size image Fig. 1. Cathode reaction at a discharge rate of 0.2C for a LiFePO4 cell with 1.0 M electrolyte solution at 300 K. (A) Chemical state maps at depth of discharge (DOD) values of 0%, 10%, 20%, and 30%. (B) XANES spectra for selected areas of the chemical state maps.
https://doi.org/10.1016/j.jpowsour.2021.230256_p3_4 | Fig. 2(A) compares the reaction distribution during the charging process for three cathodes with different carbon contents. At a carbon content of 10 wt%, distinct reaction spots were observed, which became more obscure with increasing carbon content. This implies the influence of the 3D network of carbon particles in the composite electrodes on the reaction distribution. Increasing the content of conductive additive was thus effective for delocalizing the reaction distribution. Fig. 2(B) presents the reaction patterns for cathodes with a carbon content of 15 wt% using aluminum current collectors with and without gold coating. The discharge profiles of these cathodes are shown in Fig. S2. The pattern observed using the gold-coated aluminum current collector was clearly delocalized with respect to the inhomogeneous pattern observed using the uncoated current collector. The latter inhomogeneity was ascribed to the varying thickness of the electrically insulating oxide layer on the aluminum surface. The gold layer may thus improve the homogeneity of the reaction distribution by enhancing the connection between the aluminum current collector and the carbon particles in the composite layer. Although surface modification of the current collector and increasing the carbon additive content were thus effective, the applicability of these approaches is limited by the manufacturing cost and desired cell performance. Therefore, it is still important to understand the characteristics of the inhomogeneous reaction distribution. The following analysis was performed using cathode sheets with an uncoated aluminum current collector and a carbon content of 15 wt%. Download : Download high-res image (464KB)Download : Download full-size image Fig. 2. Reaction distributions for the modified LiFePO4 cathodes upon (A) variation of the carbon content and (B) surface modification of the current collector.
https://doi.org/10.1016/j.jpowsour.2021.230256_p3_6 | Fig. S3 shows the discharge profiles obtained through in situ experiments at various temperatures, discharge rates, and electrolyte concentrations, which were typical for LiFePO4 batteries. The discharge voltage at the depth of 5% for the cell with an electrolyte concentration of 1.0 M at a discharge rate of 0.2C was 3.36 V at 300 K and 3.39 V at 333 K, whereas at a discharge rate of 2.0C, the discharge voltage decreased to 3.01 V at 300 K and 3.21 V at 333 K. The decrease in the discharge voltage upon increasing the discharge rate was smaller at higher temperature. It means that the cell resistance became small at higher temperature. Similar discharge voltages were observed for the cell with an electrolyte concentration of 0.5 M. The cell with an electrolyte concentration of 0.1 M exhibited large polarization, and the curves at a discharge rate of 2.0C fell below 2.5 V. The cell resistance was large for this electrolyte concentration. We next discuss the inhomogeneous reaction state at various discharge conditions.
https://doi.org/10.1016/j.jpowsour.2021.230256_p3_7 | Fig. 3 shows chemical state maps at a discharge depth of 20% and a discharge rate of 0.2C for three temperature conditions. The discharge process was performed after the cell was fully charged at room temperature. The positions of the reaction spots were identical in all three images, however, the discharge depth at each reaction spot varied. The discharge reaction in the area indicated with a black circle advanced at higher temperature, while the discharge in the areas indicated with white circles was delayed at higher temperature. At higher temperature, the discharge reaction became concentrated, which caused the dominant inhomogeneous reaction on specific reaction channels. To understand the influence of temperature, we considered the balance of the supply of electrons and lithium ions, as depicted in the schematic model shown in Fig. 4. The temperature dependences of the self-diffusion coefficient, D, for Li+ and PF6− in a carbonate solvent have been determined by NMR spectroscopy [41]. The D values at 333 K are twice those at room temperature. The temperature dependence of the reaction distribution indicates that ion diffusion in the electrolyte solution affects the inhomogeneity of the cathode reaction. The electronic pathways consisting of carbon–carbon network at 333 K keep the structure at room temperature. The reaction inhomogeneity is promoted at higher temperature by the following mechanism. The lithium ion concentration in the electrolyte solution decreases in the areas in which the reaction occurs in the cathode during discharge. At lower temperature, the concentration gradient between the discharged area and other areas tends to remain owing to the smaller diffusion coefficient. The reaction at areas far from the discharged area becomes more favorable than that close to the discharged area. Consequently, the concentration gradient in the electrolyte solution decreases the in-plane inhomogeneity of the electrode reaction. At higher temperatures, the rapid ion diffusion in the bulk electrolyte solution quickly reduces the local concentration gradients. The discharge reaction then proceeds just around the lower-resistance reaction channels. Because the effect of the concentration gradient disappears at higher temperatures, the inhomogeneity due to the electronic conductivity of the electrode is emphasized. A continuous lithium ion supply at the higher temperature is favorable to discharge reaction. This is consistent with the fact that the overpotentials are reduced at the higher temperature as shown in Fig. S3. On the other hand, pathways with higher resistance in the cathode are used owing to the deficiency of lithium ions at the lower temperature. Download : Download high-res image (723KB)Download : Download full-size image Fig. 3. Chemical state maps at a discharge depth of 20%, a discharge rate of 0.2C, an electrolyte concentration of 1.0 M, and various temperatures. Download : Download high-res image (431KB)Download : Download full-size image Fig. 4. Schematic model for in-plane ionic diffusion at the LIB cathode during the discharge process.
https://doi.org/10.1016/j.jpowsour.2021.230256_p3_8 | Fig. 5 presents chemical state maps for discharge rates of 0.2 and 2C drawn around the black circle in Fig. 3. Both maps given in Fig. 3, Fig. 5 were obtained for the same electrode, but their discharge depths were different. The number of reaction spots was higher at a discharge rate of 2C, especially at higher temperature. A local decrease in the lithium ion concentration may have occurred at the discharge rate of 2C compared with the discharge rate of 0.2C [42,43], although delocalization of the discharge reaction at 2C was not observed. The inhomogeneity at the higher discharge rate should be controlled by the electronic conductivity. Thus, the IR drop on the reaction channel with the lowest resistance became large at the higher discharge rate. The electric current disperses other electron pathways with higher resistance. Consequently, the number of reaction spots increased in the chemical state map. The reaction at each sharp spot tends to use a short electron pathway as depicted in Fig. S4. Download : Download high-res image (520KB)Download : Download full-size image Fig. 5. Comparison of the chemical state maps at a discharge depth of 10%, discharge rates of 0.2 and 2C, and an electrolyte concentration of 1.0 M.
https://doi.org/10.1016/j.jpowsour.2021.230256_p3_10 | Fig. S5 presents the chemical state maps under six sets of conditions for the three electrolyte concentrations. The results for different electrolyte concentrations were carefully compared owing to the use of cells containing different cathodes. These chemical state maps were depicted by colored pixels correspond to the E0 values. Although the spatial pattern is different at each cathode sheet, the statistics of E0 are meaningful to discuss the reaction distribution of different cathode sheets. The histogram was made from the percentage of each E0 value. The variance of E0 in the histogram was adopted as a measure of the inhomogeneity. The histogram of the E0 values are given in Fig. 6(A)–(C). The histogram before discharge was symmetric with a full width at half maximum of 0.7 eV, whereas the distributions for the 10% discharged states were wide and asymmetric. The low E0 values indicated a lower oxidation state of iron species, and the low-energy tails in the histograms corresponded to the discharged species existed in local areas of the electrode. Although the average E0 value was 7123.6 ± 0.1 eV for the 10% discharged states, the energies at the maximum frequency were different. The highest value was 7124.3 eV for a discharge rate of 2.0C, a temperature of 333 K, and an electrolyte concentration of 1.0 M, and the lowest value was 7123.8 eV for a discharge rate of 0.2C and a temperature of 300 K. This indicates that the discharge reaction at 2.0C and 333 K did not occur over a wide area of the electrode. The width of the histogram peak is a measure of the inhomogeneity of the electrode reaction. The statistical variance was calculated despite the asymmetric histograms. The variances in the histograms at 1.0 M and 300 K were 0.7 and 1.1 eV2 for discharge rates of 0.2 and 2.0C, while those at 333 K were 0.8 and 1.5 eV2 for discharge rates of 0.2 and 2.0C, respectively, as shown in Fig. 6(D). The variance corresponds to the number of pixels in the low-energy tail of the histogram. The values were larger at a discharge rate of 2.0C than at 0.2C for all temperatures and electrolyte concentrations. For the discharge rate of 2.0C, the values became larger at higher temperature. A higher discharge rate was associated with a larger number of reaction spots, which possessed sharp edges as shown in Fig. 5, and a higher temperature promoted inhomogeneity owing to the rapid ion diffusion as discussed above. The variance values increased with increasing electrolyte concentration. The fast ionic diffusion emphasized the pattern of the inhomogeneous electronic conductivity through the mechanism depicted in Fig. 4. Similarly, the influence of the concentration gradient was relatively small at higher electrolyte concentrations, thus promoting the reaction inhomogeneity. Download : Download high-res image (609KB)Download : Download full-size image Fig. 6. Histograms of the absorption edge energy (E0) of the iron K edge obtained from the XANES imaging measurements at a discharge depth of 10% for electrolyte concentrations of (A) 1.0 M, (B) 0.5 M, and (C) 0.1 M. Variances of the E0 values for the entire cathode plane are given in (D).
https://doi.org/10.1016/j.jpowsour.2021.230256_p4_2 | The in-plane inhomogeneous reaction of LiFePO4 cathodes became delocalized upon increasing the carbon additive content and performing surface modification of the current collector. The inhomogeneous reaction distributions during the discharge process were analyzed at temperatures of 300, 313, and 333 K and discharge rates of 0.2 and 2.0C. Higher discharge rates and temperatures promoted the inhomogeneous cathode reaction. During high-rate discharge many reaction channels are used, with short electron pathways being favored. The limited ionic diffusion in the electrolyte solution restrained the in-plane inhomogeneous reaction at lower temperatures. Because the influence of the concentration gradient is relatively small at higher electrolyte concentrations, the inhomogeneous reaction pattern was emphasized. The chemical state maps and the variance of E0 at lower temperature and at lower electrolyte concentration revealed that the limited ionic conductivity in the liquid phase contributes to delocalize the inhomogeneous reaction distribution caused by the nonuniform electronic conductivity. These results demonstrate that reaction distributions can be controlled by not only the electrode manufacturing technique employed but also the environment and operating conditions.
https://doi.org/10.1016/j.jpowsour.2021.230304_p1_2 | Lithium-ion batteries have high energy density and long cycle life. These advantages enable them to be used in many application fields, such as aerospace engineering, automotive applications, high-tech industrial systems, etc. To meet the growing performance demands in the automobile and industrial applications, model-based battery management strategies are commonly utilized for optimal use and management of lithium-ion batteries [[1], [2], [3]]. These management methods need to be supported by accurate dynamic models to achieve satisfactory real-time performance. However, the actual situation is that lithium ion batteries are often required to operate under a wide range of operating conditions, and their dynamic behavior shows obvious nonlinear characteristics. In order to meet performance requirements, it is usually unavoidable to consider their nonlinear characteristics and to build a nonlinear model. As a result, today`s increasing demand for accurate and efficient management of lithium-ion batteries is driving the field of battery modeling and identification from linear to nonlinear directions.
https://doi.org/10.1016/j.jpowsour.2021.230304_p1_3 | From a control-oriented perspective, system engineers commonly prefer to utilize linear time-invariant (LTI) model structure to build the battery input-output characteristics. The equivalent circuit models with different orders are usually linearized to typical LTI models [4,5], and have been widely investigated and used in real applications. The LTI methods are preferred methods because they could guarantee high performance and robustness, and researchers have vast experience in their applications. However, when a battery is operated under transient conditions, non-linear behavior becomes more dominant, making it insufficient to use a single LTI model to describe the system dynamics throughout the whole operating region. In addition, the electrochemical processes of lithium-ion battery commonly exhibit a significant nonlinear behavior [6,7], and small deviation from the operating point usually leads to different characteristics. This suggests that a single LTI model may not be sufficient to describe system dynamics under varying operating conditions. Therefore, high precision modeling of nonlinear electrochemical processes using a single LTI model remains a challenge.
https://doi.org/10.1016/j.jpowsour.2021.230304_p1_4 | However, with the increasing demand for real-time applications, the popular LTI cell models are reaching their limitations. In frequently changing applications, model performance will only perform well within a very narrow window of the operating points. This limitation forces researchers to return to first-principles modeling methods based on prior knowledge of electrochemical processes [[8], [9], [10], [11]]. With such first-principle models, the parameters are extracted from the exact physicochemical laws that govern the behavior of the battery. However, first-principles laws describing the dynamics of chemical processes often produce a large number of parameters and partial differential equations (PDEs) [12,13], which are typically very laborious and numerical complexity in practice. Another common complication of first-principle models arises from the determination of the model parameters. There are many unknown independent parameters in a given battery [14], and the battery manufacturer may be reluctant to disclose these parameters or may not know their values. As a result, first-principle methods often result in a very complex nonlinear model which is typically computationally intractable for control-oriented applications.
https://doi.org/10.1016/j.jpowsour.2021.230304_p1_5 | Another popular research field is the data-driven modeling approaches through empirical or artificial intelligence methods [[15], [16], [17], [18]]. Data-driven techniques try to answer the question of how a model can be programmed to learn and improve its performance based on the collected data automatically or manually. In contrast with the first-principle approaches, the data-driven methods do not deliver an explicit mathematical model to describe the underlying system, but instead, they establish relations between the given data sets. Many data-driven models have been proposed to build the capacity, thermal, and safety characteristics of lithium-ion batteries recently [[18], [19], [20]]. However, data-driven models are not based on physicochemical laws, and hence the equations and algorithms do not often provide insight into the electrochemical processes of lithium-ion batteries. As a result, the data-based models are not able to predict beyond a particular operating range or designed experiments, since the modeling process is a non-deterministic process. And it is difficult to support the use of a data-driven battery models fit in safety-critical applications, even though they may give better performance than other LTI or first-principle models.
https://doi.org/10.1016/j.jpowsour.2021.230304_p1_6 | In order to take advantage of the simplicity of the LTI model while accurately capturing the nonlinear dynamics throughout the operating region, the idea of the linear parameter variation (LPV) modeling approach provides an intermediate solution. LPV models can be used to describe the behavior of nonlinear time-varying systems using linear representations, and have been applied in various applications such as process control, wind turbines and aircraft applications [[21], [22], [23]]. LPV system is a new subclass of nonlinear system. They are time-varying systems, but their nonlinear dependence is strictly through the scheduling sequence. Therefore, LPV model retains the advantages of LTI model, and can reflect the characteristics of nonlinear system [24]. Since the parameters of the LPV models are time-varying, how to identify the model parameters remains a challenge. So far, the identification methods for LPV model can be categorized into two groups, the local and global methods [25,26]. The local approach, such as the ones described in Ref. [25], basically consists of two separate steps. First, a set of LTI models is identified at different operating points of the system. Then, a parameter-dependent LPV model can be proposed by interpolating the local LTI models. Obtaining LTI models through a local approach is easy to understand. However, the experimental steps of the modeling process require special attention, and the interpolation process between different LTI models may encounter difficulties [27,28]. The global approaches focus on performing one single experiment where the scheduling variables as well as the operating conditions are constantly changing, and then an LPV model is directly obtained. In addition, many global LPV identification approaches have been proposed, such as the least-squares support vector machine [29], the orthonormal basis function based estimator [30], and the subspace identification (SID) method [[31], [32], [33]]. In the field of modeling and system identification for lithium-ion battery, there are few studies available. Ref. [[34], [35], [36], [37]] investigated the system identification and state-of-charge (SOC) estimation problems associated with the LTI/LPV model using a subspace approach, and showed that the LPV modeling and subspace identification method had good performance in terms of prediction accuracy and robustness. In general, the global LPV modeling methods have the ability to deal with nonlinear dynamics and guarantee stability of the resulting model, making it a promising candidate for LPV system identification.
https://doi.org/10.1016/j.jpowsour.2021.230304_p1_7 | In summary, it has been found that LTI modeling approaches are unable to accurately capture the electrochemical nonlinearities across the entire working region [4,5], while first-principles modeling approaches often lead to over-complexity in practical applications [[12], [13], [14]]. The LPV modeling and identification concept can provide an intermediate solution compared to the traditional modeling approach for lithium-ion battery. In this research, we will describe the nonlinearities of the lithium-ion battery in a time-varying linear manner between the input current and output voltage. The input-output relations vary with the battery operating area parameters (SOC, temperature, etc.), and these variables are also referred to as scheduling variables. In addition, this study adopts a data-driven global identification approach, which can avoid the complexity of modeling complex electrochemical processes. In the LPV modeling framework, the nonlinear influences of input current, SOC, temperature are decoupled by separate input vector and scheduling variables, and this decoupling is achieved at the model structure level rather than through model reduction. As a result, this system structure has the advantage of retaining the simplicity of LTI model, while being able to accurately capture the nonlinearities over a large operation range. We believe that the LPV battery modeling and identification method can be used in many control-oriented applications, such as the real-time management and state estimation of electric vehicle battery.
https://doi.org/10.1016/j.jpowsour.2021.230304_p1_8 | It becomes evident that the two scientific fields, namely LPV modeling and system identification, share a common target: the accurate prediction of the highly nonlinear systems. The aim of this research is to develop a novel LPV modeling approach for lithium-ion battery in control-oriented applications. This paper is organized as follows. Section 2 provides a complete modeling framework for lithium-ion battery from first-principles to LPV approach. Section 3 investigates the LPV identification problems from local and global perspectives, and will provide an objective description of their advantages and disadvantages. Section 4 presents comparative analysis of model validation tests, and will solve the open questions related to the choice of scheduling variables when using the global LPV identification approaches. Section 5 and Section 6 include the discussion and the conclusions, respectively.
https://doi.org/10.1016/j.jpowsour.2021.230304_p2_2 | Lithium-ion batteries are well-known for their nonlinear dynamics associated with charging, discharging and aging processes, and their nonlinearity will become more significant when the operating regions are close to the charge/discharge cutoff voltage. Due to the nonlinear nature, the system response of lithium-ion battery is dominated by a variety of electrochemical and thermodynamic processes, which significantly limits the application of LTI model structure. To predict the nonlinear dynamics of lithium-ion battery adequately, the LPV modeling strategies in Fig. 1 will be introduced to build the multi-variable system dynamics of the lithium-ion batteries in this section.
https://doi.org/10.1016/j.jpowsour.2021.230304_p2_5 | Fig. 1(a) shows a graphical representation of the lithium-ion battery which is made up of three parts: the positive electrode (width δp), the separator (width δsep), and the negative electrode (width δn). In the discharge process, lithium ions diffuse to the particle surface of the negative active materials, and then travel across the electrolyte to the positive electrode through diffusion and ionic conduction. At the same time, the electrons flow in the opposite direction through an external circuit to supply power to the load. The exact opposite process occurs when the battery is in the process of being charged.
https://doi.org/10.1016/j.jpowsour.2021.230304_p2_6 | The above working processes illustrate that several electrochemical processes occur within a lithium-ion battery under operation. In order to gain an in-depth understanding of the migration and diffusion processes that control the battery input-output properties, it is necessary to understand the origin and derivation of the reaction kinetics. Doyle proposed the pseudo-two-dimensional (P2D) model on the basis of the porous electrode and concentrated solution theory [38]. In the P2D model, the governing equations are derived based on the basic mass conservation law and the charge conservation law, and the electrochemical kinetics that govern reaction current and electrical potential are also given. The conservation laws that govern lithium ions and charge transport are summarized in Table 1, the symbols employed and their meanings are listed in Nomenclature. Table 1. Governing equations of lithium-ion battery dynamics. Governing equations Boundary conditions Conservation of species (solid phase): (1) (2) Conservation of species (electrolyte phase): (3) (4) Conservation of charge (solid phase): (5) (6) Conservation of charge (electrolyte phase): (7) (8)
https://doi.org/10.1016/j.jpowsour.2021.230304_p2_7 | The four PDEs in Table 1 are coupled through the Butler-Volmer equation (9) where jLi is the density of reaction current, η is the overpotential, i0 is the density of exchange current, αa, αc, F, R and T can be considered as constants, their definitions are given in Nomenclature. The electrochemical kinetics in (9) relate reaction current to the battery overpotential which is defined as: (10) where is the equilibrium potential of thermodynamics, and are the solid-phase and electrolyte-phase electrical potential, respectively.
https://doi.org/10.1016/j.jpowsour.2021.230304_p2_8 | With the PDEs in Table 1 and the reaction kinetics in (9) that govern the nonlinear electrochemical dynamics, we can consider lithium-ion battery as a single-input single-output (SISO) system with the input being current and the output being terminal voltage. As shown in Fig. 1(a), the current collectors attached to solid electrodes at both ends of the domain (x = 0 and L), the different potentials generated in the governing PDEs are related to the overall terminal voltage. Therefore, the voltage across the current collectors is determined by: (11) where Rf is an empirical parameter which represents the battery inner contact resistance (Ω·cm2).
https://doi.org/10.1016/j.jpowsour.2021.230304_p2_9 | According to (10) and (11), the output terminal voltage can be calculated by: (12) where , and are the electrolyte-phase electrical potential, overpotential and equilibrium potential across the two electrodes, respectively.
https://doi.org/10.1016/j.jpowsour.2021.230304_p2_10 | The above governing PDEs in Table 1, the Butler-Volmer equation (9) and the output voltage (12) construct the basis of the lithium-ion battery model. However, the above modeling processes are quite involved and computationally expensive. Therefore, the governing equations must be further discretized to ordinary differential equations (ODEs) using numerical methods. From a systems perspective, batteries can be considered as SISO systems, where the input is the current and the output is the terminal voltage. Consequently, we further transform the battery model to discretized standard state-space form as: (13) where is the input current, , is the terminal voltage, , is the state vector which consists of the battery physicochemical parameters, is the nonlinear state equations, is the output equation.
https://doi.org/10.1016/j.jpowsour.2021.230304_p2_11 | However, the battery model in (13) is nevertheless computationally complex due to the nonlinear state equations involved. Meanwhile, for system-level modeling and identification, it is critical that the model has fast convergence performance before it is practically applied to control-oriented applications. Linearization and order reduction of the nonlinear description at different fixed operating points are common means to minimize the number of states within the model [10,39]. Therefore, building a linear description of the battery system at one or some distinct operation points leads to the LTI model structure: (14) where A is the system matrix, B is the input matrix, C is the observation matrix, D is the feed-through matrix. At each operating point, the four matrices are considered to consist of constants elements.
https://doi.org/10.1016/j.jpowsour.2021.230304_p2_13 | From the perspective of system modeling, better results can be achieved through more detailed observations and a richer model structure. In this subsection, we will build the model of lithium-ion battery using LPV model structure, with the aim of achieving a trade-off between model complexity and accuracy. As shown in Fig. 1(b), the basic concept of LPV modeling is to linearize the nonlinear battery system at different operating points using the so-called scheduling variables.
https://doi.org/10.1016/j.jpowsour.2021.230304_p2_14 | We start with the mathematical representation of the LPV system, focusing on the description of the scheduling variable and its relation to the model inputs and outputs. Similar to LTI systems, LPV models can be represented in different forms, such as input-output (IO) and state-space (SS) forms. In this research, the LPV system is based on the discrete-time state-space form as follows (15) where , , are the state vector, input vector, and output vector, respectively. is the scheduling variable, which can be seen as weighting factors among the system matrices. denotes the zero-mean white noise process. The subscript k denotes sampling point, and the index m is the number of scheduling variables. , , , and are the system matrices, and they are linearly related to the scheduling variables, , , , , .
https://doi.org/10.1016/j.jpowsour.2021.230304_p2_15 | When using the LPV model structure in (15) to build the nonlinearity of lithium-ion battery, we consider the battery as a SISO system, in which the input vector is the excitation current and the output vector is the terminal voltage. Comparing the output equation (15) with the battery terminal voltage equation (12), it can be observed that the state vector consists of the battery electrochemical states that are related to the internal overpotential , the electrical potential of electrolyte-phase and the equilibrium potential . In addition, the model states are coupled with the multiple PDEs in Table 1, which make them computationally costly. However, in the LPV modeling setting, the number of the state vector represents the system order, and we only need to set the order instead of specific variables for the state vector. In most cases, the choice of the model order usually requires a balance between accuracy and complexity for different applications.
https://doi.org/10.1016/j.jpowsour.2021.230304_p2_16 | From (15) and Fig. 1(b) we can observe that LPV system is a particular class of nonlinear system. At each fixed local point of the scheduling variables, the system matrices , , , and are composed of deterministic constants, thus the system is linear and satisfies homogeneity and superposition. However, from a global perspective, the system matrix parameters change dynamically as the operating point changes, showing obvious nonlinear characteristics. Therefore, at the global level, the LPV model does not satisfy the superposition and homogeneity after it is built.
https://doi.org/10.1016/j.jpowsour.2021.230304_p2_17 | Another important step in LPV model identification is the selection of scheduling variables, which determine the definition of nonlinear dynamic behavior of lithium-ion batteries. In the LPV modeling framework, the chosen scheduling variables should be capable of showing the changing dynamics of the lithium-ion battery, or reflect the varying working points. As described in Section 2.1, the diffusion of the lithium ions depends on the change in concentration across the two electrodes, while the voltage between the electrodes varies with the migration of lithium ions. As a result, the operating points of the lithium-ion battery can be denoted by the concentration and migration rate of lithium ions in the two electrodes. However, neither of these physical and chemical parameters can be measured directly, so it is necessary to extrapolate from other measurements, or to estimate them in some way.
https://doi.org/10.1016/j.jpowsour.2021.230304_p2_18 | To facilitate analysis, we assume that the lithium ions are mainly stored in the positive or negative electrodes, and only a small amount of lithium ions are left in the electrolyte. In a physical sense, SOC reflects the amount of remaining active materials inside a cell, and the average concentration of lithium ions in both electrodes is proportional to SOC. As shown in Fig. 2, SOC reflects the potential concentration of lithium ions that can be used to provide electrical power, while 1-SOC represents the concentration of lithium ions that can be absorbed during charge. Therefore, a reasonable choice of scheduling variable in this study would be SOC. In a similar way, considering that the real-time measurement of migration within a lithium-ion battery is an unachievable goal, we use the SOC change rate instead of migration rate as the second scheduling variable. Other variables that change with the operating points, such as the surface temperature, can also be used as an alternative scheduling variable. Download : Download high-res image (327KB)Download : Download full-size image Fig. 2. Schematic representation of relationship between SOC and lithium-ion concentration.
https://doi.org/10.1016/j.jpowsour.2021.230304_p2_19 | In this research, the battery SOC is measured via coulomb counting method, and we define the SOC change rate as follows. For the negative electrode, the SOC change rate is determined by: (16) where, the subscript n denotes negative electrode, and the index k is referred to as the sampling point. Considering that the migration process in the positive and negative electrodes change in opposite directions, we define SOC change rate in the negative electrode as: (17) where, the subscript p denotes positive electrode. Finally, according to Equations (16), (17), the global SOC change rate can be calculated by: (18)
https://doi.org/10.1016/j.jpowsour.2021.230304_p2_20 | In summary, we choose SOC, SOC change rate and surface temperature as the scheduling variables for the LPV battery model, since they mainly describe the various operating points of the battery. Consequently, the operating ranges of the scheduling variables can be determined, and a wide data set of local operating points consisting of scheduling variables that can be measured.
https://doi.org/10.1016/j.jpowsour.2021.230304_p3_2 | As mentioned above, the modeling and computational process of a lithium-ion battery model relies on a comprehensive knowledge of its physical and chemical properties and parameters, which makes the modeling problem costly and time-consuming. It is almost always the case that we must perform an informed guesstimate of various parameters, and then adjust their values to match the measured response of the battery. In this section, we will adopt a data-driven approach to identify the model parameters, instead of using a time-consuming and costly experiment-driven approach. This approach requires only observational data to determine the LPV cell model. Thus, the difficulties of modeling multiple electrochemical processes inside the lithium-ion batteries can be avoided.
https://doi.org/10.1016/j.jpowsour.2021.230304_p3_4 | Generally speaking, LPV identification can be performed in two different ways, namely the local approach and the global approach. In this research, we used both the local and global approach for comparison. From The local perspective, the identification of the LPV model is performed by using local knowledge of the system. However, from a global perspective, the identification process is on the basis of a single data set covering the nonlinear properties of the system throughout the operating region. In this research, we take the excitation current as the input , the voltage as the output , and choose SOC, surface temperature and SOC change rate as the scheduling variables . The identification goal is to estimate the constant coefficients of the system matrices , , , . In the LPV modeling framework, both input (excitation current) and scheduling variables (SOC, surface temperature, SOC change rate) are related to time. However, their nonlinearities are decoupled by separate input vector and scheduling variables, and this decoupling is achieved at the model structure level rather than through model reduction. As shown in Fig. 3, at any local operating point with fixed scheduling variables, the LPV model can describe the input-output relationship in linear form, while the global nonlinearities are dependent on the changing scheduling variables. Download : Download high-res image (1MB)Download : Download full-size image Fig. 3. Schematic diagram of the LPV model identification process and the test bench for lithium-ion battery.
https://doi.org/10.1016/j.jpowsour.2021.230304_p3_5 | The test bench for identification is also shown in Fig. 3. It includes a high-precision charge/discharge equipment BT2000 for single cell testing (Arbin Instruments), a high-current wide-voltage charge/discharge equipment BTS2000 for battery module testing (Techpow Electric), an environmental chamber HLT2005P for humidity and temperature settings (Hardy Technology), and the supporting human-computer interaction software for experimental control and data logging. In terms of experimental subjects, we chose a group of lithium iron phosphate (LiFePO4) cells for modeling and identification. The main parameters of the LiFePO4 cells used for testing are shown in Table 2. Table 2. Parameters of the LiFePO4 cells for testing. Nominal capacity Cut-off voltage Operating temperature Max. operating current Specific energy density 11 Ah (0.2C, 25 °C) 3.65 V (charge) 2.5 V (discharge) 0–45 °C (charge) −20 °C–60 °C (discharge) 2C (charge) 4C (discharge) 115 Wh/kg
https://doi.org/10.1016/j.jpowsour.2021.230304_p3_7 | This subsection focuses on the identification of a battery model using local LPV identification method. We chose SOC as the scheduling variable, and applied the linear interpolation on the identified LTI models within the range of chosen SOC points. Then the combination of the identified LTI models into an LPV model can be obtained through interpolating between system matrices.
https://doi.org/10.1016/j.jpowsour.2021.230304_p3_8 | Within the framework of local LPV identification, the challenge is that the observational data would have to adequately capture the nonlinear dynamic characteristics of the battery over a wide range of operating points. Rather than building a model from the voltage response data sets under the current excitation of constant charge/discharge, duty-cycle or sine wave, we designed a mixed pulse duty-cycle test procedure which consists of alternating charge and discharge pulses. Fig. 4(a) shows an example experimental current profile for a LiFePO4 battery undergoing mixed duty cycle test, the corresponding voltage response and SOC variation curve are also shown in Fig. 4(b) and (c). The mixed pulse duty-cycle test program is a pseudo-random sequence of current pulses, and the pulse width varies in a normally distributed manner. In addition, the minimum pulse duration is designed to be 75 s and the total test time lasts 2250 s, which ensures that the pulse duration is long enough to capture the nonlinear characteristics of the cell fully and continuously. As shown in Fig. 4(c), at the end of the test, the SOC returns to its initial value, because the current amount that flows in and out of the battery is the same. Download : Download high-res image (367KB)Download : Download full-size image Fig. 4. Experimental data of mixed pulse duty-cycle test for local identification: (a) current profile of mixed duty cycle test, (b) voltage response, (c) SOC variation curve.
https://doi.org/10.1016/j.jpowsour.2021.230304_p3_9 | In this research, the mixed pulse duty-cycle test method (Fig. 4(a)) was used to test the battery in a restricted SOC area, and the LTI model was then obtained based on the resulting data. To identify the battery models, we used the subspace-based LTI model identification algorithm in Ref. [37], and set the model order n = 4 in the algorithm. By repetition of the same identification procedure in the SOC area from 100% to 0%, we collected a set of voltage response data for each group of tests (Fig. 5(b)). The corresponding SOC test points and their change regions are shown in Fig. 5(a). Finally, the combination of the identified LTI models into an LPV model can be obtained through interpolating between system matrices. Based on the identified local LPV battery model, the mixed pulse duty-cycle current profile (Fig. 4(a)) was used as the model input to simulate the voltage response of the battery. The resulting tracking error curve of output voltage is shown in Fig. 5(c). It is evident that the average error of the identified local LPV battery model is 0.91%, and the maximum error is 15.53%. Download : Download high-res image (1MB)Download : Download full-size image Fig. 5. Data sets and results of local identification in mixed pulse duty-cycle test: (a) SOC test points and their change regions, (b) measured output voltage response, (c) prediction error of local identification results.
https://doi.org/10.1016/j.jpowsour.2021.230304_p3_11 | In this section, global identification of the LPV model for lithium-ion battery using the SID algorithm is investigated. To facilitate deriving the SID algorithm, we consider the systems in which the output equations are independent of the scheduling sequence. This innovation representation is commonly used for two reasons: first, many practical LPV systems including lithium-ion battery have an output equation that is independent of the parameters; second, the procedure for deriving the identification algorithm will be simple and easy to understand. Consequently, we convert the LPV model shown in (15) into the following form with parameter-invariant output equation (19) where, the model parameters are defined the same as in (15).
https://doi.org/10.1016/j.jpowsour.2021.230304_p3_12 | The purpose of global LPV system identification is to develop an efficient batch-wise identification procedure for LPV system. The available data sets for identification include the system input , the system output , and the scheduling parameter within a time interval . And the aim is to obtain the system matrices , , , , . In addition, considering that the invertible conversion of the system matrix would not lead to any change in the input-output properties, thus it could result in no unique identification results. However, there exists a unique set of matrices after a global similarity transformation , where , , , and .
https://doi.org/10.1016/j.jpowsour.2021.230304_p3_13 | Compared to the identification of LTI model, an important difference in the LPV model identification process is the use of scheduling variables as additional known parameters beyond the model inputs and outputs. In this research, indicates the i-th scheduling variable at sampling point k, and we set the first scheduling variable . The scheduling matrix is then derived from (20) where m denotes the number of scheduling variables. Further, we define p as the past window and f as the future window. For the persistency of excitation, the scheduling sequence should satisfy the below criteria (21)
https://doi.org/10.1016/j.jpowsour.2021.230304_p3_16 | with (23) (24) (25) where k denotes the sampling point, m denotes the number of scheduling variables, i denotes the i-th scheduling variable, and indicate the system matrices that corresponds to the i-th scheduling variable .
https://doi.org/10.1016/j.jpowsour.2021.230304_p3_21 | However, it can be observed from (23), (24), (27), (28), (31) that the matrix contains both the measurable scheduling sequence and the unknown system matrices. Thus, we define the following transition matrices in Table 3, with the aim of decoupling the scheduling sequence from the unknown matrix . Table 3. Definitions of the transition matrices for factorization. Definition Related description Extended scheduling matrix: . , where is the unit matrix, represents Kronecker product. Extended controllability matrix: . , with , . Extended observability matrix: . , where , , are system matrices, f represents the future window that need to be set in advance.
https://doi.org/10.1016/j.jpowsour.2021.230304_p3_30 | In (39), the diagonal elements of and are the so-called singular values, where contains the first to the n-th maximum singular values, while the singular values of are relatively small. And the optimal system order would be found through checking a significant separation between the neighboring singular values. As a result, we can obtain the system order n by (40)
https://doi.org/10.1016/j.jpowsour.2021.230304_p3_31 | Finally, after obtain the state sequence , the input sequence , the output sequence and the system order n, we can estimate the LPV system matrices , , , , through solving the least squares problem as follows: (41) where m and N are the number of scheduling variables and the number of sampling points, respectively. represents the Euclidean norm.
https://doi.org/10.1016/j.jpowsour.2021.230304_p3_32 | In summary, Table 4 shows the detailed procedure of the SID-based global identification algorithm. In contrast to the local method, the global identification method builds the LPV model directly based on data rather than interpolation. In the framework of global method, an LPV model is estimated by a one-step procedure on the basis of a single data set with changing scheduling variables. Moreover, the SID methods are capable of estimating LPV models without requiring an explicit optimization criterion, thus avoiding the possibly local minimum points or pitfalls [32,33,40]. Table 4. Procedure of SID-based global identification algorithm. Step Procedure of SID-based global identification algorithm Step 1 Conduct a global test with a varying scheduling trajectory. Step 2 Sample the input , output and the scheduling sequence . Step 3 Construct the matrices , , and given by (34). Step 4 Solve the linear regression problem in (35). Step 5 Create the matrix based on (36), (37). Step 6 Compute the state sequence according to (38) and (39). Step 7 Determine the system order using (40). Step 8 Estimate the unknown matrices by solving the LS problems in (41).
https://doi.org/10.1016/j.jpowsour.2021.230304_p3_34 | With regard to the global LPV model identification of lithium-ion battery, we start with the same identification experiment for the local LTI model identification. We conducted a complete set of global identification experiment using the mixed pulse duty-cycle test method as mentioned in Fig. 4. The measured excitation input current and its corresponding output voltage are shown in Fig. 6(a) and Fig. 6(b), respectively. During the experiment, we also collected the data sets of SOC (Fig. 6(c)), surface temperature (Fig. 6(d)) and SOC change rate (Fig. 6(e)). Based on the data sets of input, output, and scheduling variables, we can then use the SID-based global identification algorithm to build the LPV battery model. And in the initialization step of the algorithm, we preset the model order n = 4. Download : Download high-res image (1MB)Download : Download full-size image Fig. 6. Data sets and results of global identification in mixed pulse duty-cycle test: (a) measured input current, (b) measured output voltage, (c) SOC, (d) surface temperature, (e) SOC change rate, (f) identification results when using SOC as scheduling variable, (g) identification results when using SOC and surface temperature as scheduling variables, (h) identification results when using SOC and SOC change rate as scheduling variables.
https://doi.org/10.1016/j.jpowsour.2021.230304_p3_35 | In this study, we use comprehensive evaluation indexes including mean error, maximum error, and Variance-Accounted-For (VAF) to validate the performance of the identified battery model. The average and maximum errors are used to verify the tracking performance of the model. And the VAF is a global measure to indicate the approximation of the predicted voltage response to the measured voltage data during the long-last charge/discharge process. The value of VAF is defined by (42) where is the measured output voltage in the battery test, indicates the estimated output voltage using the identified battery model, k denotes the sampling point, Var() is the variance calculation symbol, N is the number of sampling points. The value of VAF ranges from 0% to 100%, and the higher the value of VAF, the lower the tracking error of the model. Usually, values of VAF above 95% suggest a good model performance.
https://doi.org/10.1016/j.jpowsour.2021.230304_p3_36 | Based on the LPV battery model obtained from the global identification with SOC as the scheduling variable, we used the data sets of current (Fig. 6(a)) and SOC (Fig. 6(c)) to simulate the voltage response of the battery model. The tracking error curve with respect to the measured and predicted voltage response is shown in Fig. 6(f). Obviously, when we select SOC as the scheduling variable in the global identification process, the average error of the identified battery model is 0.62%, the maximum error is 4.07%, and the VAF value is 93.15%.
https://doi.org/10.1016/j.jpowsour.2021.230304_p3_37 | To look into the effect of the choice of scheduling variables on the global identification results, we further considered the combination of SOC, surface temperature and SOC change rate as scheduling variables. Ulteriorly, when both SOC and surface temperature were selected as scheduling variables, we validated the identified global LPV battery model in the mixed pulse duty-cycle test. It`s obvious that the average error of the identified battery model was 0.58%, the maximum error was 2.57%, and the VAF value is 94.81% (Fig. 6(g)). Compared with the result when only SOC was selected as the scheduling variable (Fig. 6(f)), the average error and VAF value remain approximately unchanged. Therefore, we can assume that surface temperature is not a significant scheduling variable when using the LPV model structure to model the battery.
https://doi.org/10.1016/j.jpowsour.2021.230304_p3_38 | Homoplastically, when we selected both SOC and SOC change rate as scheduling variables, the validation result of the identified global LPV battery model is shown in Fig. 6(h). We can observe that the average error of the identified battery model is 0.28%, the maximum error is 3.32%, and the VAF value is 98.58%. Compared with the result when only SOC is selected as the scheduling variable (Fig. 6(f)), the average error, maximum error and the VAF value are all significantly decreased. It is observed that SOC change rate is actually an important scheduling variable when building the LPV battery model, which can improve the accuracy of the model dramatically.
https://doi.org/10.1016/j.jpowsour.2021.230304_p4_3 | To evaluate the performance and adaptability of the identified LPV battery model, a model-based validation experiment was carried out for electric vehicle applications. We adopted the current profile which is obtained from the Urban Dynamometer Driving Schedule (UDDS) test as the input excitation. The UDDS test is a typical real-world driving cycle, and the current profile is shown in Fig. 7(a), where different charge/discharge C-rates are used, with peak currents up to 2.4 C-rate. During the UDDS driving cycle test, the battery nonlinear behavior varied with dynamic alternating charge/discharge C-rates, current direction, SOC and temperature, thus the LPV characteristics of the battery can be fully validated. The test was performed on a new battery different from the one used for identification. The measured output voltage response of the UDDS drive cycle test are shown in Fig. 7(b). Similar to the above research method, we selected SOC (Fig. 7(c)), surface temperature (Fig. 7(d)) and SOC change rate (Fig. 7(e)) as scheduling variables. Download : Download high-res image (1MB)Download : Download full-size image Fig. 7. Data sets and results of model validation in UDDS driving cycle test: (a) measured input current, (b) measured output voltage, (c) SOC, (d) surface temperature, (e) SOC change rate, (f) validation results when using SOC as scheduling variable, (g) validation results when using SOC and surface temperature as scheduling variables, (h) validation results when using SOC and SOC change rate as scheduling variables.
https://doi.org/10.1016/j.jpowsour.2021.230304_p4_4 | When SOC was selected as the only scheduling variable, we validated the identified LPV battery model in the UDDS driving cycle test. The prediction error curve between the measured and predicted output voltage is shown in Fig. 7(f). The experimental results show that the average error of the battery LPV model is 0.67%, the maximum error is 3.77%, and the VAF value is 87.91%. Compared with the experimental results in Fig. 6(f), the battery model exhibits reduced tracking performance when applied in real-world working conditions.
https://doi.org/10.1016/j.jpowsour.2021.230304_p4_5 | Further, when both SOC and surface temperature were selected as scheduling variables, we validated the identified LPV battery model in the UDDS driving cycle test (Fig. 7(g)). Comparing with Fig. 7(f), we can observe that the mean error, maximum error, and VAF value of the identified battery models remains approximately unchanged. There was no significant improvement in model performance. This result confirms the ineffectiveness of surface temperature as scheduling variables when building the LPV model of battery, which is inconsistent with the result in Fig. 6(g).
https://doi.org/10.1016/j.jpowsour.2021.230304_p4_6 | Finally, when both SOC and SOC change rate were selected as scheduling variables, the performance validation results of the identified battery model in the UDDS driving cycle test are shown in Fig. 7(h). It can be observed that the average error of the battery model is 0.40%, the maximum error is 2.40% and the VAF value is 96.20%. Compared with the results when only SOC is selected as the scheduling variable (Fig. 7(f)), we can see a significant improvement in mean error, maximum error, and VAF value. Consequently, we can conclude that SOC change rate is a key scheduling variable besides SOC in LPV model structure, and has the ability to construct the nonlinear dynamics of the battery in detail.
https://doi.org/10.1016/j.jpowsour.2021.230304_p4_8 | In order to compare the performance of global and local LPV battery models, we plot the prediction error curves of both models in the mixed pulse duty-cycle test in Fig. 8(a). We can observe that the global identification method has obvious advantages in accuracy and robustness, compared with the local LPV identification method. In addition, the comparison result also revealed that the methodology of the SID-based global identification approach can handle the large dimensional nonlinear properties of the lithium-ion battery, and the approach appeared to be an effective solution for modeling of lithium-ion batteries. Download : Download high-res image (1MB)Download : Download full-size image Fig. 8. Comparative analysis of the experimental results: (a) performance comparison between global and local LPV identification methods, (b) identification results when using different scheduling variables in mixed pulse duty-cycle test, (c) validation results when using different scheduling variables in UDDS driving cycle test, (d) prediction error boxplots of LPV models with different orders.
https://doi.org/10.1016/j.jpowsour.2021.230304_p4_9 | Meanwhile, the above identification experimental results show that the prediction accuracy and robustness of the global LPV model are highly dependent on the choice of scheduling variables. To illustrate our point, a comparative analysis study was conducted. With respect to the results of the mixed pulse duty-cycle test, we compare the validation results of the LPV models with different scheduling variables in Fig. 8(b). Clearly, when SOC and SOC change rate were selected as scheduling variables, the LPV battery model showed significant improvement in accuracy and robustness. Morever, the experimental results showed that the prediction error of the model increased dramatically at the end of the discharge, which is due to the involved nonlinearities of the battery in lower (15%–0%) SOC range.
https://doi.org/10.1016/j.jpowsour.2021.230304_p4_10 | Furthermore, in order to investigate the effectiveness and robustness of the identified models in real-time operating conditions, we compared the experimental results of the UDDS driving cycle test in Fig. 8(c). It can be noticed that the LPV battery model with two scheduling variables (SOC, SOC change rate) has obvious advantages in prediction accuracy, compared with the model with one scheduling variable (SOC). Therefore, it can be concluded that the LPV cell model with two scheduling variables (SOC, SOC rate of change) has very good performance, along with high robustness and prediction accuracy.
https://doi.org/10.1016/j.jpowsour.2021.230304_p4_11 | Finally, considering that the global identification approach usually requires a compromise choice to determine the model order. Choosing a low model order will always result in poor prediction accuracy, while a high order will lead to increased computational complexity and over-parameterization of the model. To explore the relationship between model order and model performance within the LPV structure, we conducted a series of model identification experiments with different order settings (preset values were 1, 2, 3, 4, 5). The identification experiments were divided into two groups, named group LPV1 and group LPV2, respectively. Group LPV1 used SOC as the scheduling variable, and group LPV2 used both SOC and SOC change rate as the scheduling variables. All battery models were identified using the same data set of mixed pulse duty cycle test, and were verified using the UDDS driving cycle test. Their performances were finally evaluated by comparing the box plots of the prediction errors. Fig. 8(d) gives the statistical distribution of the prediction errors, including the mean error and the five major percentiles (5%, 25%, 50%, 75% and 95% percentile). It is observed that model order has little effect on the model`s accuracy, whereas the selection of scheduling variables is the key factor that determines the performance of the LPV battery model. Meanwhile, the comparison results demonstrated that the global LPV modeling techniques have the ability to describe the nonlinear battery dynamics adequately with first-order model, and can strike a compromise between high accuracy and low computational effort.
https://doi.org/10.1016/j.jpowsour.2021.230304_p5_2 | First, we showed that the mathematical modeling of electrochemical dynamics within a lithium-ion battery was quite complicated. The modeling process of the first-principles based battery model relies on an insight into the electrochemical properties and parameters, which can be both tedious and unavailable. A commonly used modeling method is to build an exact high-order LTI model, and then reduce the state vectors in the models using physical simplification and computational methods at certain operating points. However, it also suggests that a single LTI cell model may not be sufficient to describe the nonlinear dynamics across a changing operating region. Alternatively, we used the concept of LPV model structure to provide an in-between solution between linear and nonlinear systems. In the LPV modeling approach, the nonlinear characteristics rely on the scheduling variables which define the operation points of the nonlinear battery system. We have shown that the LPV model structure can exploit the simplicity of the LTI models while tracing the nonlinear characteristics of the lithium-ion battery throughout the operating region accurately.
https://doi.org/10.1016/j.jpowsour.2021.230304_p5_3 | Second, the local and global system identification approaches are compared through LPV modeling experiments of a LiFePO4 battery. When comparing the two approaches, it has shown that the SID-based global approach demonstrates excellent performance in describing the nonlinear input-output dynamics of lithium-ion battery. In addition, due to the fact that the local identification method uses data acquired from a single fixed operating area, it does not reveal the nonlinearities between neighboring scheduling variables. As a result, the local identification approach is effective only in the situation where the parameters change slowly. Therefore, with respect to the advice, the global approach is recommended where detailed modeling of the nonlinear characteristics of the lithium-ion battery is required, especially under frequently changing working conditions. Alternatively, in other cases where the operating conditions are considered to vary slowly, we believe that the local approach is a better option due to its easy applicability.
https://doi.org/10.1016/j.jpowsour.2021.230304_p5_4 | Third, we also investigated the influence of scheduling variable selection on the global identification result, and we considered the combination of SOC, surface temperature and SOC change rate as the potential scheduling variables. The model identification and validation experiments indicated that SOC change rate is a key scheduling variable besides SOC in LPV model structure, while surface temperature is not a significant scheduling variable. The results do not imply that temperature has no effect on the nonlinearities of the lithium-ion battery. Due to the limitation of measurement methods, we cannot directly measure the reaction temperature inside the battery. We believe that if we adopt the internal temperature instead of surface temperature as a supplementary scheduling variable, the accuracy of the LPV battery model will be further improved. In addition, the comparative analysis of the experiments demonstrates that the global LPV battery model with two scheduling variables (SOC, SOC change rate) has good tracking performance and robustness.
https://doi.org/10.1016/j.jpowsour.2021.230304_p5_5 | Another limitation of this study is that the experimental data sets were only obtained from a single type of lithium-ion battery (LiFePO4). It is obvious that the conclusions based on the data sets of LiFePO4 batteries are not sufficient to cover all categories of lithium-ion batteries. However, the global LPV battery modeling approach proposed in this research is universal, and the same approach can be used to perform similar studies for other cell types.
https://doi.org/10.1016/j.jpowsour.2021.230304_p5_6 | Finally, we can conclude that the global LPV modeling approach has significant advantages in the building of nonlinear characteristics for lithium-ion batteries, and there are two main reasons for this. Firstly, the LPV model has the ability to construct nonlinear properties and enables a more detailed modeling process than the LTI model. Therefore, the accuracy of the consequently identified LPV battery model could be improved. Secondly, the experimental results show that the SID-based global LPV identification method can provide good robustness. This robustness can be ensured even if the scheduling sequence changes over time, which avoids the experimental costs associated with the local identification method.
https://doi.org/10.1016/j.jpowsour.2021.230304_p6_2 | This paper investigated the LPV modeling and identification methods of lithium-ion battery for control-oriented applications. We revealed that the lithium-ion battery represents a particularly challenging modeling problem when using the LTI model structure, which is determined by the coupled electrochemical nature and significant nonlinear dynamics of the battery. However, the LPV modeling framework offers an alternative modeling solution. We showed that the LPV model structure can simultaneously retain the simplicity of the LTI model, and meanwhile, achieve an accurate modeling of electrochemical kinetics over a wide operation range.
https://doi.org/10.1016/j.jpowsour.2021.230304_p6_3 | The interpolation-based local identification and SID-based global identification methods were proposed to identify the LPV battery model. It was found that the global LPV identification method is able to obtain the battery dynamics on the basis of a single data set with constantly changing scheduling variables. In addition, SID-based global identification procedure is a one-step process to obtain global optimal solution, which makes it a good choice for battery model identification.
https://doi.org/10.1016/j.jpowsour.2021.230304_p6_4 | An experimental study of model performance was carried out on the basis of the identified global LPV battery models that have different scheduling variables. The comparison results showed that SOC and SOC change rate are key scheduling variables in LPV battery model structure, while surface temperature is not a significant scheduling variable. Moreover, the results of UDDS driving cycle validation test showed that the first-order LPV model with two scheduling variables (SOC, SOC change rate) has good tracking performance and robustness. Future work on this topic will involve the investigation of online identification methods for LPV battery models.
https://doi.org/10.1016/j.jpowsour.2021.230411_p1_2 | With the fast developments of portable electronic products and electric vehicles, conventional lithium-ion batteries (LIBs) consisting of liquid electrolytes (LEs) and graphite anodes have been facing two main challenges: poor safeties and limited energy densities [1]. On the one hand, numerous accidents caused by explosions and fires of LIBs have been reported, such as the explosions of Samsung note 7 mobile phones and the spontaneous combustions of Tesla cars [2,3]. Conventional LEs generally use highly flammable and volatile organic carbonates as solvents [4,5]. Under abusive circumstances, LEs can be readily ignited [3,6]. Combustions of LEs can lead to thermal runaways, fires and explosions of LIBs [3,5,6]. Therefore, LE is regarded as the most dangerous component of LIBs. Development of nonflammable electrolytes with excellent fire resistance is crucial to enhance the safety of LIBs. On the other hand, energy densities of LIBs (~300 Wh kg−1) can`t meet the ever-increasing demands from electric vehicles, for which energy densities above 500 Wh kg−1 are desired to improve cruising ranges of electric vehicles, relieve range anxiety and promote their widespread adoption. Replacing graphite anodes with Li metal anodes is a promising approach to enhance energy densities of LIBs [7], owing to high theoretical specific capacity (3860 mAh g−1) of Li metal anodes. Nevertheless, Li metal batteries (LMBs) assembled with LEs suffer from dendrite growth, short service life, low columbic efficiency and continuous corrosion of metallic Li, owing to high chemical reactivity of metallic Li [8]. Li dendrites can give rise to short circuit of the battery [9,10].
https://doi.org/10.1016/j.jpowsour.2021.230411_p1_3 | Compared with LEs, polymer electrolytes (PEs) possess high flexibility, good interface compatibility, low density, high safety and good processability. PEs are significantly safer than LEs, as they possess lower flammability [11]. PEs can resolve the security hazards caused by leakages and combustions of LEs. PEs are more compatible with Li metal than LEs and PEs are able to restrain dendrite growth on Li metal anodes [[12], [13], [14]]. Hence, combination of PEs and Li metal anodes can achieve high-safety and high-energy-density solid-state LMBs [7,15,16].
https://doi.org/10.1016/j.jpowsour.2021.230411_p1_4 | Currently, relatively low ionic conductivity (~10−5 S cm−1) at room temperature is the primary challenge for all-solid-state PEs (without any plasticizers) [[17], [18], [19]]. Ideal electrolytes for application in LMBs should possess ionic conductivities above 10−3 S cm−1 [[20], [21], [22]]. Gel-state PEs (GPEs) possess high ionic conductivities (~10−2 S cm−1), which is comparable to LEs [23]. Therefore, GPEs can meet the requirements of conductivities for application in LMBs [18]. In GPEs, plasticizers are immobilized in suitable polymer matrixes to accelerate lithium-ion conduction [24]. Plasticizers can increase the segmental motion of polymer matrixes, decrease the crystallinity of polymer matrixes, improve lithium-ion mobility and promote dissociation of lithium salts [25]. However, plasticizers in most of the GPEs are highly flammable carbonates [e.g., ethylene carbonate (EC) and dimethyl carbonate (DMC)]. Weight fraction of the carbonates in the GPEs is relatively high (50–98 wt%). Hence, most of the GPEs are flammable and still bring safety hazards for LMBs [26]. Development of nonflammable GPEs is crucial to enhance safety of LMBs [13].
https://doi.org/10.1016/j.jpowsour.2021.230411_p1_5 | A number of nonflammable GPEs have been developed, which use flame-retardant solvents as plasticizers to reduce flammability [[26], [27], [28], [29], [30], [31], [32], [33], [34], [35], [36], [37], [38], [39], [40], [41]]. The most widely used flame-retardant plasticizers are phosphates, such as trimethyl phosphate (TMP) [[42], [43], [44]] and triethyl phosphate (TEP) [45,46], owing to their good flame-retardant efficiency [47,48]. Nevertheless, phosphates are intrinsically unstable at low potentials relative to Li/Li+ and readily decompose on the anodes, leading to accumulation of solid electrolyte interphases (SEIs), low capacities, high internal impedances and poor cycling stability [49].
https://doi.org/10.1016/j.jpowsour.2021.230411_p1_6 | Organic fluorides possess good flame retardance, low surface tension, low viscosity, low freezing point and high oxidation stability. Using organic fluorides as plasticizers for GPEs may bring a series of benefits, such as reduction of flammability, construction of robust LiF-rich SEIs on Li metal anodes and good compatibility with high-voltage cathodes [50].
https://doi.org/10.1016/j.jpowsour.2021.230411_p1_7 | Herein, we developed nonflammable quasi-solid-state PEs (ED@PVDF) plasticized with organic fluorides. ED@PVDF was synthesized by thiol-ene click reaction of ethoxylated trimethylolpropane triacrylate (ETT) and 3,6-dioxa-1,8-octanedithiol (DODT) within the framework of electrospun PVDF fibers. Highly-fluorinated carbonates [fluoroethylene carbonate (FEC) and methyl 2,2,2-trifluoroethyl carbonate (FEMC)] were employed as plasticizers for ED@PVDF to improve flame-retardant property and enhance compatibility with anodes. ED@PVDF shows remarkable flame resistance and can`t be ignited by flame. ED@PVDF possesses the highest ionic conductivity (4.41 mS cm−1 at 30 °C) among the nonflammable PEs. ED@PVDF can promote the generation of LiF-rich SEIs and effectively restrain dendrite growth on Li metal anodes. ED@PVDF endows LiFePO4 (LFP) cells with outstanding rate capability (specific capacity of 123.8 mAh g−1 at 5C rate) and good cycling performance (81.4% capacity retention over 1000 cycles at 1C rate).
https://doi.org/10.1016/j.jpowsour.2021.230411_p2_3 | Battery-grade lithium difluoro(oxalato)borate (LiDFOB), lithium bis(fluorosulfonyl)imide (LiFSI), methyl 2,2,2-trifluoroethyl carbonate (FEMC), fluoroethylene carbonate (FEC), propylene carbonate (PC) and ethylene carbonate (EC) were purchased from DodoChem and used as received. 3,6-Dioxa-1,8-octanedithiol (DODT, TCI) and ethoxylated trimethylolpropane triacrylate (ETT, Aladdin) were dried by 4 Å molecule sieves. 2,2-Dimethoxy-2-phenylacetophenone (DMPA, Aladdin), N-methyl-2-pyrrolidone (NMP, Aladdin), poly(vinylidienefluoride) (PVDF, Arkema), LiFePO4 (LFP, MTI Kejing Co., Ltd) and super P (TIMCAL) were used as-purchased. Electrospun PVDF membranes were obtained from Foshan Lepton Precision M&C Tech Co., Ltd. The membranes were cut into circular rounds and dried before use.
https://doi.org/10.1016/j.jpowsour.2021.230411_p2_5 | The precursor was prepared by dissolving ETT (1.2 mmol), DMPA (0.12 mmol) and DODT (1.8 mmol) in PC (2.8 mL). On a PTFE mould, each electrospun PVDF membrane was added with 50 μL precursor solution, which later was cured under UV light (365 nm) for 5 min and dried for 24 h at 85 °C. The dried membranes were soaked in 0.8 M LIFSI +0.2 M LiDFOB +0.02 M LiPF6 in EC/FEC/FEMC (2:5:3 vol).
https://doi.org/10.1016/j.jpowsour.2021.230411_p2_7 | FTIR spectra was recorded using Thermo Scientific Nicolet iS5. X-ray photoelectron spectroscopy (XPS) was measured using Thermo Scientific ESCALab 250Xi. Zeiss Sigma 500 was employed to observe scanning electron microscopy (SEM).
https://doi.org/10.1016/j.jpowsour.2021.230411_p2_9 | Electrochemical impedance spectroscopy (EIS) was used to measure ionic conductivities of ED@PVDF from 30 °C to 90 °C. EIS of stainless steel (SS)/ED@PVDF/SS cells was recorded on Bio-Logic SP-240 with an amplitude of 10 mV. Eq. (1) was employed to calculate the ionic conductivities: (1) Where A and l are the area and thickness of ED@PVDF respectively, R is the bulk resistance of ED@PVDF.
https://doi.org/10.1016/j.jpowsour.2021.230411_p2_10 | Bruce and Vincent method [51] was used to determine lithium-ion transference numbers (LITNs) of ED@PVDF. Symmetric Li/ED@PVDF/Li cell was polarized at 0.01 V until the current reached steady state to determine the initial current (I0) and the steady-state current (IS). Before and after the polarization, EIS was recorded to get the initial interfacial resistance (R0) and steady state interfacial resistance (RS). LITN was calculated via Eq. (2): (2)
https://doi.org/10.1016/j.jpowsour.2021.230411_p2_13 | Symmetric Li/Li cells were charged for 1 h and discharged for 1 h in each cycle at 0.5 mA cm−2. After cycle, the cells were disassembled and the Li electrodes for SEM and XPS measurements were washed with DMC.
https://doi.org/10.1016/j.jpowsour.2021.230411_p2_15 | LFP, super P and PVDF (8:1:1 wt) were stirred in NMP to obtain the cathode slurry. The slurry was cast on aluminum foils and then dried for 24 h at 85 °C, which were cut into circular rounds later. ED@PVDF was sandwiched between a lithium chip and a LFP electrode, and then sealed in a CR2032 coin cell to obtain the LFP/ED@PVDF/Li cell. Charge/discharge tests were performed on LANHE CT2001A.
https://doi.org/10.1016/j.jpowsour.2021.230411_p3_3 | ED@PVDF, with a cross-linked polymeric network (ETT-DODT) in the framework of electrospun PVDF fibers, was synthesized via the thiol-ene click reactions between the–SH groups of DODT and the –CC groups of ETT in the framework of PVDF fiber at room temperature (Fig. 1a) within 5 min. DMPA was used as a photo-initiator and the thiol-ene click reactions were initiated by ultraviolet light (365 nm). Feed ratio of –CC groups to –SH groups was fixed at 1:1 to ensure high conversion of the functional groups. Thiol-ene click reaction is a good choice for the fabrication of GPEs owing to its mild reaction condition, high reaction rate, high reaction selectivity and high conversion. Electrospun PVDF fibers serve as supporting skeleton of ED@PVDF to improve mechanical property of ED@PVDF, owing to good flexibility and mechanical strength of electrospun PVDF membranes (Fig. 1b). Download : Download high-res image (778KB)Download : Download full-size image Fig. 1. (a) Synthesis of ED@PVDF by photo-initiated thiol-ene click reaction. (b) Schematic illustration of ED@PVDF.
https://doi.org/10.1016/j.jpowsour.2021.230411_p3_4 | As shown in Fig. 2a, ED@PVDF membrane is transparent and flexible. ED@PVDF can be repeatedly folded and unfolded without cracks (Video S1). ED@PVDF possesses a tensile strength of 4.21 MPa with an elongation at break of 58.1% (Appendix A Supplementary data, ). ETT-DODT polymer (without electrospun PVDF) exhibits a low tensile strength of 0.92 MPa with an elongation at break of 14.8%. High flexibility and good mechanical strength of ED@PVDF is ascribed to the high-strength framework of electrospun PVDF. Good transparency of ED@PVDF membranes indicates good compatibility between highly-fluorinated plasticizers and the ETT-DODT polymeric network. Download : Download high-res image (1MB)Download : Download full-size image Fig. 2. (a) Photographs of ED@PVDF. (b) FTIR spectra of ETT-DODT polymer (without electrospun PVDF), ETT and DODT. (c) SEM image of electrospun PVDF. (d) SEM image of ED@PVDF and EDS mapping of sulfur element (insert).
https://doi.org/10.1016/j.jpowsour.2021.230411_p3_6 | The formation of ETT-DODT polymeric network can be proved by FTIR spectra (Fig. 2b). The weak peak at 2553 cm−1 in the FTIR spectrum of DODT corresponds to S–H stretching. The strong peak at 1722 cm−1 in the FTIR spectrum of ETT corresponds to CO stretching, and the peaks at 1634 and 1620 cm−1 correspond to CC stretching. In the spectrum of ETT-DODT polymer (without electrospun PVDF), the peaks at 2553, 1634 and 1620 cm−1 disappear, indicating success of thiol-ene click reaction and the complete conversion of –CC and –SH groups.
https://doi.org/10.1016/j.jpowsour.2021.230411_p3_7 | SEM was used to characterize the morphology of electrospun PVDF membranes and ED@PVDF. As shown in Fig. 2c, the electrospun PVDF fibers are uniform and the fibers constitute a highly porous framework, which offers continuous pathways for the transport of lithium ion. The framework is uniformly filled with ETT-DODT polymer as shown in the SEM of ED@PVDF (Fig. 2d). As shown in energy dispersive spectrometer (EDS) mapping of sulfur (Fig. 2d, insert), sulfur element is uniformly distributed. Homogeneous distribution of sulfur indicates that ETT-DODT polymer uniformly fills in the framework of PVDF fibers, because only C–S–C contains sulfur in ED@PVDF. ED@PVDF possesses a low glass transition temperature (Tg) of −38.8 °C (Appendix A Supplementary data, ). Such low Tg can enhance segmental motion, which accelerates lithium-ion conduction. 5% weight-loss temperature of ED@PVDF is 295.8 °C (Appendix A Supplementary data, ), indicating excellent thermal stability of ED@PVDF.
https://doi.org/10.1016/j.jpowsour.2021.230411_p3_9 | Flame retardance is a crucial property for electrolytes. FEC and FEMC are used as flame-retardant plasticizers in ED@PVDF. FEC and FEMC possess good flame-retardant efficiency, owing to flame-retarding fluorine. Ignition tests were carried out to evaluate the fire resistance of ED@PVDF. No combustion occurred when the ED@PVDF plasticized with 0.8 M LiFSI +0.2 M LiDFOB +0.02 M LiPF6 in EC/FEC/FEMC (2:5:3 vol) was exposed to the flame for more than 3 s (Fig. 3a and Video S2). ED@PVDF can maintain its dimensions and shapes after the ignition tests. These results demonstrate excellent flame-retardant property of ED@PVDF, which is due to good flame retardance of FEC and FEMC and can significantly decrease the risks of fires and improve the safety of LMBs. In a sharp contrast, ED@PVDF plasticized with 1 M LiPF6 in EC/DEC (1:1 vol) immediately caught fire on being exposed to the flame and burned violently (Fig. 3b and Video S3). Download : Download high-res image (483KB)Download : Download full-size image Fig. 3. Ignition tests of (a) ED@PVDF plasticized with 0.8 M LiFSI + 0.2 M LiDFOB + 0.02 M LiPF6 in EC/FEC/FEMC (2:5:3 vol) and (b) ED@PVDF plasticized with 1 M LiPF6 in EC/DEC (1:1 vol).
https://doi.org/10.1016/j.jpowsour.2021.230411_p3_12 | Ionic conductivities of ED@PVDFs were estimated by EIS from 30 °C to 90 °C. Concentration of lithium salts in the plasticizers is set as 0.8 M LiFSI + 0.2 M LiDFOB + 0.02 M LiPF6. EC/FEC/FEMC with different volume ratios of 2:5:3, 2:4:4, 2:3:5 and 2:2:6 were used as solvents for plasticizers, respectively. Fig. 4a shows the influence of volume fraction of FEC in EC/FEC/FEMC on ionic conductivity of ED@PVDF at 30 °C. The ionic conductivity increases from 3.03 to 4.41 mS cm−1, when fraction of FEC rises from 20% to 50% at 30 °C. This is due to that FEC is a cyclic carbonate and possess higher dielectric constant than FEMC (linear carbonate). With higher dielectric constant, FEC facilitates solvation of lithium ion and dissociation of lithium salts, resulting in enhanced ionic conductivity. ED@PVDF with 2:5:3 vol ratio of EC/FEC/FEMC exhibits the highest ionic conductivity of 4.41 mS cm−1. As shown in Table 1, ionic conductivity of ED@PVDF is higher than that of the reported nonflammable GPEs. Such high ionic conductivity owes to the following aspect: good compatibilities between the plasticizers and the matrixes increase volume fraction of the plasticizers and promote lithium-ion conduction through the entrapped plasticizers; high-dielectric-constant FEC facilitates solvation of lithium ion and dissociation of lithium salts; electrospun PVDF provide continuous pathways for the conduction of lithium ions. As shown in Fig. 4b, the ionic conductivities increase as the temperature rises. Ionic conductivities reach 11.35 mS cm−1 at 90 °C. Ionic conductivities of ED@PVDF obviously follow Arrhenius behaviors. Arrhenius fittings are drawn as lines in Fig. 4b. Activation energies are 14.4, 14.7, 14.1 and 14.8 kJ mol−1 for ED@PVDF with 2:5:3, 2:4:4, 2:3:5 and 2:2:6 vol ratio of EC/FEC/FEMC, respectively. Download : Download high-res image (577KB)Download : Download full-size image Fig. 4. (a) Influence of volume fraction of FEC in EC/FEC/FEMC on ionic conductivity of ED@PVDF at 30 °C. (b) Arrhenius fittings of ionic conductivities. (c) LSV of ED@PVDF. (d) CA of Li/ED@PVDF/Li cell and EIS spectra (the inset) before and after polarization. Table 1. Summary of nonflammable polymer electrolytes. Electrolyte σa (mS cm−1) ESWb (V) Battery type Cycles (Capacity retention) ED@PVDF (this work) 4.41 5.6 LFP/Li 1000 (81.4%) PVdF-HFP/70%OIL [27] 2.0 – LFP/Li 100 (~100%) SLCE [28] 1.2 4.8 LFP/Li 100 (95%) PUA [26] 1.63 4.7 LCO/Li 100 (89.4%) c-PPO [30] 1.5 – NCM523/graphite 50 (94%) Ionogel-3.5 [31] 1.41 5.0 LFP/Li 120 (99.7%) ILGPE-10%LAGP [32] 0.76 4.8 LFP/Li 50 (94.9%) TiSE [33] 2.93 5.2 NCM111/Li 50 (75.5%) IFR-SPE [34] 0.28 4.12 LFP/Li 200 (94.8%) PBA20 [35] 0.33 4.27 LFP/Li 500 (94%) PDEIm [41] 1.78 4.2 LFP/Li 200 (−) EGPE [40] 0.4 4.6 LMO/LTO 250 (75.8%) GPE [36] 3.37 4.5 LFP/Li 200 (82.1%) a Ionic conductivity at room temperature. b Electrochemical stability window.
https://doi.org/10.1016/j.jpowsour.2021.230411_p3_13 | The electrochemical stability window (ESW) of ED@PVDF was examined by LSV with a Li/ED@PVDF/SS cell as shown in Fig. 4c. ED@PVDF shows ESW of 5.6 V vs Li/Li+, indicating that ED@PVDF can be applied in high-voltage LMBs. As shown in Table 1, ESW of ED@PVDF is wider than that of the reported nonflammable GPEs.
https://doi.org/10.1016/j.jpowsour.2021.230411_p3_14 | LITNs of electrolytes play an important role on charge/discharge performances of the batteries. LITN of ED@PVDF was determined by the method developed by Bruce and Vincent [51]. In chronoamperometry of ED@PVDF (Fig. 4c), under static potential polarization, the current decreases at the beginning and remains steady later. Interfacial resistance increases a little after polarization. LITN of ED@PVDF is 0.51, which is higher than that of LEs (0.2–0.4) [52].
https://doi.org/10.1016/j.jpowsour.2021.230411_p3_16 | Interfaces between electrolytes and electrodes influence internal resistance, capacity, rate capability, stability and safety of LMBs. It is essential to stabilize interfaces between electrolytes and electrodes. To evaluate interfacial compatibility between ED@PVDF and Li, Li plating/stripping experiments were carried out for 1 h in each cycle at 0.5 mA cm−2 current density using symmetrical Li/Li cells (Fig. 5a). Li/ED@PVDF/Li cell exhibits a stable and low voltage for 1390 h. The voltage reduces slowly in initial cycles and remains steady after 300 h. In contrast, the voltage of Li/LE/Li cell significantly increases after 310 h. There is a sudden drop of voltage at 515 h, which is due to short circuits induced by Li dendrites. Drastic voltage fluctuation is observed after 515 h. Download : Download high-res image (1MB)Download : Download full-size image Fig. 5. (a) Li plating/stripping curves of Li/LE/Li cell and Li/ED@PVDF/Li cell. SEM images of Li from Li/ED@PVDF/Li cell (b) and Li/LE/Li cell (c) after cycle.
https://doi.org/10.1016/j.jpowsour.2021.230411_p3_17 | After plating/stripping cycle, morphologies of the Li electrodes were imaged by SEM. In the SEM images of Li from Li/ED@PVDF/Li cell (Fig. 5b and Appendix A Supplementary data, ), surface and cross section of Li are uniform and smooth without any dendrites. All these proves that ED@PVDF possesses good interfacial stability with Li metal anodes and can effectively restrain Li dendrites. In contrast, a mass of dendrites, pores and particulates are observed on the surface of Li from Li/LE/Li cell (Fig. 5c). All these indicates that interfaces between LE and Li are unstable, leading to growth of dendrites and side reactions between LE and Li. Continuous side reactions between LE and Li lead to the accumulation of byproducts on the surface of Li.
https://doi.org/10.1016/j.jpowsour.2021.230411_p3_18 | To further illustrate interfacial stability of ED@PVDF, XPS were employed to measure the chemical composition of SEIs on Li of Li/Li cells after 10 cycles of Li plating/stripping (Fig. 6). As shown in Fig. 6a, two characteristic peaks in F 1s spectra are ascribed to P–F (686.9 eV) and LiF (684.9 eV), respectively. According to the peak area, the proportion of LiF (91.6%) of SEIs on Li from Li/ED@PVDF/Li cell is significantly higher than that (28.4%) of SEIs on Li from Li/LE/Li cell, indicating highly-fluorinated ED@PVDF can promote the generation of LiF-rich SEI layers. As widely reported, LiF is an important component of SEIs and LiF-rich SEIs can effectively suppress growth of dendrites. LiF shows low diffusing energy and high surface energy for lithium ions, which increases surficial diffusion of lithium ions and promote uniform deposition of lithium ions [53]. SEIs of Li from Li/LE/Li cell are primarily composed of P–F, C–O, C–C, Li2CO3 and O–CO, which are derived from decomposition of LE. SEIs on Li from Li/ED@PVDF/Li cell contain more organic compounds (C–O, C–C and O–CO) than SEIs of Li from Li/LE/Li cell. Combined with the SEM images and Li plating/stripping cycle (Fig. 5), it`s concluded that SEIs derived from LEs are brittle, leading to lithium dendrites and continuous corrosion of Li. Download : Download high-res image (593KB)Download : Download full-size image Fig. 6. XPS spectra of Li from Li/LE/Li cell and Li/ED@PVDF/Li cell after 10 cycles: (a) F 1s spectra and (b) C 1s spectra.
https://doi.org/10.1016/j.jpowsour.2021.230411_p3_19 | To assess performance of ED@PVDF in LMBs, LFP/ED@PVDF/Li cells were assembled, in which ED@PVDF acted as electrolyte and separator. Discharge capacity at 0.1C rate is 162.6 mAh g−1 (Fig. 7a), which reaches 95.6% of the theoretical capacity (170 mAh g−1) of LFP. The cell can achieve a stable discharge capacity of 159.4, 153.8, 147.3 and 139.0 mAh g−1 at 0.2, 0.5, 1 and 2C rate, respectively. Remarkably, the cell can keep a steady and high capacity of 123.8 mAh g−1 at higher rate of 5C, demonstrating outstanding rate capability. Fig. 7b shows charge/discharge curves at different rates. At 0.1C rate, extremely low over-potential of 0.037 V is observed, indicating a low internal resistance of the cell. The outstanding rate capability mainly owes to ultrahigh ionic conductivities of ED@PVDF. Download : Download high-res image (729KB)Download : Download full-size image Fig. 7. Performance of LFP/ED@PVDF/Li cells at 30 °C: (a) Rate capability and (b) charge/discharge profiles. (c) Cycle performance of LFP/ED@PVDF/Li cell and LFP/LE/Li cell at 1C rate.
https://doi.org/10.1016/j.jpowsour.2021.230411_p3_20 | Fig. 7c shows cycle performance of LFP/ED@PVDF/Li cell and LFP/LE/Li cell at 1C rate at 30 °C. LFP/LE/Li cell was assembled with 1 M LiPF6 in EC/DEC (1:1 vol). LFP/ED@PVDF/Li cell delivers a 147.6 mAh g−1 discharge capacity at first cycle. It is particularly noted that over 1000 cycles, LFP/ED@PVDF/Li cell maintains a discharge capacity of 120.1 mAh g−1, which is 81.4% of the initial capacity, demonstrating superior long-cycle stability. Superior long-cycle stability is owing to good electrochemical stability of ED@PVDF, suppression of dendrite growth by ED@PVDF and good compatibility of ED@PVDF with Li metal anodes. As a comparison, LFP/LE/Li cell exhibits rapid loss of discharge capacity within 830 cycles. LFP/LE/Li cell shows a discharge capacity of 136.1 mAh g−1 at first cycle and a low discharge capacity of 35.3 mAh g−1 at 830th cycle, which is only 25.9% of the initial capacity. Obviously, ED@PVDF shows superior cycle stability compared to LE in LFP/Li cells. It is important to note that ED@PVDF also exhibits superior cycling performance than nonflammable GPEs reported in literatures as summarized in Table 1. Most of the reported nonflammable GPEs can only enable cells to charge/discharge less than 200 cycles.
https://doi.org/10.1016/j.jpowsour.2021.230411_p4_2 | In conclusion, nonflammable highly-fluorinated quasi-solid-state ED@PVDF were synthesized by thiol-ene click reactions of ETT and DODT within electrospun PVDF membranes, which resulted in composite structure and was plasticized with highly-fluorinated plasticizers consisting of FEMC and FEC. Owing to nonflammability of FEMC and FEC, ED@PVDF shows remarkable fire resistance and can`t be ignited by flame. Owing to high dielectric constant of FEC, higher volume ratio of FEC in solvents of plasticizers lead to higher ionic conductivity. ED@PVDF possesses the highest ionic conductivity (4.41 mS cm−1 at 30 °C) among the nonflammable PEs and wide electrochemical window (5.6 V). ED@PVDF can promote the generation of LiF-rich SEI and effectively restrain dendrite growth on Li metal anodes. ED@PVDF endows symmetric Li/Li cells with a stable and low voltage for 1390 h in plating/stripping at 0.5 mA cm−2. LFP cell with ED@PVDF exhibits high specific capacity of 123.8 mAh g−1 at 5C rate and maintains 81.4% of the initial capacity over 1000 cycles at 1C rate. Thus, these results demonstrate ED@PVDF is a promising candidate for high-performance LMBs.
https://doi.org/10.1016/j.jpowsour.2021.230608_p1_2 | In the past few decades, lithium-ion batteries (LIBs) have played a key role in the mobile devices those are widely used in our daily life [1,2]. Similar to the architecture of basic Galvanic cells, a LIB consists of three functional components [3], i.e., the anode, cathode and electrolyte. The host separator accommodating liquid electrolytes composed of lithium salts in organic solvents is the most used electrolyte in LIBs. The separator that is electronically insulating while ionically conductive is an indispensable part placed between electrodes to prevent the two electrodes from short-circuiting upon contact and transport ions [4,5]. Most microporous membranes are made of semi-crystalline polyolefins, such as polyethylene (PE) and/or polypropylene (PP) with stretched pores [4,6]. Although the separator is generally considered an inert component because it does not involve any cell reaction directly, the performance of LIBs, including safety, cycle life, energy/power density, is greatly affected by its structure and properties [4,7]. Therefore, modified microporous membranes, no-woven mats, composite membranes are widely studied to improve cell performance. In fact, as a separator, its porous property itself has a particular function. In our previous work [8], by controlling the size and uniformity of the separator`s pore, greatly improved conductivity was achieved. The stable Li+-solvates were found to be partially desolvated after passing through the channel of the covalent organic framework (COF)-based separator, and thus accelerate Li+-transportation, which is two times higher than that of the commercial PE/PP separator.
https://doi.org/10.1016/j.jpowsour.2021.230608_p1_3 | The stable Li+-solvates that formed in the liquid electrolytes are closely related to the performance of the battery. A good example is the graphite anode-based cell, the over-stable Li+-solvates prefer co-intercalating into the graphite and induced exfoliation rather than to be reduced to lithium-metal on the anode [[9], [10], [11]]. The stabilization of a graphite anode is dependent on the solid electrolyte interphase (SEI)-assisted desolvation [[12], [13], [14]]. After 30 years of the rapid development of LIBs, the continuous demand for higher-energy-density and cycling reliability, drive researchers to revisit the lithium metal anode [[15], [16], [17]], due to its lowest electrode potential (−3.04 V vs standard hydrogen electrode) and highest specific capacity (3860 mAh g−1) [16,18]. In fact, for the lithium metal anode, the over-stable Li+-solvates, like in the graphite-based cell, were difficult to be reduced to lithium metal, which needs more extra electric energy to assist desolvation during the Li-deposition process. The extra energy was also responsible for the further parasitic reaction occur. The parasitic reaction between the liquid electrolyte and lithium metal anode continuously consume the electrolyte until its run out, and finally induced cell failure and even safety problems [13,19,20].
https://doi.org/10.1016/j.jpowsour.2021.230608_p1_4 | Inspired by the surface-assisted desolvation in the COF material [8], the parasitic reaction could be suppressed by tuning the kinetic reduction of the Li+-solvation. The partial dissociated Li+-solvates need less desolvation energy, and tended to be reduced to lithium metal. Therefore, the high-surface-area separator may inhibit both the parasitic reactions and dendrite in the LMB. However, preparing a high surface area free-standing polymer separator is also a big challenge. Although the COF or metal-organic framework (MOF) is a good candidate for high surface area porous separator, the powder feature of these porous materials makes it cannot be prepared as a free-standing uniform separator for LMB.
https://doi.org/10.1016/j.jpowsour.2021.230608_p1_5 | In this work, we report a new type of aramid nanofiber (ANF) self-standing separator that with high specific surface area and porosity. The ANF polymer separator with a surface area of 255 m2 g−1 showed excellent cycling performance both in the Li–Li symmetric cell and lithium metal full cell (using Li4Ti5O12 or LiFePO4 as cathode) compared with glass fiber separator (with surface area ∼10 m2 g−1). And surprisingly, a dendrite-free lithium metal electrode with metallic luster surface was observed after cycling. The surface-assisted partial desolvation effect makes the Li+ easier to obtain electrons and reduced to Li-metal. This work demonstrates a feasible approach for improving the performance of lithium batteries by using the designed separators.
https://doi.org/10.1016/j.jpowsour.2021.230608_p2_3 | Kevlar 1000D (aramid microfiber) and KOH (1:1, weight ratio) were dissolved in DMSO to obtained dark red viscous nanofiber dispersion (0.5–2.0 wt%) according to the previous report [21,22]. Then, the solution was dropped to the glass plate, the aramid nanofiber was deposited by blade-coating, followed by submerging it into the deionized water for several hours to produce ANF hydrogel films. Finally, the hydrogel films were transferred to the mixture (tert-butyl alcohol and deionized water) for solvent exchange. The ANF aerogel films were obtained by freeze-dried with a freeze-dryer for more than 12 h at −50 °C.
https://doi.org/10.1016/j.jpowsour.2021.230608_p2_5 | Nitrogen sorption isotherms were measured at 77 K with a Quantachrome IQ2 Instrument Corporation model 3Flex surface characterization analyzer. The Brunauer Emmett-Teller (BET) method was utilized to calculate the specific surface areas [23,24]. The contact angle was measured by an DCAT 21 Contact Angle System (Dataphysics Corp., Germany), and a 3.0 μL droplet of carbonate-based electrolyte was used in the experiment. The microscopic morphologies of the samples were investigated by field-emission scanning electron microscopy (ZEISS Gemini, 5 kV, Germany).
https://doi.org/10.1016/j.jpowsour.2021.230608_p2_7 | Porosity. The membrane`s porosity was measured by immersing the dry membrane in the solvent of n-butanol at room temperature for 12 h; the weights of the membrane before and after immersed into the n-butanol were recorded [25]. Tthe porosity was calculated according to Equation 1 (1) where W1 and W0 were the weight of n-butanol-filled membrane and dry membrane, respectively. ρ1 and ρ0 were the density of the n-butanol and polymer.
https://doi.org/10.1016/j.jpowsour.2021.230608_p2_9 | Impedance measurement. A stainless-steel symmetric cell with an electrolyte-filled separator was assembled to test the impedance, which were investigated on a electrochemical workstation (CHI660E, Shanghai Chenhua). The perturbation amplitude was 5 mV and the frequency range from 0.1 Hz to 10 KHz. The ionic conductivity was calculated from the following Equation (2): (2) where the L was the thickness of the separator, A was steel area and R was impedance.
https://doi.org/10.1016/j.jpowsour.2021.230608_p2_10 | Electrodes preparation. The Li4Ti5O12 electrodes consisted of Li4Ti5O12 (LTO) active material, polyvinylidene fluoride (PVDF) and super P with a weight ratio of 8:1:1. The active materials` weight density for an LTO electrode sheet is 4.5 mg cm−2. Similarly, the LiFePO4 (LFP) electrodes were prepared by LFP active material, super P and PVDF with a weight ratio of 8:1:1. The active materials’ weight density for an LFP electrode sheet is 5 mg cm−2. The LTO and LFP electrodes were cut into pieces with a diameter of 12 mm before assembling into a cell. The lithium metal with a diameter of 15.4 mm and thickness of 400 μm was directly used as received.
https://doi.org/10.1016/j.jpowsour.2021.230608_p2_11 | Li-metal cell Measurements. All the cells were assembled into common 2032-type coin cells in an argon-filled glovebox (<0.2 ppm of O2 and H2O). The liquid electrolyte that used in this work was 1.0 M LiPF6 in the mixture of ethylene carbonate (EC), ethyl methyl carbonate (EMC) and dimethyl carbonate (DMC) (1/1/1, weight ratio) and 1 wt% of vinylene carbonate (VC) as an additive. The amount of the liquid electrolyte for ANF aerogel, GF and PP separator based cells were 80 μL, 100 μL and 50 μL, respectively. The current density was 0.1 mA cm−2 and the capacity was 0.1 mAh cm−2 for the Li-symmetrical cell testing. The charging and discharging performance of the assembled Li ¦ LTO and Li ¦ LiFP cells were tested by using Land test system (CT2001A, China) in the voltage window of 1–2.5 V and 2.75–3.9 V, respectively. 1C for charge/discharge rate of Li ¦ LTO and Li ¦ LFP cells were 160 mAh g−1 and 140 mAh g−1, respectively.
https://doi.org/10.1016/j.jpowsour.2021.230608_p3_3 | The major synthetic procedures of the ANF aerogel films were schematically shown in Fig. 1(b). The foldable and high-flexible ANF film was successfully fabricated from aramid fiber via three steps [21,22]. Firstly, aramid fibers were dispersed into a KOH/DMSO solution with a concentration of 1.0 wt%; then blade-coating was employed to control the thickness of the ANF film, and the coated film was immersed into the deionized water to obtain ANF hydrogel film; finally, the ANF aerogel film was obtained by freeze-drying method, which could maintain the pore structure well in the film, and the film showed high porosity of 91 ± 2%. Download : Download high-res image (2MB)Download : Download full-size image Fig. 1. Materials synthesis and characterizations. (a) Schematic diagrams of the role of the ANF separator. (b) Schematic showing the synthetic procedure of the aramid nanofiber (ANF) aerogel film. (c, d, e) Top-view and side-view of SEM images of the ANF separator, respectively. (f, g, h) Top-view and side-view of SEM images of the glass fiber (GF) separator, respectively. (i) Nitrogen-sorption isotherm profiles: ANF (blue cycles), GF (red cycles). (For interpretation of the references to colour in this figure legend, the reader is referred to the Web version of this article.)
https://doi.org/10.1016/j.jpowsour.2021.230608_p3_4 | The morphology of the film was characterized by scanning electron microscopy (SEM). Especially, the glass fiber (GF) film, which is also used as a separator in the battery due to its high porosity and excellent thermal stability, was measured for comparison. As shown in Fig. 1(c) and (d), the size of the fiber in the ANF film was around 10–20 nm, which was relatively uniform; however, the size of GF was from 100 nm to 2 μm (Fig. 1(f) and (g)). The significant size-difference of the fiber created a huge difference in the specific surface area (SSA) of the films, measured by the nitrogen-sorption isotherm measurement. The SSA of the ANF aerogel film was 255 m2 g−1, which is significantly (∼25 times) higher than that of GF film (10 m2 g−1).
https://doi.org/10.1016/j.jpowsour.2021.230608_p3_5 | Porosity is an important parameter that affects the membrane`s electrochemical performance. The polymer skeleton of the membrane generally reduces the ionic conductivity because it occupies the ion transport channel. Therefore, the high porosity of the membranes was expected to improve the cell performance. The prepared ANF aerogel separator showed a porosity of 92% (Table 1), which is almost the same as that of the GF membrane, but almost 1.8 times higher than the PP separator (Celgard 2500, commonly used as a separator in the LIB). Table 1. Physical properties of ANF aerogel, GF and PP separators. sample Thickness (um) Porosity (%) Electrolyte contact angle (deg) ANF aerogel 119 ± 3 91 ± 2 5 GF 242 ± 4 92 ± 2 0 PP 25 ± 1 51 ± 1 48.9
https://doi.org/10.1016/j.jpowsour.2021.230608_p3_6 | In addition to the high porosity for the separator, the good electrolyte wettability was also favorable for excellent electrochemical performance. To transport Li+-ions through a membrane, uniform and quick wetting of the electrolyte through the while membrane was highly needed [25]. In this work, the liquid electrolyte contact angle measurement was carried out to evaluate wetting property of the separator. When dipping the electrolyte on the surface of a prepared ANF aerogel film, and GF film, PP separator, the electrolyte quickly spread throughout the whole ANF aerogel and GF films, and liquid electrolyte angle were around 5°, 0° and 48.9°, respectively (Fig. 2(d)-2(f)). The PP separator has poor compatibility with the commonly used polar liquid electrolytes, due to its inherent hydrophobicity and low surface energy. However, the GF separator with the Si–OH and ANF with the –COOH/N–H polar groups showed excellent compatibility with electrolytes. These results indicated that the fiber film, either ANF aerogel or GF showed much higher electrolyte wettability than the PP separator. Download : Download high-res image (621KB)Download : Download full-size image Fig. 2. Thermal stability studies and wetting behavior of the separators. (a, b, c) high-temperature oven test on ANF aerogel, GF and PP separator, respectively. (d, e, f) liquid electrolyte contact angles of ANF aerogel, GF and PP separators, respectively.
https://doi.org/10.1016/j.jpowsour.2021.230608_p3_7 | Furthermore, the ionic conductivity of the liquid electrolyte filled-film was measured by the electrochemical impedance of spectroscopy. As shown in Fig. S2, the conductivities of the ANF aerogel membrane were much higher than that of the PP separator from 25 °C to 60 °C. Although the ANF aerogel separator exhibited higher electrolyte wettability than that of the PP separator, more amount of liquid electrolyte need to be used for ANF aerogel separator due to its thickness was thicker than that of the PP separator (Fig. 1(e) and Fig. S1), which would reduce the practical energy density of the cells. However, the improved conductivity by using a high specific surface area separator was also beneficial for improving the cell`s performance.
https://doi.org/10.1016/j.jpowsour.2021.230608_p3_8 | One serious safety concern for the separator used in the battery is their thermal stability, the separator with low thermal stability would complete lost its mechanical strength at elevated temperature. As shown in Fig. 2(c), when the PP separator is heated up to 200 °C, it severely shrinks. In sharp contrast, both ANF aerogel and GF separators keep it in good shape and do not shrink even heated at 200 °C for more than 40 min, demonstrating the excellent thermal stability of the separator.
https://doi.org/10.1016/j.jpowsour.2021.230608_p3_10 | The electrochemical performance of the lithium metal anode was evaluated by the Li-symmetrical cell, which was the most commonly used method. The electrodeposition/stripping of lithium was carried out at a current density of 0.1 mA cm−2 and the capacity of 0.1 mAh cm−2 in symmetrical cells. To compare the influence of the separator on the lithium deposition behavior more clearly, two different kinds of separators: ANF aerogel and PP or GF and PP separators (see Fig. 3(a)) were sandwiched between the two Li-metal electrodes for cell cycling (Fig. S3). The morphology of the cycled lithium metal was evaluated by scanning electron microscopy (SEM). It should be mentioned that a totally different lithium deposition morphology of the cycled Li-metal was observed. The Li-metal closed to the ANF or GF was denoted as Li-ANF or Li-GF, the other closed to the PP separator was Li-PP. In the ANF aerogel/PP-based cell, the dendrites of the Li-PP have already grown up, which is in sharp contrast with the Li-ANF, a very smooth surface, no any dendrite was observed. However, in the GF/PP-based cell, the surface of the Li-GF contains fiber, which dropped from the GF after cycling, and dendrites were observed from both of the Li metal electrodes (Li-GF, Li-PP). Meanwhile, only the Li-ANF in the ANF aerogel/PP-based cell (Fig. 3(b), inset photo) showed the metallic luster, dark pots or layer in the other Li-metal electrodes demonstrated that the high surface separator could inhibit lithium dendrites, and even the parasitic reactions. Download : Download high-res image (924KB)Download : Download full-size image Fig. 3. Morphology of the cycled lithium metal surface. (a) Schematic of a microscale Li symmetry cell. The cell consists of Li metal as electrodes, ANF aerogel or GF and PP separator as the two-layer separator. SEM images of the cycled lithium metal anodes (Li-ANF or Li-GF) and (Li-PP) in the different separator-based cells: (b, c) with the ANF aerogel and PP separators; (d, e) with the GF and PP separators.
https://doi.org/10.1016/j.jpowsour.2021.230608_p3_11 | The Li-metal full cell with spinel Li4Ti5O12 as the counter electrode was assembled to further validate the practicality of the ANF aerogel separator. The cell was cycled at the current rate of 0.2C with the charge/discharge range from 1.0 V to 2.5 V. The cells with the GF separator were also assembled for comparison, which cycled at the same condition. The specific capacity of the cell with the GF separator suddenly increased more than 300 mAh g−1 after 35 cycles and then failed; the cell cannot be charged well (Fig. 4(c) and (d)). In sharp contrast, the cell with the ANF aerogel separator showed excellent cycling life over 150 cycles (Fig. 4(a)). The charge/discharge voltage profiles at the first, 10th, 50th and 150th cycles displayed in Fig. 4(b) also suggested a very stable electrochemical performance. Moreover, the ANF aerogel separator-based cell delivered superior rate capability (Fig. 4(e), Fig. S4). Download : Download high-res image (935KB)Download : Download full-size image Fig. 4. Electrochemical performance of Li ¦ Li4Ti5O12 (LTO) batteries with ANF separator and GF separator, respectively. (a, b) The cycle performance and selected discharge/charge curves of a Li ¦ LTO battery with ANF aerogel separator, respectively. (c, d) The cycle performance and selected discharge/charge curves of a Li ¦ LTO battery with GF separator, respectively. (e) Rate performance with different separators.
https://doi.org/10.1016/j.jpowsour.2021.230608_p3_12 | To charge to high voltage, the LiFePO4 (LFP) was used as the cathode. Therefore, the full cells were assembled with ANF aerogel or GF as a separator, Li metal as the anode. With high upper cutoff voltages at 3.9 V, the ANF aerogel-based cell could run stably at 0.2C. However, the GF-based cell failed even after 24 cycles (Fig. 5). For comparison, the PP separator was also assembled in the Li-LTO and Li-LFP cells (Fig. S5 and Fig. S6), which showed comparable performance with that of the ANF aerogel separator. However, for the inhibition of the parasitic reactions, the separator with the higher SSA would be more effective (Fig. 3(b) and (c)). Download : Download high-res image (583KB)Download : Download full-size image Fig. 5. Electrochemical performance of Li ¦ LiFePO4 (LFP) batteries with ANF aerogel separator and GF separator, respectively. (a, b) The cycle performance and selected discharge/charge curves of a Li ¦ LFP battery with ANF separator, respectively. (c, d) The cycle performance and selected discharge/charge curves of a Li ¦ LFP battery with GF separator, respectively.
https://doi.org/10.1016/j.jpowsour.2021.230608_p4_2 | In summary, we designed a high surface area free-standing ANF aerogel separator via a sol-gel method, it possesses high porosity, good electrolyte wettability and excellent thermal stability. Moreover, the lithium dendrite and parasitic reactions can be largely suppressed due to the surface assisted desolvation of Li+-solvates by utilizing high surface area ANF aerogel separator. Our findings provide an effective approach for the elimination of continuous parasitic reactions and lithium dendrites, the long-standing challenges for Li-metal anode.
https://doi.org/10.1016/j.jpowsour.2021.230639_p1_2 | The rapid development of rechargeable lithium-ion batteries (LIBs) has brought revolutionary advancements to consumer electronics products including mobile phones and notebook computers. This has made plug-in hybrid and all-electric new energy vehicles possible [1,2]. As the most critical storage energy devices, LIBs are of great significance in developing the national economy, they reduce carbon emissions and decrease dependence on fossil fuels [3,4]. Nevertheless, LIBs also need to be further improved in terms of performance.
https://doi.org/10.1016/j.jpowsour.2021.230639_p1_3 | However, the energy density of current commercial lithium-ion batteries has reached a bottleneck, and liquid electrolytes (LE) have potential safety hazards such as easy leakage, corrosion, and combustion [5,6]. Compared to liquid lithium-ion batteries, solid-state lithium batteries have several significant advantages: Solid-state electrolytes (SE) are non-flammable, non-leaking, and non-volatile. LE will decompose at high temperatures (above 45 °C), but SE can operate over a wider temperature. Moreover, when lithium metal is used as the negative electrode, SE can effectively inhibit the growth of lithium dendrites to ensure battery safety [7,8]. Lithium also dramatically improves the energy density of the battery [9]. However, SE exists some issues to be solved, such as high interface impedance, lithium dendrites prone to grow at the grain boundary and unstable interface with Lithium metal.
https://doi.org/10.1016/j.jpowsour.2021.230639_p1_4 | SE systems can be divided into polymer SE, sulfide SE, and oxide SE based on the material of use [10]. The most researched polymer electrolytes are polyethylene oxide (PEO) or electrolytes based on PEO modification. The ionic conductivity of the PEO-based electrolyte is quite low at room temperature (10−7-10−6 S cm−1), which is mainly due to its high crystallinity, and its ionic conductivity can be increased to 10−4 S cm−1 after modification [[11], [12], [13]]. However, the stability of pure polymer electrolytes in electrochemistry and the inhibition of lithium dendrites are unsatisfactory, and they usually employ co-block polymers to make solid polymers a possible technology [[14], [15], [16], [17]]. The conductivity of the sulfide SE is the highest even higher than that of the LE. However, sulfides are extremely sensitive to moisture in the atmosphere and have strict environmental requirements [[18], [19], [20]]. Among the oxide electrolytes, NASICON-type (Li1.3Al0.3Ti1.7(PO4)3 (LATP)) are affordable, air-stable, and offer ion conductivity between 10−4 and 10−3 s cm−1 [[21], [22], [23]]. However, the inherent rigidity of LATP is limited when in contact with the electrode thus resulting in a very high interface impedance. Moreover, LATP readily reacts with lithium leading to rapid battery failure and forming a thermodynamically unstable and kinetic unstable interface during the cycle, which form a mixed ion-conductor and hence a continuous growth of the interface, resulting in a continuous decline in electrochemical performance [[24], [25], [26]]. Therefore, many researchers have used different strategies to modify the interface. They introduced a buffer layer at the LATP/Li interface, or add a buffer layer at the interface of LATP/positive electrode and LATP/negative electrode, respectively. Mixing LATP with polymer solid electrolyte to form a composite solid electrolyte. These strategies have been proven to effectively improve the electrochemical performance of the battery [27,28]. However, the use of the buffer layer method will reduce the energy density [29]. In addition, the use of a polymer SE requires high-temperature conditions for the battery to operate normally [8,30]. Therefore, other strategies are needed to improve the LATP/electrode interface impedance and avoid the reduction of LATP. Neither a single solid electrolyte nor a LE has created a solution to achieve the energy and power density currently required. The fluidity of the LE is used to fill the void of SE and the between the SE and the electrode, thereby reducing the impedance of the battery. The electrolyte can form a stable solid–liquid electrolyte interface (SLEI) layer at the SE/Li interface, which can protect LATP from reduction. In addition, only a small amount of LE needs to be dripped at the SE/electrode interface, and the solid-liquid hybrid electrolyte can operate continuously, effectively increasing the energy density of the battery [31]. Therefore, the solid-liquid hybrid electrolyte is considered the most promising solution to solve the problems of a single electrolyte. Hybrid solid-liquid electrolytes are employed in Li–S and Li–Se batteries to eliminate the shuttle effect. In addition, the researches have shown that solid-liquid hybrid electrolytes are considered to be effective in inhibiting side reactions in Li–O2 batteries [[31], [32], [33]]. Xu et al. added LE to the surface of LLZT to reduce the interface impedance, making the battery has a long cycle life. Liu et al. studied the growth of solid electrolyte interface (SEI) film on the surface of LLZTO with LE [34]. However, how the LE affects the electrochemical performance of the SE has not been well explained. Furthermore, the solid-liquid hybrid electrolyte is not applied to the NCM622 cathode material.
https://doi.org/10.1016/j.jpowsour.2021.230639_p1_5 | Here, we drip an appropriate amount of new LE at the LATP/electrode interface using LiFePO4 and LiNi0.6Co0.2Mn0.2O2 (NCM622) as the cathode materials to study the systems’ electrochemical performance. The LATP-LE was matched by LiFePO4 and NCM622 to form a SLEI protective layer during the cycle to avoid the reduction of LATP, but a small amount of reduction products also appear this is due to the absence of a SLEI protective layer during standing or the first cycle (Fig. 1).
https://doi.org/10.1016/j.jpowsour.2021.230639_p2_5 | LFP/NCM622 slurries were fabricated by dispersing active materials (80 wt%), super P (10 wt%) and polyvinylidene fluoride (10 wt% PVDF) in N-methylpyrrolidone (NMP) and pasted on Al foil. The samples were dried at 80 °C in a vacuum oven for 12 h. The mass loading of LFP/NCM622 is 2 mg cm−2 and the diameter of the cathode is 12 mm. Two different cathode electrode coin cells (CR2032-type) were assembled inside the Ar-filled glove box. For the hybrid electrolyte batteries, metallic lithium served as an anode, and an appropriate amount of liquid electrolyte (1.15 M LiPF6/EC:DMC:EMC(1:1:1 vol%) + 5%TMP (trimethyl phosphate) + 5%FEC (fluoroethylene carbonate) + 1%PS (1,3 propanesultone) was dropped between the solid electrolyte/electrode interface. In order to compare with LE system batteries, we use polypropylene microporous membrane (PP) (Cellgard 2300; thickness-25 μm; porosity −41%) as the separator, 60% LE is added to the liquid system cell (the volume ratio of LE to PP separator is 60%; it is marked as PP-60% LE). Here, SE-12% LE, SE-15% LE and SE-18% LE represent the volume ratio of liquid electrolyte to solid electrolyte LATP of 12%, 15%, and 18%, respectively. The thickness of LATP is 0.44 mm. LATP-12% LE, LATP-15% LE and LATP-18% LE represent that the LE added to the battery is 9.96 μL, 12.44 μL and 14.94 μL, respectively.
https://doi.org/10.1016/j.jpowsour.2021.230639_p2_7 | All of the charge-discharge tests were performed using a Wuhan Land instrument at room temperature. Charge-discharge measurements of LFP (1 C = 170 mAh g−1) and NCM622 (1 C = 200 mAh g−1) were conducted in the voltage range of 2.5–4 V and 3–4.3 V at 0.1 C, respectively. A Bio-Logic electrochemical workstation was used to test the linear scanning surface (LSV) of stainless steel-sheet (SS)/LE-LATP-LE/Li cells, the electrochemical impedance spectroscopy of Li/LE-LATP-LE/Li and Li/LE-LATP-LE/NCM622 systems at room temperature. All tests were performed at room temperature.
https://doi.org/10.1016/j.jpowsour.2021.230639_p2_9 | The crystalline phases of LATP were investigated within a 2θ range of 10°–80° with a step size of 0.01° and a count time of 4 s by X-ray diffraction (XRD) (SMART APEX II, BRUKER) with Cu Kα radiation. Scanning electron microscopy (SEM; S-4800) analyzes the morphology of the LATP sample by focusing the secondary electrons and backscattered electron signals generated by the interaction of the electron beam with the LATP sample. Selected-area electron diffraction (SAED) installed on the high-resolution transmission electron microscope (HR-TEM, JEOL, 2010F) were employed to test the micro-structure of the LATP materials at an operating voltage of 200 kV. The X-ray photoelectron spectroscopic (XPS) tests were performed using a PHI–5000C spectrometer with Mg Kα source, which was used to detect the valence state of elements on the surface of LATP, and C 1s (284.6 eV) was applied for binding energy calibrations. All characterizations were on the LATP relative to the lithium metal side.
https://doi.org/10.1016/j.jpowsour.2021.230639_p3_2 | There is a large interfacial impedance between LATP and electrode due to the inherent rigidity of LATP. Hence, dripping liquid electrolyte at the LATP/electrode interface can effectively solve this problem. In this section, the difference between LATP with and without 15% LE is discussed.
https://doi.org/10.1016/j.jpowsour.2021.230639_p3_3 | The XRD patterns for original LATP, LATP-12% LE and LATP-15% LE after 50 cycles are shown in Fig. 2 to explore the influence of electrolyte addition on the structure of the LATP sample. When the liquid electrolyte (LE) is added in excess amount (15% LE), the crystal structure is almost the same as the initial LATP after 50 cycles of circulation. This can match the NASICON structure (JCPDS#35–0754) [35], indicating that LATP is effectively protected and not reduced by lithium metal.
https://doi.org/10.1016/j.jpowsour.2021.230639_p3_5 | However, the LATP develops an amorphous structure when the LE is added in a trace amount (12%). The structure of LATP becomes nearly amorphous because LATP is continuously reduced by lithium metal during the cycle. The first reaction that occurs is Li1.3Al0.3Ti1.7(PO4)3 + 1.7Li+ + 1.7e− = Li3Al0.3Ti1.7(PO4)3. The resulting Li3Al0.3Ti1.7(PO4)3 is further reduced until it becomes amorphous. To further understand the effect of the LE on the structure of the LATP sample [36], the Rietveld refinements of the refined results are shown in Table S1. LiTi2(PO4)3 corresponds to Ti in LATP in Ti4+ state, and Li3Ti2(PO4)3 phase is Ti3+ state. The refined structure can be compared with the original LATP structure, and LATP with 15% LE is added to maintain the original NASICON structure after 50 cycles; 4.2 wt% of the second phase was detected (second phase-Li3Al0.3Ti1.7(PO4)3).
https://doi.org/10.1016/j.jpowsour.2021.230639_p3_6 | The SEM data shows that the LATP is almost entirely reduced when the LE is added at 12% (Fig. 3). In addition, the entire LATP becomes very brittle. Enormous cracks appeared on the surface after 50 cycles of the SE-12% LE sample. However, at 15% added LE, the reduced LATP material is small (black material), and its surface state is different from the original LATP surface state. The surface formation is similar to a thin layer of SLEI [37,38,39].
https://doi.org/10.1016/j.jpowsour.2021.230639_p3_8 | To further understand the structural changes initial LATP and LATP-12% LE and LATP-15% LE after 50 cycles, the system was characterized with HRTEM. As shown in Fig. 4a, the lattice fringe with a spacing of 0.43 nm in region 1 corresponds to the (104) plane for the original LATP, and the interplanar distances in region 2 is 0.6 nm which can be indexed to (003) plane, which is consistent with the XRD results. In addition, planes (104) and (012) in the SAED of the original LATP can also indicate that it has nasicon-type structure. Clear lattice fringes of about 0.6 nm can be observed on the inner surface of SE-15% LE, corresponding to the (012) plane, which can also be well matched with the LATP crystal structure. Unlike the original LATP, lattice fringes with lattice spacing of 0.2 nm and 0.3 nm can be detected on the outer surface of SE-15% LE sample, it can be indexed as (200) and (111) planes, which may correspond to the crystal structure of LiF and Li2CO3, respectively, indicating that a protective layer containing LiF and Li2CO3 may be generated on the outer surface. and its specific components need further analysis by XPS. The SAED test results confirm that the inner surface of the SE-15% LE sample maintains the original LATP structure ((223) and (012) planes) [37]. However, it was reduced to an amorphous structure after.
https://doi.org/10.1016/j.jpowsour.2021.230639_p3_11 | The LSV graph shows that the LATP with 15% LE have no peak at 0–6 V (Fig. 5a), indicating that SE-LE is very stable within 0–6 V. Next, we used LFP as a positive electrode to assemble a half-cell for CV testing. Fig. 5b shows that the redox peaks are typical LFP half-cell peaks, and the peak area decreases as the cycle progresses. In addition, the impurity peak did not appear, indicating that no side reactions occurred during the first five laps of the cycle [40].
https://doi.org/10.1016/j.jpowsour.2021.230639_p3_13 | Fig. 5c shows the charge and discharge cycle curves of Li/LATP-15% LE/Li and Li/LATP/Li symmetric battery systems. The overpotential of LATP with 15% LE is much lower than LATP without LE. The overpotential of the battery containing SE-15% LE is only 0.3 V after 500 h of deposition-stripping. However, the system is a Li/LATP/Li battery with an overpotential as high as 5 V, and the battery fails after 25 h of cycling. The results show that adding LE can effectively reduce the overpotential and make the battery run stably. This phenomenon may be caused by the electrolyte wetting the interface between LATP and lithium metal. This effectively reduces the interface impedance.
https://doi.org/10.1016/j.jpowsour.2021.230639_p3_14 | XPS was used to confirm the component of LATP surface and whether SLEI was generated. Fig. 6 shows the O 1s, C 1s, F 1s, and Ti 2p XPS spectra for the LATP. The O1s pattern of LATP is different before and after the cycle. A new peak of C–O appears after 50 cycles when the LE is added at 12%. At 15% LE with 50 cycles of circulation, a new peak for C–O and CO appeared, indicating that Li2CO3 salt was formed on the surface of LATP. Fig. 6b shows the intensity of peaks 289.02 eV and 286.17 eV in C1s (15% LE). The C spectrum shows that the result corresponds to that of the O spectrum. The 15% LE addition amount is 289.02 eV and 286.17 eV, which corresponds to the CO and C–O bonds, respectively. These are attributed to the Li2CO3 salt in SLEI [3,4]. The F 1s spectra show that there is still LiF salt—an important component of SLEI—after 50 cycles of circulation when the LE dosage is increased to 15% [41]. However, the SLEI protective layer is not formed after 50 cycles when the amount of LE added is small. Compared to LATP without LE added (Fig. 6d), LATP is severely reduced after 50 cycles when the LE is added at 12%, This is because the LE is consumed, and.
https://doi.org/10.1016/j.jpowsour.2021.230639_p3_16 | SLEI protection cannot be formed at the LATP/Li interface layer thus causing LATP to be continuously reduced during the cycling. However, the state of Ti on the surface of LATP was almost the same as the original state when the amount of LE added was increased to 15% [7], XPS analysis results show that a protective layer containing LiF and Li2CO3 salts can be produced at LATP surface when the LE is added in a proper amount, the effect of this layer avoids reduction of LATP.
https://doi.org/10.1016/j.jpowsour.2021.230639_p3_17 | The instability between the LATP and lithium severely limits its development. The Li/Li symmetric battery system was assembled and tested at room temperature to study the electrochemical stability and compatibility of the LATP/Li interface (Fig. 7). For comparison, the LATP without LE was tested under the same conditions. The initial interface impedance of Li/LATP/Li battery is very high. After 30 h, the interface impedance increases from 1000 Ω to 5000 Ω. The SE and lithium metal have a violent side reaction. Ti4+ exhibits strong oxidizing properties in the LATP sample, and thus it will be easily reduced when it contacts with lithium metal, causing the interface impedance to continue to increase until 5000 Ω after 30 h. The Li/SE-15% LE/Li symmetrical battery system exhibits excellent stability and low interface impedance. The LE forms a stable SLEI layer at the LATP/Li interface consequently hindering the reaction between them [36,39]. After 30 h, the interface impedance slightly increased from the initial 100 Ω–500 Ω.
https://doi.org/10.1016/j.jpowsour.2021.230639_p3_19 | The cycle performance test results of different LE addition amounts of SE are shown in Fig. 8. The galvanostatic charge/discharge tests were performed at 0.1C (170 mAh g−1) in the potential range of 2.5–4.0 V. Compared with the LiFePO4/PP-LE/Li system (145.6 mAh g−1), the LiFePO4/SE-LE/Li system has a high initial discharge capacity (151.2 mAh g−1), but the capacity retention rate is similar. The battery capacity decreases significantly after 10 cycles of LATP with 12% LE, the decrease continues until the battery fails because a small amount of LE is continuously consumed during the circulation process resulting in no excess electrolyte forming a SLEI layer at the.
https://doi.org/10.1016/j.jpowsour.2021.230639_p3_21 | SE/Li interface; thus LATP is reduced throughout the process, and the reduced substance will once again enter the LATP particles. Severe cracks then appear in the LATP, and the battery will eventually fail. When the amount of LE is increased to 15%, however, the above failure mechanism will not occur because the LE is sufficient to produce a SLEI layer between the LATP and lithium metal thus avoid reduction of LATP [36,39], thus, the capacity of LiFePO4/SE-15% LE/Li can remain at 96.5% after 100 cycles. The cycle performance of LiFePO4/SE-15% LE/Li is better than previously reported literature [7,34,42]. In addition, LiFePO4/SE-15% LE/Li and LiFePO4/PP-50%LE/Li systems were tested at the rates of 0.1 C, 0.5 C, 1 C, 2 C and ending with 0.1 C. Upon comparing the two systems, the rate performance of the LiFePO4/PP-50% LE/Li system is obviously better than that of the solid–liquid hybrid electrolyte system, which is more obvious especially under the high rate of 2 C and 4 C. This phenomenon may be attributed to the relatively high interface resistance. The discharge capacity of the solid-liquid hybrid electrolyte system battery can be quickly recovered to 150 mAh g−1 when the rate turns back to 0.1 C after high current density cycling.
https://doi.org/10.1016/j.jpowsour.2021.230639_p3_22 | NCM622 offers a higher energy density as the cathode material. As shown in Fig. S2, the cycle performance of the NCM622/SE-12% LE/Li system is almost the same as the LFP/SE-12% LE/Li system. The half-cell capacity begins to decline sharply after 6 cycles. The reason is the same as in the LiFePO4/SE-12% LE/Li system. The LATP sample with 15% LE and 18% LE has a first cycle capacity similar to that of the NCM622/PP-60% LE/Li system (about 184 mAh g−1) and the discharge capacity can remain 182 mAh g−1 after 50 cycles. However, the discharge capacity of samples SE-15% LE and SE-18% LE is about 165 mAh g−1 after 50 cycles. The reason for the capacity degradation will be explained below. The NCM622/SE-15%LE/Li system has a higher discharge capacity than the LiFePO4/SE-15%LE/Li system, but the cycle performance is relatively poor. We then tested the rate performance of the NCM622/SE-15% LE/Li and NCM622/PP-60% LE/Li systems. Fig. S2b shows that the discharge capacity of the two battery systems is the same at a 0.1 C rate. However, when the rates increase to 0.5 C, 1 C, 2 C, and 4 C, the specific discharge capacity of the LE system is much larger than the solid–liquid hybrid electrolyte system. This is because the interface impedance of the LE system is much smaller than that of the solid–liquid hybrid electrolyte system.
https://doi.org/10.1016/j.jpowsour.2021.230639_p3_23 | Fig. S3 shows the LATP structure before and after the cycle of the matched NCM622 cathode materials; its structure and law are consistent with the matched LFP cathode material. The structure of SE-15% LE after 50 cycles is almost the same as the original LATP structure. The LATP becomes an amorphous structure after 50 cycles of SE-12% LE. The refined results of the original solid electrolyte and SE-15% LE are shown in Table S2.
https://doi.org/10.1016/j.jpowsour.2021.230639_p3_24 | Fig. S4 shows the SEM images before and after the LATP cycle. The cross-sectional view indicates that a small amount of LATP reduction products of SE-15% LE are generated at the LATP/Li metal interface after 50 cycles. However, LATP with 12% LE is more reduced because the LE is continuously consumed during the cycle until the consumption is complete [36,38], thus, SLEI cannot be produced at LATP/Li interface leading in a continuous reduction of LATP.
https://doi.org/10.1016/j.jpowsour.2021.230639_p3_25 | Fig. S5 shows the HRTEM image of the LATP samples. The original LATP lattice fringe spacing is 0.43 nm and 0.6 nm, corresponding to the (104) and (012) planes. In addition, the SAED diagram proves that the original LATP has a NASICON-type structure with good crystallinity. Sample SE-15%LE shows that the lattice fringes on the outer surface are different from those on the inner surface. The lattice fringes of 0.2 nm and 0.3 nm on the outer surface are nicely matched with the (200) and (111) planes [24]. SAED detects the structure of the inner surface of LATP. The (012) plane indicates that the inner structure still maintains the NASICON-type structure of LATP. the SAED characterization results showed that the SE-12% LE sample became a non-static structure after 50 cycles (Fig. S6). These observations are consistent with the XRD analysis structure of NCM622 system and HRTEM of LFP system.
https://doi.org/10.1016/j.jpowsour.2021.230639_p3_26 | XPS was used analyze the chemical composition of SLEI and the state of Ti in LATP. Fig. S7 shows the O 1s XPS spectrum. When LE is added, a new peak appears. When the LE is added at 12%, a new peak of CO appears. When the LE continues to increase (15% LE), a new CO peak is added, which is attributed to Li2CO3. The C 1s spectra shows that the new peak (SE-12% LE with a new peak at 290 eV) is attributed to C–F. The other peak in the LATP sample with 15% LE is near 289 eV. This corresponds to CO (consistent with the O 1s analysis result), which represents the Li2CO3 salt (an important part of SLEI) [3,4]. The original LATP did not detect the F peak intensity, but the peak intensity could be detected after 50 cycles of LATP with LE added. The SE-15% LE appeared as an LiF inorganic salt (Fig. S7c). The valence state of Ti on the surface of the original LATP and SE-15% LE samples is the same. However, LATP-12% LE sample has a very high degree of reduction after 50 cycles, indicating that there is less LE (Fig. S7d). The amount of LATP added will be severely reduced by lithium metal [7,38,39]. These results are consistent with the LFP/LATP-LE/Li system battery.
https://doi.org/10.1016/j.jpowsour.2021.230639_p3_27 | The morphology of the NCM622 cathode of the PP membrane after 50 cycles is nearly the same as the original cathode material (Fig. S8), which may be attributed to the formation of a CEI film on the surface of the cathode material by the LE thereby suppressing the volume expansion of the cathode material. However, when the LE added 15% of LATP is matched with the NCM622 cathode material, the NCM622 cathode material has many microcracks. This phenomenon may be caused by the appearance of other phases in the positive electrode material of NCM622 and the release of oxygen, resulting in microcracks in the positive electrode material [4]. The HRTEM data show that the NCM622 of the PP membrane system still maintains a layered structure after 50 cycles (Fig. S9). However, the NCM622 of the LATP-15% LE system has a second phase (rock-salt phase) that hinders the transmission of Li+ (Fig. S10) [1,24,43].
https://doi.org/10.1016/j.jpowsour.2021.230639_p3_28 | The EIS of the half-cell was tested to illustrate that the capacity decay of the hybrid solid–liquid electrolyte battery system is faster than that of the liquid system. The Nyquist diagram–fitting results of the Li/SE-15% LE/NCM622 system suggest that the impedance in the high frequency region corresponds to the bulk resistance (RSE-bulk) (>1.2 kHz), the frequency range of 1.2 kHz–27.3 Hz corresponds to the grain boundary impedance of the SE (RSE-gb), and the low-frequency region includes SE/NCM622 (27.3 Hz–0.25 Hz) and SE/Li (0.25–0.03 Hz) interface impedance (RSE-Cathode and RSE-Anode) (Fig. S11a) [44,45]. Each impedance is increasing, resulting in a decrease in capacity. In addition, compared to the interface impedance of SE/negative electrode, the interface impedance SE/positive electrode is large and increases significantly as the cycle progress, To prove this point, we measured the impedance of the Li/SE-15% LE/NCM622 system at different potentials for 10 cycles and 11 cycles. Fig. S11c shows that the RSE-bulk and RSE-gb are in the entire cycle potential, and both are relatively stable. However, the SE/positive electrode and SE/negative electrode interface impedance are greatly affected by the potential. The SE/negative electrode interface impedance is lower at high potentials and higher at low potentials. However, the interface impedance will return to its original value after a continuous charge and discharge cycle. The SE/positive electrode interface impedance law is the same as the SE/negative electrode interface impedance. The difference is that the impedance value cannot be restored to the original value in the next cycle, i.e., irreversible impedance occurs. This also explains why the positive electrode interface impedance increases more obviously and the capacity decays quickly [45]. Fig. S11b shows the impedance diagram of NCM622/PP-60% LE/Li system with different cycles. The overall impedance of the system is low, and the impedances barely increase after 30 cycles. This also further explains why the battery capacity of this system has not decayed significantly.
https://doi.org/10.1016/j.jpowsour.2021.230639_p4_2 | In summary, the LiFePO4/LATP-15% LE/Li system (solid–liquid mixed electrolyte) can be comparable to the LiFePO4/PP-LE/Li traditional system in terms of cycle performance. This is because of the SLEI forms at the LATP/Li interface. The stable SLEI protective layer avoids reduction of LATP by Li. Although the LE can form an SLEI layer between the LATP and lithium interface, the cycle performance of the solid–liquid hybrid electrolyte with NCM622 cathode is worse than that of the traditional LE, which can be attributed to the microcracks and formation second phase rock-salt in the NCM622 cathode material during the cycle., The NCM622/LATP-LE/Li system has an excellent initial discharge specific capacity (184 mAh g−1) compared with the electrochemical performance of the LiFePO4/LATP-LE/Li system; however, the cycle performance is relatively poor. The SEM, HR-TEM, XPS, and SAED analysis showed that the LATP of LiFePO4 and NCM622 cathode material systems are consistent after 50 cycles. Therefore, the solid–liquid hybrid electrolyte provides research ideas for the development of high-safety, high-energy-density batteries.
https://doi.org/10.1016/j.jpowsour.2021.230817_p1_2 | Lithium metal, owing to its ultrahigh theoretical specific capacity of 3860 mAh g−1 and low redox potential of −3.040 V [1], has been considered as an ideal anode for various high-energy rechargeable batteries such as solid-state batteries [2], Li/O2 batteries [3], Li/S batteries [4], etc. . More importantly, lithium metal as a reference and counter electrode takes the dominant position in evaluating the electrochemical performance of cathode and anode materials in lithium half-cells [5]. However, a native passivation film (NPF) inevitably forms on the active lithium metal surface during the production, transportation and storage of lithium metal. And the NPF has negative impacts on the electrochemical stability of lithium metal electrodes, but it is often neglected in the studies of LIBs [6]. The NPF mainly comprises a top layer of LiOH and Li2CO3 and a bottom layer of Li2O [7,8]. Because of the uncertainty of environmental atmospheres, the composition and structure of NPFs are typically nonhomogeneous [9,10]. As widely reported in the previous literature, the diffusion coefficients of both Li2CO3 (3.30 × 10−16 cm2 S−1) and Li2O (4.01 × 10−16 cm2 S−1) are much lower than that of bulk lithium metal (5.69 × 10−11 cm2 S−1) [11,12]. The consequence is that the formation of NFP on the lithium metal surface can greatly increase the impedance of lithium metal electrodes. Moreover, the non-uniformly distributed NPF on the lithium metal surface, which changes the surface topography and chemistry of lithium metal [10]. Therefore, the exact effect of NPF on the electrochemical performances of lithium-metal batteries needs careful analysis.
https://doi.org/10.1016/j.jpowsour.2021.230817_p1_3 | Becking et al. proposed a roll-press technique to flatten and thin the NPF of the lithium-metal anode. In contrast to the unrolled electrode, the surface of modified electrodes showed a flatter topography with a fewer mountain-like structures and a decreased concentration of Li2CO3 species, which effectively decreased the solid electrolyte interface resistance (RSEI) and overpotential of the lithium dissolution–deposition process, leading to a superior cycling behavior [13]. Meyerson et al. further pointed out that the initial surface chemistry of NPF, not the topography, is the key factor leading to dendrite nucleation and the formation of inhomogeneous SEI films [14].
https://doi.org/10.1016/j.jpowsour.2021.230817_p1_4 | Inspired by the previous researches, Tang et al. recently proposed a chemical removal of the NPF on the lithium metal by naphthalene, indicating the importance of the NPF removal for uniform lithium deposition/dissolution and the performance improvement of lithium metal batteries [[15], [16], [17]]. However, little research has been focused on the effects caused by NPF when evaluating performances of electrode materials for LIBs [[18], [19], [20]]. Usually, the as-received lithium metal is directly used as a reference electrode to assemble half-cells without any pre-treatment [[21], [22], [23]]. Thus the existence of several contaminants on the reference electrode will induce the uncontrollable and unstable electrochemical performance of electrode materials for LIBs [[24], [25], [26]]. Therefore, the elimination of the test interference resulting from the unstable reference electrodes is urgently needed for reliably evaluating the electrochemical performances of electrode materials.
https://doi.org/10.1016/j.jpowsour.2021.230817_p1_5 | Aiming to identify the optimal conditions under which lithium reference electrodes can stably cycle with both a high reversibility and low overpotentials, we systematically investigated the influence of lithium surfaces before and after polishing on the potential stability of lithium reference electrodes. We observed that the reference electrode without polishing is easier than the one with polishing to generate lithium dendrite and dead lithium, which is the origin of as-received lithium reference electrodes to unstably cycle. To acquire the reliable performance parameters of electrode materials, the commercial LiFePO4 and graphite are tested in coin half-cells with the polished lithium as reference electrodes, respectively. Here a simple and effective method to polish the surface of lithium electrodes is also provided. This work highlights that the removal of NPF is important for a reliable lithium reference electrode, which is also meaningful for the devolvement and the preparation of high-reliability LIBs.
https://doi.org/10.1016/j.jpowsour.2021.230817_p2_3 | Lithium metal anode fabrication was carried out in glovebox under argon atmosphere (less than 0.1 ppm of water and oxygen). The untreated lithium foil (named as ULi) with the purity of 99.9% and the thickness of 0.6 mm was purchased from China Energy Lithium Co., Ltd. (P-6 2021011911). The sliced lithium foils were prepared by removing the NPF from ULi by an in-house simple tool (Fig. 1). (1) The lithium foil (diameter is 16 mm) was put in the circular groove with a diameter of 16.1 mm (2) Make the surface of lithium approximately 40 μm higher than the top surface of the PP substrate via adjusting the differential head. The large height between the surface of lithium and the top surface of the PP substrate tends to deform the lithium foil during the slicing. (3) The NPF of lithium foil was sliced by a ceramic blade. Repeated the above operation 2–3 times until the surface of the lithium foil is bright. The sliced lithium foils (used as control sample, and named as SLi) were directly used as reference electrode to assemble the cells or stored in vacuum sample-transfer chamber after slicing. The sliced lithium foils were put into the glove box standing for 7 days to obtain the sliced and standing lithium foils (SSLi). Download : Download high-res image (170KB)Download : Download full-size image Fig. 1. Structural diagram of polishing tool. An in-house developed tool is composed of ceramic blade, stainless steel spacer, PP base, and micrometer head.
https://doi.org/10.1016/j.jpowsour.2021.230817_p2_5 | A field-emission scanning electron microscope (SEM, JSM-7100F, Japan) equipped with a Bruker EDS detector was used to characterize the topography and element distribution of the lithium surface. Lithium samples were transferred from glove box to the SEM chamber with a vacuum sample-transfer chamber. The surface composition was confirmed by auger electron spectroscopy (AES, JAMP-9510F, JEOL, Japan). AES worked at a pressure below 10−7 Torr. The sample was transferred using a professional sample-transfer device (AP-52030TRV) so as to isolate air. The elements distribution in depth was obtained by AES. The depth is controlled by argon ion sputtering time, and the element content is denoted by signal strength. Phenom desktop SEM with 3D Roughness Reconstruction was used to measure the roughness of lithium foil surface.
https://doi.org/10.1016/j.jpowsour.2021.230817_p2_7 | All the results of the electrochemical study were obtained from coin cells (CR2032-type, Canrd). The polypropylene (Celgard 20300) was used as separators, and 1 M lithium hexafluorophosphate (LiPF6) in a mixture of ethylene carbonate/dimethyl carbonate/ethyl methyl carbonate (EC/DMC/EMC: 1:1:1 wt%) as the electrolyte. The Li ¦ Li symmetrical cells, LiFePO4 (LFP) ¦ Li cells and graphite ¦ Li cells were assembled with 50 μl electrolyte.
https://doi.org/10.1016/j.jpowsour.2021.230817_p2_8 | For LFP ¦ Li tests, the cathode was obtained by coating the mixture of LFP (BTR (zhenshen) New Material Technology Ltd.), polyvinylidene fluoride and Super P (8:1:1 wt%) onto the carbon coated aluminum foil. For graphite ¦ Li cells, the anode was obtained by coating the mixture of graphite powder (Jiangxi Zichen Technology Co., Lt), Super P, styrene-butadiene-rubber (SBR), and sodium-carboxyl-methylcellulose (CMC) in the weight ratio of 85:8:2:5 on a Cu current collector.
https://doi.org/10.1016/j.jpowsour.2021.230817_p2_9 | The galvanostatic charge discharge (GCD) measurements of the LFP ¦ Li and graphite ¦ Li cells were conducted on LAND system (CT2001A, Wuhan, China). Electrochemical impedance spectroscopy (EIS) were performed using an electrochemical workstation (Bio-logic SAS, France). The EIS measurement was conducted with a 5 mV amplitude AC signal with frequency of 100 kHz–0.1 Hz (Li ¦ Li cells) and 100 kHz–0.01 Hz (LFP ¦ Li cells).
https://doi.org/10.1016/j.jpowsour.2021.230817_p3_3 | The optical images in Fig. 2a shows a rough surface for ULi. By contrast, the SLi surface is much smoother than that of ULi. As shown in the SEM images (Fig. 2b, Fig. S2), NPF with rugose and stripes covers the lithium surface. Ra values are used to describe the roughness of the lithium surface. A high roughness (Ra2 = 547.53 nm, Fig. 2h, detailed data in Fig. S2) can be observed from ULi. Instead, the SLi surface (Fig. 2e) is flat with a reduced roughness (Ra2 = 80.93 nm, Fig. 2i, detailed data in Fig. S2). The smooth surface is expected to homogenize lithium deposition [13]. To correlate the initial surface topography with the chemical composition of the Li foils surface, mapping is employed after SEM scanning. Fig. 2c and d presents that oxygen element and carbon element of NPF unevenly distribute on ULi surface, and become enriched in ridges region of NPF. In contrast, the element distribution on the SLi surface is uniform (Fig. 2f and g). The oxygen and carbon of NPF may be attributed to its main components (Li2O, LiOH, and Li2CO3), as other papers reported [8,10,27,28]. Besides, AES is employed to investigate the depth-dependent composition distribution of NPF. Depth sputtering profiling (Fig. 2j and k) shows the content of various elements (lithium, oxygen, carbon, and fluorine) at different depths of lithium metal surface. For the SLi, oxygen content decreases rapidly and lithium content increases significantly with the depth change from 10 nm to 60 nm (Fig. 2k), whereas lithium and oxygen content changed smoothly after the depth of 30 nm for ULi (Fig. 2j). At the depth of 60 nm, lithium content of SLi exceeds 70 at.% whereas ULi is still lower than 50 at.%. When the argon ion is further sputtered to 200 nm on ULi surface, it still contains a large amount of oxygen (28.7 at.%) (Fig. S3). These results imply that rough NPF is effectively removed via a simple method, and the SLi has a flat surface and homogeneous composition distribution. Download : Download high-res image (2MB)Download : Download full-size image Fig. 2. The topography and element distribution of NPF formed on Li metal. a) Digital photos of ULi and SLi. b) SEM image of NPF on Li metal, and corresponding elemental mapping of c) oxygen and d) carbon. e) SEM image of SLi metal, and corresponding elemental mapping of f) oxygen and g) carbon. 3D Roughness model of h) ULi and i) SLi. The AES depth profiles of j) ULi and k) SLi.
https://doi.org/10.1016/j.jpowsour.2021.230817_p3_5 | In order to further understand the influence of the NPF on the potential of the lithium electrodes, the detail voltage profiles of lithium symmetrical cells after different cycles (1st, 5th, and 10th) are tested under a regular charge-discharge cycle conditions (charge-discharge current density is 1 mA cm−2, charge-discharge depth is 1 mAh cm−2) [29,30]. The first lithium deposition process starts with an immediate drop in the potential (Fig. 3a), and the ULi ¦ ULi cell has a higher cut-off voltage (90 mV) than the SLi ¦ SLi cell (70 mV). During subsequent deposition, there are obvious peaks at both ends of the voltage platform (Fig. 3b and c). The ULi has a higher value of the voltage peak than SLi, which reflects that the overpotential of Li metal electrode is reduced and becomes stable after the removal of NPF. According to existing research, for the lithium symmetrical cell, the instability of voltage platform is closely related to the generation of dendrites, which means that lithium deposits are unstable [31]. Download : Download high-res image (1MB)Download : Download full-size image Fig. 3. Relationship between Li electrochemical deposition morphology and Li ¦ Li symmetric cell voltage. The voltage curves of ULi ¦ ULi and SLi ¦ SLi cells after a) 1, b) 5 and c) 10 cycles at 1 mA cm−2, 1 mAh cm−2. Plating-side SEM images of ULi ¦ ULi cells at d) 1st, e) 5th, and f) 10th plating. Plating-side SEM images of SLi ¦ SLi cells at g) 1st, h) 5th, and i) 10th plating.
https://doi.org/10.1016/j.jpowsour.2021.230817_p3_6 | The morphology evolution of dendrite is further studied via dismantling the lithium symmetric cells after the 1st, 5th and 10th charging with a current condition (1 mA cm−2, 1 mAh cm−2). Fig. 3d–i shows the SEM images of SLi and ULi after different cycles. After the first lithium deposition, the ULi surface distributes many dendrite islands, as shown in Fig. 3d. The islands are composed of noodle-like dendrites with a diameter about 0.28 μm (Fig. 3d). Differently, there are a few islands with big dendrites diameter (≥1.2 μm) on the SLi surface (Fig. 3g and Fig. S4). During the subsequent cycles, the number of islands on the ULi surface increases fast and the adjacent islands will merge together (Fig. 3e, f, Figs. S5a–d, Figs. S6a–d). In contrast, lithium deposition on the SLi is stable, and there is no obvious dendrite growth on the surface (Fig. 3h, i, Figs. S5e–h, Figs. S6e–h). Above results demonstrate that the formation of dendrites is greatly related to the lithium dendritic “hot spots” provided by the NPF (Fig. 3). Meanwhile, the slender dendrite morphology of ULi may be caused by NPF. Because NPF makes potential of ULi became higher than that of SLi, which has a smaller nucleation size and a dendritic growth pattern from the root [32,33]. During the stripping process, slender dendrites with smaller diameter are easier to lose electrical contact with the substrate, leading to the production of dead lithium. This means that the electrochemical deposition of lithium cannot continue to occur in the dead lithium region but transfer to other regions. It is worth noting that the generation of lithium dendrite and dead lithium will lead to deterioration of the electrochemical performance of lithium metal electrodes.
https://doi.org/10.1016/j.jpowsour.2021.230817_p3_7 | Electrochemical impedance information is collected after the 1st, 5th and 10th charge of the symmetrical Li ¦ Li cells. Fig. 4 a-d show that whether before or after the cells cycling, ULi ¦ ULi cells have higher interface impedance than SLi ¦ SLi cells. Further, the distribution of relaxation times (DRT) is calculated from the EIS spectra to clearly separate the electrochemical processes with different relaxation time constants [34]. These time constants are often hidden or obscured in traditional EIS spectra. According to the correlation of impedance type with the state of charge (SOC) and temperature (Fig. S7), three regimes, denoted as S1-3, can be clearly distinguished (S1 is contact impedance, S2 is impedance of Li-ion passing through SEI, and S3 is exchange charge impedance, details in support information) [35]. Download : Download high-res image (550KB)Download : Download full-size image Fig. 4. EIS tests of ULi ¦ ULi and SLi ¦ SLi symmetrical cells. Nyquist plots a) before charging, after b) 1st charge, c) 5th charge and d) 10th charge. DRT Analysis e) before charging, after f) 1st charge, g) 5th charge and h) 10th charge.
https://doi.org/10.1016/j.jpowsour.2021.230817_p3_8 | As shown in Fig. 4e, the difference of initial impedance between ULi ¦ ULi and SLi ¦ SLi cells is mainly contributed by S2. This difference can be ascribed to the NPF which has thick interface layer (Fig. 2k, Fig. S3) and contains the compositions with lower diffusion coefficient (Li2CO3 is 3.30 × 10−16 cm2 S−1 and Li2O is 4.01 × 10−16 cm2 S−1) [11] compared with bulk lithium (5.69 × 10−11 cm2 S−1) [12]. In the subsequent charge and discharge processes (Fig. 4f–h), the impedance of the ULi and SLi electrodes is mainly contributed by S2, and the S2 of the ULi is significantly larger than that of the SLi. It can be considered that the NPF results in a higher kinetic barrier for Li-ion passing the interface between electrolyte and electrode, which is also responsible for the higher overpotential during lithium planting and stripping process for ULi.
https://doi.org/10.1016/j.jpowsour.2021.230817_p3_9 | The effect of NPF on the rate performance and cycle stability of lithium symmetric cells is further evaluated by GCD technology. The cycling stability of symmetrical cells in Fig. 5a shows that ULi ¦ ULi symmetrical cells possess a higher cell overvoltage (100 ± 10 mV) than SLi ¦ SLi (80 mV) during the first 150 h. In the subsequent cycles, an uncontrollable voltage increase has occurred on the ULi ¦ ULi cells. As shown in Fig. 5b, at low current density (0.5 mA cm−2), the overpotentials of ULi and SLi are almost the same. However, at high current density (1–5 mA cm−2), the overpotential of ULi are more than 20 mV higher than that of SLi. The results above suggest that the existence of NPF leads to a large and unstable overpotential of lithium metal electrodes during the rate and cycling deposition/dissolution which may be related to inhomogeneous lithium deposition on the ULi electrode as Fig. 3 showed and previous publications. Download : Download high-res image (334KB)Download : Download full-size image Fig. 5. Voltage-time profiles of the Li plating/stripping process for symmetric lithium cells. a) Cycling performance of ULi ¦ ULi and SLi ¦ SLi symmetric cells with 1 mA cm−2, 1 mAh cm−2. b) Rate performance of ULi ¦ ULi and SLi ¦ SLi symmetrical cells from 0.5 mA cm−2 to 5 mA cm−2 at the area capacity of 1 mAh cm−2.
https://doi.org/10.1016/j.jpowsour.2021.230817_p3_11 | Half-cells with ULi and SLi as reference electrodes and counter electrodes, LFP as cathode, are assembled to study the effect of NPF on electrochemical performance evaluation of electrode materials. The long-term cycle stability and rate capacity of LFP are measured via GCD technology. As shown in Fig. 6a, the LFP ¦ ULi cell delivers an initial discharge specific capacity of 132.9 mAh g−1 at 1 C (1 C = 170 mAh g−1), and presents a fast fading with a capacity of 103.0 mAh g−1 after 600 cycles. For the LFP ¦ SLi cells, the initial discharge capacity is 150.9 mAh g−1 and the capacity remains123.4 mAh g−1 after 600 cycles. Obviously, the removal of NPF from the lithium reference electrode surface has greatly improved discharge capacity of LFP evaluated. Fig. 6b presents the curve of cells discharge medium voltage with cycle number. The discharge medium voltage of LFP ¦ ULi cells is higher than LFP ¦ SLi cells during the whole cycling. The rate performance between LFP ¦ ULi and LFP ¦ SLi cells in Fig. 6c shows the similar regularity with cycling, the LFP ¦ ULi cell presents smaller capacity especially at high rates. And the rate discharge medium voltage of LFP ¦ ULi is also lower than LFP ¦ SLi in Fig. 6d. From the electrochemical impedance information of LFP ¦ Li cells (Fig. S8), the impedance of LFP ¦ SLi cells is about half of LFP ¦ ULi cells. As in the case of lithium symmetrical cells, the high impedance of ULi gives itself a large polarization, resulting in a lower discharge voltage platform of LFP ¦ ULi cells than LFP ¦ SLi cells. All above results can be ascribed to the higher overpotential of the ULi reference electrode than SLi as showed in Fig. 3a–c and Fig. 4a and b. As shown in formulation (1, 2), the higher overpotential result in the voltage of cells reach the cut-off voltage in advance, which make the cells with ULi as reference electrode present lower capacity and discharge medium voltage than SLi. (1) (2) Where and are voltage during LFP ¦ Li cell charging and discharging, is potential of LFP with an overpotential, is standard electrode potential of , and and are the overpotential during lithium plating and stripping, respectively. Download : Download high-res image (548KB)Download : Download full-size image Fig. 6. Electrochemical performance of LFP ¦ Li cells. a) Cycling performance and b) discharge medium voltage curves of LFP ¦ ULi and LFP ¦ SLi cells at 1C. c) Rate capability and d) discharge medium voltage at 0.5–10 C rates of LFP ¦ ULi and LFP ¦ SLi cells.
https://doi.org/10.1016/j.jpowsour.2021.230817_p3_12 | The consistency of electrochemical performance is also a critical characterization for the evaluation of cathode and anode materials [36]. Here contribution of NPF on the volatility of electrochemical performance is confirmed. Fig. 7 shows capacity of LFP ¦ Li coin cells (with ULi and SLi as reference electrode respectively, charging/discharging at 0.1C, each group has eight samples). For LFP ¦ ULi cells, the change trend of the discharge specific capacity between each cell is inconsistent, and the standard deviation of the specific discharge capacity in each cycle is larger than 3.50 mAh g−1 (Fig. 7a). In contrast, the discharge specific capacity of all LFP ¦ SLi cells increase firstly, and then stabilize, and the standard deviation tends to be smaller over cycling (smaller than 1.20 mAh g−1, Fig. 7b). These results indicating that NPF is harmful for the repeatability of discharge capacity. Additionally, the voltage - specific capacity curves of two groups during the first discharging are compared (Fig. 7c and d). During the early stage of discharge (0–50 mAh g−1), the group of LFP ¦ SLi cells presents improved consistency than LFP ¦ ULi. Above results can also be attributed to the interfacial diversity of lithium reference electrode. The SLi ¦ SLi cell shows smaller interface impedance (60.6 Ω, Fig. S11a), lower overvoltage (18.6 mV, Fig. S11b) and more stable overvoltage than ULi ¦ ULi cell, which suggests that unstable lithium potential of lithium reference electrode caused by NPF is a potential factor leading to the fluctuation of cell voltage platform. Statistical data further demonstrate that standard deviation of discharge voltage for LFP ¦ ULi cells (about 3 mV) is larger than LFP ¦ ULi (about 1 mV) at different specific capacities (0–50 mAh g−1) (Fig. S10a). The removal of NPF effectively improves the consistency of voltage platform, and makes SLi ¦ SLi cells show better consistency of capacity. At a deeper discharge depth (>50 mAh g−1) standard deviation of discharge voltage for LFP ¦ SLi cells is also increased, this may be due to the decrease of interface stability caused by lithium dissolution during deep discharge process. Which also means uniform and stable interface is very important for stable cycle of cells. In addition, the consistency of the discharge specific capacities and the voltage-capacity curves of the graphite ¦ Li are also evaluated (Fig. S9), and the results of which are similar to LFP ¦ Li cells. Download : Download high-res image (699KB)Download : Download full-size image Fig. 7. The discharge capacity and first discharge voltage curves of LFP ¦ Li cells obtained from eight samples. The box charts of first three formation-cycles discharge capacity for a) LFP ¦ ULi cells and b) LFP ¦ SLi cells. c) The first discharge voltage curves of LFP ¦ ULi cells and d) LFP ¦ SLi cells.
https://doi.org/10.1016/j.jpowsour.2021.230817_p3_13 | Both the roughness and NPF of SLi are removed compare with ULi. To study the effect of roughness on the overpotential of lithium, the voltage-time curves were compared among ULi ¦ ULi, SLi ¦ SLi and SSLi ¦ SSLi cells. As shown in Fig. S12, overvoltage of SLi ¦ SLi cell is the lowest among three, and overvoltage of SSLi ¦ SSLi cell is closed to ULi ¦ ULi. As for effect of roughness on the rate ability of LFP ¦ Li cells, rate capacity of LFP ¦ ULi, LFP ¦ SLi and LFP ¦ SSLi cells were compared. Rate capability of LFP ¦ ULi cells is close to LFP ¦ SSLi cells (Fig. S13). When the rate is greater than 1C, LFP ¦ SLi cells show the largest discharge capacity among the three. Therefore, the improvement obtained was due to the removal of the NPF rather than the removal of the roughness.
https://doi.org/10.1016/j.jpowsour.2021.230817_p4_2 | As schematically illustrated in Fig. 8, the evolution mechanism of the half-cell performance difference caused by NPF are summarized based on above characterization data. Firstly, during the lithium plating, NPF on the lithium metal surface leads to large Li-ion transfer impedance on the interface. In the high impedance region, the transport of Li-ions in the interface layer is hindered. This leads to the aggregation of lithium ions at the interface of electrolyte/SEI, but the lithium carrier concentration decreases at the interface of SEI/Li. The barrier of ions caused by NPF leads to more serious concentration polarization. The equilibrium potential of can be described by formulation (3), NPF reduces the concentration of lithium carrier on the lithium electrode interface, and then lithium electrode has a more negative electrode potential during the lithium plating, because of concentration polarization. (3) Where is electrodes potential of at irreversible process, is constant, is concentration of when current is applied. Therefore, the LFP ¦ ULi cells assembled by lithium reference electrode with NPF are more easily reach cut-off voltage compared with LFP ¦ SLi. For long cycle process, effects of NPF on the half-cell performance may come from two aspects at the same time. On the one hand, uneven and high ion concentration provides “hot spots” of dendrite growth, and promotes dendrites to grow from the root. The dendrite with root-controlled growth mode may easily form dead lithium, because of its small nucleation size and slender whisker morphology. On the other hand, cells tend to reach cut-off voltage in advance, because of high lithium-electrode overpotential caused by NPF. Consequently, the increased interfacial overpotential and unstable Li deposition further result in the electrochemical performance degradation of the electrode materials upon cycles.
https://doi.org/10.1016/j.jpowsour.2021.230817_p5_2 | In this study, we demonstrated that the reliability and consistency of electrochemical performances of electrode materials can be greatly enhanced by a removal of NPF on the surface of lithium reference electrodes. Herein, we developed a simple in-house polishing tool, which not only effectively eliminated the NPF on the lithium reference electrode but also offered the electrode with a low roughness (Ra2 = 80.93 nm) and a homogeneous composition distribution. Our experiments suggested that such a smooth surface with homogeneous composition distribution decreased the interfacial impedance and overpotential during the charge/discharge process, and preserves the good kinetics of lithium reference electrodes. The test in half-cells with a polished lithium as an electrode showed a stable cycling performance compared with the unpolished one. Then the lithium metal is further used as reference electrodes for evaluating the electrochemical performances of the commercial LiFePO4 in the LFP ¦ SLi cells. The results indicated that the LFP ¦ SLi cells with lithium reference electrodes without NPF show the improved rate and cycling performance. As for the first three cycles discharge capacity of LFP half-cells, removal of NPF made the standard deviation reduce to one-third of the original and the range was reduced to a quarter of the original. Our discoveries suggest that NPF on the surface of lithium reference electrodes is a nonnegligible factor in the accurate evaluation of electrochemical performances in LIBs. To acquire the reliable performance parameters of electrode materials, the removal of NPF could be a necessary step when fabricating LIBs in current and future lithium battery systems.
https://doi.org/10.1016/j.jpowsour.2021.230896_p1_2 | Lithium-ion batteries (LIBs), which currently offer the longest cycle life and highest energy density among secondary batteries, are widely used in various portable devices and electric vehicles [1,2]. However, commercially available LIBs with liquid electrolytes have severe drawbacks related to a liquid solvent such as its volatility, flammability, and leakage, which cause safety problems limiting their application in flexible and wearable electronic devices, especially at elevated temperatures [3]. The alternative Li-ion conducting materials such as polymers, ceramics, ionic liquids, hybrid films, and electrolyte additives are being developed to overcome the mentioned safety limitations [4]. Replacing a liquid electrolyte with solvent-free alternatives is a promising approach, which became a subject of extensive research in the past few years. Such electrolytes can be categorized as inorganic and polymer-based solid electrolytes (SEs) [5]. Poor interfacial compatibility with electrode materials and their fragility slow down the progress in development of inorganic SEs. In comparison with inorganic SEs, solid polymer electrolytes are more advantageous and promising with their good flexibility and compatibility with electrodes, a wide range of electrochemical stability, and high thermal and mechanical stability [6]. However, low lithium-ion conductivity (10−7-10−5 S cm−1) at ambient temperatures is the main drawback of such electrolytes.
https://doi.org/10.1016/j.jpowsour.2021.230896_p1_3 | Alternatively, gel polymer electrolytes (GPEs) consisting of polymer networks swollen with liquid electrolyte combine privileges of both liquid and solid electrolyte, having high ionic conductivity, good interfacial properties, flexibility, and reduced leakage of liquid electrolyte [7,8]. Gel electrolyte systems commonly have poor mechanical strength and low electrochemical stability. Additionally, the crystalline areas of the polymer matrix are also disadvantageous for the gelation process, as it results in poor ionic transport [9]. Therefore, a novel gel polymer electrolyte with improved electrochemical and physical properties is demanded in order to implement its practical application.
https://doi.org/10.1016/j.jpowsour.2021.230896_p1_4 | Significant efforts have been expended in recent years to address the aforementioned problems. Different polymer matrices with polar functional groups have been considered for preparing GPEs such as poly (ethylene oxide) (PEO) [10], poly (vinyl alcohol) (PVA) [11], poly (methyl methacrylate (PMMA)) [12], poly (acrylonitrile) (PAN) [13], poly (vinylidene fluoride) (PVDF) [14], and co-polymer poly (vinylidene fluoride-hexafluoro propylene) (P(VDF-HFP)) [15]. Among those PVA is a very attractive polymer for GPE fabrication due to its excellent solvent holding capacity, good film-forming capability, biodegradability, and low toxicity [16]. Also, PVA is a water-soluble polymer, therefore it avoids using aggressive and toxic solvents such as acetone, 1-methyl-2-pyrrolidinone (NMP), or dimethylformamide (DMF) during preparation of the material. Besides, it has a wide range of temperatures where it remains in the stable gel phase. However, the pure PVA doesn`t have sufficient mechanical and thermal stability to be applied as a polymer matrix for GPEs [17]. In order to improve these characteristics of PVA-based polymer matrix a variety of methods have been adopted including blending with other polymers [18], cross-linking [19], and insertion of ceramic fillers [20]. Lin Guo et al. prepared hydrogel electrolyte by chemical cross-linking of polyvinyl alcohol and polyethylene glycol (PEG) with glutaraldehyde (GA), which showed improved mechanical properties and ionic conductivity compared to pure PVA hydrogel [21]. Wang and co-authors also reported the enhancement of mechanical characteristics and liquid absorption properties of the PVA-based gel electrolyte by crosslinking with GA [19]. The introduction of chemically cross-linked bonds into the structure of the host polymer is considered as an effective way of enhancing the mechanical properties, thermal and dimensional stability of GPEs, as well as reducing the crystallinity of the polymer. In addition to the mechanical stability, good liquid absorbency is important to develop a membrane with smooth ion conduction channels and high ionic conductivity [17]. Therefore, the membranes with nanofibrous structures with their large specific surface area, high porosity, and interconnected void structure were introduced recently, which facilitate the electrolyte solution absorption and retention [22]. Electrospinning technology is the foremost method of homogenous and continuous nanofiber production from polymer solutions with a numerous advantages such as low cost, easy operation, and a wide range of spinning precursors [23].
https://doi.org/10.1016/j.jpowsour.2021.230896_p1_5 | There are only a few works reported on PVA-based nanofibrous GPE for LIBs. One of them is the PVA-based composite nanofiber GPE with TiO2 particles by Morshed et al. which provided a large surface area, high porosity, and electrolyte uptake [17]. Sui et al. fabricated soy protein isolate (SPI)/poly(vinyl alcohol) (PVA) composite GPE nanofiber membrane with green chemical technology, where the interfacial resistance was reduced compared to pure PVA membrane [24]. However, the ionic conductivity of those electrolytes is quite low (1–2.5 × 10−5 S cm−1) for application in LIBs. Nevertheless, the further development of PVA-based composite materials using electrospinning technique and combining them with functionalized polymers and additives (inorganic, hybrid compounds) is a very promising way to eliminate the disadvantages associated with poor electrochemical and mechanical properties.
https://doi.org/10.1016/j.jpowsour.2021.230896_p1_6 | Here, we introduce a novel, dual crosslinked nanofiber membrane (DCNM) made up of PVA, maleated PVA (PVA-MA) and tetraethyl orthosilicate (TEOS) to apply as GPE for LIBs after activating with liquid electrolyte. The photocrosslinking reaction of photosensitive PVA-MA and polyethylene glycol diacrylate (PEGDA) occurred simultaneously during the electrospinning process by UV-irradiation. Nanofiber membranes were additionally crosslinked by sol-gel crosslinking through Si–OH groups via thermal treatment. The crosslinking between TEOS and PVA significantly enhanced mechanical strength of the membrane as well as its flexibility after swelling with liquid electrolyte. The highest value of ionic conductivity was achieved for GPEs with 30 wt% of TEOS, 1.98 × 10−3, which is significantly higher than that of a commercial separator Celgard2500 (0.36 × 10−3 S cm−1) and pure PVDF based GPE (0.074 × 10−3 S cm−1) [25]. The assembled lithium metal cell with this GPE showed outstanding electrochemical performance. A Li/GPPM/LiFePO4 exhibits excellent rate performance with specific discharge capacities of 153, 143, 130, 115, 101 and 80 mA h g−1 at 0.1, 0.2, 0.5, 1, 2, and 5 C, respectively. The cell delivers a high reversible capacity of 133 mA h g−1 at 0.1 C and retains 87% of the initial discharge capacity after 150 cycles. Proposed GPE system could efficaciously suppress the growth of Li dendrites during the long cycling in contrast to the commercial separator, and is a promising candidate for flexible LIBs.
https://doi.org/10.1016/j.jpowsour.2021.230896_p2_3 | Polyvinyl alcohol (PVA, Mw = 146,000–186,000, 87–89% hydrolyzed), maleic anhydride (MA), tetraethyl orthosilicate (TEOS), polyethylene glycol diacrylate (PEGDA, Mn = 575), Triton X-100, p-toluene sulfonic acid, 2-hydroxy-2-methyl-1-phenyl-1-propan-1-one (Darocur® 1173) were purchased from Sigma Aldrich (Netherlands). Materials for LIB tests: Al foil (∼20 mm), Li metal foil (>99.9%), LiFePO4 powder, acetylene black (AB, MTI Co., Richmond, USA), poly(vinylidene fluoride) (PVdF, Kynar, HSV900, Richmond, USA), N-methyl-2-pyrrolidone (NMP, >99.5% purity, Sigma-Aldrich, Netherlands) and LiTFSI (bis(trifluoromethane)sulfonimide) salts (1 M concentration) in 1:1 mixtures of the organic solvents 1,2-dimethoxyethane (DME) and 1,3-dioxolane (DOL). Commercial microporous monolayer membrane (Celgard 2400) was purchased from Celgard LLC, USA.
https://doi.org/10.1016/j.jpowsour.2021.230896_p2_5 | 2.2.1. PVA modification with MA The modification of terminal groups of PVA with MA was done according to the literature [26]. The maleated polyvinyl alcohol copolymer (PVA-MA) was synthesized by mixing 8 wt% PVA aqueous solution with maleic anhydride (MA) at mass ratio of 9:1 respectively. The mixture was stirred at 70 °C for 3 h and let cool down to room temperature.
https://doi.org/10.1016/j.jpowsour.2021.230896_p2_6 | 2.2.2. TEOS pre-hydrolysis Pre-hydrolysis reaction of TEOS was carried out by following procedure in the literature [27]. 3 g (14 mmol) TEOS and 0.77 g (42 mmol) water were mixed homogeneously in 1.33 mL ethanol. After adding 0.05 g of p-toluene sulfonic acid (catalyst), the mixture was stirred at 5 °C for 2 h and further left overnight at room temperature. The water/silicone ratio is calculated as r = 3.
https://doi.org/10.1016/j.jpowsour.2021.230896_p2_8 | The spinning solution was prepared by mixing 10 wt% PVA aqueous solution with PVA-MA solution in different weight ratios 9:1, 8:2, 5:5 respectively. Further, pre-hydrolyzed TEOS, PEGDA as a crosslinker and Triton X-100 as a surfactant were added to the mixture and sonicated in an ultrasonic bath for 40 min. The formulations of the spinning solution are given in Table 1. The dual crosslinked nanofiber membrane (DCNM) was fabricated by electrospinning technique with simultaneous irradiation by the UV lamp (Spectroline, ENF-240C/FE, λmax = 365 nm). The processing condition is taken with an applied voltage of 20 kV, a flying distance of 15 cm, and a solution feeding rate of 0.9 mL h−1. Nanofibers were collected on a rotating drum covered with Al foil with a rotation speed of 100 rpm. Final membrane was dried in a vacuum oven at 60 °C overnight. Table 1. Formulations of DCNM and its average fiber diameters (AFD). Polymer membranes PVA solution (10 wt%.) PVA-MA PEGDA TEOS AFD, nm PPM1 90.0 9.0 1.0 0 350 PPM1-T1 81.0 8.1 0.9 10.0 470 PPM1-T2 72.0 7.2 0.8 20.0 734 PPM1-T3 63.0 6.3 0.7 30.0 910 PPM2 80.0 18.0 2.0 0 370 PPM2-T1 72.0 16.2 1.8 10.0 524 PPM2-T2 64.0 14.4 1.6 20.0 744 PPM2-T3 56.0 12.6 1.4 30.0 949 PPM5 50.0 45.0 5.0 0 464 PPM5-T1 45.0 40.5 4.5 10.0 560 PPM5-T2 40.0 36.0 4.0 20.0 712 PPM5-T3 35.0 31.5 3.5 30.0 954
https://doi.org/10.1016/j.jpowsour.2021.230896_p2_9 | DCNMs were punched into small discs with a diameter of 19 mm and GPEs were obtained by immersing into liquid electrolyte (1 M LiTFSI in DOL/DME 1:1 v/v) for 1 h in the glove box. The nanofibrous GPEs were used after removal of excess liquid electrolyte with a filter paper to investigate electrochemical properties.
https://doi.org/10.1016/j.jpowsour.2021.230896_p2_11 | The surface microstructure and morphology of the membranes were observed by scanning electron microscopy (SEM, EDX ZEISS Crossbeam 540, Germany). Samples for SEM analysis were coated with gold by an Automatic sputter coater (Q150T, Japan) to reduce charging. The structure of the prepared fibers was observed by transmission electron microscopy (TEM, JEOL JEM - 1400 Plus, USA). The accelerated voltage of TEM was 120 kV. The materials’ structure and chemical composition were analysed by Fourier transform infrared spectroscopy (FTIR, Thermo Scientific Nicolet iS10 FT-IR Spectrometer, USA) with a wavenumber range of 4000–400 cm−1. The thermal stability of the fibrous membranes was tested by thermogravimetric analysis (TGA, STA 6000, Perkin Elmer, USA) and measurements were carried out from 20 to 600 °C at a rate of 20 °C min−1 under a dry nitrogen atmosphere. Differential scanning calorimetry (DSC) measurements of polymer membranes was carried out at a heating rate of 10 °C min−1 under nitrogen atmosphere on the Perkin Elmer Diamond DSC instrument.
https://doi.org/10.1016/j.jpowsour.2021.230896_p2_12 | The electrolyte uptake (A) of nanofibrous membranes was determined by immersing the membranes into liquid electrolyte for 1 h, and calculated by the following equation: where W1 and W2 were the weight of dry and wet membranes, respectively.
https://doi.org/10.1016/j.jpowsour.2021.230896_p2_13 | Gel fraction (GF) was determined by immersing the tested samples (d = 16 mm) in DMC (20 mL) at room temperature for 24 h. After removing solvent residue gently, the sample was dried in a vacuum oven at 60 °C overnight. Gel fraction is calculated from the following equation: where Wtotal and Wremained is sample weight recorded before and after the test.
https://doi.org/10.1016/j.jpowsour.2021.230896_p2_14 | Porosity (P) was measured by weighting the mass difference of sample before and after being immersed into n-butanol at room temperature. Excess n-butanol was gently wiped off by tissue. Porosity was derived from the following equation: where Mp is the weight of dry sample, MBuOH is weight of sample absorbed solvent, and ρp, ρBuOH are densities of the polymer and the used solvent, respectively.
https://doi.org/10.1016/j.jpowsour.2021.230896_p2_15 | The ability of the membrane to hold the absorbed electrolyte over a period of time is defined in terms of the relative absorption ratio RA. It was measured by soaking the membrane into electrolyte for 4 h to reach saturation and then recording the weight changes of the swollen membrane kept under standard load as a function of time. The parameter, RA is then calculated as: where MPE,saturated is the mass of the PE when the membrane is fully saturated with the electrolyte and MPE that of the PE after a time interval when the saturated PE has been squeezed by pressing it under load of 5 N.
https://doi.org/10.1016/j.jpowsour.2021.230896_p2_16 | The mechanical strength of fibrous membranes was characterized by a tensile tester (Materials Testing Machine Z010/TN2S). The tensile rate was set as 10 mm min−1, and each sample was cut into the size of 10 mm × 50 mm for the measurement. The tensile strength δt and broken elongation εt were calculated according to equations: where P is the load, b is the width of the sample, d is the thickness of sample, L is the length of sample when fractured, and L0 is the initial length of the sample.
https://doi.org/10.1016/j.jpowsour.2021.230896_p2_18 | The ionic conductivity was determined by electrical impedance spectroscopy (EIS) in the range of 0.1 Hz − 1 MHz using a coin type cell with GPE sandwiched between stainless steel (SS) blocking electrodes. The ionic conductivity was determined according to the following equation:
https://doi.org/10.1016/j.jpowsour.2021.230896_p2_19 | In this equation, σ is the ionic conductivity, Rb represents the bulk resistance of the membrane, h is the thickness, and S is the area. The electrochemical stability was studied by linear sweep voltammetry (LSV) assembling CR2032 coin cell, with stainless steel as a working, and Li metal as a reference electrode. The potential voltage range was from 2.0 V to 6.0 V at a scan rate of 0.1 mV s−1 at room temperature. LSV and EIS measurements were performed on a VMP-3 potentiostat/galvanostat (Bio-Logic Instruments, France). Galvanostatic Li plating/stripping cycling tests were also performed on a VMP-3 potentiostat/galvanostat at a current density of 0.5 mA cm−2 to investigate the formation and growth of the Li dendrites in the symmetric Li/Li cells with the prepared GPEs and liquid electrolyte (LE). Li/GPE/Li and Li/LE/Li coin cells after 125 cycles of stripping/plating were disassembled in argon filled glove box to analyze the surface morphology of the lithium electrodes after cycling. In order to investigate the electrochemical performance of the GPEs, the CR2032 coin-type cells were assembled by using LiFePO4 and Li foil in an argon-filled argon filled glove box (MasterLab, MBraun, Germany) as positive and negative electrodes, respectively. The charge and discharge test of assembled cells was carried out on a multichannel battery tester (BT-2000, Arbin Instruments Inc., TX, USA) with a voltage range of 2.5–4.2 V. The positive electrode was prepared by mixing the commercial LiFePO4, acetylene black and PVDF in N-methylpyrrolidinone (NMP) solution in a weight ratio of 85:10:5. The slurry was casted by a doctor blade on a carbon coated aluminum foil and dried at 60 °C in a vacuum oven to remove the solvent. Further, the electrode was cut into disks (14 mm in diameter) and stored in an Ar filled glove box prior to use.
https://doi.org/10.1016/j.jpowsour.2021.230896_p3_2 | Dual crosslinked nanofibrous membranes (DCNM) were fabricated from the solution of PVA, maleated PVA (PVA-MA), polyethylene glycol diacrylate (PEGDA) and tetraethyl orthosilicate (TEOS) by UV-electrospinning technique. Prior to preparing the spinning solution PVA-MA was obtained through esterification reaction in aqueous solution (Fig. 1a) and its chemical structure was investigated by FTIR spectroscopy. As shown in FTIR spectra in Fig. 1c, broad strong peaks at 3270 cm−1 (–OH stretching), 2940 cm−1 (asymmetric stretching of CH2) and 1320-1325 cm−1 C–H deformation vibration (–CH stretching), 1636 cm−1 (due to water absorption, CO carbonyl stretch), 1420 cm−1 (–CH bending) (C–H bending vibration of CH2), and 1250, 1095 cm−1 (–C–O stretching) are characteristic peaks of pristine PVA [28]. The peaks of PVA-MA at 1740 and 1240 cm−1, shifted in comparison with pure PVA, represent CO and C–O stretching, respectively, which indicates the interactions between PVA and MA [29]. The ester linkage between PVA and MA is confirmed by a novel peak at 1178 cm−1 (Fig. 1c).
https://doi.org/10.1016/j.jpowsour.2021.230896_p3_4 | The pre-hydrolysis of TEOS was carried out further to form a sol and a gel in electrospinning precursor solution by a condensation reaction (Fig. 1b). It can be seen that after hydrolysis a broad absorption peak at 3278 cm−1 appears due to the formation of Si–OH bond (Fig. 1 d).
https://doi.org/10.1016/j.jpowsour.2021.230896_p3_5 | Furthermore, DCNM were fabricated with electrospinning technique and UV-irradiation at the same time as schematically illustrated in the Fig. 2. The dual crosslinking reactions occurred between photosensitive PVA-MA and PEGDA by UV-photocrosslinking, as well as between PVA and TEOS through Si–OH groups by sol-gel process during thermal treatment (Fig. 3a). The ratio of PVA-MA, PEGDA, and TEOS in the PVA-based membrane was varied in order to fabricate a membrane with high stability in organic liquid electrolyte solvents, and improved physical and electrochemical properties (Table 1). The FTIR spectra of the final membrane is given in Fig. 3b. The peak at 1635 cm−1 of DCNM represents the acetate group coming from vinyl acetate, which is the initial monomer of partially hydrolyzed PVA (87–89% hydrolyzed). In fabricating the crosslinked membranes, the hydroxyl groups in the repeating units of PVA were expected to produce strong secondary interactions with these silanol groups to form hydrogen and covalent bonds. The broad bonds appeared at around 1085–1246 cm−1 due to the siloxane bonds (Si–O–Si) from subsequent condensation reactions of silanol groups of TEOS during membrane drying [29]. The high gel fraction of membranes also reveals that crosslinking has successfully occurred within PEGDA and PVA-MA as well. In addition, MA acts as an organic-inorganic coupling agent, improving the mechanical strength of the material.
https://doi.org/10.1016/j.jpowsour.2021.230896_p3_8 | Fig. 4 shows the surface morphology of electrospun polymer membranes. From SEM images, it can be seen that the fibers formed without any beads with smooth surface, and have diameters of about 350, 500, 700, 900 nm for PPM1, PPM1-T1, PPM1-T2, and PPM1-T3 membranes respectively. With the increase of TEOS content in the solution, the average diameter of nanofibers exhibited an ascending trend which might be attributed to the changes in viscosity, surface tension, and electrostatic repulsion of the spinning solution. The increase of fiber diameters with the increase of TEOS content has been noticed according to the results of TEM analysis as well (Fig. S2). Since the TEOS alone does not show a high viscosity, the crosslinking of PVA by the silanol groups of TEOS increases the viscosity of the spinning precursor solution by time and this also results in increase of final fiber diameters [30]. Moreover, there were no any particles observed from TEM images corresponding to inorganic Si/SiO2 particles, which confirm the fabrication of uniform fibers with homogeneous composition. It is worth mentioning that in addition to the cylindrical shape, the fibers also exist in ribbon-shaped form. The formation of ribbon-shaped fibers was due to thick polymer jets ejected from Taylor cones on the electrode of free surface electrospinning and fast solvent evaporation rate caused by high solution conductivity. Hiroyuki Itoh et al. demonstrated that membranes with ribbon-shaped fibers show better mechanical properties than cylindrical shaped ones which is related to their different deformation behavior [31]. In addition, it is seen that the fibers interlaid and form a 3D networked space with interconnected pores/voids between the fibers. Such a structure is advantageous for easy penetration of liquid electrolyte into the membrane structure and prevention of leakage, resulting in high ionic conductivity and mechanical properties.
https://doi.org/10.1016/j.jpowsour.2021.230896_p3_10 | The enhanced thermal stability of the membranes provides the safety of the battery at high temperatures and greatly favors their application in LIBs. TGA analysis was conducted for the DCNMs in the temperature range of 25–600 °C under nitrogen atmosphere at a heating rate of 20 °C min−1, and the thermogram profiles are given in Fig. 5a. The slight weight loss in all samples of about 3–4% below 150 °C was due to the moisture absorbed during the preparation and handling of the samples. It was observed that thermal stability improved with increase of TEOS content in the membranes PPM1<PPM1-T1<PPM1-T2<PPM1-T3. For PPM1-T1, PPM1-T2, PPM1-T3 membranes, both the decomposition temperature and the residual weight were found to be higher when compared with membranes without TEOS content (PPM1) due to the hybrid structure which contains siloxane bonds (Si–O–Si) [32]. In temperature ranges of 150–300 °C, the weight loss of the samples was about 10–15% which is related to the evaporation of bounded and unbounded water molecules in PVA and TEOS structure. DCNMs perform excellent thermal stability, as the main degradation starts from 300 °C, and they can be safely applied for LIBs.
https://doi.org/10.1016/j.jpowsour.2021.230896_p3_12 | According to DSC profiles (Fig. S1), PPM1 membrane showed glass transitions (Tg) around −1 °C, and Tg for PPM1-T1, PPM1-T2, PPM1-T3 were not observed which is typical phenomena for the crosslinked structures. There were no phase transition points observed for all samples, which indicates that crosslinked structure hindered the crystallization of the membranes. The amorphousness of DCNM is advantageous for facilitating Li+ ion movement and enhancing ionic conductivity of the GPE system.
https://doi.org/10.1016/j.jpowsour.2021.230896_p3_13 | The chemical stability of DCNMs in the liquid electrolyte was checked by calculating gel fraction values. Nanofibrous membranes were immersed into organic solvent of liquid electrolytes, and after drying for 24 h, gel fraction values were calculated as explained in the Experimental Part. As given in Table 2, the chemical stability of DCNMs increases from 95.4% to 99.5% for PPM1 and PPM1-T3 membranes, respectively, due to the cross-linking after the condensation reaction of hydrolyzed TEOS with PVA. Additional crosslinking with TEOS helps to prevent the dissolution of the polymer matrix in organic solvents.
https://doi.org/10.1016/j.jpowsour.2021.230896_p3_15 | Interweaving structure of fibers is a beneficial feature of an electrospun membrane due to creation of a porous structure. At the same time, porosity is one of the important factors for polymer matrices for electrolytes. It facilitates penetration of liquid electrolyte into the membrane and helps to hold more liquid electrolyte providing an ion migration path to increase the ionic conductivity of polymer electrolyte. According to Table 2, porosity of the membranes increased with the rise of TEOS amount, and the highest porosity of 82.8% was determined for PPM1-T3 membrane. It directly affects another essential characteristic of the membrane as electrolyte uptake, which also greatly depends on the chemical structure of the polymer matrix and the morphology of the materials. Fig. 5b showed the liquid electrolyte uptake value of PPM membranes with and without TEOS in the structure. It can be observed that all PPM membranes possessed a satisfying electrolyte uptake and the lowest value was 230%, which is still higher than that of some conventional matrices [33]. The maximum value reached 501% for PPM1 membranes with 30 wt% of TEOS. The high electrolyte uptake ability of DCNMs is attributed to the integrated effect of high porosity and interconnected voids between the fibers. High electrolyte uptake facilitates ion transportation efficiently, and is a critical property for the ionic conductivity of GPEs [34]. The 3D networked space with interconnected pores/voids between the fibers helps to easily penetrate liquid electrolytes into the membrane structure and avoid leakage. The experimental results for the electrolyte leakage behavior are shown in Fig. 5c. It can be seen that the leakage behavior of all PPM1 DCNMs reaches equilibrium within the first 30 min, and no leakage was observed thereafter. The crosslinked structure and hydrophilic nature of the PVA, and EO chains in PEGDA help to prevent leakage of the electrolyte solution; as a result, DCNMs exhibit a high liquid retention capacity. The crosslinked polymer membrane shows good compatibility with the electrolyte absorbing moderate amount of liquid electrolyte and at the same time retaining it within the structure due to the high affinity of PVA for the electrolyte solution. The maximum weight loss of 8 wt% was observed for PPM1-T3, which has the highest electrolyte uptake value. Compared to previously reported crosslinked membrane structures [22], all DCNMs showed significantly high liquid retention capacity.
https://doi.org/10.1016/j.jpowsour.2021.230896_p3_16 | The mechanical properties of GPE are very important not only for quality assurance during a rigorous manufacturing process, but also for proving the stability of GPE and suppressing the growth of lithium dendrites during charging and discharging cycles. The mechanical properties of crosslinked polymer films were evaluated by the results of standard tensile stress-strain tests summarized in Table S1. The Young`s modulus values for PPM1 membranes with TEOS are much higher than without, which is expected due to crosslinked bonds in the structure. It leads to an improvement of the mechanical strength, however degreases the elongation at break of the samples. As it can be seen from the stress-strain curves of DCNMs presented in Fig. 5d, the tensile strength increased with the introduction of TEOS, which grew from 3.82 MPa to 7.54, 8.95 and 9.05 MPa for the PPM1, PPM1-T1, PPM1-T2 and PPM1-T3 membranes, respectively. This can be explained by the fact that the added TEOS are partially linked together with PVA based on condensation between hydroxyl groups in the PVA backbone and the hydroxyl in TEOS, and the appearance of crosslinking between TEOS chains after the condensation. However, strain was decreased due to the increased brittleness of the polymer which associated with the high crosslinking degree of the membrane [35]. Meantime, it was shown in Fig. 3, that the GPEs can be fully bended after swelling in liquid electrolyte. All samples showed excellent mechanical stability which allowed to obtain membranes as thin as ∼25 μm in a dry and ∼30 μm in a gel form. Test on the mechanical properties makes it clear that the TEOS indeed leads to improving the tensile strength and GPE based on DCNMs can be safely used for flexible LIBs.
https://doi.org/10.1016/j.jpowsour.2021.230896_p3_17 | The ionic conductivity is the primary function of the electrolyte material, which remarkably influences the electrochemical performance of a whole battery. The conductivities of the DCNM GPEs were examined by electrochemical impedance spectroscopy (EIS) with stainless steel as blocking electrodes (SS/GPE/SS) at room temperature. The total resistance of the electrolytes consists of bulk resistance (Rb) and interfacial transition resistance. The impedance spectra of all GPE samples displayed similar plots, where Rb made the major devotion to the total impedance values (Fig. 6a). The ionic conductivity values of GPEs calculated from the impedance spectroscopy results are given in Table 2. The thickness of all GPEs were about ∼30 μm, and were measured for each sample before assembling the coin cells. Addition of TEOS into the structure increased the conductivity values, which is attributed to the improved porosity, and high absorption of the liquid electrolyte resulting in enhanced ionic conductivity of the polymer electrolyte. The highest values were observed for PPM1, PPM2, and PPM5 membranes with 30 wt% of TEOS 1.98 × 10−3, 1.20 × 10−3, 0.65 × 10−3 S cm−1, respectively. These results are much higher than that of the commercial separator Celgard2500 (0.36 × 10−3 S cm−1) and pure PVDF membranes [25]. The formation of a stable solid electrolyte interface on the lithium metal electrode can conduct Li+ freely and prevent dendrite generation deriving from any undesired interaction between the electrolyte components and lithium, which was essential for attaining good cycle performance [24]. Fig. 6 inset shows the initial interface impedance spectra of Li/GPE/Li cell containing GPPM1-T3 as a representative. As for typical GPEs, the semicircle at high-frequency region and straight linear line at the low-frequency region were observed. The interfacial resistance (Ri) of GPE can be seen from the diameter of the semicircle on the real axis called the charge-transfer resistance (Rct) values [36]. The PPM1-T3 showed excellent stability with lithium electrodes, and Ri was 98 Ω which is far less than that of many reported GPE systems with similar dimensions [24,36,37].
https://doi.org/10.1016/j.jpowsour.2021.230896_p3_19 | It is known that the higher ionic conductivity of GPE compromises the mechanical strength of the membrane [[38], [39]]. As discussed above the dual cross-linked structure of the developed GPEs allows to achieve high ionic conductivity along with sufficient mechanical strength. At the same time, a wide potential stability window of membranes is a crucial property to determine its application for high-voltage Li-metal batteries. Linear sweep voltammetry (LSV) was conducted to estimate the electrochemical potential stability window of the electrolytes using Li/GPE/SS cell configuration in a potential range from 2 to 6 V at 25 °C. Fig. 6b, shows the result for GPPM1-T3, which exhibits a stable potential window up to 5.1 V. There is no noticeable oxidation peak was observed up to 5.1 V, indicating that the GPPM1-T3 has sufficient electrochemical stability. In terms of ionic conductivity, thermal and mechanical stabilities all GPEs meet the basic requirement for gel electrolyte. As discussed above the increase of TEOS content significantly affects the ionic conductivity of GPE. Therefore, Li/GPE/LiFePO4 cells were assembled with GPPM1 without TEOS and GPPM1-T3 with the highest TEOS content and electrochemical performance was evaluated. Initial charge–discharge properties of the cells with GPPM1 and GPPM1-T3 at 0.1 C rate (25 °C, 2.5–4.0 V) are shown in Fig. 7a. The unit cells showed flat charge and discharge potential plateaus at 3.48 and 3.38 V, respectively, which are typical properties of LiFePO4 in the first cycle [40]. The cells exhibited initial discharge capacities of 147 and 153 mA h g−1 at 0.1 C for GPPM1 and GPPM1-T3, correspondingly. These values are around 90% of the theoretical capacity of LiFePO4 (170 mA h g−1). Notably, the cells perform small polarization (0.10 V), which is a promising result for gel-type electrolyte. The low polarization can be attributed to the excellent interface properties and high ionic conductivity.
https://doi.org/10.1016/j.jpowsour.2021.230896_p3_21 | The rate capabilities of the cells with GPE were investigated with stepwise varying charging currents from 0.1 C to 5 C every five cycles (Fig. 7b). Apparently, the Li/GPPM1-T3/LFP cell exhibits excellent rate performance with specific discharge capacities of 153, 143, 130, 115, 101 and 80 mA h g−1 at 0.1, 0.2, 0.5, 1, 2, and 5 C, respectively; while the cell with GPPM1 and Celgard exhibits notably lower capacity at higher C rates. Even going through 5 cycles with high current density of 5 C, the cell can still retrieve the high specific capacity of about 150 mA h g−1 when the current density decreased back to 0.1 C. Moreover, after 150 cycles, the relatively high discharge specific capacity of 124 and 133 mA h g−1 with the capacity retention rate of 87% still remains for the cells with GPPM1 and GPPM1-T3 GPEs (Fig. 7c). The better rate performances of the cells assembled with GPEs than Celgard can be correlated with higher ion conductivity, better affinity with the liquid electrolyte, and less formation of lithium dendrite on membrane surfaces resulting in faster lithium-ion transportation at high charge-discharge rates. The coulombic efficiency value close to 100% indicates high reversibility of the cell reactions and stable cycling performance. All these half-cell results emphasize that the electrolytes with higher TEOS content provides improved interface contact with electrodes and is a promising GPE system for flexible batteries.
https://doi.org/10.1016/j.jpowsour.2021.230896_p3_22 | At the same time, Fig. 7d also reveals that the gel polymer electrolyte can prevent the penetration of lithium dendrite and avoid the short circuit inside the battery effectively. The interfacial stability of GPE with Li metal was studied by galvanostatic Li plating/stripping measurements. For comparison, the symmetric cells with liquid and GPE electrolytes, Li¦LE¦Li and Li¦GPE¦Li, were assembled and comparative electrochemical cycling tests of the electrolyte`s compatibility with Li anode at a current density of 0.5 mA cm−2 were performed. The cell with LE showed polarization potential of around 150 mV in the initial 10 h and remained stable at 20 mV up to 300 h, which followed by gradual increase of potential. The increase of polarization is due to the Li dendrite formation and disturbance of the LE/Li interface leading to the complication of Li plating/stripping. The severe fluctuations with large potential hysteresis, imply the Li dendrite growth on the Li metal surface [41,42]. In contrast, the cell with GPE presented a considerably smaller polarization potential of 12 mV and remained stable for 1000 h, which indicates a remarkably improved interfacial and electrochemical stability in case of GPE and Li metal anode.
https://doi.org/10.1016/j.jpowsour.2021.230896_p3_23 | The surface morphology of the post-cycled Li electrode in the symmetric cell after 250 h of stripping/plating test was investigated by SEM analysis to observe Li dendrite growth. In comparison with the cell assembled with the liquid electrolyte, the cycled Li electrode with the GPEs showed smoother and more uniform surface morphology (Fig. 8b and c). Surface of the Li electrode electrochemically cycled within liquid electrolyte cell became porous and mossy which indicates the continuous formation of the lithium dendrites. The capability to immobilize the liquid electrolyte and a mechanical strength of the membrane inhibit the dendritic growth, which is beneficial to the cell performance [43].
https://doi.org/10.1016/j.jpowsour.2021.230896_p4_2 | In summary, a new dual crosslinked gel polymer electrolyte was proposed and fabricated by UV-electrospinning method. The structure design is advantageous for both the electrochemical and mechanical properties of the material. The membranes exhibit high porosity, electrolyte uptake, and liquid retention capacity and the crosslinked structure greatly enhances the thermal and mechanical stability of the obtained hybrid membranes. The highest value of ionic conductivity was achieved for GPPM1 GPEs with 30 wt% of TEOS 1.98 × 10−3, which is much higher than that of the commercial separator Celgard2500 (0.36 × 10−3 S cm−1) and pure PVDF based GPE [25]. Improvements in physical and electrochemical properties of DCNM were achieved owing to the interconnected voids between the fibers and crosslinked structure. In particular, crosslinking between TEOS and PVA affected the mechanical strength, porosity, and ionic conductivity of the membrane, while hydrophilic nature of PVA and ethoxy chains of PEGDA enhanced the liquid retention capacity. As a result, assembled half-cell battery with GPPM1-T3 showed improved interface contact with electrodes and exhibited high discharge specific capacity of 133 mA h g−1 with the capacity retention rate of 87% at 0.1 C. In addition, GPE system could efficaciously suppress the growth of Li dendrites during the long cycling in contrast to the commercial separator. These results indicate that developed DCNM is a promising matrix for GPE system to apply for flexible batteries.
https://doi.org/10.1016/j.jpowsour.2021.230955_p1_2 | Nowadays, greener, safer and cheaper rechargeable batteries are a high priority for battery technology and large-scale applications. Currently, lithium-ion batteries (LIBs) are a key element in the development and production of electric vehicles (EVs) and plug-in hybrid electric vehicles (PHEVs) [1,2]. One of the most prominent cathode materials for EVs and PHEVs applications is lithium iron phosphate (LFP). LFP is recognized for its fairly low cost, environmentally benignity, high structural and thermal stabilities, long lifetime, and high energy density. Moreover, a typical liquid electrolyte decomposes less markedly because the working potential of LFP is within its electrochemical stability range [3]. Additionally, it has been broadly demonstrated that carbon-coating or increasing the specific area by decreasing the size of LFP particles, successfully contributes to overcoming LFP limiting low electronic and ionic conductivities [3,4]. With the continuous improvement of LIBs energy density, it is crucial to enhance the safety and lifetime in EVs and PHEVs. Over time LIBs lose capacity and power, and the process is strongly related to the conditions of operation, such as temperature, charge/discharge current density, state of charge, and depth of discharge [5]. In most cases, the capacity of batteries operating under high temperatures and fast discharge rates fades quickly, strongly hindering their application to EVs and PHEVs. The performance degradation can mainly be associated with four different mechanisms: i) loss of active material, for example, due to partial dissolving in the electrolyte, ii) loss of cyclable lithium, iii) increase of the battery resistance [5], and iiii) high reactivity of lithium metal anode [6]. Amine et al. [7] proposed that the fast fading of LFP cathodes at elevated temperatures is originated from the formation of a thick interfacial film and a large increase in impedance on the graphite anode caused by iron deposited on the anode side as a result of iron dissolution into the electrolyte. The decay of capacity is more patent at high temperatures, comparatively with room-temperature operation, underlining the demand for materials capable of performing efficiently in a wide temperature range [8,9]. Although active materials and electrolytes are being explored primarily for batteries, binders can also play a critical role [10].
https://doi.org/10.1016/j.jpowsour.2021.230955_p1_3 | Despite the fact that they are often used in small quantities, binders play an important role in determining the electrochemical performance of Li-ion batteries, impacting the electronic and ionic conductivity, connecting electrode components, and maintaining the electrode cohesion over time [11,12]. Without the binder, the electrode would crumble, unable to retain its physical integrity [[13], [14], [15]]. Binders are typically polymeric materials with good compatibility and physical adhesion to both the active material as well as the current collector. Polyvinylidene difluoride (PVDF) is one of the most widely used polymeric materials as electrode binders. PVDF is thermally and chemically highly stable [16,17], easy to handle [18,19], has a high dielectric constant and a high electrical dipole moment [20,21]. Aside from its unique properties, PVDF is expensive, difficult to recycle, and requires the use of hazardous organic solvents, such as N-methyl-2-pyrrolidone (NMP), which is toxic and environmentally damaging [22]. Moreover, lithium fluoride (LiF) and unsaturated bonds –CCF- can be formed via an exothermic reaction at high temperatures, resulting in a runaway thermal reaction [23]. Furthermore, it has been reported that PVDF-based cathodes could clearly show surface cracks, which would lead to capacity fading [23] and decreased cycle life [24] due to the loose adhesion of active particles and carbon black to the metal current collector. Water-soluble alternatives are being explored to improve LIBs` electrochemical performances. Moreover, a water-based binder represents a great step forward towards an environmentally-friendly battery fabrication [25,26].
https://doi.org/10.1016/j.jpowsour.2021.230955_p1_4 | Different kinds of water-soluble polymers such as polyacrylic acid (PAA) [27,28], carboxymethyl cellulose (CMC) [[29], [30], [31]] and chitosan [32] have been explored as binders for LFP-based electrodes. Whereas PAA contributed to an improvement of LFP capacity retention and displayed a steady discharge plateau potential at elevated temperatures, CMC enhanced the capacity retention of LFP at room temperature, while chitosan improved the ionic conductivity of electrodes which resulted in increased initial discharge capacity and capacity retention after cycling at room temperature [[28], [29], [30], [31]]. These results strongly encourage the application of water-soluble binders to LIBs but also highlight the limitation of using a single component as a binder, thus alluding to the benefit of investigating multicomponent functionalized binders. Zhong et al. [32] have reported that a composite binder consisting of carboxymethyl chitosan (CCTS) and a conducting agent poly(3,4-ethylenedioxythiophene): poly(styrenesulfonate) (PEDOT:PSS) as a water-soluble binder for LFP cathode in LIBs, yielded a capacity retention of 89.7% at a 1C/2C charge/discharge current rates over 1000 cycles. The composite PEDOT: PSS binder was found to facilitate the establishment of a conductive network over the electrode and to increase the electrodes compaction density [30]. In our previous work [33], we proposed a new three-component polymer gel binder (PGB) consisting of chitosan, an ionic liquid (IL) (1-butyl-1-methylpyrrolidinium dicyanamide (PYR14 DCA)), and a lithium salt (lithium bis(trifluoromethanesulfonyl)imide (LiTFSI)), for application in LFP and Li4Ti5O12 (LTO) electrodes. With the addition of PYR14 DCA, more available free amino and hydroxy groups are obtained due to the disassociation of chitosan chains by the breaking of hydrogen bonds, which is helpful for binding every electrode component and the current collector. Since chitosan was dissolved in acetic acid solution, part of amino groups can be protonated into -NH3+. Also, these exposed -NH3+ can combine with a hydrophobic conductive carbon via electrostatic effect to construct the electroconductive network. LiTFSI aids in improving the ionic conductivity of the electrodes by increasing the number of mobile charge carriers (lithium ions), but this effect was demonstrated to only be strongly noted in combination with the addition of IL. As a result, an impressively high discharge capacity of 173 mAh g−1 over 1000 cycles at a definitely high current rate of 10C was obtained for an LFP¦LTO full cell at room temperature, containing PGB in both the cathode and anode. The PGB contributed to a homogeneous distribution of the electrode components and an improvement of the Li-ion transfer rate by coordinating lithium cations with the chitosan polymer chains, resulting in fast charge transfer kinetics. In this work, we extended the versatility of the PGB by investigating its effect on the electrochemical performance of LFP cathode material operating at 60 °C. It has been reported that high-temperature cycling using conventional binder systems significantly accelerates capacity fading, because LFP electrodes can release iron ions into the electrolyte when aged at elevated temperature [34]. Here LFP/PGB exhibits a stable cycling performance at 60 °C and a capacity retention of around 70% after a prolonged cycle at a high rate of 10C. As discussed above, the addition of PYR14 DCA leads to abundant free hydroxy groups, which can not only enhance the mechanical properties, but also the negative –OH moieties can interact with the free iron ions, avoiding the capacity fading by decreasing the iron ions dissolution into the electrolyte [35]. Moreover, we designed and prepared thick electrodes with a 4.5 mg cm−2 mass loading incorporating a larger quantity of electroactive materials through a simple coating process, in opposite to more complex and expensive procedures described in literature [[32], [33], [34], [35], [36], [37], [38]]. The concept of thick electrodes has been developed with the goal to enhance the electrodes` energy density as the previous approach of optimization of the active materials is reaching its limit with the practical specific capacity of LFP cathodes getting close to its theoretical value.
https://doi.org/10.1016/j.jpowsour.2021.230955_p1_5 | Herein, the electrochemical properties of LFP cathodes combined with either PGB or PVDF were examined at 25 and 60 °C at a current density of 10C (1C means full charge in 1 h and here is equal to 170 mA g−1). A similar evaluation was also performed for LFP thick electrodes (450 μm thickness, mass loading of 4.5 mg cm−2). To further explore the properties of binders and the advantage of PGB over PVDF, a comprehensive analysis was carried out.
https://doi.org/10.1016/j.jpowsour.2021.230955_p2_3 | The PGB solution (20 mg mL−1) was prepared by dissolving 0.2 g of chitosan (Sigma-Aldrich, Medium molecular weight, 190,000–310,000 Da) in 10 mL of an acetic acid aqueous solution (Carl Roth, 1 wt%). Subsequently, 0.2 g of 1-butyl-1-methylpyrrolidinium dicyanamide, PYR14DCA, (IoLiTec) and 0.027 g of LiTFSI (Sigma-Aldrich) were added to the chitosan solution [33].
https://doi.org/10.1016/j.jpowsour.2021.230955_p2_5 | The slurry was prepared by mixing commercial LFP (Merck) and carbon black (C65, Timcal) powders with the PGB solution in a shaker mill (Retsch MM20) for 30 min with the mass ratios of 5:1.5:3.5 or 8:1:1 for each component (binder weight ratio based on the gross mass of chitosan, ionic liquid, and LiTFSI). The PVDF (Solef 1013, Solvay) based LFP electrodes were prepared using the same procedure and weight ratio. During PVDF solution preparation, NMP (Sigma-Aldrich) was used as a solvent. The coatings were dried overnight at 80 °C.
https://doi.org/10.1016/j.jpowsour.2021.230955_p2_7 | 10 mL of chitosan and PGB solutions were poured into plastic petri dishs of the same size and then dried at 60 °C overnight. The PVDF solution was coated on a PTFE substrate and dried at 80 °C. The film could be easily peeled off from the substrate after drying.
https://doi.org/10.1016/j.jpowsour.2021.230955_p2_9 | The chitosan, PGB and PVDF membranes were soaked in a 1 M LiPF6 in EC/DMC 50/50 (v/v) solution for 1 h. Excessive solution on the membranes surface was removed with a tissue when the saturated membrane was taken out from the electrolyte solution. The electrolyte uptake W (wt.%) was calculated by W (wt.%) = (m1-m0/m0) × 100% m0 is the membrane original weight and m1 is the mass of the membrane after saturation in the electrolyte. The measurement was performed three times, and the average result was used to represent the polymer uptake of electrolyte.
https://doi.org/10.1016/j.jpowsour.2021.230955_p2_13 | The electrochemical properties were tested using a Swagelok cell. During the cells assembling process, oxygen and water content were controlled to be < 0.1 ppm in the Ar-filled glove box. Cyclic voltammetry (CV) measurements were obtained under a varying scanning rate from 0.1 mV s−1 to 0.4 mV s−1. Electrochemical impedance spectroscopy (EIS) measurements were carried out in the frequency range from 100 mHz to 1 MHz on a Biologic VMP3 potentiostat. A voltage operation between 2.0 V and 4.0 V was selected for the galvanostatic tests, using a Basytec potentiostat.
https://doi.org/10.1016/j.jpowsour.2021.230955_p3_2 | The surface morphology of the chitosan and PGB membranes is shown in Fig. 1. SEM images of the PVDF membrane (Fig. S1) depict large crystal grains and a porous structure with a pore diameter of around 5 μm due to undissolved PVDF particles forming pores during the solvent evaporation process [39]. Meanwhile, the chitosan membrane exhibits a non-porous structure, probably due to the interactions between chitosan chains via numerous hydrogen bonds, as suggested in Fig. 1b. This feature is altered with the addition of PYR14 DCA, as the IL is expected to enhance the mobility of polymer chains by breaking the interchain bonds of chitosan, resulting in the homogeneous porous structure of the PGB (Fig. S2 and Fig. 1c). When adding the IL into the polymer matrix, the membrane became more flexible than the chitosan membrane, which is more brittle. The large pores in PGB, similar to PVDF, could help the electrodes by having more interconnected pore channels, which can act as a reservoir for electrolyte, leading to an improved electrolyte accessibility and more intense ion transportation, especially when the mass loading is high. When PGB is applied in the electrodes, the carbon black particles could arrange along with the chitosan chains via electrostatic interaction to construct an electron conductive network [33], as proposed in Fig. 1a. Meanwhile, more exposed –OH and –NH2 groups from chitosan chains can retain Fe3+ coming from the LFP active material, thus decreasing the Fe3+ dissolution into the electrolyte. Moreover, the incorporation of IL in the polymer film gives rise to a homogeneous honeycomb feature, and due to the more exposed polar and functional hydroxyl and amino groups it may support an ion-exchange of lithium ions with the electrolyte [29]. Furthermore, the element mapping of PGB (Figs. S2c–h) shows that LiTFSI particles are uniformly distributed in the membrane due to the interactions between Li+ and –OH from chitosan chains [32]. The small accumulation of S and F could result from residual undissolved lithium salt.
https://doi.org/10.1016/j.jpowsour.2021.230955_p3_4 | Fig. 2a shows the thermogravimetric analysis (TGA) of PVDF and PGB. Compared with PVDF, PGB dramatically decomposed around 200 °C while PVDF is stable up to 400 °C. Additionally, up to about 100 °C, the chitosan and PGB membranes underwent a small weight loss which is associated with the evaporation of solvent residue and of water from air moisture adsorption. Both PGB and PVDF present the appropriate thermal stability for battery operation at elevated temperatures. Polymeric binders` swelling ability also affects the electrode`s electrochemical performance heavily. Fig. 2b shows the swelling abilities of chitosan, PGB, and PVDF membranes at 25 °C and 80 °C. All the membranes were soaked in the electrolyte for 1 h at room temperature and 80 °C to evaluate their electrolyte uptake ability. PVDF displays a higher percentage of electrolyte uptake as compared to PGB and chitosan membranes at both temperatures. Of course, PVDF has been extensively investigated as a separator and electrolyte due to the high affinity to liquid electrolytes [[40], [41], [42]]. However, the higher swelling ability of PVDF compared with the PGB decreases the stability of LFP electrodes, leading to the deterioration of the adhesion of electrode materials to the metal current collector, also increasing the contact resistance between the electrode and the current collector [33], indicating that PGB might be more resistant to liquid electrolytes and will provide better long-term cycling performance than PVDF. This is most likely due to the different sizes of the pores of the PVDF and PGB membranes. While porous structures are regarded as advantageous for better electrode wettability, smaller pores like in the PVDF membrane lead not only to good contact with the electrolyte but also to its retention [43]. On the other hand, bigger pores of PGB appear to achieve an optimum balance between improving electrolyte accessibility, while not retaining it, thus leading to a more mechanically stable electrode and better electrochemical performance [33]. Compared with pure chitosan, at room temperature, the PBG shows a quite similar uptake ability, while at elevated temperature the PGB has a significantly lower adsorption ability for the electrolyte. Here, due to the absence of a porous structure for pure chitosan, the chitosan membrane was not expected to strongly absorb the electrolyte at room temperature, as observed. Nevertheless, with the increase of temperature, the kinetic energy of the system increases, and the process of electrolyte uptake becomes more favorable. Furthermore, at a higher temperature, hydrogen bonds of chitosan are more easily broken as a consequence of the intensification of the mobility of the polymer chains, leading to an increase of the number of free functional groups able to interact with the electrolyte molecules in comparison with the PGB membranes – as PGB also incorporates an IL and a lithium salt, some of the polymer functional groups are already coordinated and not free to interact with the electrolyte – leading to the noticeably higher absorption of the electrolyte by the pure chitosan membrane in comparison to the PGB membrane. Hence, the multicomponent composition of the PGB is confirmed to be determinant for the superior mechanical stability and electrochemical performance of electrodes [33].
https://doi.org/10.1016/j.jpowsour.2021.230955_p3_6 | Fig. 3 shows the CV curves of LFP/PGB and LFP/PVDF at a scan rate of 0.1 mV s−1 with a voltage operation between 2.0 V and 4.0 V, both at room and elevated temperatures. In both LFP/PGB and LFP/PVDF CV profiles, a pair of redox peaks in the cathodic and anodic scans can be observed, assigned to the processes of extraction and insertion of lithium from/into LFP, respectively [44]. LFP/PGB and LFP/PVDF have a similar CV profile, indicating that PGB has no obvious influence on the electrochemical process of the LFP electrode [45]. Compared to LFP/PVDF, the LFP/PGB electrode has sharper oxidation-reduction peaks and a much lower potential difference between the reduction and the oxidation peaks. The difference values between the oxidation and the reduction peaks at different temperatures was 200, 90, 240 and 280 mV for LFP/PGB-25, LFP/PGB-60, LFP/PVDF-25 and LFP/PVDF-60, respectively, showing that the electrochemical reaction kinetics is improved in the LFP/PGB cells at elevated temperatures [46]. The increasing temperature enhances the ionic and electronic transport in the electrode, which significantly reduce the potential difference for LFP/PGB. While in the case of LFP/PVDF, a larger polarization at 60 °C indicated that PVDF has a destabilizing effect due to the increased swell ability under elevated temperature [47], hindering the Li+ transfer between the electrode/electrolyte interface. Additionally, during the forward and backward potential scanning, the current increased more rapidly for LFP/PGB than for LFP/PVDF before the peak appearing, both at room and elevated temperature, thus suggesting an optimization of the charge-transfer process for LFP/PGB.
https://doi.org/10.1016/j.jpowsour.2021.230955_p3_8 | Note that at room temperature, the LFP/PVDF electrode shows a weak second cathodic peak, which disappeared in the subsequent cycles (Fig. 3b). To investigate whether PVDF contributed to the electrochemical performance, CV measurements of PVDF and PGB with carbon black particles coated with a mass ratio of 1:1 on Al foil were performed (Fig. S3). The absence of a signal around 3.2 V indicates that the weak peak in LFP/PVDF at room temperature may come from the interfacial storage of lithium in the various solid–solid and solid-liquid interfaces in the electrodes [48].
https://doi.org/10.1016/j.jpowsour.2021.230955_p3_9 | Fig. 4 illustrates the electrochemical impedance spectra (EIS) of pristine LFP/PGB and LFP/PVDF electrodes at 25 °C and 60 °C. Both LFP/PGB and LFP/PVDF consist of one single depressed semicircle in the high–to-medium frequency region, which can be ascribed to the charge-transfer resistance (Rct), and the inclined line in the low-frequency range, corresponding to the Warburg impedance [49]. In order to explain the impedance spectra, an equivalent circuit is constructed, and the suggested impedance models agree well with the experimental data (Fig. 4a). It is obvious that LFP/PGB has a much lower Rct value compared with LFP/PVDF at room temperature, indicating an enhanced interfacial charge transfer ability due to the carbon black particles arrangement along the chitosan chains, and the improved overall Li+ conductivity compared with the PVDF binder [32]. At elevated temperature, Rct decreases with increasing temperature, in accordance with the literature [50]. Moreover, increased temperature facilitates the lithium-ion diffusion process in the active material as well [51,52].
https://doi.org/10.1016/j.jpowsour.2021.230955_p3_11 | Fig. 4c shows the Nyquist plots obtained for LFP/PGB and LFP/PVDF electrodes after 1000 cycles at 10C. The increasing Rct with cycling may be attributed to an increased electrolyte resistance, connection resistance between the cell terminals and instrument leads, and electronic resistance between electrode particles and current collectors [53]. The large value of RSEI for the LFP/PVDF cell after cycling may be understood as interfacial resistance that is caused by the solid electrolyte interface (SEI) layer on the lithium anode. The SEI growth can be catalytically accelerated by iron impurities in case of their deposition on the anode after chemical dissolution of iron from the LFP cathode, and the reaction with HF, which is always present in small amounts in LiPF6 solutions [7,54,55]. In contrast, a much smaller value of RSEI for the LFP/PGB cell shows that the SEI layer growth on the anode is less pronounced, suggesting that the PGB may prevent the dissolution of iron into electrolyte to some extent.
https://doi.org/10.1016/j.jpowsour.2021.230955_p3_12 | Note that the Rs value which is usually related to the electrolyte resistance, is somewhat higher for the LFP/PGB cell than for the LFP/PVDF cell after prolonged cycling at 60 °C. The origin of this increased resistance may be associated with a change in the electrolyte composition, for example due to a partial dissolution of LiTFSI from PGB in the electrolyte solution. This issue will be systematically studied in a future work.
https://doi.org/10.1016/j.jpowsour.2021.230955_p3_13 | The electrochemical performance of LFP/PGB and LFP/PVDF half cells at 60 °C at 1C was evaluated and compared in detail (Fig. 5). The LFP/PGB electrode exhibits an initial capacity of 171 mAh g−1, significantly higher than the LFP/PVDF electrode which delivers 147 mAh g−1. At the same time, LFP/PGB shows a stable cycling over 100 cycles at 60 °C with capacities close to 157 mAh g−1 which corresponds to 92% of the initial value. In contrast, LFP/PVDF shows a continuous capacity fading down to 87 mAh g−1, which is only 59% of the initial value. The capacity loss of the LFP electrode with PVDF after cycling at 60 °C is probably associated with the Fe dissolution from the electrode matrix [7]. Moreover, as shown in Fig. 5c and d, compared to LFP/PGB (56 mV), LFP/PVDF has a much larger polarization of 266 mV between the charging and discharging plateaus, pointing that PGB as a binder can significantly improve the performance of the electrode material and reduce the degree of polarization.
https://doi.org/10.1016/j.jpowsour.2021.230955_p3_15 | Fig. 6a depicts the discharge capacities of the LFP/PGB and LFP/PVDF half cells cycled at various current densities varying from 5C to 30C for 10 cycles at 60 °C. The LFP/PGB electrodes reveal a significantly better rate capability than LFP/PVDF over all C-rates. Even at an especially high current density of 30C, LFP/PGB still has a steady capacity of at least 123 mAh g−1 while the capacity for LFP/PVDF electrode was almost zero. Such a difference in the electrochemical performance is due to the enhanced electronic conductive networks constructed by carbon black particles along chitosan polymer chains and the improved lithium-ion transfer ability due to the addition of LiTFSI and the ionic liquid [33]. The difference in the rate capability behavior between LFP/PGB and LFP/PVDF can be further investigated by observing the voltage profiles at different current rates. The discharge voltage profiles of LFP/PGB and LFP/PVDF electrodes at various discharge currents are shown in Fig. 6b and c. LFP/PGB exhibited a typical plateau of the LFP cathode material around 3.4 V (vs. Li/Li+) at all C-current rates from 5C to 30C, but the discharge voltage plateau together with the discharge capacity decreased significantly when the current density increased from 5C to 10C for LFP/PVDF while the polarization increased. Compared with LFP/PVDF, LFP/PGB provided a higher specific capacity and a broader discharge reaction plateau for all current rates, showing a smaller polarization even at high discharge rates.
https://doi.org/10.1016/j.jpowsour.2021.230955_p3_17 | The long-term cycling behavior of the LFP electrodes with different binder PGB and PVDF at the high current rate 10C at room and elevated temperatures was also studied (Fig. 7). At room temperature, LFP/PGB and LFP/PVDF deliver initial discharge capacity of 113 and 98 mAh g−1, respectively. At 60 °C, both cells show a higher initial capacity of around 140 mAh g−1, mainly because of the increased ionic conductivity of the electrolyte and the electrode as well as improved wetting characteristics of the electrode. Nevertheless, the cycling stability of the battery is enhanced dramatically if PVDF is replaced by PGB. At room temperature, electrochemical performance of both electrodes during a prolongated cycling is close to each other, although a higher capacity retention of LFP/PGB (57 mAh g−1) was observed after 1000 cycles at 10C compared with LFP/PVDF (39 mAh g−1), thus confirming the contribution of the PGB to the overall ionic conductivity of the electrode. The state-of-health (SOH) is commonly used to describe the battery ‘age’, and usually defines the discharge capacity of the cycled cell compared to the same one at the beginning of operation. A SOH of less than 80% is usually regarded as the criterion of end-of-life (EOL) for the battery [56]. LFP/PGB achieved 260 cycles when capacity dropped to SOH = 80%, while LFP/PVDF only provided 130 cycles at room temperature.
https://doi.org/10.1016/j.jpowsour.2021.230955_p3_19 | At 60 °C, LFP/PGB exhibits a considerably superior performance compared with LFP/PVDF, see Fig. 7c. When the temperature is increased to 60 °C, LFP/PGB shows a stable cycling after 50 cycles instead of a continuous capacity loss, observed for this electrode at room temperature. On the contrary, LFP/PVDF shows a significant capacity loss at room temperature and 60 °C, and the Coulombic efficiency well below 100% at 60 °C. After 1000 cycles, LFP/PGB still delivers a discharge capacity value of 98 mAh g−1 at 10C, which is 70% of the initial capacity, while LFP/PVDF only delivers 58 mAh g−1. As shown above, the capacity fading at 60 °C can be ascribed to the gradual degradation of LFP, including iron dissolving in the electrolyte and its deposition on the anodic side [57], which is much more pronounced in the case of the PVDF-based electrode.
https://doi.org/10.1016/j.jpowsour.2021.230955_p3_20 | The dissolving of iron from LFP in both LFP/PGB and LFP/PVDF electrodes in the electrolyte and deposition on the anode side during a prolongated cycling was investigated by a post mortem analysis. As shown in Fig. S4, small amounts of Fe were detected loosely distributed on the LFP/PGB Li-anode using SEM studies. In contrast, a homogeneous layer containing Fe was observed on the Li-anode from the LFP/PVDF cell. This has also been demonstrated from the EDX mapping (Fig. S5), indicating a degradation of the cathode, probably the reason for the cells’ resistance increase [58]. The fibers showed in the SEM images come from the separator.
https://doi.org/10.1016/j.jpowsour.2021.230955_p3_21 | To further investigate the degradation process during the long-term cycling, ICP-OES was used to quantify the Fe residue in the glassy fiber separator. Separators from the aged cells were immersed in HCl to leach Fe, then HCl was diluted with water, and the solutions were analyzed with ICP-OES. Final results show that the amount of Fe in the separator from the LFP/PVDF cell (59.2 μg) was 8 times higher than the Fe-amount from the LFP/PGB cell (7.4 μg). This finding is in accordance with a more pronounced SEI growth on the anode side in the LFP/PVDF cell, concluded from RSEI, and our suggestion about the stabilizing role of the PGB binder against Fe-dissolving from LFP at 60 °C.
https://doi.org/10.1016/j.jpowsour.2021.230955_p3_22 | To further understand the difference in cycling performance, SEM images of LFP/PGB and LFP/PVDF electrodes before and after 1000 cycles at 10C at 60 °C were recorded, as shown in Fig. S6. The SEM image of the LFP/PGB electrode after cycling proves that the electrode structure is well preserved, with no noticeable changes on the surface compared with the initial state. We believe that functional –NH2 and –OH groups of PGB electrostatically interact with the active material particles, thus enhancing a structural integrity of the LFP/PGB composite electrode. The abundant functional hydroxy- and amino-groups from chitosan endow the electrodes with self-healing properties via hydrogen bonds, leading to the excellent structural stability and superior electrochemical performance. Although PVDF contains fluorine atoms with a higher electronegativity than oxygen and nitrogen, these are only able to act as hydrogen bond acceptors, not donors, and it suffers from severe swelling as it strongly absorbs electrolyte solution, leading to a decreased contact between the binder and the other electrode components [14,59]. One can see that the LFP/PVDF electrode is peeling off from the current collector, while LFP/PGB is still well attached, thus showing that PGB keeps a closer contact to the current collector. The integrity of the electrodes is one of the major concerns in the application in LIBs, especially for commercialization in EVs and PHEVs [60]. On the other hand, multiple interconnected pores are observed in LFP/PGB before and after cycling on the electrode surface. The interconnected pores, which look like micro-sized reservoirs, are of vital importance for facilitating the penetration of liquid electrolyte into the electrodes together with the polar chitosan polymer chains [61]. In contrast, LFP particles are shielded by the inactive PVDF binder layer due to the strong swell ability of PVDF and its inability to establish strong interactions with the electrode active materials [62], which could block both the electronic and the ionic connections among LFP particles due to the dense and insulated properties of PVDF layers, thus detrimentally influencing the electrochemical performance [63,64].
https://doi.org/10.1016/j.jpowsour.2021.230955_p3_23 | To further investigate the effect of PGB on overall Li+ diffusion in the composite electrode, we applied the Randles–Sevcik equation to CV measurements and calculated the diffusion constant for LFP/PGB and LFP/PVDF at different temperatures: (1) ip = 0.4463nFAC(nFvD/RT)1/2 where n is the number of electrons transferred, F is the Faraday constant, R is the gas constant, T is temperature, A is the electrode area, C is the initial concentration of Li in LFP and D is the apparent diffusion coefficient of Li. Because the diffusion path in LFP is one-dimensional in the (010) direction, the (010) plane was regarded as an effective area used for the calculation. Due to the random distribution of LFP particles in the electrodes, one-third of the total Brunauer–Emmett–Teller (BET) surface area, which is 16 m2 g−1 for LFP according to the literature, was taken as the Ae [65]. CV profiles of LFP with PGB and PVDF at various scan rates at different temperatures are shown in Fig. S7 while the plots of ip versus v1/2 are shown in Fig. S8. The apparent diffusion coefficient can be calculated from the slope of the linear fit. The D value of LFP/PGB-25 is 1.16 × 10−9 cm2 s−1, about eighteen times higher than 6.40 × 10−11 cm2 s−1 for LFP/PVDF-25. The larger diffusion coefficient indicates a more efficient transportation of Li+ in LFP/PGB, thus possibly resulting in better electrochemical performances at high-rate [45]. This coincides with the higher rate performance of LFP/PGB in comparison to LFP/PVDF. Meanwhile, LFP-PBG-60 and LFP-PVDF-60 showed higher diffusion coefficients (2.50 × 10−9 and 1.00 × 10−10 cm2 s−1, respectively) at 60 °C than at room temperature, indicating that the increased temperature facilitates the ionic transport. Therefore, the decreased impedance of the cells at 60 °C results mainly from the enhancement of the lithium-ion diffusion at elevated temperatures.
https://doi.org/10.1016/j.jpowsour.2021.230955_p3_24 | In practical applications, a binder is usually employed in small amount varying between 3 and 10%. Accordingly, we mixed LFP powder with carbon black and binder in a weight ratio of 8: 1: 1 and prepared electrodes with a low mass loading of 1.2 mg cm−3 and an electrode thickness of 150 μm in order to investigate the effect of binder concentration on the electrochemical performance. The cycling performance of LFP/PGB and LFP/PVDF with different ratios of components in the composite electrode was evaluated at 25 °C at 2C (Fig. S9a). The result shows that the binder concentration has only a small effect on the battery performance under these cycling conditions.
https://doi.org/10.1016/j.jpowsour.2021.230955_p3_25 | The construction of thick electrodes with a high mass loading of active materials may represent a hopeful strategy to enhance the energy density and control the manufacturing cost of LIBs simultaneously [61]. Nevertheless, the sluggish electron and ion transportation has constrained the progress in the design of thick electrodes [44,66]. It is known that when increasing the electrode thickness, the pathway for lithium ions diffusion lengthens and charge transport in the electrodes becomes slower, resulting in a decrease of the electrochemical performance [67,68]. In this work, we also prepared thicker electrodes with a 450 μm thickness and an active material mass loading around 4.5 mg cm−2 to test their actual application potential. The ratio of the components corresponded to 80 wt% of the active material, 10 wt% of carbon black, and 10 wt% of PGB/PVDF. Fig. S9b shows the corresponding cycling performance of the LFP/PVDF and LFP/PGB electrodes at 2C at 25 °C and 60 °C. Due to the intrinsic low conductivity of LFP, the capacity of LFP/PVDF decays immediately in cells with thick electrodes even at room temperature. In contrast, LFP/PGB retains a discharge capacity of 71 mAh g−1 after 100 cycles at room temperature, which corresponds to 63% of the initial value, reflecting an improved electronic conductivity in the composite electrodes due to the interconnected conductive routes constructed by the arrangement of carbon black along the polar chitosan chains [33]. Since PVDF is dense and insulating, it can shield the electronic and ionic diffusion pathways within the electrode to the LFP particles [69]. Fig. S10 shows that the LFP/PGB electrode with a high loading still exhibits a lower potential hysteresis compared with the LFP/PVDF electrode at elevated temperature. When considering cycling performance at 60 °C, one should take into account the degradation of the lithium metal anode, including cracks and moss-like lithium dendrites on the surface after cycling [61]. The gradual degradation of LFP via dissolution of iron ions in conventional liquid electrolytes [58] at elevated temperature doubtless influences degradation processes on the anode side. Therefore, a good performing lithium metal anode with high stabilities is also important to improve the long-term cycling life of the ultrathick LFP cathode [70,71].
https://doi.org/10.1016/j.jpowsour.2021.230955_p4_2 | In summary, PGB`s specific component combination mitigates the limited kinetic and charge transfer properties presented by PVDF, enabling an improved electrochemical performance at room and elevated temperatures. The PGB acts as a homogeneous protective film on the LFP cathode with a honey-comb structure. The electronically percolating network established by the PGB and carbon black particles can ensure a better dispersion of electrode components and a stronger adhesion ability to the LFP particles due to the abundant active groups of chitosan. The LFP electrode with PGB presents a much better capacity retention of 95 mAh g−1 after 1000 cycles at 60 °C and 10C, compared to 58 mAh g−1 of the PVDF-based electrode, due to a superior stability of the composite electrode with PGB at the high temperature. This work further encourages the development of suitable electrode composites and the use of LFP cathodes for LIBs operating at elevated temperatures.
https://doi.org/10.1016/j.jpowsour.2022.230977_p1_2 | Electrochemical energy storage by lithium-ion batteries (LiBs) is becoming increasingly important and is widely applied in transportation (electric vehicles (EVs) and hybrid EVs (HEVs), frequency modulation and storage of unstable green electricity from photovoltaics and winds, as well as the direct suppression of carbon dioxide emissions [1,2]. These devices simultaneously call for high energy density for long-distance cruising or small space restrictions and high power density for short waiting times, rapid energy supply or storage in start/stop system and frequency tunning, but with certain time retentions. Technically, a LiB structure should have a thick electrode and a higher electrode weight ratio in the device for storing energy, but with rapid electron transfer and ion diffusion [3]. Unfortunately, owing to the limitation of the polarization of ions and electrons in thick electrode, commercial energy type LiBs often suffer from low rate performance [[4], [5], [6], [7]]. Meanwhile, LiBs with thin electrode are capable of rapid charging and discharging, but at the expense of sacrificing the energy performance. Therefore, commercial LiB products for high-power start/stop systems must adopt a thin cathode design with a low mass loading (<70 μm, <1 mAh/cm2, <10 mg/cm2) and thick current collector (30–40 μm Al foil). Moreover, it is estimated that a decrease in the LiFePO4(LFP) electrode thickness from 100 μm to 50 μm would increase the production cost by 30% [8], considering the increased weight percentage of non-active materials, such as the aluminum/copper foil and separator.
https://doi.org/10.1016/j.jpowsour.2022.230977_p1_3 | Efforts have been made to enhance the lithium-ion diffusion rate of thick electrodes, including the design of diffusion channels intentionally by pattering, digging holes or slots across the electrode [[9], [10], [11], [12], [13], [14]], but most of them are limited to the state of the art. To obtain a cathode with high mass loading and excellent power performance, the use of 3D Al foam as the current collector may be a promising choice [[15], [16], [17]]. The 3D metal wires not only enable fast electron transfer but also act as a robust structure that support active materials and forms a through-hole structure for lithium-ion transfer (Scheme 1). Gui-Fu Yang [18] utilized Al 3D foam to fabricate 1.2 mm-thickness LFP cathode, the highest areal capacity was 8.8 mAh/cm2, along with a high energy density. M. Fritscha [19] fabricated NCM111-based 3D foam cathode with low mass loading (7.8 mg/cm2, 1.3mAh/cm2) and abundant ion transfer pathways. The electrode showed excellent rate performance, with a capacity retention of 95% at 2C. These reported performances were encouraging, but they still cannot meet the HEV energy and power requirements simultaneously. Increasing the power density without sacrificing the energy density of Al foam-based LiBs requires more detailed research.
https://doi.org/10.1016/j.jpowsour.2022.230977_p1_5 | In the present work, the electrochemical reaction behavior of an electrode using the 3D Al foam as the current collector (Al foam electrode) has been reported. The Al foam electrode had more transfixion diffusion channels than the Al foil electrode, which enabled a higher ion diffusion coefficient. In-situ X-ray diffraction (XRD) showed that the electrochemical reaction in the Al foam electrode was more homogeneous than that in Al foil electrode. An electrochemical model was built to compare the electrochemical reaction behavior of the two types of electrodes. The lower reaction polarization of the Al foam electrode was demonstrated by the porous electrode theory. These findings guided the improvement in the structural design of the Al foam electrode. Finally, the Al foam-based LFP pouch cells demonstrated the 10s peak power density of 7.0–7.7 kW/L and the energy density of 230–367 Wh/L, which is far higher than the commercial LFP-based LiBs used in HEVs and thus, exhibit very good commercial application prospects.
https://doi.org/10.1016/j.jpowsour.2022.230977_p2_3 | The electrode was prepared by filling the slurry into the pores of the Al foam, followed by drying, and calendaring into the desired thickness (see the Experimental Section for detailed information). Scanning electron microscopy (SEM) images indicated that the as-fabricated 3D Al foam was highly porous, and the Al wires were interconnected with the same diameter (15 μm) in each region (Fig. 1a). The junction of the Al wires was sufficiently strong to obtain excellent mechanical strength upon compression. Transmission electron microscopy (TEM) characterization suggested that the carbon-coated LFP nanoparticles (cathode materials) were 100–200 nm in diameter and the external uniform carbon coating layer was approximately 3–5 nm thick (Fig. 1b). The small size of LFP allowed uniform filling inside the Al foam to exhibit a uniform structure in all regions. The Al skeleton could be clearly observed by slightly scratching out thin outer layer of the cathode (Figs. S1a–d), nearly the uniform cages were foamed to host cathode particles (Fig. 1c and d). The side view of the Al foam electrode showed that the Al foam was interconnected inside the electrode and the active materials were filled into the pores of the Al foam (Fig. 1e). Energy dispersive spectroscopy (EDS) mapping (Figs. S1e–h) in the enlarged side view (inset image in Fig. 1e) suggested that the Al wires and cathode particles interacted tightly and were distributed uniformly after the compression. A mercury intrusion porosimetry (MIP) test was performed to identify the pore structures of the two types of electrodes. The peaks centered at 70 nm (Fig. 1g) and 100 nm (Fig. 1h) were attributed to the stacking pores between the nano-sized LFP particles in the Al foam and on the Al foil, respectively [20,21]. The porosity of the Al foam electrode was 50.81%, which was higher than that of Al foil electrode (46.49%). The value of pore volume smaller than the diameter of stacking pores was 0.15 mL/g for Al foam and 0.25 mL/g for Al foil, respectively. It validated that the presence of Al foam with high strength was effective in decreasing the stacking pores of cathode particles during the roll-compression process. The tight contact among the cathode particles and between cathode particles and Al wires is crucial for the electron transfer in LiBs. In addition, the total volume of pore larger than the diameter of the stacking pores was 0.16 mL/g for the Al foam electrode, which is 50% larger than that (0.11 mL/g) for the Al foil electrode, indicating that the Al foam electrode still has some macropores in the range of 100 nm-10 μm, which were not observed for the Al foil electrode. In this case, the Al foam electrode exhibited a reasonable hierarchical pore structure. Download : Download high-res image (1MB)Download : Download full-size image Fig. 1. Morphology and microstructure of Al foam electrode and active material. a) SEM image of 3D Al foam. b) TEM image of LFP nanoparticles. c) SEM image of Al foam assisted cathode electrode surface, the outer layer of cathode materials was scratched out before recording the image (top view). d) Corresponding EDS mapping of (c). Optical microscope images and SEM image (inset image) of the cross-section view of e) Al foam cathode and f) Al foil cathode. Pore size distribution and cumulative mercury intrusion of g) Al foam electrode and h) Al foil electrode.
https://doi.org/10.1016/j.jpowsour.2022.230977_p2_4 | The modeling results and analysis of LiBs [22] reveal that the current density was mainly concentrated at the interface between the active materials and the current collector (I-AC) within the initial discharge. Therefore, a lower I-AC contact resistance favors large current loading. According to the Ohm`s law, the contact resistance of the electrode increases inversely with the contact area between the current collector and the electrode material. Fig. S2 shows the I-AC morphology of the Al foam and Al foil electrodes. The rough surface of the 3D Al foam enables closer contact of nano-sized LFP particles with Al wires than the Al foil (Figs. S2a and e). During the calendering process, the LFP particles were compacted on the surface of the Al wire, leaving deep dents (Figs. S2b–d). In contrast, the I-AC of the Al foil showed a partially separated interface and loose contact (Figs. S2f-h). Rough calculation based on the MIP results for surface area of the current collector reveal that, the I-AC area of the 3D Al foam was 5.53 folds of that of the 2D Al foil (Fig. S3 and Calculation S1). Definitely, the low contact resistance of I-AC, owing to the interconnected network, large surface area, and close contact of the Al foam, is highly favorable for fast electron transfer and excellent power performance.
https://doi.org/10.1016/j.jpowsour.2022.230977_p2_5 | Cyclic voltammetry (CV) was employed to compare the electrochemical behaviors of the two types of electrodes. The 170 μm-thickness Al foam and Al foil cathode were assembled into coin cells, labeled as Al foam-170μm and Al foil-170μm, respectively. The symmetry of the CV curve of Al foam-170μm was much better than that of Al foil-170μm (Figs. S4a and c). With an increase in the scan rate, the peak-to-peak separation of the Al foil-170μm was much larger than that of the Al foam-170μm, showing a much more severe polarization of Al foil-170μm. The Randles-Sevcik equation was used to calculate the apparent diffusion coefficients (Figs. S4b and d, and Calculation S2). Quantitatively, the apparent Li+ diffusion coefficients were 4.44 10−10 cm2/s and 6.65 10−10 cm2/s for the cathodic and anodic peaks of Al foil-170μm, respectively. In sharp contrast, the corresponding values for the cathodic and anodic peaks of Al foam-170 μm were 6.70 10−9 cm2/s and 5.85 10−9 cm2/s, respectively (Fig. S4e). Strikingly, the values of Al foam-170μm were approximately ten times those of the Al foil-170μm. This proves that the special Al foam electrode structure effectively improved the lithium-ion diffusion coefficient.
https://doi.org/10.1016/j.jpowsour.2022.230977_p2_7 | Fig. 2a and Fig. S5 show the in-situ XRD experimental results of Al foam and Al foil-based batteries, respectively. During charging and discharging, in the cathode, the LiFePO4 phase extracts lithium ions from the b axis and transforms into the FePO4 phase, and then inserts back lithium ions from b axis and the FePO4 phase changes back into the LiFePO4 phase; in the anode, lithium ions are inserted into graphite, and the LiC12, and LiC6 was gradually formed. During the investigation, the Al foil pouch exhibited a higher charge voltage and lower discharge voltage (Fig. 2b). The XRD data was refined to obtain the change in the composition ratio of LiFePO4 and FePO4 during charge/discharge, as shown in Fig. 2c (average Rwp = 6.52%). In the two types of electrodes, the composition ratio of LiFePO4 decreased to 0% during charging and increased to 100% during discharge. Fig. S6 shows the XRD refined spectrum of the two types of electrodes at 3.7 V (State of 100% charge). The composition ratio of LiFePO4 in the Al foam electrode was 0.98 wt%, whereas it was 5.16 wt% in the Al foil electrode. The Al foam electrode exhibited a more complete phase transition reaction than the Al foil electrode. Download : Download high-res image (622KB)Download : Download full-size image Fig. 2. In-situ XRD experiment results (0.5C charge and discharge). a) In-situ XRD pattern of Al foam pouch cells (Mo target). b) Voltage curve during the test. c)Phase composition change during the test.
https://doi.org/10.1016/j.jpowsour.2022.230977_p2_9 | Fig. S7 shows the geometric structures of the Al foam and Al foil-based batteries for the electrochemical simulation. The Al foam battery model is characterized by a 3D electron transport structure (Fig. S7c) and 3D ion transport pathways (Fig. S7f). COMSOL software was used for the 5C constant current discharge simulation. Fig. 3a shows that the simulation voltage curve of the Al foam model was 0.1 V higher than Al foil model, consistent with the experimental results (Fig. 2b). A comparison of the lithium-ion concentration and current density distribution at 400 s of the two types of electrodes (Figs. S8a–d) reveal that, the Al foam electrode showed a much higher lithium-ion concentration owing to the 3D ion transport pathways (Fig. S7f). The discharge current was uniformly distributed in the 3D electron transport structure (Fig. S8f), enabling the Al foam cathode to have a much lower current density in the I-AC. Figs. 3b–e shows the 100 s and 400 s lithium-ion intercalation states of the Al foil and Al foam electrodes. The Al foil cathode first reacted at the I-AC region (Rep2 in Fig. 3f) and then reacted at places near the separator (Rep1 in Fig. 3f). In contrast, the Al foam cathode reacted in the pores of the Al foam, and the FePO4 first reacted at places near the Al wire (Rep2 in Fig. 3g) and then reacted at places far from the Al wire (Rep1 in Fig. 3g). When all the FePO4 in the pores was consumed in the reaction, the reaction zone gradually moved into the deep places of the cathode. The different reaction behaviors of the electrodes are closely related to their structures. Because the Al foam had a metal mesh in the thickness direction, the active material had shorter electron and ion transmission pathways in the area near the separator. Therefore, this area was exposed for reaction in the beginning, and the reaction zone gradually moved deeper into the cathode during discharge. In contrast, the Al foil was located in the center area of the cathode, and the reactive material first reacted in the I-AC region because of the short electron transfer distance. However, this reagent has a long lithium-ion diffusion distance. When lithium ions were unable to diffuse into the I-AC region, the reaction zone changed to the locations near the separator. Obviously, the long-distance ion and electron transport was unfavorable for the homogenization reaction in the Al foil cathode. Alternatively, the 3D metal network framework of Al foam, which led to realization of 3D electron transmission and construction of abundant ion channels, was conducive to the homogenization of electrochemical reactions. Download : Download high-res image (885KB)Download : Download full-size image Fig. 3. Electrochemical simulation results of Al foil and Al foam-based batteries. a) Voltage curve. The lithium-ion intercalation state of b) Al foil and c) Al foam cathode at 100s (1 means fully insertion: LiFePO4, 0 means extraction: FePO4). The lithium-ion intercalation state of d) Al foil and e) Al foam cathode at 400s. The reaction zone in f) Al foil and g) Al foam cathode. Download : Download high-res image (853KB)Download : Download full-size image Fig. 4. Polarization analysis of the two types electrodes. a) Optical image of the Al foam electrode. The active material attached to the surface of the electrode is scraped off before taking pictures, exposing the Al foam structure. The white wires are the Al foam and the black region is the active materials. b) Schematic of the current flow pathway and its corresponding equivalent circuit of 3D Al foam. Hexagonal and elliptical aluminum wire wrapped active materials are the typical structures in Fig. 4a (yellow dotted line), and they are simplified into circles to facilitate the model. c) Schematic of the current flow pathway and its corresponding equivalent circuit of 2D Al foil. d) The ratio of overpotential of the electrodes with 3D Al foam (red line) and 2D Al foil (blue line). (For interpretation of the references to colour in this figure legend, the reader is referred to the Web version of this article.)
https://doi.org/10.1016/j.jpowsour.2022.230977_p2_11 | As shown in Fig. 4a, the electrode embedded on the interconnected 3D Al foam can be considered as a uniformly distributed 3D electrical field structure, and it can be simplified in a way that the current in each cage flows outward from the core along the radial direction (Fig. 4b). In contrast, the electrical field of the electrode fabricated on the 2D Al foil was non-uniformly distributed (Fig. 4c). The current flowed in the direction from the interface of the separator-electrode (I-SE) to the I-AC, where the current accumulated and increased along this direction. The current density of the Al foil electrode was unevenly distributed, being larger in I-AC but lower in I-SE. A mathematical model based on the porous electrode theory-[[23], [24], [25]] was established to analyze the current flow in the electrodes and its influence on the electrochemical polarization (Model S1, supporting information). In this model, ROL (Equation (1)) was defined to characterize the degree of overpotential distribution in the 2D Al foil electrode, where the values of ROL at 1 and 0 indicate the absolute uniform distribution, and the absolute uneven distribution, respectively. (1)
https://doi.org/10.1016/j.jpowsour.2022.230977_p2_12 | Similarly, ROM (Equation (2)) was defined to characterize the degree of overpotential distribution in the 3D Al foam electrode, where the values of ROM at 1 and 0 indicated an absolute uniform distribution, and an absolute uneven distribution, respectively. (2)
https://doi.org/10.1016/j.jpowsour.2022.230977_p2_13 | In Equations (1), (2)), is the gas constant, F is the Faraday constant, T is the temperature, L is the thickness of the electrode, is the solid phase specific resistance, j0 is the exchange current density, is the specific surface area of a specific volume, is the modified first-kind Bessel function of order zero and. is the mean radius in each aluminum pores of 3D Al foam (Fig. 4a). Equations (MS9) and (MS22) (Model S1, supporting information) depict that the overpotential distribution functions of Al foil and Al foam were completely different, whereas the factors and , which were derived from the Butler–Volmer equation and Ohm`s law, were similar except that the length variable was r0 for Al foam and L for Al foil. By varying the values and , the associated values of ROM and ROL could be obtained respectively. As shown in Fig. 4d, the smaller and results in higher ROM and ROL, more uniform distribution of the overpotential and the lower polarization degree, respectively. Qualitatively, the uniform overpotential distribution called for a lower solid resistivity and a smaller electrode thickness L of 2D Al foil or pore size r0 of 3D Al foam. Interestingly, under the same values of and , the ROM value (for the electrode with 3D Al foam) was always larger than the ROL value (for the electrode with 2D Al foil), clearly revealing the intrinsic uniform distribution of the overpotential offered by the 3D uniform structure. The equivalent value r0 of the calendered Al foam electrode was far smaller than the electrode thickness L of 2D Al foil, considering the numerous interconnected Al wires inside the electrode. In addition, the Al wires are reconnected in the thickness direction during the calendering process, making the r0 smaller. In this case, the lower overpotential of the electrode with 3D Al foam compared to that of the 2D Al foil electrode, was well evident. The uniform overpotential distribution and smaller degree of overpotential in the Al foam electrode was one of the key factors contributing to the lower electrochemical polarization and excellent power performance.
https://doi.org/10.1016/j.jpowsour.2022.230977_p3_2 | To compare the electrochemical performance of the Al foil and Al foam-based electrode, three pouch cells (anode: graphite) were assembled: (1) 170 μm-thickness Al foil electrode battery (Al foil-170 μm) (2) 170 μm-thickness Al foam electrode battery (Al foam-170 μm) (3) 270 μm-thickness Al foam electrode battery (Al foam-270 μm). Fig. S9a shows Nyquist plots of Al foil-170 μm and Al foam-170 μm, composed of a depressed semicircle in the medium-frequency region (related to the charge-transfer process) followed by a slanted line in the low-frequency region (represents the Warburg impedance associated with Li diffusion in the LFP crystal lattice). The charge transfer resistance was 22 mΩ for Al foam-170 μm, which is far lower than that of Al foil-170 μm (130 mΩ). The 3D Al foam enhanced the electron transfer inside the electrode significantly, allowing currents created in any local region to be transferred instantly along the network. The Li diffusion coefficient in the LFP particles was calculated from the Warburg region of the Nyquist plot (Fig. S9b, Calculation S3). The values were 8.89 10−12 cm2/s for Al foil-170 μm and 1.82 10−11 cm2/s for Al foam-170 μm. These results indicate that the use of Al foam offer the advantages of increasing the lithium-ion mobility and lower ion polarization, consequently enhancing the diffusion of lithium-ion in LFP nanoparticles during reaction.
https://doi.org/10.1016/j.jpowsour.2022.230977_p3_3 | At 0.5C discharge (Fig. 5a), the three pouch cells showed similar specific capacities. The voltage profiles for the Al foam pouch of 170 μm and 270 μm thickness were similar, and the voltage plateau was higher than that of Al foil-170 μm. Increasing the discharge rate to 3C (Fig. 5b), Al foil-170 μm demonstrated significant voltage drop at the initial discharge, and the voltage plateau was much lower for Al foam-170 μm. The specific capacity of Al foil-170 μm was 95 mAh/g while it was 145 mAh/g for Al foil-170μm. Interestingly, increasing the discharge rate did not significantly increase the voltage drop of the Al foam-270 μm, but only a slight decrease in the voltage plateau and a lower specific capacity (125 mAh/g) was observed. At a higher discharge rate (Fig. 5c), the capacity retention was 90% for Al foam-170 μm and 87% for Al foam-270 μm as discharged at 5 C. It was still 40% and 10% even when discharged at 20 C for the Al foam batteries. In sharp contrast, it was only 64% and 16% when discharged at 3 C and 5 C for Al foil-170 μm, respectively, and it could not discharge at a rate higher than 5C. The rate performances further supported the evidence that the 3D Al foam electrode structure had a lower electrochemical reaction polarization. This clearly shows the superior power performance and capability of the 3D Al foam electrode structure than the 2D Al foil electrode structure.
https://doi.org/10.1016/j.jpowsour.2022.230977_p3_5 | Because the electrode thicknesses were the same for Al foam-170 μm and Al foil-170 μm, both types of pouch cells had a similar energy density of 230 Wh/L (Fig. 5d). However, the 10s peak discharge power density of Al foam-170 μm was 6 times higher than Al foil-170 μm (7.7 kW/L vs. 1.3 kW/L). Increasing the thickness of Al foam from 170 μm to 270 μm would decrease the proportion of inactive substances and result in a much higher energy density of 367 Wh/L. It is noteworthy that, increasing the thickness of the Al foam cathode by 58% only caused a slight decrease (10%) in the power density of Al foam-270 μm (7.0 kW/L). This clearly shows that the Al foam electrode had the advantage of its 3D electron transfer network and abundant lithium-ion diffusion channels, which provided uniform electrochemical reactions and lower polarization, enabling the Al foam electrode to have an excellent power performance. Therefore, by using the Al foam as the current collector, the energy density and power density can be well balanced, which is beneficial for HEVs and other applications.
https://doi.org/10.1016/j.jpowsour.2022.230977_p3_6 | The cycle life is also a critical index to evaluate the battery`s stability under start/stop applications in HEVs. Fig. 5e displays the 1C charge/discharge cyclic performances of Al foam-170 μm and Al foil-170 μm. The coulombic efficiency of Al foam-170 μm was more stable than Al foil-170μm, and it maintained an outstanding cyclic stability of 84% over 3000 cycles (approximately 6000 h). In contrast, the capacity retention of the Al foil-170 μm was only 73%. The 3D Al foam structure may have the ability to alleviate the volume change of the materials and stabilize I-AC during cycling. All of these characteristics played an important role in the high cycle stability of Al foam-170 μm. Note that the Al foam pouch cells were fabricated in the laboratory, and the 3D Al foam-type electrode is expected to exhibit better stability in an industrial product.
https://doi.org/10.1016/j.jpowsour.2022.230977_p4_2 | In summary, electrochemical model (COMSOL 3D model) and mathematical model (Model S1) was used to analyze the Al foam-based electrode and the performance of an Al foam-based electrode was investigated in detail. The 3D metal structure not only ensures the fast transport of electrons, but also builds abundant pores to achieve rapid ion diffusion. Compared with the traditional Al foil electrode, the electron transport and ion diffusion are significantly enhanced. In-situ XRD proved that the Al foam electrode has a uniform electrochemical reaction and lower polarization, which were analyzed and proved by electrochemical simulation and porous electrode theory. The Al foam-type pouch cells, Al foam-170 μm and Al foam-270 μm was fabricated and exhibited much better power performance than the traditional Al foil-type pouch cell, Al foil-170 μm. The 10s peak power densities of Al foam-170 μm and Al foam-270 μm were 7.7 kW/L and 7 kW/L, respectively, and the energy densities were 230 Wh/L and 367 Wh/L, respectively. In addition, the 3D Al foam have the ability to alleviate the volume change of materials and stabilize I-AC during cycling, resulting in a long cycle life (capacity retention of 84% at 3000 cycles). To the best of our knowledge, this Al foam-based pouch cell exhibits the best power and energy performance among all the 3D metal foam-based LFP electrodes reported so far (Fig. S10). The innovation in the cathode with Al foam is very promising for next-generation devices with both high energy and high power density.
https://doi.org/10.1016/j.jpowsour.2022.230977_p4_4 | Fabrication of Al foam: The 3D Al foam was prepared using a physical evaporation method [26,27]. The necessary steps included the deposition of an Al layer on the substrate of a 1 mm thick porous polyurethane membrane as the substrate by magnetron sputtering. The polymer was completely removed by burning in air at 350–500 °C (5 °C/min) for 6 h. The as-obtained Al foam was cooled to ambient with Ar gas and kept in an environment free of oxygen and water.
https://doi.org/10.1016/j.jpowsour.2022.230977_p4_5 | Preparation of Al foam cathodes and pouch cells: The electrode slurry was made of 94 wt% nano-LiFePO4 (Pulead Technology Industry Co., Ltd.), 1 wt% polyvinylidene fluoride (ARKEMA), 1 wt% carbon nanotube slurry (JiangSu Cnano Technology Co., Ltd.), and 4 wt% Super P Li (TIMCAL). The solvent was N-Methyl-2-pyrrolidone (NMP, electronic grade, Aladdin), and the solid content of the slurry was controlled at 40 wt%. Initially, the PVDF powder was fully dissolved in NMP at 50 °C and stirred for 2 h to obtain a clear solution. Then, Super P Li was added to the PVDF solution, stirred at 2000 rpm for 3 min, and then carbon nanotube slurry was added, and the stirring process was repeated twice. The active materials were separated into two piles. One of the piles was added to the slurry and mixed at 1000 rpm for 5 min and then at 2000 rpm for 25 min. Subsequentially, the other pile was added, and the stirring process was repeated. After the slurry was cooled to room temperature, the slurry was degassed at 2400 rpm for 30 s. The viscosity at 25 °C of the final cathode slurry was 1222.5 mPa s. To prepare the electrode, a 1 mm thick Al foam (areal density 140 g m−2) was first calendered to 300/500 μm. Similar to the electrode preparation process of the nickel-metal hydride battery (Ni-MH), the slurry was filled into the pores of the Al foam by the dip and drawing method. All the electrodes were dried at 70 °C for 2 h to remove the NMP solvent and then calendered to 170 μm and 270 μm. They were then dried under vacuum at 80 °C for 24 h. For comparison, the same slurry of LFP nanoparticles was coated on double sides of a 10 μm thick Al foil, followed by drying and calendering to ensure that it had the same thickness and same areal mass loading as the Al foam electrode. The anode sheet was purchased from Guangdong Canrd New Energy Technology Co.,Ltd, using high quality graphite (MA-EN-AN-01, Specific capacity: 355.6 mAh/g, D50: 19.9 μm, tap density: 0.93 g/cm3, BET surface area: 1.2 m2/g) as anode materials. In the pouch cells, all the anodes had the same mass loading and areal capacity. The electrolyte was a LiB-4761T type (Zhangjiagang Guotai Huarong Chemical New Material Co., Ltd.), and the membrane was 16 μm polypropylene + 4 μm ceramics (SK Group). The as-made pouch cells consisted of 10 positive and 11 negative electrode pieces. All the batteries were assembled in anhydrous (<1 ppm) and oxygen-free (<1 ppm) argon-filled glove boxes using a semi-automatic laminating machine (Fig. S11). CR2032 coin-type cells were used for CV measurements which were assembled into a half-battery. Lithium pellets were used as the counter/reference electrodes, and glass microfiber filters (Whatman GF/D) were used as separators. The working electrode was the same as the pouch, except for the half coating (170/2 = 85 μm) of the Al foil electrode.
https://doi.org/10.1016/j.jpowsour.2022.230977_p4_6 | Material characterization: The morphology and microstructure of the materials were observed by field-emission scanning electron microscopy (FESEM, JSM-7401) equipped with a field-emission gun at an accelerated voltage of 5 kV and a transmission electron microscope (TEM, JEM2010) operated at an acceleration voltage of 120 kV.
https://doi.org/10.1016/j.jpowsour.2022.230977_p4_7 | In-situ XRD experiment: To allow the maximum possible X-rays to pass through the pouch cell, the pouch cell is designed in the form of a bi-cell, that is, one positive and two negative electrodes (Fig. S12a). Similar to ordinary X-ray diffraction, the pouch cell is placed at the center of the Bragg–Brentano geometry, facing the X-rays (Fig. S12b). An E3 in-situ X-ray transmissive diffractometer (Beijing Evastar Instrument Company) with Mo Kα radiation was employed for the measurements. Diffractograms were collected in a 2θ angular range from 7° to 17°, with a step size of 0.1°/s. During the test, the battery was charged at 0.5C to 3.7 V and discharged at 0.5C to 2.5 V. TOPAS software was used to refine the XRD data.
https://doi.org/10.1016/j.jpowsour.2022.230977_p4_8 | Electrochemical measurements: All the measurements were performed at room temperature. The cycling charge/discharge test was performed using LAND CT6001A equipment under the constant discharge rate mode and constant discharge power mode. Each battery was first charged under constant current to 3.7 V (constant rate mode) or 3.8 V (constant power mode) and then constant voltage charged at 3.7 V (constant rate mode) or 3.8 V (constant power mode) until the current was lower than 0.02C. The battery was allowed to rest for 5 min and then discharged to 2.5 V (constant rate mode) or 2.0 V (constant power mode). For the cycle life test, the batteries were constant current charged at 1C to 3.7 V and then charged at a constant voltage 3.7 V until the current was lower than 0.02C. The battery was allowed to rest for 10 min, and then a constant current was discharged from 1C to 2.5 V. The volumetric energy density of the battery was calculated as follows: (3) （ ）
https://doi.org/10.1016/j.jpowsour.2022.230977_p4_9 | Note that the cell volume does not include the packaging (pouch) and the tabs. Detailed description of area of anode and thickness of pouch could be found in Fig. S13. Electrochemical impedance spectroscopy (EIS) was performed using a Reference 3000 electrochemical workstation (Gamry Instruments). Considering the low internal resistance of the pouch, potentiostatic EIS methods always deduce over the measurement range of the electrochemical workstation and introduce test errors. Therefore, galvanostatic EIS was performed over a frequency range of 100 kHz to 0.01 Hz at 50% state of charge (SOC) with an applied amplitude of 100 mA for all of the pouch cells. CV measurements were also performed using Reference 3000 electrochemical workstation. Considering that the limited current range of the electrochemical workstation was unable to meet the measurement requirements of the high-capacity pouch at a high scan rate, coin-cell type batteries (the anode was lithium metal) were employed with the same cathode as in the pouch for the CV test. Owing to the fabrication techniques (coating active materials on one side of Al foil), the areal mass loading of the coin-cell electrode was 12 mg/cm2 and the electrode thickness on Al foil was 85 μm. In comparison, the areal mass loading of the 3D Al foam electrode was 24 mg/cm2 and the thickness was 170 μm in the coin cell, which is twice than that of the single-side-coated Al foil electrode used in the coin cell.
https://doi.org/10.1016/j.jpowsour.2022.231106_p1_2 | Lithium-ion batteries (LIBs) have been widely used in electric vehicles due to their advantages of high energy density, long cycle life, and no memory effect [[1], [2], [3]]. Electric vehicles require not only high energy density but also high power density [4,5]. Although a low active material (AM) loading electrode has adequate rate performance, the energy density of the battery is lower owning to the proportion of more inactive components (separator, collector, battery case, etc.) [6]. At present, several ways to improve the energy density of batteries are to develop active materials with high specific capacity and increase the AM loading or reduce the proportion of inactive materials (conductive additives, binder or electrolyte, etc.) [[7], [8], [9], [10], [11], [12]]. However, many active materials have a high specific capacity, but the capacity cannot be fully utilized as the AM loading increases. With the AM loading increasing, the distance between electron transport and ion diffusion becomes longer, generating severe polarization and poor rate performance [[13], [14], [15]]. Improving power density by constructing the structure is of immense technological significance for high-load electrodes.
https://doi.org/10.1016/j.jpowsour.2022.231106_p1_3 | To improve the electrochemical performance of high-load electrodes, considerable research efforts have been devoted to optimizing the electrodes’ electron transport and ion diffusion. The electronic transport efficiency can be improved by using mixed conductive additives with various structures to form an effective conductive network. Shi et al. mixed two-dimensional sheet graphene with carbon black conductive additives in the cathode of LiCoO₂ (LCO), only 1% of graphene was needed to form an electron transport network [16]. Su et al. used the flexible conductive network based on graphene nanosheet (GN) in the LiFePO4 (LFP) material system. GN conductive additives changed the “point-point” mode of conductive additives into a new type of conductive network with “face-point” contact. The cathode of LFP containing 2% GN could keep the specific capacity above 150 mAh g−1 at 17 mA g−1 [17]. Billaud et al. used superparamagnetic Fe3O4 nanoparticles to coat non-magnetic flake graphite. The graphite was vertically aligned by applying a low external magnetic field to reduce the tortuosity of the electrode [18]. Using the conduit structure of natural trees, Yu et al. prepared an ultra-thick (1 mm) cathode with a vertical microporous structure, which reduced the diffusion distance of Li+ within the electrode [19]. In addition, Yang et al. focused on the three-dimensional collector, 1200 mm cell size of metal foam current collectors for ultra-thick electrodes were prepared, a unique collector that allows electrons and Li+ to pass smoothly through the high-load electrode resulting in an excellent rate performance [20]. The above methods can improve the rate performance of the high-load electrode, but the preparation process is complicated and not suitable for large-scale production and utilization. Liu et al. facilely prepared double-layer LFP electrodes with different proportions of conductive additives between layers and found that the polarization resistance of the bottom layer with the more conductive additives is smaller than single-layer electrodes vertical with uniform distribution of conductive additives [21]. However, its polarization effect was studied on the thin electrode and not applied to the thick (high-load) electrode.
https://doi.org/10.1016/j.jpowsour.2022.231106_p1_4 | In this study, we designed double-layer structure electrodes with vertical imparity distribution of the conductive additives and obtained a high-load LFP electrode with excellent rate performance. At the same time, the electrochemical performance of different electrodes with increasing AM loading was also investigated. It was found that the double-layer structure electrodes with vertical imparity distribution of conductive additives maintained better electrochemical performance compared with single-layer electrodes.
https://doi.org/10.1016/j.jpowsour.2022.231106_p2_3 | Commercial LiFePO4 (ALeees, Taiwan), denoted as LFP (Contains 1.35 wt% carbon), was used as the cathode material. Carbon black (Super-P, Timcal) and Poly (vinylidene fluoride) (PVDF, HSV 900) were used as conductive additives and binder, respectively. The PVDF was dissolved in N-methyl-pyrrolidone (NMP, Aladdin) under stirring for 12 h. The ratio of active material: PVDF: Super-P of all electrodes was about 8:1:1. As shown in Fig. S1, the XRD patterns of LFP and Super-P were characterized before the electrodes were prepared.
https://doi.org/10.1016/j.jpowsour.2022.231106_p2_4 | Three kinds of electrodes with different structures were prepared. The number of conductive additives varied from layer to layer in the double-layer electrode, but the content of the added conductive additives remained at 10 wt%. Regarding Fig. 1, the preparation process of different electrodes was described as follows: Download : Download high-res image (346KB)Download : Download full-size image Fig. 1. Electrode preparation process flow chart.
https://doi.org/10.1016/j.jpowsour.2022.231106_p2_5 | Fabrication of S10 electrode: As shown in Fig. 1(a), the S10 electrode with single-layer structure was prepared by a single coating of scraper and then dried in an oven at 80 °C for 4 h. In S10 electrode, “S” stands for single-layer structure, and “10” means that the content of conductive additives is 10 wt%.
https://doi.org/10.1016/j.jpowsour.2022.231106_p2_6 | Fabrication of electrode: Fig. 1(b) showed that the electrode with a double-layer structure was first coated with 10 wt% Super-P slurries on the collector (called the bottom layer) and then dried in an oven at 80 °C for 40 min. After that, the top layer of 10 wt% Super-P slurries was coated by a scraper on the bottom layer and then dried for 4 h. In electrode, the double-layer structure is represented by the letter “D”, “10” under the letter illustrates that the bottom layer of conductive additives content is 10 wt%, “10” above the letter means that the top layer of conductive additives content is 10 wt%.
https://doi.org/10.1016/j.jpowsour.2022.231106_p2_8 | For S10 electrodes, the electrodes were coated with a scraper of different thicknesses resulting in different AM loadings, the numbers 1,2,3 were used to represent the progressive order of the AM loadings, and so do and electrodes. Since the double-layer electrode was coated in two separate layers, the loading of the double-layer and electrodes was similar and higher than that of the single-layer S10 electrodes. The AM loading represented by the specific numbers in the electrodes with different structures is shown in Table 1. Table 1. Structural parameters of different electrodes. Cathode AM loading (mg cm−2) Coating area density (mg cm−2) Coating volume density (mg cm−3) Thickness (μm) (excluding current collector) S10-1 4.7 5.9 1229.2 48.0 -1 7.8 9.8 1473.7 66.5 -1 7.4 9.3 1469.2 63.3 S10-2 5.8 7.3 1341.9 54.4 -2 10 12.5 1396.6 89.5 -2 10.1 12.6 1412.6 89.2 S10-3 7.1 8.9 1426.3 62.4 -3 11.4 14.3 1381.6 103.5 -3 11.3 14.1 1366.3 103.2
https://doi.org/10.1016/j.jpowsour.2022.231106_p2_10 | The half-cell was assembled from a standard 2025 coin cell in an argon-filled glove box (Etleux Lab 2000) where the H2O and O2 content is strictly controlled to less than 0.1 ppm. The half-cell consists of an LFP cathode, a lithium anode (as counter electrode and reference electrode), and a separator (Celgard 2500). The diameter of 2025 coin cell components is shown in Tab. S1 and Fig. S2. The electrolyte consists of 1.0 M LiPF6 dissolved in a mixture of ethylene carbonate (EC) and ethyl methyl carbonate (EMC) (1:1 vol ratio).
https://doi.org/10.1016/j.jpowsour.2022.231106_p2_11 | X-ray diffraction (XRD) patterns were collected on a Rigaku Miniflex600 diffractometer using Cu Kα radiation (Kα = 1.54056 Å) and the diffraction data were collected for 2θ angles from 10 to 80°. The galvanostatic charge-discharge (GCD) test of half-cell was conducted in the voltage window of 2.4–4.2 V with a current density of 170 mA g−1 (1C) at a temperature of 30 °C by using a Battery Test System (CT-4008-5V50A-164, Neware China). The electrochemical impedance spectra (EIS) and cyclic voltammetry (CV) were measured by using an electrochemical workstation (Princeton, USA). The frequency range of the impedance test was from 100 kHz to 0.01 Hz with a signal of 10 mV amplitude, and the CV was measured at a scan speed of 0.1 mV s−1 with a voltage window of 2.8–4.2 V. The surface morphologies and cross-sectional structures of different electrodes were investigated by Field Emission Scanning Electron Microscope (Hitachi SU-8010, Japan).
https://doi.org/10.1016/j.jpowsour.2022.231106_p3_2 | To study the effect of AM loadings on the electrochemical performance of the electrode, three cells of single-layer electrodes with different AM loadings were assembled. CV curves at a scanning rate of 0.1 mV s −1 are shown in Fig. 2(a). The potential intervals between the anodic-cathodic peak potential (△Ep) for S10–1, S10-2, and S10-3 are 0.47, 0.57, and 0.86 V, respectively, indicating that the polarization increases with the AM loadings. The Nyquist diagrams of S10 electrodes are reasonably fitted by an equivalent circuit shown in the inset of Fig. 2(b), it can be seen that both electrodes display one depressed semicircle (Rct) in the high-medium frequency region, which is indicative of the charge transfer resistance of Li-ion intercalation by a faradaic process. As shown in Table 3, Rct of S10–1, S10-2, and S10-3 is about 205.9 Ω, 252.9 Ω, and 292.4 Ω, respectively. It is clear that the charge transfer resistance (Rct) gradually increases with AM loadings. The rate performance of S10 electrodes was tested at various current densities, and the results are shown in Fig. 2(c). At the same current density, the specific capacity decreases gradually with the increase of AM loadings. As analyzed and discussed above, it`s necessary to reduce the polarization effect of the high-load electrode by constructing a new electrode structure.
https://doi.org/10.1016/j.jpowsour.2022.231106_p3_4 | As shown in Fig. 3, the morphologies of S10-2, –2, and –2 were characterized by SEM. Fig. 3(a) is the surface morphology of S10-2 electrode, Super-P conductive additives are distributed around the cathode particles of LFP. The –2 is also an electrode prepared with 10 wt% Super-P, so the surface morphology of –2 in Fig. 3 (b) is similar to that of the S10-2 electrode. Fig. 3(c) exhibits the surface morphology of the –2 electrode with vertical imparity distribution of Super-P. The content of Super-P within the top layer is 2 wt%, and Super-P particles observed in Fig. 3(c) are far fewer than those observed in S10-2 and –2 electrodes. Higher magnification SEM images of different electrodes can be seen in Fig. S3, the top layer of –2 electrode without the amount of Super-P particles blocking between LFP particles has more openings. Meanwhile, the surface porosity of different electrodes was simulated and calculated via ImageJ application, and the parts marked in red are the pores of the electrodes (Fig. 3(d), (e), and (f)). The surface porosity results are shown in Table 2, compared with S10-2 (18.1%) and –2 (18.6%), the porosity of –2 (24.5%) with vertical imparity distribution of conductive additives is higher than them. It is clear that the simulation results are in agreement with the SEM images. Fig. 3(g), (h) and (i) display the cross-sections morphology of S10-2, –2 and –2, respectively. Same as a single-layer coated electrode of S10-2 (55.6 μm), the double-layer –2 (88.9 μm) and –2 (88.9 μm) also has no obvious boundary, indicating that the electrode with the double-layer structure may not produce additional interfacial resistance.
https://doi.org/10.1016/j.jpowsour.2022.231106_p3_7 | To verify the effect of structure with vertical imparity distribution of Super-P, the rate performance of S10 and electrodes was compared after assembling the cells. As shown in Fig. 4(a), the rate performance of –1 is much better than that of the S10-1 electrode, even if the AM loading of –1 (7.8 mg cm−2) is much higher than that of S10-1 (4.7 mg cm−2) electrode. Double-layer electrodes with vertical imparity distribution of conductive additives have an excellent rate performance can be attributed to the following reasons: 1) more Super-P in the bottom layer can greatly reduce the contact resistance (active material & active material, active material & the collector), 2) less Super-P within the top layer of –1 electrode leads to more pores, which makes it easier for Li+ diffusion from solution to the bottom layer. Benefiting from the vertical imparity distribution of the conductive additives in the electrodes, the excellent rate performance can be ascribed to the combined effect of the fast charge transfer and ion diffusion. The results show that the synergistic effect produced by this structure reduces polarization and improves the electrochemical performance of the electrodes. In Fig. 4(b) and (c), –2 (10.0 mg cm−2) and –3 (11.4 mg cm−2) electrodes still have the optimal rate performance compared with the S10-2 (5.8 mg cm−2) and S10-3 (7.1 mg cm−2) electrodes. At the current density of 340 mA g−1, the specific discharge capacity of the S10-3 (7.1 mg cm−2) electrode is only 77.5 mAh g−1, however, the –3 (11.4 mg cm−2) electrode with vertical imparity distribution of conductive additives is 100.3 mAh g−1. Meanwhile, the charge/discharge profiles of the S10 and electrodes at varied rates of 170–850 mA g−1 (1–5C) are displayed in Fig. 4(d ∼ f). The charge and discharge voltage platform (polarization potential) of S10-1/ –1, S10-2/ –2 and S10-3/ –3 are 0.38/0.27 V, 0.61/0.34 V and 0.67/0.53 V at the current density of 170 mA g−1, respectively. The difference between the charge and discharge voltage platform of electrodes is lower than that of S10 electrodes. From what has been mentioned above, the more remarkable advantage of the double-layer electrodes with vertical imparity distribution of conductive additives is the excellent rate performance under high load.
https://doi.org/10.1016/j.jpowsour.2022.231106_p3_9 | CV tests were carried out on S10 and electrodes at a scan rate of 0.1 mV s−1 to further examine the polarization phenomenon of the electrodes with different AM loadings. As shown in Fig. 5(a), (b), and (c), both cells show a pair of reversible redox peaks, which are owing to the Fe3+/Fe2+ redox process and Li + extraction/insertion. The potential intervals between the anodic-cathodic peak potential (△Ep) for S10-1/ –1, S10-2/ –2 and S10-3/ –3 are 0.47/0.46 V, 0.57/0.56 V, and 0.86/0.67 V, respectively. The polarization, revealed by the anodic-cathodic peak potential (△Ep), increases with the increasing AM loadings. Even though the AM loadings of electrodes are more than that of S10 electrodes in the same group, the anodic-cathodic peak potentials (△Ep) of electrodes are nearly the same as that of S10 electrodes, which indicates that the electrode with the vertical imparity distribution of conductive additives can reduce the polarization greatly.
https://doi.org/10.1016/j.jpowsour.2022.231106_p3_11 | Fig. 6(a), (b), and (c) display the EIS of S10 and electrodes. The equivalent circuit depicted in the inset of Fig. 6(a) is used to simulate the impedance spectra. RΩ is the ohmic resistance of the Nyquist diagram in the ultra-high frequency (UHF) region, Cd represents the double-layer capacitance of the electrode and electrolyte interface, the semi-circle in the mid-high frequency region represents by charge transfer resistance (Rct), and the diffusion-controlled Warburg impedance (Zw) is represented by the straight line in the low-frequency region [[22], [23], [24]]. As shown in Table 3, the Rct of S10-1/ –1, S10-2/ –2 and S10-3/ –3 is 205.9/169.9 Ω, 252.9/192.1 Ω and 292.4/239.1 Ω, respectively. The Rct of S10 and in EIS tends to increase with the increasing AM loadings. Moreover, the Rct of the electrodes is smaller than that of the S10 electrodes in each group, because the rich conductive network at the bottom could transfer electrons to the surface of active material particles quickly. Eq. (1) represents the real part impedances obtained at different frequencies. In the low-frequency region, i.e., ω→0, Eq. (1) can be simplified to Eq. (2). According to the low-frequency region fitted in Fig. 6(d), the Warburg coefficient σ can be calculated. In Eq. (3), R represents the gas constant (8.314 J/(mol·K)), T is the absolute temperature (298.15 K), A is the electrode area (1.54 cm2), and n is the number of LFP transferred electrons (n = 1). F is the Faraday constant (96,485C mol−1), and C is the concentration of lithium ions (1 mol dm−3). Substituting the Warburg coefficient σ of different electrodes obtained in Eq. (2) into Eq. (3) [25,26], the diffusion coefficient (D) of Li+ can be obtained. As shown in Table 3, the Li+ diffusion coefficient of S10-1/ –1, S10-2/ –2 and S10-3/ –3 is 6.7 × 10−15/8.8 × 10−15 cm2 s−1, 5.2 × 10−15/6.4 × 10−15 cm2 s−1 and 8.8 × 10−15/1.01 × 10−14 cm2 s−1, respectively. Bode diagrams were carried out to further understand the Li+ diffusion, and the results are shown in Fig. S4. Noticeably, the ¦Z¦(at 0.01 Hz) of the electrodes is smaller than that of S10 electrodes, which is consistent with the Li+ diffusion coefficient fitted by the low-frequency part of the Nyquist diagrams. The results indicate that Li+ diffuses more easily in the electrodes than in the S10 electrodes, which could be attributed to the increase in the porosity of the top layer. (1) (2) (3)
https://doi.org/10.1016/j.jpowsour.2022.231106_p3_14 | To verify the advantages of the double-layer electrode with vertical imparity distribution of conductive additives, the double-layer structure of electrodes was compared with electrodes under similar AM loadings. In Fig. 7(a), (b), and (c), it can be seen that the rate performance of electrodes is far better than that of electrodes. As shown in Fig. 7(d), (e), and (f), the △Ep of electrodes are smaller than that of electrodes under similar AM loadings, which are consistent with the results of charge-discharge profiles (Fig. S5) and demonstrate the lower polarization effect of the electrodes. Meanwhile, the EIS in Fig. 7(g), (h), and (i) displays that the Rct of is significantly smaller than that of electrodes. The low-frequency part fitted by the Nyquist diagrams is shown in Fig. S6, and the fitting results (Tab. S2) show that the Li+ diffusion coefficients of the electrodes are all larger than electrodes. At the same time, the¦Z¦(at 0.01 Hz, Tab. S2) of the Bode diagrams (Fig. S7) of the low-frequency part also shows the superiority of the electrodes compared with the electrodes at the same AM loading. In brief, the electrochemical performance of electrodes with vertical imparity distribution of conductive additives are more excellent than electrodes at the same AM loading.
https://doi.org/10.1016/j.jpowsour.2022.231106_p3_16 | In addition to the rate performance of LIBs, the cycle stability of the battery is equally essential. Fig. 8 presents the cycle performance of –2 and –2 electrodes. In the initial cycle, the specific capacity of the –2 electrode is 148.0 mAh g−1, while the specific capacity of the –2 electrode is only 126.6 mAh g−1. As cycles go on, the capacity decay rate of –2 electrode with uniform distribution conductive additives is faster than that of –2 electrode. It may be that the fast charge transfer and ion diffusion result in the –2 releasing a larger capacity and a longer cycle life than the –2 electrode.
https://doi.org/10.1016/j.jpowsour.2022.231106_p3_18 | Based on the above experimental results, a physical model is constructed. As shown in Fig. S8(a), It`s the electrode of S10 with a single-layer structure, and the conductive additives are uniformly distributed around the LFP particles. The load of the single-layer electrode in Fig. S8(a) is lower than that of the double-layer electrode in Fig. S8(b) and Fig. S8(c). Compared with the single-layer electrode, the double-layer electrode with the uniform distribution conductive additives in Fig. S8(b) has poor rate performance due to the long distance between electron transport and ion diffusion. The double-layer electrode with the vertical imparity distribution conductive additives in Fig. S8(c) has a similar AM loading capacity compared to the electrode in Fig. S8(b). As can be seen from Fig. S8(c), there are more conductive additives at the bottom and fewer within the top. The unique double-layer structure of vertical imparity distribution of conductive additives can significantly reduce the contact resistance and promote Li+ diffusion. Taken together, the physical model indicates that the vertical imparity distribution of the conductive additives improves the transport efficiency of electrons and ions, resulting in the electrode with excellent rate performance under high load.
https://doi.org/10.1016/j.jpowsour.2022.231106_p4_2 | In summary, the electrochemical properties of S10 (single-layer structure with uniform distribution of conductive additives), (double-layer structure with uniform distribution of conductive additives), and (double-layer structure with vertical imparity distribution of conductive additives) electrodes with the increase of AM loadings were studied. It was found that electrode had the best rate performance due to the vertical imparity distribution of conductive additives. In the electrode with uniform distribution of conductive additives, S10 has better rate performance compared with owning to lower load. At the current density of 425 mA g−1, the double-layer –3 electrode (AM loading 11.4 mg cm−2) has a specific capacity of 98 mAh g−1, while the single-layer S10-3 (AM loading 7.1 mg cm−2) electrode is zero. At the similar AM loading, the specific capacity of the –3 electrode is zero at 340 mA g−1, while the double-layer –3 electrode still has 16 mAh g−1 at 850 mA g−1. The rate performance can be greatly improved by simply changing the distribution of conductive additives within the electrodes. This strategy provides an effective way to fabricate high-load electrodes for energy storage applications.
https://doi.org/10.1016/j.jssc.2004.09.013_p1_2 | In recent years, the demand for developing new cathode materials for high-performance lithium ion batteries has increased continuously. LiFePO4 is one of the most promising materials due to its moderate Li-storage capacity and excellent safety. However, its insulating nature leads to poor kinetic performance. It becomes a barrier for practical applications in high-power batteries. Therefore, much effort has been made to improve the performance of this material [1], [2], [3], [4], [5], [6], [7], [8], [9], [10], [11] since the first report from Goodenough et al. in 1997 [12], [13]. In view of transport properties of ions and electrons and reversible Li-storage, LiFePO4 possessing small particle size and pure phase simultaneously is the favorite.
https://doi.org/10.1016/j.jssc.2004.09.013_p1_3 | Synthesis of LiFePO4 is mainly performed via solid-state reaction using Li2CO3 or LiOH·H2O as Li-precursor [1], [5], [6], [10], [11], [12], [13]. However, we have noticed that Li3PO4 is often detected in the final products unless the sintering temperature was increased to 800 °C. High-reaction temperature always leads to large particle size. The presence of impurities or large particle size is not good for achieving satisfactory electrochemical performances. Therefore, new synthesis routine should be developed.
https://doi.org/10.1016/j.jssc.2004.09.013_p1_4 | Compared with Li2CO3, LiOH·H2O, and other Li salts, LiF is generally regarded as a stable compound and rarely used for preparing lithium-containing electrode materials. Here, we report that LiF precursor as single lithium source is suitable for preparing LiFePO4. The reaction temperature to obtain pure phase LiFePO4 can be decreased to 600 °C. Consequently, the obtained material shows superior electrochemical performance.
https://doi.org/10.1016/j.jssc.2004.09.013_p2_2 | LiFePO4 was prepared by a two-step solid-state synthesis. Stoichiometric amounts of FeC2O4·2H2O (Aldrich, 99%), NH4H2PO4 (Beijing Chemicals, 99.5%), and LiF (Beijing Chemicals, 98.5%) were mixed and ground in an agate mortar for 30 min. Then, the powder was calcinated in a tube furnace with flowing Ar–H2 (92:8 v/v) at 400 °C for 8 h. After it cooling down to room temperature, the sample was reground and maintained at 400, 500, 600, 700 or 800 °C for 24 h under the same atmosphere. Another sample was sintered at 300 °C for 8 h. After grinding, it was maintained at 300 °C for 24 h.
https://doi.org/10.1016/j.jssc.2004.09.013_p2_3 | For comparison, samples using Li2CO3, LiOH·H2O or Li3PO4 as Li-precursor were also prepared. For these other raw materials, the preparing process was the same as that for samples obtained from LiF. Samples were prepared from 400 to 800 °C.
https://doi.org/10.1016/j.jssc.2004.09.013_p2_5 | A LiFePO4 electrode is composed of LiFePO4, carbon black, and polyvinylidene fluoride (PVDF) at a weight ratio of 75:15:10. Lithium foil was used as the counter electrode, 1 mol L−1 LiPF6 dissolved in ethylene carbonate/dimethyl carbonate (1:1 v/v) as electrolyte, and Celgard® 2340 as the separator. Test cells were assembled in a M-Braun glove box filled with pure argon. The cells were cycled between 2.0 and 4.5 V vs. Li/Li+ at the current density of 10 mA g−1 on Land automatic battery tester (Wuhan, China) at room temperature.
https://doi.org/10.1016/j.jssc.2004.09.013_p2_6 | Thermal analysis was performed by a thermo-gravimetric differential scanning calorimetry (TG–DSC) apparatus STA-449C (Netzsch, Germany). Heating rate is 10 °C min−1 in argon atmosphere. The X-ray diffraction (XRD) with CuKα radiation (D/MAX-RC) was used to characterize the structure of the materials. The surface morphology of the powder was observed on Philips XL30S-F1G field emission scanning electron microscope (FMSEM). The fluorine in the sample was detected with SA720 ion selective electrode (ISE).
https://doi.org/10.1016/j.jssc.2004.09.013_p3_3 | Fig. 1 shows the XRD patterns of LiFePO4 synthesized at different temperatures. At 300 °C as shown in Fig. 1a, LiFePO4 phase is not observed and LiF is the only crystalline substance. At 400 °C, LiFePO4 phase appears (Fig. 1b). As the sintering temperature is further increased to 500 °C, LiFePO4 becomes the dominant phase, but LiF and two unidentified peaks still exist (Fig. 1c). When the mixture is sintered at 600–800 °C, single-phase LiFePO4 are obtained with well-defined olivine structure (orthorhombic ) as shown in Figs. 1d and e. These results indicate that LiF does not react with other precursors below 300 °C and the formation of LiFePO4 starts around 400 °C. Download : Download full-size image Fig. 1. The XRD patterns of the samples obtained from LiF (a) 300 °C, (b) 400 °C, (c) 500 °C, (d) 600 °C, and (e) obtained at 800 °C. * marked in figure belongs to LiF: (111) at 38.70° and (200) peak at 45.00°, partially overlapped with the (122) peak of LiFePO4 (determined from relative intensities of (122) and (231) peak22).
https://doi.org/10.1016/j.jssc.2004.09.013_p3_4 | Chemical composition of the final compound prepared at 600 °C was Li:Fe:P=0.99:1.00:1.00 determined by inductive coupled plasma (ICP) analysis. No fluorine was detected in the same material by ISE method (resolution >10−9 g fluorine in a liter solution). On the other hand, fluorine was found in the distilled water that was used to absorb the tail gas from the tube furnace. In addition, crystalline NH4F was detected from the species on the inner wall of the low-temperature end of the furnace. These facts indicate that LiF is decomposed and fluorine is released in the form of HF during the sintering process as discussed later.
https://doi.org/10.1016/j.jssc.2004.09.013_p3_5 | The TG/DSC measurement of the starting materials for LiFePO4 with LiF as Li-precursor is presented in Fig. 2. Two endothermic peaks at 183 and 221 °C in the DSC curve are observed, corresponding to the decomposition of NH4H2PO4 and losing lattice water of FeC2O4·2H2O, respectively [14]. No other peaks are found in DSC curves under 390 °C, but continual weight loss is observed in TG curve. The weight loss under 390 °C is 40%. It indicates that FeC2O4 should be decomposed and reacted with the decomposed product of NH4H2PO4. Download : Download full-size image Fig. 2. TG and DSC curves of the precursors composed of LiF, NH4H2PO4 and FeC2O4·2H2O (1:1:1 in mole). The measurement was done over the temperature range from ambient to 900 °C at a heating rate of 10 °C min−1 in argon.
https://doi.org/10.1016/j.jssc.2004.09.013_p3_6 | From 390 to 460 °C, an endothermic peak and an exothermic peak appear at 417 and 448 °C in DSC curve, respectively, implying the formation of LiFePO4 as confirmed by XRD data. There is slight change from 460 to 750 °C in the DSC curve. This may reveal the further nuclearization and grain growth of LiFePO4. The weight of raw materials does not decrease over 730 °C. The total weight loss from 390 to 730 °C is 10.5%.
https://doi.org/10.1016/j.jssc.2004.09.013_p3_7 | In order to understand the mechanism of this solid-state reaction clearly, thermal analysis of precursors is done. Fig. 3 is the TG/DSC curves of pure FeC2O4·2H2O. The appearance of two peaks in the DSC curve indicates that FeC2O4·2H2O loses lattice water first and then decomposes. In the TG curve, raw materials lose 20.0% of total weight under 220 °C, the same as predicted weight loss of losing lattice water. From 220 to 300 °C, the weight decreases slightly (2.7%), and weight loss is 37.2% when the temperature increases to 420 °C. The total weight loss from 220 to 420 °C is consistent with the weight loss of FeC2O4 decomposition, but main weight loss occurs above 300 °C. When the sintering temperature is over 420 °C, the weight does not decrease any more. Download : Download full-size image Fig. 3. TG–DSC curves of FeC2O4·2H2O between ambient and 600 °C in argon.
https://doi.org/10.1016/j.jssc.2004.09.013_p3_8 | Fig. 4 is the TG/DSC curves of the mixture of FeC2O4·2H2O and NH4H2PO4 (1:1 in mole). Except for NH4H2PO4 decomposition and FeC2O4·2H2O losing lattice water, an endothermic peak at 390 °C is found. It corresponds to the decomposition of FeC2O4 confirmed by the thermal analysis of pure FeC2O4·2H2O (Fig. 3). However, the weight loss from 300 to 420 °C is 13.1%, much less than the theoretical value (24.4%). Considering the results of Fig. 3, it means that more FeC2O4 decomposes under 300 °C due to the existence of NH4H2PO4. Similarly, the disappearance of the decomposing peak of FeC2O4 in Fig. 1 is caused by the addition of LiF and NH4H2PO4. According to the above results, the peaks at 417 and 448 °C in Fig. 1 should be related to further reaction of an intermediate with LiF. Download : Download full-size image Fig. 4. TG–DSC curves of mixture including NH4H2PO4 and FeC2O4·2H2O (1:1 in mole) between ambient and 600 °C in argon.
https://doi.org/10.1016/j.jssc.2004.09.013_p3_9 | The mixture of FeC2O4·2H2O and NH4H2PO4 (1:1 in mole) was sintered alone under the same condition at 400 °C and 500 °C, respectively, named Inter400 and Inter500. Fig. 5 is their XRD patterns. The strongest peaks of two samples are located at 29.38° and 30.26°, and at 29.34° and 30.28°, respectively. They are at the same positions with the peaks of the two unidentified peaks in the final compound prepared at 400 and 500 °C as shown in Figs. 1b and c. It indicates clearly that the unidentified compound should be an intermediate resulted from the solid-state reaction between FeC2O4·2H2O and NH4H2PO4. Unfortunately, the phase cannot be identified based on current knowledge. Download : Download full-size image Fig. 5. The XRD patterns of the Inter400 and Inter 500.
https://doi.org/10.1016/j.jssc.2004.09.013_p3_11 | Firstly, NH4H2PO4 and FeC2O4·2H2O decompose and form an intermediate, as shown in Eq. (1). In this step, the weight loss should be 44.7%, higher than weight loss under 390 °C in experiments (40.0%). The second step is the reaction between the intermediate and LiF to produce LiFePO4 and give off HF gas (in Eq. (2)). This step starts around 400 °C. The weight loss above 390 °C is 10.5%, which includes the decomposition of LiF (6.2%, the calculated value) and the uncompleted reaction in the first step.
https://doi.org/10.1016/j.jssc.2004.09.013_p3_12 | HF produced in Eq. (2) is taken away by flowing gas (Ar/H2) and reacts partly with ammonia to form NH4F (Eq. (3)). This is the reason why white powder was stuck on the inner wall in the low temperature end of the tube furnace. The rest of HF gas is flown into the distilled water, so fluorine was detected in the distilled water that absorbed the protected air. (1) (2) (3) Based on the above discussion, we believe that the Inter400 (or Inter500) should include Fe, H, and P in a mole ratio of 1:1:1. Actually, the mole ratio of Fe and P are equally determined by ICP. In addition, the Inter400 contains 0.58 wt% hydrogen detected by Vario EL, roughly equal to the theoretical amount of 0.66 wt%. Therefore, it is plausible that the intermediate compound (Inter400 or Inter500) is FeHPO4. However, structural information of FeHPO4 is not available, and a clear identification of the intermediate needs further study.
https://doi.org/10.1016/j.jssc.2004.09.013_p3_14 | For comparison, the TG–DSC curves using Li2CO3 as the Li-precursor to prepare LiFePO4 is shown in Fig. 6. The DSC curve under 420 °C is similar to that of Fig. 4. The weight loss under 420 °C is 49.3% higher than the total weight loss of NH4H2PO4 and FeC2O4·2H2O (43.1%), indicating that Li2CO3 starts to decompose at a lower temperature. From 420 to 770 °C, a hump exothermic peak appears at 471 °C, which should correspond to the formation of LiFePO4. Download : Download full-size image Fig. 6. TG and DSC curves for the precursors composed of Li2CO3, NH4H2PO4 and FeC2O4·2H2O (0.5:1:1 in mole). The measurement was done over the temperature range from ambient to 900 °C at a heating rate of 10 °C min−1 in argon.
https://doi.org/10.1016/j.jssc.2004.09.013_p3_15 | The XRD patterns of LiFePO4 synthesized from Li2CO3 at 600–800 °C are shown in Fig. 7. Although LiFePO4 is the dominant phase sintered at 600 °C, Li3PO4 and another intermediate (perhaps Fe3(PO4)2) obviously exist (Fig. 7A). When the sintered temperature is increased to 700 °C, the peaks of Li3PO4 are still apparent (Fig. 7B). Only the sample prepared at 800 °C shows a pure olivine structure without any impurity. Download : Download full-size image Fig. 7. The XRD patterns of the samples from Li2CO3. (A) 600 °C, (B) 700 °C, and (C) 800 °C.
https://doi.org/10.1016/j.jssc.2004.09.013_p3_16 | It is noticed that Li2CO3 and NH4H2PO4 can react at room temperature to form Li3PO4 (1.5:1 in mole, XRD confirmed, Fig. 8) and NH4H2PO4 and FeC2O4·2H2O cannot react. So it is believed that certain amount of Li3PO4 should be formed firstly during grinding in practical production. Download : Download full-size image Fig. 8. The XRD patterns of a mixture of Li2CO3 and NH4H2PO4 (1.5:1 in mole) kept for 3 days after grinding by hand.
https://doi.org/10.1016/j.jssc.2004.09.013_p3_17 | According to the above results, the formation of Li3PO4 is unavoidable when Li2CO3 is used as Li-precursor. So we also used Li3PO4 as Li-precursor to prepare LiFePO4. It is only at 800 °C that impurities are not detected in the sample prepared. Intense grinding may decrease the final temperature to obtain pure LiFePO4 when Li2CO3 or Li3PO4 is used as lithium source.
https://doi.org/10.1016/j.jssc.2004.09.013_p3_19 | Fig. 9 shows the SEM images of LiFePO4 from Li2CO3 and LiF. The particles of samples prepared at 600 °C (Figs. 9a and b) are homogeneous with the particle size of about 500 nm. When the sample from Li2CO3 is sintered at 800 °C, the particle size is over 5 μm (Fig. 9c), much larger than that of samples prepared at 600 °C. Download : Download full-size image Fig. 9. SEM images of samples investigated in this study: (a) sample prepared from LiF at 600 °C, (b) the sample obtained from Li2CO3 at 600 °C, and (c) the sample sintered from Li2CO3 at 800 °C.
https://doi.org/10.1016/j.jssc.2004.09.013_p3_20 | Fig. 10 presents the charge–discharge curves of LiFePO4 prepared from LiF and Li2CO3. The cell voltage profile of the samples shows a flat plateau around 3.4 V. The sample from LiF shows a capacity of 151 mAh g−1, and a capacity of only 97 or 45 mAh g−1 for the samples from Li2CO3. Samples from Li2CO3 exhibit poor capacity due to the existence of impurities (sintered at 600 °C) or the large particle size of LiFePO4 (sintered at 800 °C). Download : Download full-size image Fig. 10. The second charge–discharge curve of prepared samples.
https://doi.org/10.1016/j.jssc.2004.09.013_p3_21 | As-mentioned above, one of the serious drawbacks of olivine LiFePO4 is poor rate capability. However, the best sample in our experiments exhibits relatively good rate performance, as shown in Fig. 11. All cells were charged under the current density of 10 mA g−1 to 4.5 V and discharged under specific current density to 2.0 V. When the applied current density is 1000 mA g−1 (7 C), the delivered capacity is 72.5 mAh g−1. The LiFePO4 cell still exhibits 54.8 mAhg−1 when the current density is increased to 10 C. The insets of Fig. 11 are the profiles of discharge curves of LiFePO4 with the various current densities from 50 to 1500 mA g−1. The rate performance of LiFePO4 is better than expected. Download : Download full-size image Fig. 11. The rate performance of LiFePO4 from LiF prepared at 600 °C. Inset means the discharge curves of the same material at the various current densities.
https://doi.org/10.1016/j.jssc.2004.09.013_p3_22 | In brief, LiFePO4 prepared from LiF shows good electrochemical performance. Our studies show that LiF is a better Li-precursor for scale-production in all aspects except producing HF gas during preparation. Fortunately, HF is not very difficult to deal with in industry.
https://doi.org/10.1016/j.jssc.2004.09.013_p4_2 | We demonstrated that pure phase LiFePO4 can be prepared using LiF as the single lithium source in a solid-state reaction at 600 °C. This reaction could be divided into two main steps. Firstly, FeC2O4·2H2O and NH4H2PO4 are decomposed and reacted to produce an intermediate. Then LiFePO4 is obtained through the reaction of LiF and the intermediate. Our experiments show that LiF is more suitable than Li2CO3 and Li3PO4 for the preparation of LiFePO4. Consequently, the sample prepared from LiF shows good electrochemical performance.
https://doi.org/10.1016/j.jssc.2009.05.016_p1_2 | The LiFePO4 (triphylite) compound finds application as cathode material in rechargeable lithium batteries [1], [2], [3]. It has the olivine crystal structure (space group Pnmb) [4] in which Li and Fe ions occupy two different octahedral sites and P ion the tetrahedral ones. High capacity (170 mA hg−1) at moderate current densities, low toxicity and low cost [5] make it an ideal candidate to replace lithium manganese or cobalt oxides electrodes in lithium batteries. The low intrinsic electronic conductivity can be increased by mixing carbon additives to triphylite or by surface coating the LiFePO4 particles by a thin carbon layer [6], [7], [8]. In addition, the presence of some impurity phases (e.g. FexP or FexN alloys, such as Fe2P or Fe2N and Fe3N) that may form during the synthesis plays a favorable role in improving some electrochemical performances, in particular the conductivity value, even though in large quantities they worsen the cell capacity and cycling rate [9]. On the contrary, the poisoning of LiFePO4 due to oxide-based impurity phases reduces the electrochemical performances. It is thus crucial to achieve a complete control of the formation and amount of impurity phases in order to obtain reproducible electrochemical properties, basic requirement for the large scale marketing of triphylite in the field of rechargeable batteries. In this frame a large number of synthesis routes, both solid state and sol–gel, for pure [10], [11], [12] and doped (Nb, Mg, Al, Zr or Ti on lithium site; Mn, Co, Ni on iron site) [13], [14], [15] triphylite, are reported in literature. The unwanted tendency of Fe2+ to oxidize to Fe3+ requires working in reducing or inert atmosphere. In some cases traces of phases containing oxidized iron, in particular iron oxides, can form (Fe2O3, as hematite or maghemite, or Fe3O4) probably as a consequence of the decomposition of the organic precursors used in the synthesis process. These phases strongly affect the magnetic properties of the material, showing themselves peculiar magnetic features that can help to determine their nature and, under certain circumstances, also their amount by means of magnetization or EPR measurements [16], [17], [18], [19], [20].
https://doi.org/10.1016/j.jssc.2009.05.016_p1_3 | The aim of the present work is to compare LiFePO4 different synthetic routes, in particular solid state and sol–gel synthesis, and to correlate them to the different impurity phases that can form. This purpose is reached by the combined use of X-ray powder diffraction (XRPD), electron paramagnetic resonance (EPR), magnetic and micro-Raman techniques. The main impurity phases are quantified by refining the XRPD patterns with the Rietveld method, while EPR, magnetization measurements and micro-Raman spectroscopy are accurately used to evidence the presence of different iron oxides or other phases whose abundance is under the XRPD detection limit.
https://doi.org/10.1016/j.jssc.2009.05.016_p1_4 | Furthermore, Mn doped LiFePO4 samples (3%, 9% and 18% of substitution on Fe site) were likewise synthesized and analyzed to investigate the role of doping on the impurity phases formation and on physical properties of the triphylite. In addition the Mn distribution on the cationic sites as well as the influence of Mn doping on triphylite structure was studied. Finally, the samples morphology and its dependence on the synthesis route and on doping were investigated by scanning electron microscopy (SEM).
https://doi.org/10.1016/j.jssc.2009.05.016_p2_3 | The stoichiometric LiFePO4 compound was synthesized following two solid state and one sol–gel route. (1) A mixture of Li2CO3 (Sigma Aldrich 99+%), NH4H2PO4 (Sigma Aldrich 99.99+%) and Fe(CH3COO)2 (Sigma Aldrich 99.995%) in the 1:2:2 stoichiometric ratio was weighted and stirred in acetone (Fluka 95+%) in a dry box apparatus until solvent evaporation is obtained. A 3% wt (SS1 sample) or 1.5% wt (SS2 sample) excess of Li2CO3 and NH4H2PO4 was used to avoid lithium loss. The thermal treatment was performed in N2 flow at 593 K for 3 h and 1073 K for 3 h with intermediate grindings. (2) A stoichiometric mixture (1:2:2 ratio) of Li2CO3, NH4H2PO4 and FeC2O4·2H2O (Sigma Aldrich 99.99+%) was prepared and stirred in acetone (Fluka 95+%) in a dry box apparatus until solvent evaporation is obtained. The thermal treatment was performed in N2 flow at 593 K for 1 h and for three times at 1073 K for 3 h with intermediate grindings (SS3 sample). (3) Sol–gel synthesis [21]: a stoichiometric amount of FeC2O4·2H2O and LiNO3 (Sigma Aldrich 99.99+%) was dissolved in a 1 M nitric acid (Fluka 99+%) solution into which a citric acid solution (66% wt) was added drop-wise with continuous stirring. A 1:1 molar ratio between the citric acid (chelating agent) and the total metal ions was used. A saturated solution of NH4H2PO4 (53% wt) was added and the mixture was gently heated with continuous stirring for 6 h to remove the excess water. The gel precursor was dried in a circulation oven at 333 K and treated at 723 for 2 h in N2 flow (SG sample).
https://doi.org/10.1016/j.jssc.2009.05.016_p2_4 | The Mn doped LiFePO4 samples were prepared following the second synthesis route by adding Mn(CH3COO)2·4H2O (Sigma Aldrich 99+%) in proper amount to obtain LiFe1−xMnxPO4 (x=0.03, 0.09 and 0.18). In the following these samples will be named Mn3, Mn9 and Mn18.
https://doi.org/10.1016/j.jssc.2009.05.016_p2_6 | The X-ray powder diffraction patterns were collected on a Bruker D5005 diffractometer with a CuKα (Kα1=1.5406 Å; Kα2=1.5443 Å) radiation in the angular range 15°<2θ<65°, step 0.015° and 0.5 s/step of counting time. A nickel filter and position sensitive detector (PSD) were used. The structural and profile refinement was performed on the diffraction patterns by means of Rietveld method (TOPAS 3.0 software) [22] to determine the main structural parameters, the Mn distribution between the Li and Fe octahedral sites and the weight percentage of the formed phases. The Mn occupancy factors were refined by allowing Mn to locate on both the cationic sites and by constraining the total Mn amount to the nominal content.
https://doi.org/10.1016/j.jssc.2009.05.016_p2_7 | Scanning electron microscopy micrographs were collected on a Cambridge Stereoscan 200 microscope on gold sputtered samples at different magnifications. Moreover, EDS analysis was carried out on the Mn doped samples without Au sputtering.
https://doi.org/10.1016/j.jssc.2009.05.016_p2_8 | EPR measurements were performed at about 9.4 GHz at room temperature (r.t.) with a Bruker spectrometer. Particular care was paid in determining the sample mass and position in the resonant cavity to compare signal intensities (areas) with those of suitable standards and to estimate the relative amount of the paramagnetic species in the samples. The derivative signal areas were computed by double integration with numerical methods.
https://doi.org/10.1016/j.jssc.2009.05.016_p2_9 | Magnetization (M) measurements have been performed at 100 and 10 000 Oe from 352 to 2 K by means of a Squid magnetometer. M vs H curves have been also collected at different temperatures with magnetic field ranging between 0 and 30 000 Oe.
https://doi.org/10.1016/j.jssc.2009.05.016_p2_10 | Micro-Raman measurements were carried out at r.t. by using a Labram Dilor spectrometer equipped with an Olympus microscope HS BX40. The 632.8 nm light from He–Ne laser was employed as excitation radiation. The samples, mounted on a motorized xy stage, were tested with a 100× objective and with a laser spot of about 1 μm of diameter. The spectral resolution was about 1 cm−1.
https://doi.org/10.1016/j.jssc.2009.05.016_p3_3 | The XRPD patterns of the undoped LiFePO4 samples are reported in Fig. 1: for the SS1, SS2 and SS3 samples, obtained via solid state route, the main diffraction peaks are those expected for the LiFePO4 phase (JCPDS card no. 40-1499). However, weak peaks pertinent to impurity phases, such as Li3PO4, Fe2P2O7 and Li4P2O7, are present. Only the sol–gel route (SG sample) allows to obtain pure LiFePO4 phase within the XRPD limit detection. The diffraction patterns of Mn doped LiFePO4 are compared in Fig. 2: the undoped SS3 sample, obtained by the same synthesis route, is also shown. The patterns are typical of multiphase systems: LiFePO4 is present together with small amount of Fe3O4 (inset of Fig. 2), Fe2P2O7 and Li4P2O7 impurity phases. Download : Download full-size image Fig. 1. XRPD patterns of undoped solid state and sol–gel LiFePO4 samples. The main diffraction peaks of Fe2P2O7 (+), Li3PO4 (#) and Li4P2O7 (∗) impurity phases are indicated. Download : Download full-size image Fig. 2. XRPD patterns of Mn3, Mn9 and Mn18 doped samples together with the undoped one from the same synthesis (SS3). The main diffraction peaks of Fe2P2O7 (+) and Li4P2O7 (∗) impurity phases are indicated. The inset evidences, in the Mn9 sample, the presence of the Fe3O4 phase (°).
https://doi.org/10.1016/j.jssc.2009.05.016_p3_4 | In Table 1, Table 2 structural and compositional parameters and the Rwp and GoF discrepancy factors obtained from the Rietveld refinement are reported for the undoped and Mn doped LiFePO4 samples, respectively. The isotropic thermal factors (B) of Li and Fe sites are positive, as well as those of P and O ones (values ranging between 0 and 3 Å2), not reported in Table 1, Table 2 for sake of simplicity. Interesting results are obtained by the occupancy factors refinement (Table 2): for all the doped samples the presence of Mn on the lithium site is suggested. The refined Mn amount on this site increases on increasing the Mn content in the synthesis, and represents the 13.3% for the Mn3 and Mn9 samples and 15.5% for the Mn18 one. The refined atomic fractional coordinates are in really good agreement with the literature ones [4]; attention was paid to the Li–O and Fe–O bond lengths in the LiO6 and FeO6 octahedra: the mean bond distance for each sample is reported in Table 1, Table 2. On the whole, the results obtained by Rietveld refinement are satisfactory, as suggested also by the reliable values of the discrepancy factors Rwp and GoF. Table 1. Lattice parameters, cell volume, isotropic thermal factors, mean Li–O and Fe–O bond length in LiO6 and FeO6 octahedra and compositional parameters for undoped samples, obtained from Rietveld refinement, together with the Rwp and GoF discrepancy factors. Sample SS1 SS2 SS3 SG a (Å) 10.3266(7) 10.3259(5) 10.3255(5) 10.3243(27) b (Å) 6.0068(4) 6.0048(3) 6.0035(3) 6.0057(16) c (Å) 4.6905(4) 4.6891(3) 4.6879(3) 4.6942(16) V (Å3) 290.95 290.75 290.60 291.06 B(Li) (Å2) 2.1(2.0) 0.2(1.7) 3.0(1.9) 4.0(3.7) B(Fe) (Å2) 1.0(3) 0.4(2) 1.9(3) 1.6(5) 〈Li–O〉 (Å) 2.10(2) 2.11(2) 2.14(3) 2.14(4) 〈Fe–O〉 (Å) 2.18(2) 2.16(2) 2.15(2) 2.17(2) Rwp/GoF 2.43/1.09 2.25/1.05 2.13/1.08 1.98/1.00 %wt Li4P2O7 2.8(6) 3.7(6) – – %wt Li3PO4 3.1(8) – – – %wt Fe2P2O7 7.2(7) 5.8(7) – Table 2. Lattice parameters, cell volume, isotropic thermal factors, occupancy factors on Li and Fe sites, mean Li–O and Fe–O bond length in LiO6 and FeO6 octahedra and compositional parameters for Mn doped samples, obtained from Rietveld refinement, together with the Rwp and GoF discrepancy factors. Sample Mn3 Mn9 Mn18 a (Å) 10.3276(4) 10.3345(5) 10.3515(4) b (Å) 6.0062(2) 6.0125(3) 6.0233(3) c (Å) 4.6892(2) 4.6936(3) 4.7007(2) V (Å3) 290.87 291.64 293.09 B(Li) (Å2) 2.5(1.5) 3.0(2.1) 1.7(1.1) B(Fe) (Å2) 1.8(2) 1.5(2) 1.5(3) N:Li 0.996(4) 0.988(8) 0.972(4) Mn 0.004(4) 0.012(8) 0.028(4) N:Fe 0.974(4) 0.922(8) 0.848(4) Mn 0.026(4) 0.078(8) 0.152(4) 〈Li–O〉 (Å) 2.10(2) 2.14(1) 2.17(1) 〈Fe–O〉 (Å) 2.17(2) 2.16(2) 2.15(2) Rwp/GoF 2.21/1.07 2.06/1.05 2.38/1.07 %wt Fe2P2O7 7.1(6) 1.9(5) 5.9(4) %wt Li4P2O7 1.4(4) 1.2(4) – %wt FeO – 0.6(3) – %wt Fe3O4 – 2.7(6) –
https://doi.org/10.1016/j.jssc.2009.05.016_p3_6 | In Fig. 3, as an example, the SEM micrographs of SS3 (a), Mn3 (b), Mn9 (c) and SG (d) samples are shown. Wide agglomerates (about 40 μm) of undefined shape of joined squared particles are evident in SS samples (Fig. 3a–c); the doping does not seem to influence the samples morphology, which is comparable to that of the undoped one. On the contrary, the sol–gel sample (Fig. 3d) shows agglomerates (1–2 μm) formed by small distinct rounded particles. EDS analysis, carried out on the Mn doped samples, shows homogeneous distribution of Mn ions in the crystalline powders. Download : Download full-size image Fig. 3. SEM micrographs of (a) SS3, (b) Mn3, (c) Mn9 and (d) SG samples.
https://doi.org/10.1016/j.jssc.2009.05.016_p3_8 | The r.t. EPR spectra of the undoped samples (SS1, SS2, SS3 and SG) are reported in Fig. 4a. Two main components may be clearly observed for all the samples: a narrow signal centered at about 3370 G (g≅2) and a broad signal centered at lower resonant magnetic fields. Analogous picture concerns the Mn3 and Mn18 doped samples, whose r.t. EPR spectrum is shown and compared to the SS3 undoped one in Fig. 4b. The EPR signal of Mn9 sample, shown in the inset of the same figure, is strongly affected by the presence of a remarkable amount of the Fe3O4 impurity phase (see Table 2), already observed in other Fe-based compounds [23]. Download : Download full-size image Fig. 4. (a) EPR spectra of undoped LiFePO4 samples. (b) EPR spectra of Mn doped LiFePO4 samples (Mn9 signal is reported in the inset) compared to the undoped SS3 one.
https://doi.org/10.1016/j.jssc.2009.05.016_p3_10 | The temperature dependence of the magnetization has evidenced that both undoped and Mn-doped samples undergo the paramagnetic to antiferromagnetic transition with Néel temperature (TN) of about 50 K, typically observed for the pure LiFePO4 compound [9], [16], [20], [24], [25], [26], [27], [28]. In Fig. 5a the M/H vs T curve, obtained applying a 10 000 Oe magnetic field, is reported for the SS3 and the Mn3 samples. The inverse of these curves is also shown (inset a). At least two features deserve to be pointed out. First, a sharp increase in the M/H vs T curves occurs below 30 K, as well evidenced by the curve recorded at 100 Oe for the SS3 sample (inset b), suggesting the presence of a ferromagnetic-like impurity with Curie Temperature (TC) near 30 K. The antiferromagnetic behavior at about 15 K, more evident for the Mn-doped sample, is instead due to the presence of the Fe2P2O7 phase [29], well detected by XRPD (Table 2). Secondly, deviation from the expected linear behavior occurs in the H/M curves (see inset a), even at temperatures far enough from TN, suggesting the presence, up to the highest investigated temperatures, of an additive “saturated” M contribution. This contribution, which prevents us to extract the Curie–Weiss parameters from the H/M curves, is ascribable to a ferromagnetic-like phase with transition temperature outside the investigated temperature range, probably nano-clusters of Fe-based compounds, often found in these materials [9], [16], [20], [24], [26]. M vs H measurements performed at different temperatures provide information on nature and features of these magnetic impurities. The results obtained in the temperature range 100–300 K for the two representative samples are reported in Fig. 5b. Download : Download full-size image Fig. 5. (a) Mmol/H vs T curves of SS3 and Mn3 samples, obtained applying a 10 000 Oe magnetic field. In the inset a the H/Mmol vs T curves at 10 000 Oe for the same samples are reported, while in the inset b the Mmol/H vs T curve for the SS3 sample recorded at 100 Oe is shown; (b) Mmol vs H measurements at different temperatures for the SS3 and Mn3 samples.
https://doi.org/10.1016/j.jssc.2009.05.016_p3_12 | The spatial resolution of the laser spot allowed us to perform the Raman mapping from extended region of each sample obtaining “average” spectra, representative of the main phases of each sample, and “peculiar” spectra, due to impurity phases present in low quantity only in some regions of the samples. In Fig. 6 we report the “average” Raman spectra recorded at r.t. for all the samples, except for the SG, shown in the inset. We can observe in all cases common main spectral features: the most intense Raman signals are observed in the region 900–1200 cm−1, while several weaker peaks are present at lower frequencies. The Raman modes are due to the vibrations of LiFePO4 lattice that can be qualitatively seen as divided into two classes, i.e. internal and external modes with respect to the vibrational unit. The internal modes are due to intramolecular vibrations of ions, with a correlation between the motions of the phosphate anions inside the unit cell. The resulting Raman spectrum is thus dominated by the stretching and bending modes of the ions, being the first located in the high energy part of the spectrum and the most intense as usual. The motion of Li ions gives very weak contributions to these vibrations. The optical external modes, due to proper vibrations of the whole lattice, observable at lower energies around 400 cm−1, are mainly due to translational motions of and Fe2+ ions [9]. Download : Download full-size image Fig. 6. “Average” r.t. Raman spectra of all the SS investigated samples: SS1, SS2, SS3, Mn3, Mn9 and Mn18, starting from the bottom. In the inset the Raman spectrum of SG sample is reported on an extended range.
https://doi.org/10.1016/j.jssc.2009.05.016_p3_13 | In the “average” Raman spectrum of SS pure LiFePO4 compound (Fig. 6) the strongest signal is peaked at ∼954 cm−1 and is due to symmetric stretching mode ν1, while the two bands at ∼999 and 1070 cm−1, respectively, are due to antisymmetric stretching ν3. The bending modes give rise to the three observed modes at 575, 594 and 633 cm−1, while the broadened structure at ∼440 cm−1 could be due to the overlapping of different bending modes. Below 400 cm−1, the external optical modes are observed. Different features must be nevertheless pointed out for the Mn9 sample, whose spectrum is instead characterized by decreasing of Raman signals at higher energies and a broadened scattering extending all over the 200–800 cm−1 range.
https://doi.org/10.1016/j.jssc.2009.05.016_p3_14 | The SG spectrum extends up to 2200 cm−1 (inset of Fig. 6) due to the presence of intense Raman modes at 1325 and 1580 cm−1 not observed in the other samples. These strong signals are very well known and ascribable to the presence of the graphitic carbon layer covering the triphylite particles [20] derived from the preparation method.
https://doi.org/10.1016/j.jssc.2009.05.016_p3_15 | In Fig. 7, as an example, we report the “peculiar” spectra of the SS3 sample (traces b–d) together with its average spectrum (trace a) and the spectrum of sol–gel sample (trace e). Several differences can be observed among these spectra: the main spectral modifications are in the region 650–800 cm−1, around 1050 cm−1 and at lower frequencies, below 400 cm−1. In particular, the spectrum b is characterized by a broad band at ∼660 cm−1, completely different from the features of spectrum a in the same energy region. In addition, in spectrum b we observe a net decrease of the Raman scattering of the stretching modes around 1000 cm−1. In spectrum c, these modes are practically absent and we observe the appearance of intense mode at ∼1040 cm−1 accompanied by a broadened shoulder at higher energies. Also at lower frequencies the spectrum c appears completely different from spectrum a and no spectral coincidences can be observed. Less intense modes are detected at 710, 520, 280 and 220 cm−1. In spectrum d we can notice the presence of the “usual” signals from olivine structure with the simultaneous presence of two overlapping bands centered at 660 and 710 cm−1, respectively. Finally in spectrum e (SG sample), the intense Raman bands from olivine cages are absent while signals at 210, 275 and 400 cm−1 can be detected. Download : Download full-size image Fig. 7. “Peculiar” r.t. Raman spectra of SS3 (traces b–d) compared to the average spectrum of the same sample (trace a) and to the SG sample spectrum (trace e).
https://doi.org/10.1016/j.jssc.2009.05.016_p4_2 | It is well known from literature that the synthesis of triphylite as a single phase is quite difficult, independently of the kind of synthesis route, due to the strong tendency of iron to oxidize to +3 oxidation state [16], [27]. The control of the formation of different impurity phases requires combining structural, electronic and magnetic properties characterization thus overcoming the limits of a single technique in the impurities detection.
https://doi.org/10.1016/j.jssc.2009.05.016_p4_3 | In this frame, the sol–gel synthesis seems to be more promising in obtaining a good compromise between crystalline quality and high purity level. From SEM images, the SG sample shows a morphology characterized by small rounded particles forming agglomerates. This observation agrees with the less crystallinity degree evidenced by XRPD pattern (Fig. 1, SG), showing broad diffraction peaks typical of small particle samples: crystallite size values of 40 nm are determined from Rietveld refinement. The low crystallinity, justified by the low temperature of thermal treatment of SG sample with respect to the SS ones, is also supported by Raman results. In fact, the main peaks ascribable to stretching vibrations of PO4 units are strongly depressed, denoting a significant disorder. In addition, the main features of the SG spectrum are due to a residual of carbon layer after the synthesis procedure as previously well evidenced [9]. Indeed, the structures at 1583 and 1345 cm–1 correspond, respectively, to the G line, associated with the optically allowed E2g zone center mode of crystalline graphite, and to the D line, associated with disorder-allowed zone-edge modes of graphite not detectable by XRPD and EPR. These broadened spectral features indicate that a highly amorphous carbon film is deposited on the triphylite grains. Moreover, only in the Raman spectrum we can clearly recognize the presence of hematite particles, instead not evidenced in the EPR spectrum. This fact seems, at a first sight, contradictory but really it suggests that the hematite clusters could be formed under laser irradiation [37].
https://doi.org/10.1016/j.jssc.2009.05.016_p4_4 | The results for SS undoped and doped samples appear rather different from the SG ones. Indeed, the diffraction patterns of solid state samples (Fig. 1, Fig. 2) show, together with the main triphylite component, the presence of Fe2P2O7, Li3PO4 and Li4P2O7 phases.
https://doi.org/10.1016/j.jssc.2009.05.016_p4_5 | The SEM images of SS samples (Fig. 3a–c) show similar morphology and wide particles agglomerates, with squared and irregular shape, formed by small particles jointed together. These micrographs suggest a high level of sinterization and a possible partial fusion process is evidenced by their glazed aspect. From Rietveld refinement, in fact, we determine a crystallite size value of 125 nm, thus larger than that of the SG sample.
https://doi.org/10.1016/j.jssc.2009.05.016_p4_6 | Concerning the Raman results, the “average” spectra reported in Fig. 6 are in agreement with both theoretical and experimental works devoted to the study of LiFePO4 Raman scattering [9], [30], [31], with the strongest Raman modes peaked in the high energy region of the spectrum. These features are common to all the SS samples, notwithstanding the differences previously pointed out for Mn9. From a detailed analysis of the main Raman peaks due to symmetric stretching in PO4 cage (Fig. 8), we can deduce some information on the crystalline order. The symmetric shape of this mode can be analyzed with a best-fitting procedure using a Lorentzian curve as a fitting function. The energy of this mode is the same for all the undoped samples, while small changes are seen in Mn doped ones even if without a clear correlation with the Mn amount. On the contrary, the full width at half maximum (FWHM) parameter shows a significant increase in doped samples (from 4.9 cm−1 for undoped samples to 5.4, 7.5 and 6.6 cm−1 for Mn3, Mn9 and Mn18 samples, respectively). These parameters indicate that the insertion of Mn tends to disturb the vibrations of PO4 cages and in particular Mn9 is characterized by a higher degree of disorder. Direct influences of Mn substitution should be evidenced in the low energy part of the spectrum where the vibrations involving Fe2+ and Li+ ions should appear. From Fig. 6, we can notice that for more substituted Mn samples (Mn9, Mn18) just in this part of the spectra, Raman signals are different with respect to those of pure samples but the complex shape of the bands due to the presence of several overlapping peaks with different origin hinders a more detailed analysis. In any case, these results are supported by EDS analysis, showing a homogeneous distribution of the Mn ions in the samples, and by the lattice parameters increasing on the increase in the Mn amount (Table 2), indicating that the Mn substitution on cationic sites really takes place. In fact, the ionic radius of Mn2+ in octahedral coordination (0.83 Å) is slightly higher than that of Fe2+ (0.78 Å) and of Li+ (0.76 Å) [32] in the same coordination and a slight cell volume expansion is expected, according to Vegard`s law. Some interesting consideration can be made on the mean Li–O and Fe–O bond distances in the LiO6 and FeO6 octahedra (Table 1, Table 2), calculated from the refined fractional atomic coordinates. While a slight expansion is observed for the LiO6 octahedron, which passes from 2.12 Å (mean value for the SS undoped samples) to 2.17 Å (Mn18), an approximately constant value is instead observed for the FeO6 octahedron. This suggests that the slight increase of the lattice parameters (about 0.25%) and the cell volume (about 0.7%) observed by increasing the nominal Mn content could be substantially attributed only to about 15% of Mn ions present on the lithium site. The substitution of Li+ ions with the aliovalent Mn2+ ions requires the formation of defects in the triphylite structure; for example, cationic vacancies should be taken into account for charge balancing. Li vacancies formation can be mainly considered due to the low X-ray scattering power of Li ions.
https://doi.org/10.1016/j.jssc.2009.05.016_p4_8 | As previously mentioned, XRPD revealed different phases in all the SS samples. In particular in the Mn9 sample also the magnetite phase is present (inset of Fig. 2), as confirmed by the form of the related EPR signal (inset of Fig. 4b). We point out that the main peaks of hematite (33.2°), goethite (21.2° and 36.7°) and wustite (41.7°) could be easily detected (background region for LiFePO4), whilst the main diffraction peak of the maghemite phase (about 35.6°) completely overlaps with those of triphylite. However, the presence of other iron oxides in quantities below the detectable limit of XRPD technique cannot be ruled out. It is thus important to derive additional information from the Raman spectra of “peculiar” points. The “peculiar” spectra of the SS3 sample reported in Fig. 7, for example, give evidence of the presence of Raman signals not pertinent to the typical spectrum of olivine structure (spectrum a). In particular spectrum b is mainly characterized by a strong signal around 662 cm−1 and weak structures at lower frequencies. In this spectrum the fingerprint of the Raman signals of Fe3O4 magnetite particles is recognizable [33]. Spectrum c denotes a strong decrease of stretching modes of LiFePO4 and an intense mode at 1044 cm−1 with a broadened shoulder at higher energies. All the features of this spectrum are compatible with the spectrum of Fe2P2O7 compound [34], also evidenced by XRPD and magnetic measurements. The strongest signals of the spectrum d are due to stretching vibrations of PO4 units in LiFePO4 structure but it is interesting to observe the region around 700 cm−1: two overlapping structures at 660 and 710 cm−1 are observed. At lower frequencies other spectral changes are observed. This spectrum is the result of Raman scattering from clusters with a mixture of olivine and maghemite structures [33].
https://doi.org/10.1016/j.jssc.2009.05.016_p4_9 | From Raman results it is difficult to obtain quantitative information about the abundance of a specific impurity phase inside the host matrix due to the fact that the technique has a spatial resolution of 1 μm and the scattered yield depends on several factors, like the morphology and the phase homogeneity across the sample. A more complete characterization of impurity phases can be obtained combining and correlating the structural characterization with the study of the magnetic properties of the samples. Indeed, the magnetic investigation has been found to be a powerful tool to verify the presence of magnetic impurity phases, in particular in form of nano-sized clusters, and to characterize their nature, concentration, average size and magnetic features. Both strongly magnetic γ-Fe2O3 (maghemite) and weakly magnetic Fe2P (barringerite) clusters have been detected in many cases in LiFePO4 samples [9], [16], [20], [24], [26], their resulting formation strictly related to the preparation method [9], [16]. In addition, for Mn doped samples, the analysis of dependence of the magnetization on temperature and magnetic field can help in detecting possible effects of Mn doping on the intrinsic physical properties of the LiFePO4 phase.
https://doi.org/10.1016/j.jssc.2009.05.016_p4_10 | The overall features of the magnetization are similar for undoped and Mn-doped samples. In particular, by looking at the magnetic field dependence at different temperatures (Fig. 5b), a nonlinear M vs H behavior at low magnetic fields is observed for all the temperatures, followed by a strictly linear behavior at higher magnetic fields. The trend of these curves strongly resembles those already observed for the LiFePO4 compound in the presence of γ-Fe2O3 nano-clusters [9], [16], [20], [24], [26], whose TC is much higher than r.t. (TC=858 K) [35]. In particular, while the linear M vs H behavior should represent the “intrinsic” LiFePO4 contribution to M, the nonlinear one should come from the “extrinsic” maghemite contribution. So, also in our undoped and Mn-doped samples, the nature of the “saturated” magnetic contribution inferred from the M temperature dependence is most likely ascribable to the maghemite, whose presence has been directly evidenced by Raman spectra and which, moreover, quite easily tends to form nanoparticles in iron compounds [16], [24]. On the other hand, the presence of Fe2P nano-clusters, which can be themselves responsible for magnetic extrinsic contribution in these compounds, is ruled out from the absence of magnetic transition in the M/H vs T curves in the range 210–260 K [16], [20], [26].
https://doi.org/10.1016/j.jssc.2009.05.016_p4_11 | A value of saturation magnetization (MS) roughly independent of the temperature is obtained when the linear behavior (occurring for H≥4000 Oe) is extrapolated to H=0, further supporting the hypothesis that the magnetic clusters are constituted by maghemite. From this value, due to the whole maghemite amount in the sample, a concentration of about 0.2% (SS3 sample) or even lower (0.18% for Mn3 sample) is obtained for the γ-Fe2O3 phase, consistently with what reported in literature (e.g. 0.18% of maghemite had been detected in carbon free samples [9]). Clearly, the γ-Fe2O3 amount is not detectable by X-ray diffraction, due to the low quantity of this phase and to the large peak overlapping of diffraction peaks of maghemite with those of triphylite. A negligible amount of γ-Fe2O3 magnetic clusters can be inferred also for the SG sample, as supported by the EPR data (see later).
https://doi.org/10.1016/j.jssc.2009.05.016_p4_12 | Following the procedure commonly reported in literature [9], [16], [20], [24], [26], we tried to analyze the “extrinsic” contribution of the maghemite in our M vs H curves in the frame of the superparamagnetic model, supposing that no magnetic interaction occurs between the ferrimagnetic clusters. Besides, a negligible interaction between magnetic clusters and LiFePO4 matrix is supposed by adding the “intrinsic” contribution χintr·H due, in principle, only to the pure triphylite phase.
https://doi.org/10.1016/j.jssc.2009.05.016_p4_30 | From the above analysis no substantial difference concerning the formation and characteristics of magnetic nano-clusters can be determined as a consequence of the Mn/Fe substitution, confirming that this feature is strictly related to the synthesis procedure. Rather, a not negligible effect of the Mn/Fe substitution can be expected on the intrinsic properties of the triphylite phase. For this purpose, we calculated the χintr values from the linear behavior of the M vs H curves at the different temperatures (between 100 and 300 K) and reported them, for the two representative samples, in Fig. 9 as 1/χintr, together with the 1/χ curve of the pure LiFePO4 deduced from literature data [20]. In the insets of the same figure, the 1/χintr curves for the two samples are compared to the corresponding H/M vs T curve. The difference between 1/χintr and H/M curves again evidences the presence in the samples of the “saturated” additive contribution due to the magnetic nano-clusters coexisting with the triphylite phase. Besides, the linear dependence with T of 1/χintr is clear-cut so that we can now estimate the values of the Curie–Weiss constants, Cmol and θ. The Cmol value obtained for the SS3 sample is appreciably higher than the one of pure triphylite [20], as evidenced from the different slopes of the two 1/χ curves, and it corresponds to an effective magnetic moment value of 5.50μB. This high value is consistent with the presence, in the sample, of paramagnetic impurities, as also already observed by other authors [27]. In our case, for example, a not negligible amount of Fe2P2O7, purely paramagnetic in the considered temperature range [29], has been well evidenced also by XRPD data in all the SS samples (Table 1, Table 2), as well as by the presence of its characteristic modes in the Raman spectrum. Besides, low amount of paramagnetic phases evidenced from the EPR results (Li2Fe3(PO4)3, see later) contribute towards enhancing the Cmol value, in particular for the SS3 sample. The lowest ¦θ¦ value (θ is negative, indicating an antiferromagnetic coupling between spins) with respect to the pure triphylite phase suggests a weakening of the antiferromagnetic interactions. This is not surprising because the antiferromagnetic order can be easily locally destroyed by various kinds of defects or impurities due to the characteristic frustration of the triphylite phase [16].
https://doi.org/10.1016/j.jssc.2009.05.016_p4_32 | The Mn addition lowers, as well, the ¦θ¦ value with respect to the pure compound [20], for reasons similar to those invoked for the SS3 sample. Besides, the Cmol value results to be higher than the one of pure LiFePO4 and lower with respect to the SS3 sample (compare the slopes of the three 1/χ curves). The trend of Cmol values is consistent with both the Mn2+ magnetic moment value, higher than for Fe2+, and the amount of paramagnetic and diamagnetic impurity phases in the samples. Nevertheless the extent of the Cmol lowering in the Mn substituted sample with respect to SS3 is much greater than expected so that other features must be accounted for.
https://doi.org/10.1016/j.jssc.2009.05.016_p4_33 | Indeed, we have to consider that Mn ions should be distributed in the LiFePO4 structure, according to the increase of the lattice parameters with increasing Mn substitution and according to the Mn occupancy factor refinement on the Li and Fe sites, as previously pointed out. So, we can suppose that, in addition to the presence of different impurity phases that already entail the Cmol lowering with respect to the SS3 sample, Mn ions could create regions of LiMnPO4, isomorphic to LiFePO4 but with lower Cmol and θ values [25]. Likewise, the Mn substitution could favor the formation of small delithiated regions in the triphylite phase which could locally induce the formation of Fe3+ ions, possibly at the surface of the LiFePO4 particles, where the Fe3+ ions could even change their spin state from high spin (S=5/2) to low spin (S=1/2), as found, for example, for small LiFePO4 particles [36]. A paramagnetic contribution for T→0, possibly consistent with the presence of these Fe3+ ions, is indeed evident in the M vs T curve of Mn3 sample (Fig. 5a). This agrees with the fact that Raman spectroscopy more easily evidences regions with Fe3+ impurity phases in Mn doped samples.
https://doi.org/10.1016/j.jssc.2009.05.016_p4_34 | Concerning the EPR measurements we should remember that in the pure LiFePO4 triphylite phase, the Fe ion is present in the 2+ oxidation state only. For this d6 ion no EPR signal is expected, due to the strong coupling with the lattice by the crystal field (Fe2+ has orbital momentum L=2), which leads to a broadening of the related signal [16], [23]. This has been indeed experimentally verified for pure LiFePO4 [25]. As a consequence, the two signal components detected in our samples should be attributed to different Fe3+-containing “phases”.
https://doi.org/10.1016/j.jssc.2009.05.016_p4_35 | The narrow signal centered at g≅2 shows, for all the SS samples, the same line shape, Lorentzian, and line width (ΔB≅140 G), but different intensities, so that it can be attributed to different amount, in the different samples, of the same spurious phase containing Fe3+ ions, in a fully paramagnetic regime. For the SS3 sample, a Fe3+ (S=5/2) paramagnetic center density as high as 7.6×1019 g−1 has been estimated after double integration of this signal and comparison with a standard reference sample.
https://doi.org/10.1016/j.jssc.2009.05.016_p4_36 | Some suggestions concerning the origin of this narrow EPR signal can be deduced from the temperature dependence of the magnetization. Indeed, the quite sharp increase of M at about 26 K, also observed in other LiFePO4 samples [20], [27] suggests the presence of the Li3Fe2(PO4)3 phase, which, both in rhombohedral and in monoclinic forms, exhibits a magnetic transition from a paramagnetic to a weakly ferrimagnetic phase at 27 or 29 K, respectively [19], [36]. Moreover, the EPR signal at r.t. reported for the monoclinic Li3Fe2(PO4)3 [19] has analogous line shape and line width of the narrow signal detected in our samples. So, from the value of paramagnetic center density obtained above, it can be deduced that about 1 mol% of the Li3Fe2(PO4)3 phase is present in the SS3 sample. Since the shape of the narrow signal is the same, it is easy to estimate the percentage of this phase in all the samples from the simple ratio of the intensities, taking into account the samples masses. These values, reported in Table 3, are all lower than 1 mol%, explaining why this phase is hardly detectable from the XRPD. For the SG sample, a negligible paramagnetic center density (∼20 ppm), whichever is its origin, is related to the much narrower (ΔB≅9 G) Lorentzian signal component centered at g≅2.
https://doi.org/10.1016/j.jssc.2009.05.016_p4_38 | The broad EPR component shows a more complex line shape, different for different samples, generally centered at lower resonant magnetic fields. As suggested by the results of magnetization measurements, this signal is attributable to the very low concentration of nanometer-sized maghemite clusters, with very large magnetic moment. For not interacting particles, a signal centered at g∼2 should be indeed expected. Nevertheless, different and complex signal shapes are reported in literature for these signals [16], [24] and a clear understanding is still lacking.
https://doi.org/10.1016/j.jssc.2009.05.016_p4_39 | In our case, the broad line shape can come from an overall disorder induced by the presence of magnetic impurities, in addition to the nano-sized clusters. The Fe ions in these impurities, with different crystal field parameters, can indeed play a role in the broadening of the spectra. Besides, the presence of Mn ions on both Fe and Li sites and the possible presence of small amount of Fe3+ with different spin state are potentially a further source of disorder and so a further reason for the line broadening: the broader line shape is indeed observed for the Mn18 sample.
https://doi.org/10.1016/j.jssc.2009.05.016_p4_40 | From the EPR data, comparable values of the maghemite amount can be deduced for all the SS samples while the SG sample, also in this case, shows the narrower and less intense signal, corresponding to a negligible maghemite amount. We point out that, in principle, such signal could arise from different kinds of clusters (the sol–gel synthesis seems to favor the formation of Fe2P clusters [27], even if in our case this hypothesis has been ruled out from magnetization measurements) or from residual impurities or defects, as Fe3+ ions associated to lithium vacancies, defects which are easily affected by their local surroundings [9].
https://doi.org/10.1016/j.jssc.2009.05.016_p4_41 | At first glance some contradictions could appear comparing EPR and Raman results, but, as already mentioned about the presence of hematite in the Raman spectrum of SG sample, we have to take into account also the thermal instability of the different iron oxides. Indeed under laser irradiation, the thermal effect of light can induce the following transformation: [37]. The effectiveness of this process can depend on different factors like grain size [38], thermal conductivity of the irradiated region and sample preparation. This fact has to be taken into account in evaluating the impurity phases contained in the triphylite host matrix, especially for the study of relationships between the amount of magnetic clusters and the electronic conductivity of the triphylite-based materials.
https://doi.org/10.1016/j.jssc.2009.05.016_p5_2 | In this work, through the combined use of XRPD, EPR, magnetic measurements and micro-Raman spectroscopy, we studied undoped and Mn doped LiFePO4 samples obtained via solid state and sol–gel synthesis to verify the influence of synthesis route and doping on the properties of the material. The multi-technique approach allowed us to carefully characterize both the main triphylite phase and the impurity phases formed during the synthesis that, in some cases, can worsen the electrochemical properties of the material, applied as electrode in lithium batteries. By means of the complex EPR signals, magnetization curves and micro-Raman spectra, the impurity phases were identified and quantified, especially in the cases where their amount is below the detectable limit of XRPD technique. In particular, structure and amount of nano-particles clusters of maghemite were determined on the basis of magnetization results. The sol–gel synthesis seems the most suitable to obtain the undoped material for electrochemical applications, because of the lowest level of impurity phases in the sample and also the carbon coating of the triphylite particles, which can help to increase the electronic conductivity.
https://doi.org/10.1016/j.jssc.2009.05.016_p5_3 | The Mn doped triphylite resulted in having structural, magnetic and spectroscopic features similar to the ones of the undoped sample prepared by the same synthesis route, indicating a successful substitution of Mn on the cationic sites.
https://doi.org/10.1016/j.jssc.2009.05.016_p5_4 | The structural refinement gives new insight and interesting results concerning the Mn distribution on the cationic sites. Even though manganese preferentially substitutes for Fe2+ ions, the low Mn amount (about 15% of the total Mn content in the sample) present on the Li+ site seems to be effectively responsible for the slight cell parameters and cell volume expansion observed on increasing the dopant amount. The enhanced cationic disorder induced by Mn substitution and the possible defect formation in the triphylite structure, never reported in literature to our knowledge, represent a key point in discussing the physico-chemical features of the Mn doped triphylite material. The new structural evidences should be taken into account for further work in characterizing the electrochemical behavior of the Mn doped LiFePO4.
https://doi.org/10.1016/j.jssc.2009.10.022_p1_2 | Lithium iron phosphate LiFePO4 with olivine structure has become of great interest [1], [2] as potential storage cathode for the next generation lithium ion batteries, particularly for hybrid electric vehicles. Low toxicity of the element makes this material family environmental friendly [3].
https://doi.org/10.1016/j.jssc.2009.10.022_p1_3 | The electrochemical intercalation/deintercalation of lithium proceeds via a two-phase process between LiFeIIPO4 and FeIIIPO4 who are very close from a structural point of view. This material has good electrochemical performances with a high potential (∼3.4 V vs. Li+/Li).
https://doi.org/10.1016/j.jssc.2009.10.022_p1_13 | From our knowledge the f-factors are currently not known for either Triphylite or Heterosite. In this study we will present the evaluation of the Lamb-Mössbauer factors of LiFePO4 and FePO4 compounds over the temperature range 120≤T≤300 K. These results will be then employed in future work for the interpretation of the electrochemical mechanism of the LiFe1−xMxPO4 (M=Co, Ni, Cr, Mn) systems investigated by in situ Mössbauer and XRD measurements during Li extraction/insertion processes. Yamada et al. showed the interest of LiFe0.4Mn0.6PO4 composition which is the one who exhibits the most interesting electrochemical performances [10], [11] in this family of compounds [12].
https://doi.org/10.1016/j.jssc.2009.10.022_p2_3 | To investigate the factor Lamb-Mössbauer, two different synthesis methods have been used to obtain the raw materials. LiFePO4 triphylite was obtained by solid-state reaction. The precursors: Li2CO3, FeC2O4·2H2O (Labosi, 99.99%) and NH4H2PO4 (Acros Organics, 99.99%) have been first ball milled during 1 h 30 min and then thermally treated in a tube furnace under argon flow for 8 h at 800 °C. The heterosite FePO4 was prepared by chemical delithiation of the triphylite phase. To this end the LiFePO4 was immersed in a solution of bromine in acetonitrile for two days at the temperature of 60 °C under vigorous magnetic stirring. Then powders have been dried at 110 °C under vaccum in order to remove both acetonitrile and excess of bromine reactant.
https://doi.org/10.1016/j.jssc.2009.10.022_p2_6 | Crystallographic reference data for the LiFePO4 triphylite and the FePO4 heterosite have been taken from Powder Diffraction File (JCPDS no. 81–1173, a=10.332 Å, b=6.010 Å and c=4.692 Å) and (JCPDS no. 42–0579, a=9.790 Å, b=5.830 Å and c=4.769 Å). These values have been used in the initial stages of refinement of the cell parameters. The structures of both phases are usually described in the orthorhombic Pnma space group.
https://doi.org/10.1016/j.jssc.2009.10.022_p2_8 | Mössbauer spectra have been recorded in the constant acceleration mode and in transmission geometry on a standard Mössbauer spectrometer composed of devices from Ortec and WissEl. A 57Co(Rh) source with a nominal activity of 10 mCi has been used. Low temperature spectra have been recorded by cooling the sample in a flow cryostat from Air Liquide, using liquid nitrogen as cooling agent. The source has been always kept at RT. Isomer shifts are given relative to α-Fe. Calibration of the velocity scale has been done using absorption lines of a 25 μm iron foil.
https://doi.org/10.1016/j.jssc.2009.10.022_p3_2 | For LiFePO4 sample, XRD measurements suggest pure phase within the detection limit of the apparatus as shown in Fig. 1. FePO4 sample presents small diffraction lines owing to unreacted LiFePO4. Both LiFePO4 (Triphylite) and FePO4 (Heterosite) present characteristic diffraction lines indexed in the Pmna space group with a set of cell parameters a=10.328(9) Å, b=6.007(5) Å, c=4.692(4) Å and a=9.814(9) Å, b=5.791(5) Å, c=4.782(3) Å, respectively. Refined cell parameters have been obtained by pattern matching using FullProf [13] program. These values are in agreement with those found in the literature [14].
https://doi.org/10.1016/j.jssc.2009.10.022_p3_4 | It is important for the comprehension of the reaction mechanism with lithium to get a precise determination of the amounts of each species during the electrochemical process. Mössbauer spectroscopy can furnish these informations provided the f-factors of all occuring phases are known. For LiFePO4 and FePO4, however, these data have not yet been reported in the literature to our knowledge. The present study of the Mössbauer parameters of both compounds as a function of temperature allows us to determine the Debye temperature for both LiFePO4 and FePO4 and to derive thereof the fractions f of recoilless γ absorption (Lamb-Mössbauer factors) at room temperature.
https://doi.org/10.1016/j.jssc.2009.10.022_p3_21 | Andersson et al. [17] have reported lithium extraction/insertion in LiFePO4 from X-ray and Mössbauer spectroscopy investigation. They assume that Mössbauer spectral intensities are proportional to the product of the mole fraction of the phases and the recoil-free factor f which is both temperature dependant and different for each Fe site. They first assume the two f-factors to be identical. It can be noted, however, that there is a small indication that the isotropic temperature factors deduced from X-ray diffraction of the FePO4 phase are slightly smaller and hence f Lamb-Mössbauer factor is expected to be larger.
https://doi.org/10.1016/j.jssc.2009.10.022_p3_22 | 57Fe Mössbauer spectra have been recorded over the temperature range from 120 to 300 K. Examples of spectra are given for LiFePO4 in Fig. 2 and for FePO4 in Fig. 3 at low and room temperatures. The spectra are mainly composed of a doublet with isomer shift, IS∼1.2 mm/s and quadrupole splitting, QS∼3 mm/s suggesting FeII (high spin configuration) in octahedral co-ordination in the case of LiFePO4. For FePO4, we observed IS∼0.40 mm/s and QS∼1.5 mm/s attributed to FeIII (high spin configuration) in octahedral co-ordination as expected from the crystal structure [18]. Table 1 gives hyperfine parameters deduced from the fitting procedure.
https://doi.org/10.1016/j.jssc.2009.10.022_p3_26 | In the case of LiFePO4 sample, we also observed a small contribution (∼7%) due to unidentified species with IS∼0.2 mm/s and QS∼0.3 mm/s. The presence of this doublet affects the lineshape at low velocity. The strategy of refinement using the fitting procedure [19] was to first simulate the doublet with two singlets. Then we have extracted the linewidth of the singlet at high velocity. This value was used and fixed of the linewidth of the doublet in the final run of the fit, including the doublet due to the impurity.
https://doi.org/10.1016/j.jssc.2009.10.022_p3_27 | The nature of the unidentified contribution which is currently the object of a controverse discussion in the literature [20], [21], [22], is beyond the scope of the present paper. Nethertheless this small contribution is often describe as Lithium deficient phase Li1−εFeII1−εFeεIIIPO4 or a partial reduction under Ar/H2 atmosphere of LiFePO4 leading to Fe2P as impurity.
https://doi.org/10.1016/j.jssc.2009.10.022_p3_28 | Concerning FePO4, we still observed the previous contribution of the un-identified species (∼7%) but also a contribution of about 4% of unreacted LiFePO4 since we start from this compound to prepare FePO4. The unidentified specie, not detected by XRD, is still present after oxidation by bromine. Our Mössbauer measurements at room temperature are in a good agreement with those found in the literature [23].
https://doi.org/10.1016/j.jssc.2009.10.022_p3_32 | The effective vibrating mass was determined from the linear dependence of IS(T): Meff=65.3(0.3) a.m.u. and 69.3(1.4) for LiFePO4 and FePO4, respectively. These values suggest that 57Fe atom is involved in the Fe–O chemical bond with a more covalent character in the case of FePO4 than in LiFePO4.
https://doi.org/10.1016/j.jssc.2009.10.022_p3_33 | From the second set of slopes (Fig. 4, top), the Debye temperatures have been calculated θM=336(15) K and 359(9) K for LiFePO4 and FePO4, respectively. Here again, these values give valuable information on the nature of the bonding. Since Debye temperature is higher for FePO4 than for LiFePO4, we conclude on a more covalent bonding. These values are within those observed for some matrices : 57Fe in metals (162 K in Au [24], 210 K in Al [25], 253 K in Ag [26], 406 K in W [26], 420 K in a-Fe [27], 450 K in Fe–Cr alloys [28]), in oxides (251 K in Al2O3 [29], 344 K in SiO2 [29], 288 K for octahedral and 677 K for tetrahedral sites in CuCr0.1Fe1.9O4 [30]).
https://doi.org/10.1016/j.jssc.2009.10.022_p3_34 | The values of f-factors have been calculated and are reported in Table 2. Furthermore these values have been employed for the determination of the real contribution of the FeII and FeIII species observed during the charge/discharge processes in the LiFePO4/FePO4 system followed by Andersson et al. [17] For this the already reported relative contribution of species (Table 4 in Ref. [13]) have been corrected using the f-factors and good agreement between the electrochemical compositions of delithiated samples and Mössbauer data is obtained as observed in Fig. 5.
https://doi.org/10.1016/j.jssc.2009.10.022_p4_2 | Finally, from the Debye temperature determination, we have access to the Lamb-Mössbauer factor of these two compounds in order to determine the effective fractions of both FePO4/LiFePO4 during electrochemical lithiation/delithiation by 57Fe Mössbauer in situ and operando measurements. Our experimental data (effective vibrating masses, Debye temperatures and f-factors) are in agreement and could be correlated with those obtained by i) XRD [17] resulting in a shortening of the Fe–O bond (2.08–2.27 Å from Fe2+ in LiFePO4 to 1.92–2.15 Å from Fe3+ in FePO4), ii) infrared spectroscopy [31], [32].
https://doi.org/10.1016/j.jssc.2009.10.022_p4_3 | Extrapolated Lamb-Mössbauer factors are about 0.70 for LiFePO4 and 0.75 for FePO4 at a temperature of 60 °C [33] at which some electrochemical performance tests coupled with Mössbauer spectroscopy in situ measurements will be carried out in the near future. Then we will pay attention to the relative amount of species deduced from Mössbauer spectra, in order to avoid an overestimation of the FePO4 contribution as compared to LiFePO4 in a Mössbauer spectrum.
https://doi.org/10.1016/j.jssc.2010.11.022_p1_2 | With the objective to improve the energy storage of lithium-ion cells, numerous studies were performed on various electrode materials during the last 30 years. With the decrease of the fossil energy stocks, the development of such cell is becoming a strategic problem, namely to be able to switch towards a cleaner transportation with electric or hybrid vehicles. While lots of improvements have been obtained through cell design and optimization, there is still a material challenge to improve the storage capacities leading to higher gravimetric and volumetric energy densities. Besides the applied studies aiming to increasing materials performance, there are also lots of fundamental questions on the structural and physical properties of such specific class of materials. Of peculiar importance is the role of transport properties on materials performances and its optimization through electrode design [1]. To understand the origin of ionic and/or electronic limitations which frequently reduce the performance of materials, thin film studies can bring new important insights with the possibility to control either the thickness or the texturation of the films [2], [3], [4], [5], [6].
https://doi.org/10.1016/j.jssc.2010.11.022_p1_3 | The LiMPO4 orthophosphate family (with M=Mn, Fe, Co and Ni) became the focus of numerous studies since the first demonstration of the good electrochemical activity of LiFePO4 as cathode material (with a capacity of 170 mAh/g at 3.42 V vs. Li+/Li0) [7], [8]. This latter material, which presents cost and environmental impact advantages [9], [10], [11], [12], shows however low electronic and ionic conductivity at room temperature (≈10−9 to 10−10 S cm−1) [13], [14], [15] and thus necessitates either to reduce the particles size (to reduce the diffusion length of lithium) [8], [16] or to use carbon coating tricks [17], [18] to obtain the expected full theoretical capacity [5], [19]. Furthermore, Morgan et al. [20] and Islam et al. [21], using an ab initio method or a semi-empirical model, respectively, showed that the activation energy was very low along the direction [0 1 0] and that consequently the conduction of the lithium ions would be highly anisotropic and facilitated along this direction. This was later corroborated by the model derived for the lithium extraction from hexagonal particles of LiFePO4 [22].
https://doi.org/10.1016/j.jssc.2010.11.022_p1_4 | There has thus been an interest for the formation of “model” thin films which could be orientated along that [0 1 0] direction for further characterization of the transport and electrochemical properties. Several groups tried to obtain such textured LiFePO4 thin films using various deposition techniques and substrate natures [3], [23], [24], [25]. Pulsed laser deposition (PLD) is particularly a rich technique owing to the different deposition parameters to tailor such films [26], [27], [28]. In previous studies, we reported on the preferential growth along the [1 2 0] direction (using the Pmnb space group) on silicon wafers [3]. From a fundamental point of view, PLD thin films can thus present unique microstructures or textures that, once understood, could throw new insight on materials that we have believed well known.
https://doi.org/10.1016/j.jssc.2010.11.022_p1_5 | In this paper, we report on “olivine-type” thin films grown by PLD on (1 0 0) MgO substrates. The MgO substrate selection was based on crystallographic consideration, to force the thin film growth along the peculiar [0 1 0] direction. Although this goal was not reached, we provide here not only information on the effect of the synthesis conditions on the formed films (particularly the effect of the laser energy on the sample microstructure) but also a fine characterization of the films formed in such conditions. A comprehensive transmission electron microscopy (TEM) study was realized to determine at the nanometer scale the structure and the composition of the different domains of the films and to understand the origin of such a nanostructure. We thus demonstrate for the first time the extrusion of iron from LiFePO4 in these specific conditions.
https://doi.org/10.1016/j.jssc.2010.11.022_p2_2 | Pure LiFePO4 powder was prepared using a solution route as previously described [29]. Typically, LiH2PO4 and Fe(NO3)3·9H2O aqueous solutions were mixed in stoichiometric proportions under constant stirring. First, the solvent was evaporated until the obtaining of thick beige slurry, which was subsequently dried at 300 °C under Ar flow. Then an annealing treatment was performed at 500 °C under 90:10 volume ratio N2/H2 atmosphere for 20 h using a 2 °C/min heating rate. LiFePO4 powder was initially shaped as a pellet using mono-axial pressing at about 500 kg/cm² and secondly densified under isostatic conditions at about 2500 bar for 30 min. The so-obtained pellet was further sintered at 800 °C during 24 h under Ar gas flow leading to a 75% compactness target used for the PLD process.
https://doi.org/10.1016/j.jssc.2010.11.022_p2_3 | The thin films were grown by PLD using KrF laser (λ=248 nm). For all experiments described in this work, the Argon pressure inside the chamber was set to 8×10−2 mbar, the target/substrate distance was fixed to 3 cm and a laser pulse repetition rate of 2 Hz was used, according to our previous report [27]. “LiFePO4” thin films were deposited on (1 0 0) MgO single crystal (Crystal GmbH) 5×5 mm² size and 0.5 mm thick. The substrate temperature was fixed to 600 °C. Our main goal was indeed to synthesize thin films of LiFePO4 with a preferential orientation according to the [0 1 0] direction. The (1 0 0) MgO substrates were thus selected because of a good appropriateness of the in plane cell parameters with the a cell parameter of LiFePO4 cell, as described in the results part below.
https://doi.org/10.1016/j.jssc.2010.11.022_p2_4 | X-ray diffraction patterns were collected in a θ/2θ Bragg–Brentano geometry using a D5000 diffractometer (with Cu Kα radiation, λ=1.54056 Å) operating at 40 kV and 40 mA with a scanning step of 0.02° during 15 s and a detector slit of 0.6 mm was used. The samples surfaces morphologies were determined using scanning electron microscopy (FEI Quanta 200 F). Information on the nanostructure and composition of the thin films were determined using a scanning transmission electron microscope (STEM-FEI TECNAI F20 S-TWIN) fitted with both EDAX energy dispersive spectrometer (EDS) and high angle annular dark field (HAADF) detector. Rutherford backscattering spectroscopy (RBS) with the 2.5 MeV Van de Graaff accelerator of the INSP was also used to study the film composition, as previously reported for other Li-based oxides [30]. The cross section was realized by focused ion beam (FIB) technique at Institut d`Electronique, de Microélectronique et de Nanotechnologie (IEMN) of Lille (France).
https://doi.org/10.1016/j.jssc.2010.11.022_p3_3 | Using the PLD parameters detailed above, we first investigated the effect of the laser energy on the film formation. On (1 0 0) MgO substrate, whatever the laser energy, namely 90, 150 and 180 mJ, the films XRD patterns present a main peak at about 42.1° 2θ suggesting a preferred orientation (Fig. 1). The portion between 42.7° and 43.7° corresponding to (2 0 0) MgO substrate is voluntarily masked for clarity reasons. Furthermore, the XRD patterns clearly underline an increase in crystallinity as the laser energy is increased. In all cases, for our measurement conditions, the rocking curve (see inset) gives a mosaic spread for the intense peak as low as 1° at full-width at half-maximum (FWHM) compared to 0.2° for the substrate. According to the LiFePO4 structure [31], this main diffraction peak can be indexed as (0 2 2)/(1 1 2) in the Pmnb space group. Besides this intense peak, we can also observe another peak at about 2θ=45.1° which could be attributed to (1 1 0) reflection of metallic iron. This does not come out of the blue, as we recently reported that metallic iron was formed for samples deposited on (1 0 0) silicon wafers using the same selected set of synthesis parameters [28]. We will come back later on the metallic iron formation. Download : Download full-size image Fig. 1. X-Ray diffraction patterns of “LiFePO4” thin films prepared on MgO (1 0 0) substrate under 8×10−2 mbar Ar at (a) 90 mJ, (b) 150 mJ and (c) 180 mJ laser energy. The insert shows the rocking-curve of the 42.1° intense peak.
https://doi.org/10.1016/j.jssc.2010.11.022_p3_4 | We will now try to justify the observed preferential orientation taking into consideration both substrate (Fm3m, a=4.213 Å) and LiFePO4 (Pmnb, a=6.011 Å, b=10.337 Å and c=4.694 Å [31]) unit cells. First, there is no easy lattice match between the main axis of the two structures. If we consider the [1 1 2] orientation for the indexation of the main peak, we did not find any relation between the substrate and LiFePO4 cell parameters. On the other hand, considering the [0 2 2] orientation, we can find a first clue comparing d(1 0 0)LiFePO4 with d(1 1 0)MgO (Fig. 2a). Indeed, the two values (6.011 and 5.958 Å, respectively) differ by less than 1%, meaning that LiFePO4 growth will most likely lead to orientations with aLiFePO4 within the substrate basal plane. With this in mind, we evaluated which was the necessary condition for the film to be orientated along the [0 2 2] direction as observed by X-ray diffraction. By geometric considerations (Fig. 2b), we can calculate the interreticular distance d for LiFePO4 along the direction perpendicular to aLiFePO4 and parallel to the substrate surface. The relationship between d and the cell parameters is Å Download : Download full-size image Fig. 2. (a) Representation of the possible relationship between the (0 2 2) textured LiFePO4 structure preferentially oriented and the (1 0 0) MgO substrate. (b) In plane relation between LiFePO4 and MgO cells by considering a preferred (0 2 2) orientation of the film.
https://doi.org/10.1016/j.jssc.2010.11.022_p3_5 | The lattice mismatch between d(1 1 0)MgO and d is thus found lower than 5%. We can thus easily understand the observed preferred orientation/texturation along the [0 2 2] direction for the LiFePO4 thin films grown on MgO (1 0 0). For some unknown reasons to now, the growth is not epitaxial as checked by pole figures measurements and only a texturation of the film is observed.
https://doi.org/10.1016/j.jssc.2010.11.022_p3_6 | It was then important to further characterize the films in order to get information on their structure and composition not only on the surface but also in the core of the film. For that, we combined electron microscopy (SEM and TEM) with Rutherford backscattering spectroscopy (RBS) measurements. Indeed, we previously reported the importance of microstructure/structure on the electrochemical reactivity of olivine-type thin films [3]. Furthermore, under specific PLD conditions, we recently observed peculiar surface morphologies at the surface of olivine film deposited on (1 0 0) silicon substrate with namely the presence of protuberances, composed partly/fully of metallic iron [28]. Such unusual architecture is still observed in the present films. Fig. 3 shows the surface morphologies observed for samples obtained at different laser energies. As the laser energy increases, the length of the protuberances observed at the surface decrease with a modification of their morphology. Moving to the core film analysis, the simulation performed to fit the RBS spectrum (Fig. 4) indicates that the film composition is very complex. From the variation of Mg, Fe and P species versus thickness, the sample can be decomposed into three different layers denoted MgO, L1 and L2 (Fig. 4). According to these results, during the film growth at 600 °C, there is inter-diffusion of iron and magnesium; namely diffusion of iron inside the MgO substrate (corresponding to the L1 region) and diffusion of Mg along the whole PLD-prepared film thickness (corresponding to the L2 region). It is worth noting that the early layers of the deposited film, close to the substrate, are poor in phosphorous, and the simulation of the RBS spectrum showed a noticeable oxygen deficiency in the overall film, certainly related to the PLD growth under Ar gas. Download : Download full-size image Fig. 3. SEM micrograph (obtained at 10 keV and 40° tilt angle) for “LiFePO4“ thin films synthesized with different laser energy (a) 90 mJ, (b) 150 mJ and (c) 180 mJ. Download : Download full-size image Fig. 4. Simulated and experimental RBS spectra for “LiFePO4” thin films grown at a 120 mJ laser energy under 8×10−2 mbar Ar. The in-depth Mg, Fe and P distributions are also shown.
https://doi.org/10.1016/j.jssc.2010.11.022_p3_7 | In order to gain information on the protuberance growth and species diffusion, a thorough TEM study was performed on the sample deposited at 90 mJ laser energy. In a first approach, the films surface was scratched with a stainless steel blade to isolate some protuberances which were deposited on a holey carbon copper grid (in this case the 90 mJ was selected as it presents numerous thin protuberances).
https://doi.org/10.1016/j.jssc.2010.11.022_p3_8 | These protuberances (Fig. 5a) are well crystallized as seen by the spot-type selected area electron diffraction (SAED) pattern (Fig. 5c) and the high resolution (HR) image (Fig. 5b) obtained on the edge which shows clearly lattice fringes. The different SAED spots can be indexed using the metallic iron cell parameters and we determinate the zone axis as [1], [2], [3], [4], [5], [6], [7], [8], [9], [10]. Such indexation is consistent with the EDS spectrum realized in the nanoprobe mode on the same region showing the solely presence of a peak related to iron. Download : Download full-size image Fig. 5. (a) Bright field TEM image of a particle recovered by scratching a film grown at 90 mJ laser energy under 8×10−2 mbar Ar. (c) High resolution image of the nail head with the HRTEM image and corresponding FFT pattern (b).
https://doi.org/10.1016/j.jssc.2010.11.022_p3_9 | A focused ion beam cross-section of the thin film was prepared to reveal information on the film core and the interface with the substrate. For such purpose, we examined and compared both the STEM and HAADF images of the FIB cross section (Fig. 6). The different layers evidenced by RBS are nicely observed (Fig. 6a): the MgO substrate, the interface with the film (L1), the film (L2) with the addition of carbon and tungsten layers which were deposited prior to the cross section preparation to protect the surface (Fig. 6c). The images recorded in the bright field mode or HAADF mode reveals an unexpected nanostructuration of the film. It is important to keep in mind that the HAADF contrast is proportional to the atomic number square (Z²) of the elements and thus give some composition information. The interface between the film and substrate does not appear well defined. The L1 layer is about 50 nm thickness (Fig. 6a and c). Beyond this first layer, within the L2 zone, numerous parallel sharp lines or needles are observed (indicated by arrows in Fig. 6b). For some of them, within grains close to the external surface of the film, the layout of the needles change from parallel to dendritic giving birth to a “leaf veins”-like texture (Fig. 6c). Through a closer look in the HR mode (Fig. 7a) of a typical zone of the film (white circle of Fig. 6b), we distinguish the formation of a nice intergrowth of gray and dark very well-crystallized layers. EDS analysis performed in different zones, for instance Zone 1 in Fig. 7a, allow to attribute a mean composition of 28% Mg, 38% P and 34% Fe for these gray layers. It is worth noting that this result, consistent with RBS analysis reported above, confirms that there is diffusion of magnesium through the entire film. Fast Fourier transform (FFT) calculated from the image at the exact location of Zone 1 can be indexed using olivine cell parameters with [1 0 0] zone axis. On the other hand, EDS quantification from Zone 2 (Fig. 7a) indicates that the darker lines are made of pure iron. Again, the corresponding FFT confirm this, as it can be indexed using metallic iron structure with the [−1 −9 3] zone axis. Drawing of the two implied structures taking into account the structural relationship established from the FFT indexing (Fig. 7b) allows to underline a perfect match along the two determined directions. Indeed, in addition to [1 0 0]LFP//[−1 −9 3]Fe and [0 2 1]LFP//[−3 1 2]Fe topotactic relationships, we can see that a nice interface can be created along the [01–1]LFP direction where iron atoms line up (dashed line) and could intercalate 5 iron atoms (black arrows) to form one of the compact atomic layer of the metallic iron structure. Download : Download full-size image Fig. 6. STEM typical images of the FIB-prepared cross section obtained on “LiFePO4” thin films grown at a 120 mJ laser energy under 8×10−2 mbar Ar. (The (a) image correspond to a closer look of indicated square domain.) Download : Download full-size image Fig. 7. (a) HRTEM image obtained for the FIB cross section obtained on LiFePO4 thin films growth at 120 mJ laser energy. (b) Representation of the possible structural relationship between the olivine and iron metal domains.
https://doi.org/10.1016/j.jssc.2010.11.022_p3_10 | Looking back at the film/substrate interface, another HAADF image associated with an EDS line profile analysis was realized (Fig. 8). There is a perfect correlation between the wither region (at the interface) and the increase in iron content. Again, we can conclude that a strong amount of metallic iron is formed at the interface between the substrate and the thin film. Download : Download full-size image Fig. 8. HAADF image and Fe/P ratio calculated from EDS line profile analysis realized at the film/substrate interface of film growth at 120 mJ laser energy.
https://doi.org/10.1016/j.jssc.2010.11.022_p3_12 | The Fe/olivine-type intergrowth within the PLD thin film prepared in this work is amazing. To our knowledge, such an arrangement has never been reported for this kind of materials. On the HRTEM image (Fig. 7), we did not observe any defective zone at the interface between the two phases, consistent with the topotactic relationship demonstrated above. We could wonder however what the origin of such intergrowth is. In order to go towards an answer, we first have to remind that the film was grown at 600 °C. At this temperature, the mobility of iron and magnesium is increased. The crystallization of both oxides, MgO and FeO, within the same rocksalt type structure could lead to the formation of mixed Mg1−xFexO at the interface. However, the large difference between the ionic size of these two ions (0.72 Å for Mg2+ and 0.61 Å Fe2+ [32]) sweeps away this possibility. Similarly, we could have envisaged the formation of spinel-type MgxFeyO4 previously reported to epitaxially grow on Mg(0 0 1) substrate [33]. However, the formation of a phase comprising Fe3+ is not as trivial under the reducing conditions we used. The solely possibility for such formation would be the disproportionation of Fe2+ into Fe3+ and Fe0 (“FeO→Fe+Fe2O3”) which was previously reported either under argon, H2 or CO atmospheres [34]. Such a disproportionation could be induced in our case by the oxygen deficiency which was observed in the films grown under Ar gas. Indeed, it has been recently shown [35] that an oxygen deficiency in indium tin oxide film can induce the formation of a nanocomposite film, i.e. metallic In–Sn clusters embedded in a stoichiometric indium tin oxide matrix. This phase separation is due to the crystallization of the stable stoichiometric indium tin oxide matrix at the expense of the remaining sub-oxide which becomes more and more oxygen deficient, and leads to the metallic cluster synthesis in the extreme limit. A similar explanation could thus be envisaged in our oxygen deficient films.
https://doi.org/10.1016/j.jssc.2010.11.022_p3_13 | In the present state it is difficult to definitely conclude about the mechanism for the formation of iron within these films and further investigation are required, notably for the interfacial phase (L1 zone). However, whatever its nature, there should be a structural relationship with the MgO substrate as the olivine phase grow along a specific direction understandable through a MgO/olivine relationship. In this system, two different interfaces thus seem to stabilize the formation of the nanostructure: (1) between the substrate/L1 layer and the olivine phase and (2) between the olivine and metallic iron. Finally, the olivine phase (gray contrast on Fig. 7), is composed of equal quantities of iron and phosphorous together with a high amount of magnesium (about 28%) resulting from solid state diffusion from the substrate. Keeping in mind the closed Li+ and Mg2+ ionic radii (0.76 and 0.72 Å, respectively), magnesium ions are expected to occupy the M(1) lithium site leading to a composition LixMgyFePO4 with x+y<1 (slight iron deficiency cannot be excluded at the present time).
https://doi.org/10.1016/j.jssc.2010.11.022_p4_2 | Using pulsed laser deposition, we have grown complex thin film nanostructures made of olivine-type phase with preferential orientation (0 2 2) and metallic iron. This latter form layers which crystallize within the olivine structure and form kinds of “columns” which give rise to the protuberances visible at the surface of the samples. The perfect overlap between olivine phase and iron cell can be explained by a topotactic relationship. These iron layers are the “germ” of the protuberances growth exclusively composed by iron metal on the samples surface. Furthermore, a diffusion of magnesium from the substrates toward the sample surface involves the formation of an interlayer together with a magnesium-composed olivine phase into which Mg2+ ions substitute mainly lithium. All these observations show that at high temperature under low argon pressure a disproportionation of iron(II) occurs. Further studies are now needed to get precise information on the formation mechanism and this could open new interesting studies on a finer control of such nanostructures and the study of their electric of magnetic properties.
https://doi.org/10.1016/j.jssc.2011.08.042_p1_2 | Lithium ion batteries (LIBs) have been spectacular in the past decade because of their appealing advantages, such as a high operative voltage and high energy density, long cycling life, no memory effect, negligible self-discharge, and so on, compared with other rechargeable cells. Therefore, they are critical power sources for portable electronic devices like cell phones, camcorders or lap-top computers, and even for electric vehicle applications. However, the commercial LIBs currently are based on layered LiCoO2 cathode material, which generally suffer from relatively low capacity [1] and safety concerns upon overcharge [2]. In an intensive exploration for alternative cathode materials, olivine type phosphates have emerged since the pioneering work of Padhi and his co-workers [3], i.e. LiMnPO4 and LiFePO4, as well as the mixed phases (LiFexMn1−xPO4 (0<x<1)), due to their inherent features such as environmental friendliness, economic viability, thermal stability, and abundant availability.
https://doi.org/10.1016/j.jssc.2011.08.042_p1_3 | From a structural viewpoint, one intuitively expects that lithium ion diffusion should be one-dimensional. Olivine-LiMPO4 (M=Mn, Fe, and Co) has orthorhombic crystalline phase with a space group of Pnma. It adopts a slightly distorted hexagonal close-packed oxygen array and the crystal skeleton consists of MO6 octahedra and PO4 tetrahedra, in which M and Li occupy different octahedral interstitial sites. More specifically, the divalent transition metal atom nestles in the M2(010) site to form plane of corner-shared octahedra in the bc plane, phosphorus locates in tetrahedral site, and lithium resides in the M1(100) site to generate linear chain of edge-sharing octahedra along the direction of the b-axis, where the one-dimensional diffusion of Li+ ion takes place during charge and discharge [4], and the charge transfer occurs mainly on the ac-plane, that is (020) plane [5]. These chains are bridged by edge and corner shared phosphate tetrahedra, to build a rigid three-dimensional structure as shown in Fig. 1A. On the one hand, because of the inductive effect of the M–O–P linkage [6], [7], the energy of M3+/M2+ couple is adjusted to a value, which is much lower than that in oxides, related to the Fermi energy of lithium metal, generating much greater redox potential with respect to Li+/Li. The LiFePO4 operates at a flat voltage of 3.4 V versus Li+/Li, yielding a moderately theoretical discharge capacity of 170 mA h g−1. In addition, the other phosphates with Mn3+/Mn2+ and Co3+/Co2+ couples are tuned to 4.1 and 4.8 V [8], [9], respectively, providing the possibility to increase the energy and power density. On the other hand, the large PO43− polyanion separates the chain of FeO6 edge-shared octahedra, leading to extremely poor electronic conductivity and small lithium ion diffusion coefficient, which may result in a loss of capacity during high-rate discharge. Therefore, how to improve transfer rate of electron in olivine structure is vital for the commercial applications of LiMPO4. Tremendous attempts have been devoted in recent years to circumvent these impediments by cationic doping [10], [11], [12], minimizing the particle size through suitable preparation routes [13], [14], [15], [16], [17], or coating with conducting materials (typically carbon, metals, metal oxides, phosphide, polymers, etc.) [18], [19], [20], [21], [22], [23], [24]. Besides, the crystal orientation of the LiMPO4 particles has also a significant effect on the electrochemical reaction processes as a result of their anisotropic crystal structure [25]. Recent research demonstrates that the Li+ ion diffusion across the surface is as significant as electron transport: Li+ can easily move only in the tunnels parallel to the b direction as aforementioned, although LiMPO4 can exchange Li+ with the electrolyte on all surface facets of the bulk in principle [26], [27]. Hence, increasing diffusion along the surface towards the (010) facet is another alternative to enhance rate capability.
https://doi.org/10.1016/j.jssc.2011.08.042_p1_5 | To the best of our knowledge, among the various synthetic approaches proposed in the past decade, the most conventional and traditional synthesis of metal olivine phosphates involves high-temperature solid-state reaction in inert atmospheres (for example, Ar–H2 mixture). To obtain relative satisfactory product, this method entails several complicated synthesis steps (including grinding, ball milling, and subsequent calcining treatment generally at 400–700 °C) for a long time until the crystals formed at the expense of energy and inert gas [28], [29], [30]. However, these severe conditions preclude subtle control on size and shape of the final products. Therefore, solution-techniques, such as direct precipitation route [6], sol–gel method [31], and solution process based synthesis [32], [33], [34], [35], [36], [37], [38], [39] emerged recently as a result of the need of small particle size LiMPO4. The solution methods have been proven to be particularly successful for the control for final products and they are more versatile with regard to particle morphology, due to the broadness of these approaches. However, for the sol–gel procedure, even though it is capable of obtaining gel precursors, in which multiple starting ingredients are intimately mixed at the atomic level, thus resulting in finer particles of high purity, it still requires an additional post heat-treatment process to obtain crystalline LiMPO4. Furthermore, the aqueous-based synthesis can cause the oxidation of Fe2+ to Fe3+, which may lead to the formation of impurity phase like Fe2O3, although it can be controlled by some cumbersome ways, for instance, adding reducing agents, adjusting the pH value of reacting system or carrying out under inert gas flow. Apart from LiMPO4 powders, there are several reports on the preparation of the olivine LiMPO4 thin-films by physical deposition methods [40], [41]. However, these olivine thin-film cathodes exhibited a low capacity. Therefore, it is critical to develop a simple, economic, and efficient route for the synthesis of LiMPO4 materials.
https://doi.org/10.1016/j.jssc.2011.08.042_p1_6 | In recent years, ethanol-based solvothermal technique has been proven to be a successful means to prepare various micro- and nano-structured materials, and it has notable virtues such as simple and straightforward operations, cost-effectiveness, and scalable production. Up to now, micro- and nano-structures of relatively simple compounds, such as Mn2O3 [42], CoO [43], WO3 [44], and ZnS [45] have been solvothermally synthesized using ethanol as the solvent. Cathode active materials, i.e., LiV2O5 nanorods [46] and Li–Ti–O [47] nanocrystals, have also been synthesized using this method. However, there have been no reports on the general synthesis of multi-component materials such as LiMPO4 via the ethanol solvothermal systems.
https://doi.org/10.1016/j.jssc.2011.08.042_p1_7 | With this perspective, a solvothermal process is used to establish a general, novel, and facile strategy for the preparation of LiMPO4 (M=Mn, Fe, and Co) microstructures at a low temperature, using ethanol as the “green” solvent, LiI as the lithium source, transitional metal salt as the M sources, H3PO4 as the phosphorous source, and poly(vinyl pyrrolidone) (PVP) as the carbon source and template. Compared with the above-mentioned methods, the present route has some intriguing advantages: (1) ethanol solvent route is able to overcome many of mentioned-above specific problems typical for aqueous systems and solid state reaction systems. For example, because of the low solubility of oxygen in the solvothermal system, it provides an inert atmosphere for the synthesis of LiMPO4, without additional of any gaseous protection during the reaction process; (2) all precursors used in our experiment could be readily dissolved in ethanol, in which a molecular level mixing for the reaction system has been achieved, offering high purity and homogeneity, and low processing temperatures; and (3) it is a successful means to generate microstructured materials with unique and favorable particle morphologies, which are self-assembled by microplates or microrods. Moreover, the crystal orientation with (020) texture of the as-prepared LiMPO4 microstructures are obtained, in which electrochemical reaction can be accelerated, and the electrochemical activity of the LiFePO4 microstructures is investigated.
https://doi.org/10.1016/j.jssc.2011.08.042_p2_3 | All chemicals used were purchased without further purification. Mn(CH3COO)2·4H2O was from Beijing Chemical Reagents Company; FeCl3·6H2O was from Beijing Yili Fine Chemical Co., Ltd; Co(CH3COO)2·4H2O was from Sinopharm Chemical Reagent Co., Ltd; LiI was from Shanghai China Lithium Industrial Co., Ltd; poly(vinyl pyrrolidone) (PVP) (K30) was from Beijing Chemical plant; ethanol was from Tianjin Fuchen Chemical Reagents Company; H3PO4 (85 wt% solution) was from Beijing Chemical plant.
https://doi.org/10.1016/j.jssc.2011.08.042_p2_5 | The LiMPO4 microstructures were prepared by a simple and mild solvothermal approach in the presence of PVP as described below. The respective salts of Mn, Fe, or Co [Mn(CH3COO)2·4H2O, FeCl3·6H2O, Co(CH3COO)2·4H2O], LiI, and PVP were dissolved in ethanol. H3PO4 (85 wt% solution) was then added to the reaction mixture at room temperature to realize a molar ratio of Li:M:P:PVP=10:1:1.5:7. After vigorous magnetic stirring at room temperature for 0.5 h, the homogeneous light-yellow transparent solution formed for M=Mn, wine-colored solution for M=Fe, and violet solution for M=Co were transferred into three 100 mL Teflon-lined stainless steel autoclaves, respectively, which were heated at 180 °C for 2 days. After cooled to room temperature naturally, the resulting milk-white LiMnPO4, green-gray LiFePO4, and purple LiCoPO4 precipitation were centrifugated and washed repeatedly using distilled water and absolute alcohol. The obtained powder was then dried in air for 8 h.
https://doi.org/10.1016/j.jssc.2011.08.042_p2_7 | X-ray powder diffraction (XRD) characterization of the resulting products were carried out with a SHIMADZU XRD-6000 X-ray power diffraction with Cu-Kα radiation (λ=1.54056 Å) at 40 kV and 50 mA. The morphology and microstructure of the samples were observed using field emission scanning electron microscopy (FE-SEM, JEOL S-4800) and the transmission electron microscopy (TEM, H-8100). Details of the samples microstructures were determined using high-resolution transmission electron microscopy (HRTEM) on a JEM-2010 apparatus with an acceleration voltage of 200 kV. The Fourier transform infrared spectroscopy (FT-IR) patterns were recorded with a Nicolet 170SXFT/IR spectrometer using KBr pressed wafers to test the chemical bonding of the products from 400 to 2000 cm−1. The oxidation states of metal ions were confirmed by the X-ray photoelectron spectroscopy (XPS) measurements, carrying out on an ESCALAB 250 instrument and using Al Kα irradiation. Elemental compositions of the compound powder were determined by EDAX and the amount of carbon was examined by the element analyzer (Vario EI, Germany).
https://doi.org/10.1016/j.jssc.2011.08.042_p2_9 | The electrochemical performance of the microsized LiFePO4 as the cathode was evaluated using CR2032 coin cells assembled in an argon-filled glove box. For the cathode preparation, a mixture of LiFePO4 microcrystals, carbon black, and poly(vinyl difluoride) (PVDF) with a weight ratio of 70/20/10 was pasted on an Al foil, which works as a current collector. A Celgard 2340 microporous membrane was used as the separator and lithium foil was used as the counter electrode. The non-aqueous electrolyte was 1 M LiPF6 in a 1:1 (in wt%) mixture of ethylene carbonate (EC)/dimethyl carbonate (DMC) obtained from Ferro Corporation. A galvanostatic cycling test of the cells was performed between 2.5 and 4.2 V vs. Li+/Li with an Arbin BT4 (Arbin Instruments, BT4, USA), where the C-rate is based on the theoretical capacity of LiFePO4 (170 mA h g−1). All cells were tested at room temperature.
https://doi.org/10.1016/j.jssc.2011.08.042_p3_2 | Chemical synthesis by solvothermal approach is very efficient and energy saving, since it offers rapid heating, high reaction rate and selectivity. The general route can be used to prepare a series of lithium metal phosphate (M=Mn, Fe, and Co) microstructures. In this low temperature-controlled solvothermal process, without the use of any organic reducing agent and inert gas protection, the homogeneous reaction atmosphere could create a uniform nucleation condition, thus, the production of LiMPO4 crystals with a narrow size distribution is feasible.
https://doi.org/10.1016/j.jssc.2011.08.042_p3_4 | Fig. 1B–D display the experimental XRD patterns of the LiMnPO4, LiFePO4, and LiCoPO4 samples together with the respective Rietveld refinement. All of the reflections could be assigned to an orthorhombic olivine-type structure with the Pnma space group (Fig. 1A), indicating the formation of pure LiMnPO4 (JCPDS card no. 77-0178), LiFePO4 (JCPDS 81-1173), and LiCoPO4 (JCPDS 85-0002) samples. The sharp diffraction peaks without those for any impurity phases such as Li3PO4 and others, which often appear in the LiMPO4 product synthesized by traditional routes [48], illustrate the highly crystalline nature of LiMPO4 achieved by the solvothermal process at a low temperature of 180 °C. Moreover, it can be clearly seen that the XRD peak positions in Fig. 1B–D gradually shift to higher angles from M=Mn to Fe to Co because the ionic radius for these three elements follows the order Mn2+>Fe2+>Co2+. The experimental powder diagram and the pattern calculated by Rietveld refinement agree well with each other, confirming the structural model.
https://doi.org/10.1016/j.jssc.2011.08.042_p3_5 | Ceder et al. [49] ever reported that the Li+ migration energy of the (010) channel in vacuum is less than those of other axes. It is considered that the surface energy of the ac-plane is lower than that of other crystal planes under solvothermal conditions and the crystal growth of the product would proceed to diminish the surface energy and match up the minimum energy criterion. This is significant as this orientation is the easiest pathway for lithium motion in the material, as anticipated by consideration of the texture, and as calculated through computational models and first principle methods by Morgan et al. [25]. More recently, Nishimura group [50] have firstly pointed out that a curved one-dimensional chain for lithium mobility along the [010] direction has been clearly confirmed by combining the maximum entropy and high-temperature powder neutron diffraction method. Therefore, there is of great interest in synthesizing phospho-olivines dominantly with the [020] direction to be the shortest dimension in the crystals. However, in our case, it should be noted that the (020) peaks for these three sample at 29.8° in Fig. 1B are much more intense, which provides such a possibility that our as-synthesized samples may possess such a perfect structure above mentioned. Exact crystal growth orientation for our samples will be determined by high resolution transmission electron microscopy (HRTEM) result below.
https://doi.org/10.1016/j.jssc.2011.08.042_p3_6 | To further investigate the oxidation states of Fe, Mn, and Co in the LiMPO4 (M=Mn, Fe, and Co) samples, surface analysis was carried out using XPS. Fig. 2 shows the wide XPS spectra and the M 2p XPS spectra (M=Mn, Fe, and Co) of these three samples. From Fig. 2a, c, and e it can be seen that the binding energy of Li 1s, P 2p, and O 1s for these samples are almost same and they are determined to be nearly 55.4, 143.0, and 532.7 eV, respectively, with the binding energy at 284.4 eV for the C 1s peak. For LiMnPO4 sample, the high resolution Mn 2p spectrum shows two peaks with binding energy of 641.8 and 653.9 eV in Fig. 2b, indicating that the oxidation state of Mn is +2 [51]. The binding energy positions at 711.8 and 725.1 eV for the Fe 2p spectrum as shown in Fig. 2d are ascribed to Fe2p3/2 and Fe2p1/2, respectively, which are characteristic of Fe2+, perfectly in agreement with previously reported spectra of LiFePO4 [52a]. Fig. 2f shows two peaks of Co 2p with binding energies of 781.2 and 798.0 eV, in consistency with Co2+ [52b], indicating that the oxidation state of Co in LiCoPO4 is also +2. Therefore, the XPS analyses confirm the high purity of LiMPO4 samples. Download : Download full-size image Fig. 2. Wide XPS spectrum and M 2p XPS spectrum of the LiMPO4 (M=Mn, Fe, and Co) samples: (a, b) for LiMnPO4; (c, d) for LiFePO4; and (e, f) for LiCoPO4.
https://doi.org/10.1016/j.jssc.2011.08.042_p3_9 | To evaluate the impact of PVP on the morphology of LiMnPO4, we carried out a series of compared experiments, in which we only varied additives used (no additive, glucose, and poly (ethylene glycol) (PEG) 20000) and other reaction conditions were kept constant. When no additive or PEG-20000 was used, irregular particles were observed as shown in Fig. 3b and c. If glucose was used, the sample consists of three dimensional nanostructures (Fig. 3d), which have a smaller size than previous three cases. Thus it can be concluded that PVP plays an important role in the morphology control of LiMnPO4. However, the amount of PVP has a little effect on both morphology and size of LiMnPO4. The described process can completely be used to synthesize LiFePO4 nanostructures. Fig. 4a shows a typical FE-SEM image of the as-synthesized LiFePO4 sample, which is mainly composed of fan-shaped bundles, and the microbundles are constructed by rod-like nanostructures, further confirmed by TEM image (Fig. 7e). In this experiment, we have also attempted various conditions as those for LiMnPO4. As shown in Fig. 4b–d, almost no morphology change was observed and only some small fractures besides integrated fan-shaped bundles existed in samples for these three cases. If transition metal cation was replaced by Co, pure LiCoPO4 microstructures were obtained as shown in Fig. 5. Fig. 5a presents the perfect straw-like aggregates consisting of LiCoPO4 needles obtained in the presence of PVP. Fig. 5b (the inset of Fig. 5a) shows a single straw-like structure, from which we can see that the LiCoPO4 needles have an average diameter of less than 100 nm. Such a size is far less than that reported for LiCoPO4 micron-rods with an average diameter of about 500 nm [53b]. However, the LiCoPO4 samples appear evidently aggregated without PVP (Fig. 5c), even for the presence of glucose and PEG 20000 (Fig. 5d and e). Compared with the previous two cases, PVP has played a more important role in the morphology control for the synthesis of LiCoPO4 microstructures. Download : Download full-size image Fig. 4. SEM images of LiFePO4 microstructures obtained by the solvothermal process: (a) LiFePO4 with PVP, (b) LiFePO4 without any additive, (c) LiFePO4 with PEG 20000, and (d) LiFePO4 with glucose. Download : Download full-size image Fig. 5. SEM images of LiCoPO4 microstructures obtained by the solvothermal process: (a, b) LiCoPO4 with PVP, (c) LiCoPO4 without any additive, (d) LiCoPO4 with PEG 20000, and (e) LiCoPO4 with glucose.
https://doi.org/10.1016/j.jssc.2011.08.042_p3_10 | However, this strategy could not be applied to another member of the LiMPO4 series, LiNiPO4. For example, we have conducted the experiment, in which Ni(NO3)2·6H2O or NiCl2·6H2O was used as nickel source, and other conditions were kept same as those for Mn, Fe, and Co. Ni11(HPO3)8(OH)6 instead of LiNiPO4 was obtained, as confirmed by the XRD pattern in Fig. 6a. The SEM images of the sample are shown in Fig. 6b and c. It can be disclosed that the three-dimensional microstructures assembled by the cross-connection of the microrods dominate and a few irregular particles are occasionally observed in the sample. We have tried to change a series of reaction conditions, but we did not get LiNiPO4 that we expected, but Ni11(HPO3)8(OH)6. In fact, LiNiPO4 is not typically used as a cathode material because of its higher oxidation potential [31], although LiNiPO4 also forms the olivine structure [3]. Recently, transition metal phosphate have attracted extensive interests because of their microporous structures and novel potential applications as catalysts, ion-exchangers, or molecular sieves. Therefore the as-synthesized Ni11(HPO3)8(OH)6 with controlled morphology and size may find their wide applications in the field of chemistry. Download : Download full-size image Fig. 6. (a) XRD pattern and (b, c) SEM image of Ni11(HPO3)8(OH)6 microstructures obtained by the solvothermal process.
https://doi.org/10.1016/j.jssc.2011.08.042_p3_11 | To better understand the microstructure and morphology of the as-synthesized LiMPO4 products, transmission electron microscopy (TEM) observations of all samples were performed (Fig. 7). For all three cases, as clearly shown in Fig. 7a, e, and i, the building block consisting of the three-dimensional microstructures exhibits more evident rod-like nanostructures. It is worth mentioning that these microstructures are intact even under ultrasonic treatment, exhibiting excellent structural stability [54]. In addition, high-resolution TEM images taken on respective nanorods of the LiMPO4 microstructures are shown in Fig. 7b, f, and j. All present clear crystal lattices with same d-spacing of 0.30 nm, corresponding to (020) planes of orthorhombic phase LiMPO4, which are in well agreement with the XRD results discussed above. Such structures were expected to have the easiest pathway for lithium motion, which is beneficial for the practical Li-ion battery applications. In addition, amorphous layers with several nanometers around LiMPO4 crystal lattice can also be seen from the HRTEM images, which can be further confirmed by following infrared spectrum discussion. Except the LiCoPO4 sample, which is unstable under electron beam, the selected area electron diffraction (SAED) patterns of other two samples are shown in Fig. 7c and g. For both samples, regular and clear diffraction spot array is obtained, indicating that LiMnPO4 and LiFePO4 microstructures are single-crystalline and exhibit preferential growth along the [020] direction, which is the long axis of the nanorods. Energy dispersive X-ray (EDX) patterns, as shown in Fig. 7d, h and k for LiMnPO4, LiFePO4, and LiCoPO4, respectively, prove the presence of M, P, O, and C in the LiMPO4 (M=Mn, Fe, and Co) products. Download : Download full-size image Fig. 7. Typical TEM images of LiMPO4 (M=Mn, Fe, and Co) microstructures obtained by the solvothermal process: (a, b) LiMnPO4; (e, f) LiFePO4; (h, i) LiCoPO4; (c, g) SAED patterns of LiMnPO4 and LiFePO4, respectively; (d, h, k) EDX patterns (red panes in a, e, h) of LiMnPO4, LiFePO4 and LiCoPO4 samples.
https://doi.org/10.1016/j.jssc.2011.08.042_p3_12 | Compared with the texture and microstructure described in other literatures, we find that LiMPO4 synthesized through solid-state reaction [29], [30] and sol–gel method [14], [31] are likely to grow into spherical or irregular fine particles. Nevertheless, generally, the LiMPO4 samples prepared via hydrothermal [32], [33], [34] or solvothermal [38], [55] route are crystallized in plate-like form, even further assembled into hierarchical microstructures, and have preferred crystal orientation with (020) texture. Consequently, in the present solvothermal process, possible formation mechanism of LiMPO4 was proposed as schematically illustrated in Fig. 8. At the initial stage, numerous tiny crystalline nuclei appear in a supersaturated solution and then the crystal growth follows. With the reaction proceeding, these nuclei grow larger at the expense of the smaller ones, based on a well-known “Ostwald ripening process” (Fig. 8, step a) [56]. In the subsequent process, the particles diffused and aggregated together to form primary nanoplates (Fig. 8, step b). Afterwards, the nanoplates attached together and assembled in edge-to-edge and layer-by-layer growth style (Fig. 8, step c) [57]. Finally, instead of further piling up to form a column, the previously aggregated structures consisting of nanoplates preferred to tilt at both ends and form well-defined notched template, resulting in thickening of the edges and a stagnating growth in the middle section of structures (Fig. 8, step d). This specific growth way should be ascribed to surface interaction or lattice tension in the edge areas [58]. Thus, the self-assembled LiMPO4 microstructures were formed, which is similar to the previous reports for the stacking process of Bi2WO6 [51] and some biomaterials [59]. Download : Download full-size image Fig. 8. Proposed formation mechanism of hierarchical nanostructures.
https://doi.org/10.1016/j.jssc.2011.08.042_p3_13 | The results discussed above suggest that the solvothermal method adopted for the synthesis of LiMPO4 (M=Mn, Fe, and Co) can lead to hierarchical crystalline structures, which are mainly composed of rod-like nanostructures with length ranging from 5 to 10 μm, without subsequent heat treatments. It can also be concluded that PVP plays an important role in the morphology control of the final products. The large exposure of the electrochemically active crystal face of the thin profiles may reduce the length of lithium diffusion path and quicken the rate of electrochemical reaction process. In this way, the charge and discharge characteristics of LiMPO4 should be discussed considering at least two factors, i.e., crystal texture and particle size.
https://doi.org/10.1016/j.jssc.2011.08.042_p3_15 | For potential application in Li-ion batteries, the electrochemical performances of the LiFePO4 microstructures were examined in detail. Before the measurements of electrochemical properties, the as-synthesized microcomposite was annealed at 700 °C for 5 h (heating rate of 2 °C/min) under a mixed atmosphere of N2 (90%) and H2 (10%). The heat treatment, on the one hand, further crystallizes the sample obtained directly from the solvothermal method and on the other hand, transforms the remaining additive (PVP) into carbon to improve the electronic conductivity. XRD and SEM results (not shown) of the post-heated sample are similar to those of the before-heated one, illustrating that the heat treatment has no effect on the purity, morphology, and size of the sample. In addition, no reflections corresponding to the carbon are found in XRD pattern possibly due to its low content or its poor crystallinity. So, elemental analysis was performed to determine the carbon content of the post-heated sample. The mass percentage of carbon was determined by combustion elemental analysis to be 2 wt%. Therefore, hereafter the post-heated sample is referred to as LiFePO4/C microcomposite. In addition, the presence of PVP in the before-heated sample and the interaction between PVP and LiMPO4 crystal surfaces could be further confirmed by the Fourier transform infrared (FT-IR) spectroscopy. Fig. 9a shows the FT-IR spectrum of pure LiFePO4 microstructures. The bands between 1080 and 945 cm−1 are attributed to the characteristic absorption of the PO43−, and the bands at 637 and 545 cm−1 correspond to the vibration of P–O bond in LiFePO4 [60], [61]. Particularly, the characteristic Li–O absorption band bond at 498 cm−1 is weak, indicating the weak interaction between Li and O atoms, which enables Li+ ions to insert/extract easily in the ordered olivine LiFePO4 structure [54]. In Fig. 9c, weak bands situated at 1604 and 1656 cm−1 are also observed apart from those for the PO43− absorption, which could be ascribed to the stretching vibration mode of the carbonyl of PVP. However, compared with the CO adsorption position of pure PVP at 1679 cm−1 (Fig. 9b), this band evidently moves to a high wavenumber. Therefore this result confirmed not only the presence of PVP in the as-synthesized LiFePO4, but also the interaction between the CO (PVP) and the LiFePO4 crystal surfaces, which is consistent with earlier studies [50], [54]. Download : Download full-size image Fig. 9. FT-IR spectra of (a) pure LiFePO4 sample without PVP, (b) pure PVP, and (c) LiFePO4 microstructures obtained by the solvothermal process.
https://doi.org/10.1016/j.jssc.2011.08.042_p3_16 | Fig. 10a shows charge and discharge curves of the LiFePO4/C microcomposite between 4.2 and 2.5 V at a current rate of 0.2 C for the first 10 cycles. The curves feature the typical electrochemical characteristics of the olivine-type LiFePO4 cathode with a straightforward and flat charge and discharge plateau at around 3.46 and 3.40 V, respectively, which are identified as the two-phase redox reaction process via a first-order transition between LiFePO4 and FePO4 [3]. The coulombic efficiency (defined as the ratio of discharge capacity to charge capacity) of the initial cycle is a bit low, about 80%, but instantly increases to 99% in the subsequent cycles. After the 10th cycle, the coulombic efficiency retains 100%. Fig. 10b exhibits the cycling behavior of the LiFePO4/C microcomposite at a 0.2 C rate. The initial discharge capacity is about 118 mAh g−1, accompanied with a slightly increasing capacity fluctuation between 122 and 129 mAh g−1 on the first 10 cycles and then gradually leveling off at 124 mAh g−1 after 70 cycles. The irreversible capacity loss during the first cycle, good electrochemical reversibility after being activated by the initial reaction, and the reversible redox reaction being maintained up to 70 cycles without any obvious decay in the charge and discharge curves, indicate an utmost stable and reversible electrochemical reaction of the hierarchically fan-shaped LiFePO4/C microcomposite. Download : Download full-size image Fig. 10. (a) Charge and discharge profiles of the LiFePO4 sample between 4.2 and 2.2 V at a current rate of 0.1 °C for the first 10 cycles, and (b) discharge capacity vs. cycle number of LiFePO4 products after calcination at 0.1 C rate.
https://doi.org/10.1016/j.jssc.2011.08.042_p3_17 | The effect of carbon-coating (PVP) on the electrochemical properties of LiFePO4 is shown in Fig. 11. It can be seen that the LiFePO4/C microcomposite (with PVP) exhibits a capacity of about 118 mAh g−1 at the current rate of 0.2 C, which is clearly higher than 79 mAh g−1 for the pure LiFePO4 without carbon (without PVP). With the carbon coating, the polarization between the charge and discharge plateaus is reduced to 64 mV from 130 mV, which is for the sample without carbon, indicating that the kinetics of the LiFePO4 is indeed improved due to the enhanced electronic conductivity resulted from the carbon coating. As is well known, an ideal LIB cathode material needs to be a mixed ionic and electronic conductor, but the olivine-phosphate is inherently a poor electronic and ionic conductor. This is one reason that the capacity of our synthesized LiFePO4 microstructures is lower than corresponding theoretical capacity. Another possible reason may be that the size of our sample is relatively larger than those of reported literature [18], [32], [55], [62], which is also a barrier for electrochemical reaction. However, the reduced diffusion length for lithium along one of the short dimensions (b axis) in the LiFePO4 microplates enhances the ionic conductance. In addition, the nanoscale carbon layer networking of the microplates somewhat alleviates the problem of low electronic conductivity. Download : Download full-size image Fig. 11. The typical charge/discharge profiles of the synthesized LiFePO4 with and without PVP at a charge/discharge rate of 0.1 C; the inset shows the flat region magnified.
https://doi.org/10.1016/j.jssc.2011.08.042_p3_18 | To provide more information for the improved electrochemical property, alternating current (AC) impedance measurements are conducted on LiFePO4 with and without PVP electrodes at the same charge/discharge state (Fig. 12). The Nyquist plots consist of a semicircle and a straight line in the high- and low-frequency range. The high-frequency semicircle is ascribed to the interfacial charge-transfer impedance of electrochemical reaction and the straight line to the ion diffusion-controlled Warburg resistance [63], [64]. By fitting the data of Fig. 12(a) with the equivalent circuit as displayed in Fig. 12b, it can be derived that the redox reaction resistance of LiFePO4 without PVP is 100.5 Ω, and for the LiFePO4 with PVP, the redox reaction resistance is 81.1 Ω. It indicates that the charge-transfer resistance of LiFePO4 with PVP is lower than that of the LiFePO4 without PVP. Therfore, based on the results in Fig. 12, we can conclude that the LiFePO4 material with PVP becomes more conductive, which is also confirmed by the cell performance from Fig. 11. On the contrary, the electrochemical behavior for the solvothermal synthesized LiMnPO4 and LiCoPO4 (not shown) is completely different from that of LiFePO4, although they are synthesized in the same way and have the same structural and morphological characteristics. The LiMnPO4 sample has a specific capacity remaining over repeated cycles, but it is only a half of the capacity of LiFePO4 at the same current rate of 0.1 °C. Such a result could be explained by the much lower intrinsic electronic conductivity of LiMnPO4 and the strong cooperative Jahn–Teller lattice distortion at the Mn3+, which causes an extreme instability of the crystalline phase MnPO4 produced after Li+ extraction [65]. The LiCoPO4 sample shows an extremely poor electrochemical performance with a rather low capacity, which is due to the lack of suitable electrolyte to operate at high voltage of 4.8 V. Download : Download full-size image Fig. 12. (a) Nyquist plots of LiFePO4 with and without PVP electrodes in the frequency range of 10 mHz to 100 kHz, ★ and ● represent LiFePO4 without and with PVP, respectively. (b) Equivalent circuit model used for Nyquist plots fitting of LiFePO4 with and without PVP electrodes.
https://doi.org/10.1016/j.jssc.2011.08.042_p3_19 | Nevertheless, it must be addressed that our carbon-coated LiFePO4 microstructures still exhibit significant performance in a lithium battery, although they possess undesirable larger grain size and thicker plates than the values in references [66], [67], [68], which most likely sacrifice the lithium ion diffusion coefficient and capacity delivery in some degree [69]. If the solvothermal conditions are optimized, carbon-coating LiMPO4 samples with much smaller particle size have possibility to be obtained and better electrochemical properties would be achieved.
https://doi.org/10.1016/j.jssc.2011.08.042_p4_2 | With a view of our findings, the general, facile, and one step solvothermal route offers a powerful method for direct synthesizing microstructured LiMPO4 (M=Mn, Fe, and Co) series, using inexpensive and environmentally benign ethanol as the solvent, and PVP as the template and carbon source. This facile route features low-cost raw materials, mild reaction conditions, and simple manipulation to access well-crystalline and high-purity products generally with a length of several micrometers and a nanosized thickness, in which the short dimension is the diffusion direction. The electrochemical properties of LiFePO4 microstructures with carbon coating are better than those of the sample without carbon, and this result is significant and acceptable for microstructured phosphates prepared in a fast one-step method at a moderate temperature. The excellent cycling performance makes it a promising electrode for lithium ion batteries.
https://doi.org/10.1016/j.jssc.2012.04.016_p1_2 | Carbon coated lithium iron phosphate C-LiFePO4 with olivine structure has become of great interest [1] as potential positive electrode material for the next generation of lithium-ion batteries, particularly for electric or hybrid electric vehicles (EVs or HEVs). C-LiFePO4 displays many advantages as positive electrode material: a high reversible capacity (∼160 mA h./g), an excellent structural stability of the delithiated phase, an excellent cycle life span, and a good safety because it is stable against overcharge or under high temperature cycling conditions [2], [3], [4], [5], [6]. Moreover, the low toxicity of the element makes this material environmentally friendly [7]. Its rather low intercalation voltage (∼3.5 V vs. Li+/Li) as compared to layered transition metal oxides (>4 V) can be increased by substituting iron with other transition metals in C-LiFe1−xMxPO4 (M=Co, Ni, Cr, Mn) systems, as shown by Yamada et al. [8].
https://doi.org/10.1016/j.jssc.2012.04.016_p1_3 | In order to get deeper insight into the Li+ insertion mechanisms and redox processes involved in the proposed C-LiFe0.33Mn0.67PO4 compound we used complementary experimental techniques. X-ray diffraction (XRD) gives us an indication of the long-range order and purity of our sample, X-ray photoelectron spectroscopy (XPS) is an appropriate tool for the detection of redox processes at the surface of the electrode material and for identification of species formed in passivation layers, X-ray absorption spectroscopy is a useful tool for the study of the redox state of both Mn and Fe in the studied materials and at the same time it offers valuable information on their coordination environment, and finally 57Fe Mössbauer spectroscopy is an efficient tool for the phase analysis of the multi-phased samples and helpful for the comprehension of the redox mechanism in Fe-containing electrode materials [9], [10], [11].
https://doi.org/10.1016/j.jssc.2012.04.016_p2_3 | Reference materials C-LiFePO4 and C-LiMnPO4 were obtained by solid-state reaction from Li2CO3, FeC2O4.2H2O, Mn(COOCH3)2.4H2O, NH4H2PO4 (all chemicals of 99% purity from Aldrich) taken in stoichiometric quantities. The precursors were first homogenized by low-energy ball milling during 90 min and then fired in a furnace under Ar flow at 600 °C.
https://doi.org/10.1016/j.jssc.2012.04.016_p2_4 | LiFe0.33Mn0.67PO4 was synthesized at Süd-Chemie by a hydrothermal reaction at a temperature above 120 °C from lithium hydroxide, an iron salt, a manganese salt and phosphoric acid. The resulting solid LiFe0.33Mn0.67PO4 was filtered, mixed with a carbon precursor and heat treated at a temperature above 500 °C to form the carbon coated C-LiFe0.33Mn0.67PO4. Further experimental details on the hydrothermal synthesis can be found elsewhere [12].
https://doi.org/10.1016/j.jssc.2012.04.016_p2_6 | Two different types of electrochemical cells were used, for in-situ and ex-situ characterization experiments. In both cases, C-LiFe0.33Mn0.67PO4 and metallic lithium were used as the positive and the negative electrode materials, respectively. Celgard separators (Charlotte, North Carolina, USA) were used. The cells were assembled in an argon dry box in which the oxygen and water contents were maintained below 1 ppm.
https://doi.org/10.1016/j.jssc.2012.04.016_p2_7 | For ex-situ analyses (XPS) usual coin cells were used. The positive electrodes were prepared by coating an aluminum foil current collector with slurry of C-LiFe0.33Mn0.67PO4, poly(vinylidene fluoride) (PVdF) binder and conductive carbon black, in N-methyl-2-pyrrolidone. The electrodes were then dried in an oven at 120 °C under vacuum, for 12 h. The liquid electrolyte was LiPF6 dissolved in a standard blend of ethylene carbonate (EC), propylene carbonate (PC), and dimethyl carbonate (DMC) with a few percent of vinylene carbonate (VC) additive. The C-LiFe0.33Mn0.67PO4/Li coin cells were cycled using a MPG testing apparatus (Bio-Logic SAS, Claix, France) working in the galvanostatic mode at C/20 rate (i.e., the full charge – or discharge – capacity of the cell is reached in 20 h) between 2.5 V and 4.4 V at 60 °C, and stopped at different states of charge/discharge. Then the electrodes were carefully separated from the rest of the cell components in an argon dry box, soaked in pure DMC solvent to remove the LiPF6 salt from the surface, and dried prior to being analyzed by XPS.
https://doi.org/10.1016/j.jssc.2012.04.016_p2_8 | For in situ experiments, (XRD, Mössbauer and XAS), a specific electrochemical cell was used, that is designed for performing XRD experiments in reflection mode and Mössbauer or XAS measurements in transmission mode during cycling without stopping the battery [13]. The positive electrodes were prepared by ball-milling the active material with 10 wt% carbon black. The resulting mixture was pressed into pellets (13 mm) at a pressure of 10 t. The electrochemical measurements were carried out on VMP3 galvanostat (Bio-Logic SAS, Claix, France) at room temperature and at a C/10 rate.
https://doi.org/10.1016/j.jssc.2012.04.016_p2_9 | Finally, for Mössbauer and XPS studies of C-LiFe0.33Mn0.67PO4/Li coin cells after 50 cycles, the same cycling conditions for coin cells as described above were applied (same electrodes, electrolyte, potential window and temperature: 60 °C) except for the cycling rate: C/6 (instead of C/20).
https://doi.org/10.1016/j.jssc.2012.04.016_p2_11 | X-ray powder diffraction (XRD) patterns were collected on a Philips X`Pert diffractometer in reflection (Bragg Brentano) mode using Cu Kα radiation. The data were collected in the range between 10° and 70° in steps of 0.04° and the integration time of 8 s per step using an X`Celerator detector.
https://doi.org/10.1016/j.jssc.2012.04.016_p2_12 | 57Fe Mössbauer experiments were performed in transmission mode at room temperature using a constant acceleration spectrometer and a source of 57Co in a Rh matrix. Velocity calibration and isomer shifts are given relative to a metallic iron absorber at room temperature. Hyperfine parameters were fitted with a standard least-squares fitting procedure in the Lorentzian approximation [14].
https://doi.org/10.1016/j.jssc.2012.04.016_p2_13 | X-ray absorption spectroscopy spectra at the the Mn and Fe K-edges were measured in the transmission mode at the XAFS beamline of the ELETTRA synchrotron radiation facility in Bazovizza (Trieste, Italy). A Si (1 1 1) double crystal monochromator with an energy resolution of 0.8 eV at 7 keV was used. The intensity of the monochromatic X-ray beam was measured by three consecutive ionization detectors (OXFORD), respectively, filled with the following gas mixtures: 580 mbar N2 and 1420 mbar He; 1000 mbar N2, 90 mbar Ar, 910 mbar He; 1900 mbar N2 and 100 mbar He. The in situ cell was placed between the first and the second ionization chambers, and the homogeneity of the sample was checked before running the electrochemical test using a phosphorescent screen.
https://doi.org/10.1016/j.jssc.2012.04.016_p2_14 | In the XANES (X-ray absorption near-edge structure) regions of both Mn (6539 eV) and Fe (7112 eV) K-edges, equidistant energy steps of ΔE=0.1 eV were used. For all measured spectra the exact energy calibration was established with simultaneous absorption measurements on 5 μm thick Mn and Fe metal foil placed between the second and the third ionization chamber. The first inflection points of the XAS pattern of Fe (7112 eV) and Mn (6539 eV) were used for the energy calibration. Absolute energy reproducibility of the measured spectra was ±0.05 eV.
https://doi.org/10.1016/j.jssc.2012.04.016_p2_15 | EXAFS (Extended X-ray Absorption Fine Structure) spectra were collected for both Mn and Fe K-edges. However, since the Fe K-edge is rather close to the Mn K-edge, (0.6 keV of difference), EXAFS data for Mn are limited to k<1.1 nm−1. The spectra were analyzed using the IFEFFIT software package [15]. Fourier transform of EXAFS oscillations with different k weights was carried out in k-range from 0.2 nm−1 to 1.1 nm−1 for both Fe and Mn spectra. Fitting was performed in R-range from 0.1 nm to 0.38 nm using k2 and k3 weights. EXAFS amplitudes and phase-shifts were calculated by FEFF7 [16] starting from the lattice parameters obtained by powder X-ray diffraction analysis of C-LiFe0.33Mn0.67PO4 assuming the atomic positions given in the literature data for C-LiFePO4 and C-LiMnPO4 [17]. Totally six scattering paths were used to fit either the Mn or and Fe K-edge EXAFS spectra including two oxygen path for the first coordination shell, one phosphorous and one oxygen path for the second coordination shell, and one oxygen and one metal (either Mn of Fe, indistinguishable from the point of view of EXAFS) shell for the third coordination shell. A common Debye–Waller factor was guessed and fitted for the four Fe–O paths. The interatomic distance (R) was calculated for all paths.
https://doi.org/10.1016/j.jssc.2012.04.016_p2_16 | X-ray Photoelectron Spectroscopy (XPS) experiments were carried out with a Kratos Axis Ultra spectrometer using a focused monochromatized Al Kα radiation (hν=1486.6 eV). The spectrometer was calibrated using the photoemission line Ag 3d5/2 (binding energy 368.3 eV). For the Ag 3d5/2 line, the full width at half maximum (FWHM) was 0.58 eV under the recording conditions. Core peaks were recorded with 20 eV constant pass energy. To prevent any sample from moisture/air exposure on the analysis site, the XPS spectrometer was directly connected through a transfer chamber to an argon dry-box. The electrochemical cells were dismantled within the dry-box and placed onto the sample holder (stub) without any contamination. The analyzed area of the samples was 300 μm2×700 μm2, and the pressure in the analysis chamber was ca. 10−7 Pa. The binding energy scale was calibrated from the hydrocarbon contamination using the C 1 s peak at 285.0 eV. Core peaks were analyzed using a nonlinear Shirley-type background [18]. The peak positions and areas were optimized by a weighted least-square fitting method using 70% Gaussian, 30% Lorentzian lineshapes. Quantification was performed on the basis of Scofield`s relative sensitivity factors [19].
https://doi.org/10.1016/j.jssc.2012.04.016_p3_3 | 3.1.1. XRD and 57Fe Mössbauer analysis The quality of the pristine sample prepared for XRD (Fig. 1) and 57Fe Mössbauer spectroscopy (Fig. 2) was checked and the results were compared to C-LiFePO4 and C-LiMnPO4 reference materials. Fig. 1 shows refined XRD patterns for C-LiMnPO4, C-LiFe0.33Mn0.67PO4 and C-LiFePO4. For all the compounds, Pnma space group was used in the Rietveld (LeBail`s method [20]) refinement and is consistent with the olivine structure. The obtained cell parameters are: a=10.43(1) Å, b=6.09(1) Å, c=4.74(1) Å for C-LiMnPO4, a=10.40(1) Å, b=6.07(1) Å, c=4.71(1) Å for C-LiFe0.33Mn0.67PO4, and a=10.32(1) Å, b=6.00(1) Å, c=4.69(1) Å for C-LiFePO4. Download : Download full-size image Fig. 1. X-ray diffraction patterns of pristine C-LiMnPO4, C-LiFe0.33Mn0.67PO4 and C-LiFePO4 recorded at room temperature. The three phases have been indexed in the orthorhombic Pnma space group. Cell parameters are in a good agreement with those found in the literature for olivine compounds. Download : Download full-size image Fig. 2. 57Fe Mössbauer spectra of C-LiFePO4 and C-LiFe0.33Mn0.67PO4. The Mn-based compounds contains a contribution those hyperfine parameters (IS=0.50 mm/s QS=0.78 mm/s) suggest the presence of FeIII species in/at the surface of the particles. The spectrum of the electrode has been also collected. It shows that electrode formulation does not modify Mössbauer fingerprints. The oxidation state of iron in C-LiFe0.33Mn0.67PO4 has been checked by 57Fe Mössbauer as shown in Fig. 2. Mössbauer spectra of C-LiFe0.33Mn0.67PO4 fresh powder and electrode and of C-LiFePO4 reference sample are given for comparison to detect any modification of iron oxidation state due to formulation. Spectra were fitted with quadrupole doublets (Fe2+ and Fe3+) using the Lorentzian approximation. Values of the obtained hyperfine parameters are summarized in Table 1. Pure C-LiFePO4 (IS=1.227 mm/s, QS=2.96 mm/s) without any FeIII species as detected in previous works [21], [22] was obtained by our synthesis conditions given above. The main doublet observed in the spectra of fresh sample and the electrode has a set of hyperfine parameters (IS=1.216 mm/s, QS=2.95 mm/s and IS=1.218 mm/s, QS=2.93 mm/s, respectively). These values are in agreement with FeII in the Mn-rich olivine structure [23]. In the case of both fresh C-LiFe0.33Mn0.67PO4 as received and C-LiFe0.33Mn0.67PO4 incorporated in the electrode, about 8–9% of FeIII species with parameters IS=0.50 mm/s, QS=0.74 mm/s to 0.78 mm/s were detected. Electrode formulation does not affect the positive electrode material since hyperfine parameters for the positive electrode material incorporated in the electrode are similar to those corresponding to the as received positive electrode material. Table 1. Hyperfine parameters obtained for C-LiFePO4 and C-LiFe0.33Mn0.67PO4 obtained at room temperature. IS, QS, 2Γ and A correspond, respectively to the isomer shift, the quadrupole splitting, the line width and the absorption. Sample IS (mm/s) QS (mm/s) 2Γ (mm/s) A (%) LiFePO4 Fresh 1.227(6) 2.96(1) 0.275(4) 100 C-LiFe0.33Mn0.67PO4 1.216(2) 2.95(1) 0.254(4) 91(1) Fresh 0.50(1) 0.78(1) 0.254(4) 9(1) C-LiFe0.33Mn0.67PO4 1.218(1) 2.93(1) 0.255(4) 92(1) Electrode 0.498(9) 0.74(2) 0.255(4) 8(1)
https://doi.org/10.1016/j.jssc.2012.04.016_p3_4 | 3.1.2. Fe 2p and Mn 2p XPS analysis Fig. 3 shows Fe 2p and Mn 2p XPS spectra of the fresh C-LiFe0.33Mn0.67PO4 electrode, compared with Fe 2p and Mn 2p spectra of C-LiFePO4 and C-LiMnPO4 reference materials, respectively. These M 2p spectra are split in two components (2p3/2 and 2p1/2) due to spin orbit coupling, with an intensity ratio of about 2/1. Each component consists of a main peak (including a fine structure) and a “shake-up” satellite at about +5 eV binding energy. Details about this spectral shape can be found elsewhere [24]. Download : Download full-size image Fig. 3. Comparison of Mn 2p and Fe 2p spectra of C-LiFe0.33Mn0.67PO4 with C-LiMnPO4 and C-LiFePO4 references. The Fe 2p spectrum of C-LiFePO4 reference material, showing a Fe 2p3/2 main peak at 710 eV (peak A) and a shake-up satellite at 715 eV, is in good agreement with previous works and is characteristic of Fe2+ cations in the olivine structure [25], [26], [27]. The Fe 2p spectrum of C-LiFe0.33Mn0.67PO4 is rather different. The presence of Fe2+ is attested by the shoulder (A) at 710 eV, but an additional 2p3/2 peak can be observed at 711.5 eV (peak B) showing that Fe3+ cations are also present in the sample. This is in good agreement with 57Fe Mössbauer observations. A higher proportion of Fe3+ is observed by XPS, which shows that Fe3+ species are in somewhat concentrated at the surface of the particles. The Mn 2p spectrum of C-LiMnPO4 reference material shows a complex shape. Mn 2p3/2 and 2p1/2 main peaks consist of two fine structures (D and E). These fine structures do not result from the presence of two different oxidation states of manganese, but from final state effects due to the XPS photoemission process (multiplet splitting effects, or local vs. non-local screening effects [28], [29]). This complex shape and the shake-up satellite at +5 eV are characteristic of Mn2+ cations in C-LiMnPO4. No significant difference is observed in the Mn 2p spectrum of C-LiFe0.33Mn0.67PO4, as compared to the C-LiMnPO4 reference. As a result no Mn3+ ions can be detected at the surface of the material.
https://doi.org/10.1016/j.jssc.2012.04.016_p3_6 | 3.2.1. Mn and Fe K-edge XAS analysis The normalized Fe and Mn K-edge XANES spectra during the first charge half-cycle are shown in Fig. 4. Energy calibration was performed with reference spectra of Mn and Fe foils collected simultaneously. The presence of a very weak pre-edge resonance in the Fe and Mn XANES spectra is the evidence of a slightly distorted octahedral coordination for both Mn and Fe cations in the crystal structure, as expected for this compound. Download : Download full-size image Fig. 4. Mn (top) and Fe (bottom) K-edge XANES spectra of C-LiFe0.33Mn0.67PO4 recorded during the first charge. These spectra were collected at RT with C/10 rate. The arrows show intensity evolution and are given as a guideline for the eye. The valence state of metal cations in the sample can be deduced from the energy shift and the simultaneous change in the shape of the absorption edge. With increasing oxidation state each absorption feature in the XANES spectrum is shifted to higher energies and a slight decrease of the white line is observed. In the case of Mn and Fe, a shift of the K-edge of about 4 eV per unit oxidation state is observed on reference compounds. By fitting the experimental Fe K-edge using a linear combination of the edge measured for the fully lithiated C-LiFe0.33Mn0.67PO4 as the reference for Fe2+, and the edge of the electrode obtained after the end of charge as the reference Fe3+, one can estimate the average oxidation state of iron in the studied material upon charge and discharge. For the Mn K-edge, since the delithiation process may be not complete at the end of charge, another procedure was used. By subtraction of the Mn K-edge of the starting C-LiFe0.33Mn0.67PO4 electrode (Mn2+) from the spectra recorded after cycling, it is possible to obtain the Mn K-edge shape of the theoretically totally delithiated C-Fe0.33Mn0.67PO4 electrode (Mn3+). Then, by fitting the spectra with a linear combination of these Mn2+ and Mn3+ reference spectra, it is possible to estimate the Mn3+/Mn2+ ratio at the extreme surface of the material upon cycling. The result of this procedure for iron and manganese upon charge and discharge is shown in Fig. 5. In fact, at the beginning of the first charge and during the first plateau at 3.5 V, the oxidation of the iron occurs. This reaction continues together with the oxidation of Mn in going from the first to the second plateau up to the reaction of about 100% of the total iron. The oxidation of manganese is the main reaction during the second plateau, but it is not complete at the end of the charge, when only about 82% of the total manganese is reacted. Download : Download full-size image Fig. 5. Quantitative evaluation of the Fe3+ and Mn3+ content during the first charge/discharge cycle obtained from K-edge XANES spectra of C-LiFe0.33Mn0.67PO4 recorded upon cell operation at RT with C/10 rate. During the charge co-existence of Fe and Mn oxidation is observed between points 2 and 4 of the potential curve. At the end of the charge the cut-off voltage limits the oxidation at about 93%. This mechanism is exactly reversed during the discharge half cycle: the reduction of Mn is the only observed change during the first plateau and the reduction of iron starts when almost all the Mn has been reduced. At the end of the discharge one can notice that 80% of the initial iron has been reduced back to the divalent state. Finally, one can observe that an almost linear relationship between the amount of total metal (Mn and Fe together) in the trivalent state and the current supplied to or released from the battery, showing that the main reactions of Li at the working potentials used in this test are indeed the oxidation and reduction of these two metals. The Fe and Mn K-edge EXAFS spectra during the first charge are shown in Fig. 6 together with their respective Fourier transforms. In the case of Fe, the first peak of the Fourier transform, corresponding to first coordination shell to the metal center, can be fitted with two Fe–O shells at 0.203 nm and 0.214 nm counting for 3 O atoms each, in line with the typical bond distances of the distorted octahedral coordination in C-LiFePO4 [17]. The following peaks provide average Fe–P and Fe–M (M=Fe or Mn) distances of 0.328 nm and 0.382 nm, also in line with the typical distances found in the literature. Similarly, the Mn spectrum of the starting compound can be fitted by the same contributions, leading to two Fe–O shells at 0.206 nm and 0.217 nm counting for 3 O atoms each for the first coordination shell, and to Fe–P and Fe–M (M=Fe or Mn) distances of 0.330 nm and 0.385 nm, respectively. The Mn–O distances are slightly larger than the Fe–O ones, as expected for the smaller effective nuclear charge in Mn. Globally, however, a quite similar coordination environment can be inferred for the two metal centers in the olivine structure. Download : Download full-size image Fig. 6. Mn (top) and Fe (bottom) K-edge EXAFS spectra and relative Fourier transform of C-LiFe0.33Mn0.67PO4 recorded during the first charge. These spectra were collected upon cell operation at RT with C/10 rate. The variation of the EXAFS spectra during the charge process provides the proof of the very different behavior for the two metals upon oxidation. In fact, while the oxidation of the Fe2+ to Fe3+ globally produces only a shortening of the different Fe–O, Fe–P and Fe–M (3.79 nm) distances (decreasing to 0.188 nm and 2.03 nm, 3.16 nm and 3.79 nm in the last spectrum of the series, respectively), a major variation in the first coordination shell of the Mn atom can be observed. In this case, the best fit of the first two peaks corresponding to the Mn–O distances in the spectrum of the completely oxidized reference compound C-Fe0.33Mn0.67PO4 is obtained by using three Mn–O shells at 0.185 nm, 0.212 nm and 0.255 nm counting for 2 O atoms each, evidencing a very strong deformation of the Mn–O environment upon oxidation. This strong variation can be ascribed to the occurrence of the Jahn–Teller effect in this kind of materials [30] that is typical of transition metal in the d4 electron configurations such as Mn3+. The very large distance of 0.255 nm for two O atoms is however quite unexpected, since the Jahn–Teller effect usually provokes much smaller variations in bond distances. Conversely, the average Fe–P and Fe–M distances decrease to 0.310 nm and 0.380 nm, respectively, values similar to those observed for the iron centers. The regular variation of the initial spectra into the spectra of the oxidized compounds testifies the gradual impact of Li deinsertion and insertion in the coordination of the metal centers in the olivine structure. The simultaneous variations of the M–P and M–M bonds are in line with the variation of the lattice parameters observed by in situ X-ray diffraction on the same sample.
https://doi.org/10.1016/j.jssc.2012.04.016_p3_7 | 3.2.2. Fe 2p and Mn 2p XPS analysis Fig. 7 shows the evolution of Mn 2p and Fe 2p spectra of C-LiFe0.33Mn0.67PO4 upon the first electrochemical cycle. Charge and discharge have been stopped at the same steps of potential as for the XAS analysis. Download : Download full-size image Fig. 7. Fe 2p and Mn 2p XPS spectra of C-LiFe0.33Mn0.67PO4 recorded upon electrochemical reaction of Li during the first charge and discharge. These spectra have been collected upon cell operation at 60 °C with C/20 rate. Step 1: First plateau of charge (3.5 V) Upon charge, we can observe a decrease of the Fe 2p3/2 main peak A at 710 eV (characteristic of Fe2+) and an enhancement of a new peak C at 712.5 eV. The appearance of this new peak is in good agreement with previous studies of lithium de-intercalation from C-LiFePO4 to C-FePO4. It is different from the signature of Fe3+-containing impurities in the starting material (peak B) and it is characteristic of Fe3+ in the de-lithiated phase [25], [26]. The same evolution can be also clearly observed for the Fe 2p1/2 component (peaks A′ and C′). A this stage it is possible to estimate the Fe3+/Fe2+ ratio at the extreme surface of the material at about 35/65 by fitting the spectrum with a linear combination of the Fe 2p spectra of C-LiFePO4 and C-FePO4 reference samples (C-FePO4 obtained from complete delithiation of C-LiFePO4 [27]). The Mn 2p spectrum shows no significant change with respect to the starting C-LiFe0.33Mn0.67PO4 electrode. Therefore, at this stage of the charge only Fe2+ cations have been oxidized at the surface of the material. Steps 2 and 3: Second plateau of charge (4.1 V) and end of charge (4.4 V) At these steps the Fe 2p spectrum reveals that the signature of Fe2+ ions (peak A) has totally disappeared. Therefore, all the Fe2+ ions have been already oxidized into Fe3+. On the other hand, the Mn 2p3/2 spectrum shows the progressive oxidation process of Mn2+ into Mn3+ upon the second plateau. Indeed, peaks D and E (characteristic of Mn2+) gradually decrease and are partly replaced by two new peaks (F and G) characteristic of Mn3+ in the de-lithiated phase. At the end of charge, peak D is only a shoulder. This is also observed in the 2p1/2 component of the spectrum (peaks D′ and E′ replaced by peak F′). By using the same method as for XANES, i.e., by subtraction of the Mn 2p spectrum of the starting C-LiFe0.33Mn0.67PO4 electrode (Mn2+) from the spectra recorded after cycling, it is possible to obtain the Mn 2p spectrum of the theoretically totally delithiated C-Fe0.33Mn0.67PO4 electrode (Mn3+). Then, by fitting the spectra with a linear combination of these Mn2+ and Mn3+ spectra, it is possible to estimate the Mn3+/Mn2+ ratio at the extreme surface of the material upon cycling. It is 40/60 at step 2 and it is 70/30 at the end of charge. At the end of the first charge, manganese is thus mainly at Mn3+ chemical state, but a 30% amount of Mn2+ cations still remains at the surface of C-Li1−xFe0.33Mn0.67PO4. This supports the idea that is difficult to fully de-intercalate olivine materials containing a high manganese amount [31]. Step 4: First plateau of discharge (4.0 V) No change concerning Fe 2p spectrum is observed with respect to the end of charge. No reduction process of iron is still observed at this discharge potential. On the other hand, the reduction process of Mn cations is in progress upon this first discharge plateau. The Mn 2p spectrum observed at this stage resembles that observed at step 2 (equivalent step upon charge). However, there is slightly more Mn3+ at the extreme surface of the material since the Mn3+/Mn2+ ratio is 47/53, instead of 40/60 at step 2. Steps 5 and 6: Second plateau of discharge (3.5 V) and End of cycle (2.5 V) At step 5 the Mn 2p spectrum is the same as the starting C-LiFe0.33Mn0.67PO4 electrode. The reduction process of Mn3+ into Mn2+ is thus finished at this step. This shows the good reversibility of the redox processes of manganese. No further evolution can be detected until the end of the discharge. While reduction process of manganese is over, reduction process of iron is still in progress. Indeed, the Fe 2p spectrum shows the progressive reduction of Fe3+ into Fe2+ upon the second discharge plateau. At step 5, (beginning of the plateau) the estimated Fe3+/Fe2+ ratio at the extreme surface of the material is 66/34. At the end of the cycle, all the Fe3+ ions are reduced into Fe2+. It is worth noting that at the end of the cycle, the Fe 2p spectrum is different from that of the starting C-LiFe0.33Mn0.67PO4 electrode. It is actually very close to the spectrum of the C-LiFePO4 reference material (shown in Fig. 3). It means that all the Fe3+ ions have been reduced into Fe2+, including the Fe3+ surface impurities present in the pristine material. XPS and XANES spectroscopies give us complementary information (i.e., surface and bulk, respectively) concerning oxidation state of electrochemically active metals. Fig. 8 shows the oxidation state of Fe and Mn deduced from XANES measurements for the bulk material and from XPS measurements for the surface. Two comments can be made from Fig. 8: (i) At the end of discharge iron is totally reduced into Fe2+ at the surface of the electrode (XPS) whereas some Fe3+ is still present in the bulk (XANES). This may be due to the different cycling conditions used for both techniques. First, a higher cut-off potential was used for XANES experiments (2.65 V instead of 2.5 V). Second, the use of a higher rate (C/10 instead of C/20), a lower temperature (room temperature instead of 60 °C) and thicker electrodes (pressed pellets instead of thin films) may also lead to some kinetic limitations that explain why the electrode is not totally discharged at the end of the cycle. ii) At the end of charge the measured Mn3+ content is lower at the surface of the electrode than in the bulk. This is due to the high potential reached by the C-LiFe0.33Mn0.67PO4 electrode at the end of charge (4.4 V) with respect to a C-LiFePO4 electrode (usually ∼3.7 V). Therefore some electrode/electrolyte interfacial reactivity takes place at this potential, involving a slight oxidation of the electrolyte and reduction of manganese at the very surface of the electrode. This effect will be the subject of a forthcoming paper. Download : Download full-size image Fig. 8. Evolution of the Fe3+ and Mn3+ contents in the electrode in the bulk (XAS) and at the surface (XPS) upon the first charge and discharge.
https://doi.org/10.1016/j.jssc.2012.04.016_p3_9 | Cycling tests of C-LiFe0.33Mn0.67PO4/Li cells (over 50 cycles) have been performed in order to understand possible ageing processes. Two kinds of cells were analyzed: after discharge (50 cycles) and after charge (50 cycles+charge). Fig. 9 shows the corresponding capacity vs. cycle number curves. Download : Download full-size image Fig. 9. Ageing at 60 °C at C/6 rate of the C-LiFe0.33Mn0.67PO4 electrode material showing a rather good capacity retention vs. cycle number.
https://doi.org/10.1016/j.jssc.2012.04.016_p3_10 | A good capacity retention is observed over 50 cycles vs. Li0. However, in order to investigate possible aging processesof the electrode material, after electrochemical cycling test, the cells were opened and analyzed by 57Fe Mössbauer and XPS spectroscopies.
https://doi.org/10.1016/j.jssc.2012.04.016_p3_11 | 3.3.1. 57Fe Mössbauer analysis Fig. 10 shows 57Fe Mössbauer spectra of the C-LiFe0.33Mn0.67PO4 electrode after 50 first cycles (50th discharge and 51th charge) compared to the fresh electrode. Download : Download full-size image Fig. 10. 57Fe Mössbauer spectra of C-LiFe0.33Mn0.67PO4 recorded after 50 electrochemical cycles vs. Li0 (stopped in charged and discharged states). Dashed lines are given as guide for the eyes in order to compare the relative positions of the Lorentzian lines of FeII contribution in fresh electrode and after 50 cycles at discharged state. Charged state (4.4 V) After 50 cycles+1 charge, the shape of the 57Fe Mössbauer spectrum is mainly composed of two doublets with same isomer shifts (IS=0.43 mm/s) and different quadrupole splittings (QS=0.78 mm/s and 1.18 mm/s). These contributions (31% and 62%, respectively) are ascribed to FeIII in the delithiated electrode material reflecting various Fe environments involving FeIII and/or MnIII as second nearest neighbors. A small contribution (7%) corresponds to FeIII impurities. Discharged state (2.5 V) After 50 cycles the 57Fe Mössbauer spectrum is mainly composed of FeII contribution (93%). The hyperfine parameters (IS=1.22 mm/s and QS=2.946 mm/s) are close to those of the unreacted electrode. The quadrupole splitting after cycling increases from 2.93 mm/s to 2.946 mm/s. This rather small variation could be explained by the presence of a small amount of MnIII that are not reduced at the end of each discharge. Aging seems to slightly modify Fe environment.
https://doi.org/10.1016/j.jssc.2012.04.016_p3_12 | 3.3.2. Fe 2p and Mn 2p XPS analysis Fig. 11 shows Fe 2p and Mn 2p XPS spectra of the same samples (50th discharge and 51st charge). Download : Download full-size image Fig. 11. Mn 2p and Fe 2p XPS spectra of C-LiFe0.33Mn0.67PO4 recorded after 50 electrochemical cycles vs. Li0 (stopped in charged and discharged states). Charged state (4.4 V) After 50 cycles+1 charge, the shape of the Fe 2p spectrum is very similar to that observed after the first charge. Peaks A and A′ (Fe2+) have been replaced by peaks C and C’ (Fe3+). All the Fe2+ ions have been oxidized into Fe3+. The Mn 2p spectrum is also similar to that observed after the first charge. Mn 2p3/2 peaks D and E (Mn2+) have been partly replaced by peaks F and G (Mn3+), i.e., Mn2+ still remain at the end of charge, as previously observed for the first charge. However, the shoulder D attributed to Mn2+ ions is slightly more intense than at the end of the first charge. The proportion of Mn2+ ions remaining at the extreme surface of the material is 40% (instead of 30%), probably resulting from electrode/electrolyte interface reactivity and subsequent aging upon cycling. Discharged state (2.5 V) After 50 cycles the Mn 2p spectrum is the same as after the first cycle (only Mn2+). The Fe 2p spectrum is also very similar to that observed after the first cycle. No signature of Fe3+ from the de-lithiated electrode material can be detected. This shows that the use of a metallic lithium negative electrode allows a good reversibility of the discharge process. As a conclusion, a very good cyclability of the the C-LiFe0.33Mn0.67PO4 material is observed over 50 cycles. However, a slight aging process of this material can be detected from the oxidation state of manganese after 50 cycles.
https://doi.org/10.1016/j.jssc.2012.04.016_p4_2 | In this paper we have followed the redox processes of iron and manganese in the C-LiFe0.33Mn0.67PO4 electrode material upon cycling vs. metallic lithium. From Mössbauer spectroscopy we have shown that 57Fe isotope is a direct probe for Fe oxidation state and an indirect probe for Mn oxidation state changes during extraction/insertion process through the higher values of quadrupole splitting observed for Mn3+ in the vicinity of Fe3+ (charged state). At charged state, bulk material presents high quadrupole splitting values observed in 57Fe MS spectrum, attributed to presence of Mn3+ (Jahn–Teller effect). It is now clear from our measurements that local environment of iron is very sensitive to Mn oxidation/reduction process. The experimental results obtained from XANES at both K–Fe and K–Mn edges in operando conditions show a simultaneous oxidation of Fe2+ and Mn2+ in a small range of compositions. EXAFS data give a very precise description of the modifications of the short-range order upon cycling: during oxidation, a reversible shortening of the M–O distances is observed in the first coordination shell of the iron centers, whereas the occurring of the Jahn–Teller distortion strongly modifies the metal environment at the Mn centers; during reduction, only part of the iron is converted back to the divalent state, whereas all the manganese is reduced to Mn2+. Surface analysis from XPS allows reveals slight differences at the surface of the electrode with respect to the bulk, the lower proportion of Mn3+ observed at the surface at the end of charge being assigned to electrode/electrolyte interface reactivity at high potential (4.4 V). Good capacity retention in of C-LiFe0.33Mn0.67PO4/Li cells is observed over 50 cycles, in agreement with the spectroscopic results. The slight capacity fading results in incomplete oxidation/reduction of Mn2+/Mn3+ upon charge/discharge.
https://doi.org/10.1016/j.jssc.2012.08.018_p1_2 | Rechargeable lithium ion batteries (LIB) have been developed as efficient electric energy storage devices for portable electronics. Recent considerable demand for electric vehicles (EVs) or hybrid electric vehicles (HEVs) has precipitated substantial research activity devoted to high-performance batteries with both high energy and power density. As a new cathode materials of LIB, olivine-type LiFePO4 emerged in 1997 because it has good thermal stability, excellent cycle stability, a flat voltage profile, and large theoretical capacity (∼170 mAh/g) as well as low toxicity and cost, which are the most critical factors for commercial implementation [1], [2], [3]. However, relatively low electronic and ionic conductivity of LiFePO4 has resulted in poor electrochemical performance as cathode materials [4], [5]. Hence, several approaches have been proposed to improve the mobility of electrons and lithium-ions, which is responsible for high-rate performance of LIB. For instance, for better electric conductivity on the surface and in the bulk of the olivine LiFePO4, LiFePO4 was coated with an electrically conductive carbon layer [6], [7], and supervalent metal cations (Zr, Nb, Mg, or Ti) were doped into the LiFePO4 phase [8]. On the other hand, to enhance diffusion of lithium ions in LiFePO4, the crystalline plane on the particle surface was tuned preferentially to (010), which is the channel (b-axis) for Li-ion transport [9]. Also, by controlling the particle size or shape (rod-like or hollow), the diffusion length of electron and Li ion has been tried to be minimized in the electrode material, which improved charge mobility [10], [11], [12], [13]. Recently, remarkable discharging rates have been obtained by simultaneously coating lithium phosphate and carbon on the surface of LiFePO4 particles [14].
https://doi.org/10.1016/j.jssc.2012.08.018_p1_3 | To date, several synthetic strategies have been developed for the olivine nanostructures to investigate the optimal morphology and atomic composition. Representatively, solid state, sol–gel, hydrothermal, solvothermal, and using template approaches have been employed [15], [16], [17], [18], [19], [20], [21], [22], [23], [24]. In the mean time, the electrochemical properties of the olivine materials have also been improved. Thus, remaining issue is to develop a simple method for LiFePO4 nanoparticles with better Li-ion and electron transport properties.
https://doi.org/10.1016/j.jssc.2012.08.018_p1_4 | In this work, we have demonstrated a simple surfactant-assisted method for creating mesoscopic internal structure of carbon and LiFePO4 particles with lithium phosphates (hereafter denoted as hybrid LFP particles). Conductive network structures in hybrid LFPs were produced by carbonizing a self-assembled structure of non-ionic surfactants through high temperature thermal annealing without oxygen (Scheme 1). Two types of amphiphilic triblock copolymers of poly(ethylene oxide) (PEO) and poly(propylene oxide) (PPO) were used as non-ionic surfactants, i.e., F108 (PEO-b-PPO-b-PEO, MW=14,600 g/mol, PPO:PEO=2:8) and P123 (MW=5750 g/mol, PPO:PEO=7:3). The copolymers served as structure directing agents in a low-temperature aging process and then a carbon source in high-temperature thermal treatment. Furthermore, it also played a critical role in controlling the crystallinity of the inorganic material. Through the thermal treatment, dense hybrid nanoparticles of carbon and LiFePO4 particles with lithium phosphates were finally obtained, which are called F108-LFP or P123-LFP when F108 or P123 were used as surfactants, respectively. We observed considerably different electrochemical properties depending on the type of triblock copolymer.
https://doi.org/10.1016/j.jssc.2012.08.018_p2_3 | 2.1.1. Materials LiNO3 (ReagentPlus, Aldrich), Fe(NO3)3·9H2O (≥98%, Aldrich), H3PO4 (85%, Junsei), triblock copolymer of PEO and PPO (P123, F108, Aldrich) and ethanol (99%, Junsei) were used without further purification.
https://doi.org/10.1016/j.jssc.2012.08.018_p2_4 | 2.1.2. Synthesis of LFPs The synthetic procedures for LFPs are to modify general approach for mesoporous architectures. P123-LFP was synthesized by stirring of a mixture solution of LiNO3 (0.04 mol), Fe(NO3)3·9H2O (0.02 mol), H3PO4 (0.03 mol), P123 (4 g) and ethanol (50 mL) at room temperature for 5 h, and then solvent evaporation of the solution at 60 °C for 14 days in dry oven under air, followed by milling and heating up to 700 °C for 12 h and then annealing at 700 °C for 2 h under H2(5%)/Ar(95%) mixed gas. The synthetic procedure for F108-LFP was identical to that for P123-LFP but use of F108 in replacement of P123.
https://doi.org/10.1016/j.jssc.2012.08.018_p2_5 | 2.1.3. Characterization Transmission electron microscopy images were obtained either on an Omega EM912 operated at 120 kV (low resolution) or on a Philips F20 Tecnai operated at 200 kV (high resolution). Scanning electron microscopy images were obtained on Quanta 3D FEG. Scanning TEM analysis data were also obtained on the Philips F20 Tecnai. X-ray diffraction data were collected using a Rigaku D/MAX-RB diffractometer at 12 kW with a graphite-monochromatized CuKα radiation at 40 kV and 120 mA. 7Li and 31P MAS NMR spectra were recorded on a Varian VNMR 500 spectrometer equipped with a 3.2 mm Varian MAS probe head using a sample rotation rate of 20 kHz. Raman spectra were obtained on a High Resolution Dispersive Raman Microscope (LabRAM HR UV/Vis/NIR, Horiba Jobin Yvon). The contents of carbon were analyzed by Element Analyzer (FlashEA 1112, Thermo Finnigan). The pore structure of samples was characterized by nitrogen adsorption and desorption at 77 K by ASAP2020 Micromeritics volumetric adsorption analyzer. Sample was degassed at 120 °C for 24 h under vacuum (<1 Pa) before analysis. Thermal behavior of free F108 polymer and P123 polymer was investigated by the thermogravimetric analysis (SETSYS evolution, Setaram).
https://doi.org/10.1016/j.jssc.2012.08.018_p2_7 | The samples were prepared by pressing the powder samples with about 2 kbar at room temperature to measure the electric transport. The samples are 2 mm in width, 9 mm in length, and 0.3 mm in thickness with rectangular parallel pipe shape. We have measured the current through the samples with two probe measurement technique, because the resistances of our samples are large enough to ignore the contact resistance. The current was measured with Keithley 238 Source Measure Unit with the voltage range from 0 to 10 V. The temperature dependence of resistance was measured using the Physical Property Measurement System (Quantum Design, PPMS) and the Agilent Nanovoltmeter (HP 34420A) with 0.1 micro-A.
https://doi.org/10.1016/j.jssc.2012.08.018_p2_9 | Electrochemical performance was evaluated by the Wonatec automatic battery cycler in CR2016 type coin cell. The electrodes were fabricated by making slurry of 80 wt% active material, 10 wt% conducting carbon black, and 10 wt% polyvinylidene fluoride (PVDF) binder in N-methyl-2-pyrrolidone (NMP) as the solvent. The slurry was applied using a doctor-blade onto aluminum foil current collector and dried at 120 °C for 12 h in a vacuum oven. The coated cathode foil was then pressed to form a uniform layer and punched in the form of disk. The coin cells were assembled employing a composite electrode with metallic lithium foil as the counter electrode and 1 M LiPF6 (Aldrich 99.99%) dissolved in a solution of ethylene carbonate/diethyl carbonate (EC/DEC, 1:1v/v) as the electrolyte in a glove box filled with an argon. The cell was galvanostatically cycled between 2.0 and 4.3 V vs. Li/Li+ at various current densities at room temperature.
https://doi.org/10.1016/j.jssc.2012.08.018_p3_2 | For the synthesis of hybrid nanoparticles, LiNO3, Fe(NO3)3·9H2O, H3PO4, amphiphilic block copolymer (F108 or P123) and ethanol were mixed by stirring at room temperature and then the solvent was slowly evaporated, leaving the powder. Then, the powder was thermally treated at 700 °C in a H2(5%)/Ar(95%) mixed gas atmosphere. To obtain the lithium phosphates phase, we have intentionally employed an excess amount of lithium and phosphate precursors in the synthetic procedure. Lithium phosphates phases were introduced to ameliorate lithium ion conductivity in the bulk by Li-ion migration through electrostatic interaction (PO−·····Li+) [25]. During thermal treatment, organic surfactants were partially carbonized and decomposed, which induced volume shrinkage of the hybrid structure so that particles were divided into small non-porous composite particles of LiFePO4, lithium phosphates, and carbon, presumably due to surface tension (Scheme 1). Transmission electron microscopy (TEM) and scanning electron microscopy (SEM) images of Fig. 1 indicate that the particles have irregular morphology and average size of 72.2±16.1 and 77.1±15.6 nm for F108-LFP and P123-LFP, respectively.
https://doi.org/10.1016/j.jssc.2012.08.018_p3_4 | As can be seen in Fig. 2, the powder X-ray diffraction (XRD) spectra of the as-obtained LFPs show three identified phase structures. Major peaks could be assigned as the orthorhombic olivine LiFePO4 phase (JCPDS Card no. 00-0443, space group Pnma(62), and lattice parameters of a=10.354 Å, b=6.021 Å, and c=4.704 Å). Several minor peaks correspond to the triclinic Li4(P2O7) (JCPDS Card no. 05-9243) and orthorhombic Li3(PO4) phases (JCPDS Card no. 05-0058). The calculation using XRD data for content of Li4(P2O7) and Li3(PO4) in the both LFPs revealed identical 18 and 3 wt%, respectively. From the (311) diffraction peak, the crystallite size was calculated using the Debye–Scherrer equation, which provided values of 62.4 and 65.3 nm for the F108-LFP and P123-LFP, respectively.
https://doi.org/10.1016/j.jssc.2012.08.018_p3_6 | To investigate the intermediate structure of our hybrid nanoparticles, we tried to get a TEM image of the microscopic structure of LFP with organic compounds. However, when the compound was treated with H2(5%)/Ar(95%) mixed gas at 400 °C for 5 h, the intermediate involved excess non-carbonized hydrocarbon derived from the copolymer. The non-carbonized hydrocarbon to make TEM analysis difficult because the organic substances decomposed by electron beam of TEM lead to obtain indistinct TEM images as well as break TEM. To resolve this issue, we annealed samples with the mixed gas at 400 °C for 5 h, and then air flow was sequentially introduced into the sample at 400 °C for 5 h to completely oxidize and remove the non-carbonized organic compounds originating from the block copolymer. The obtained samples clearly show a disordered mesoporous structure in both surfactants (Fig. 3). The surface area and pore size distribution of F108- and P123-LFPs were measured by gas sorption analysis using N2. As shown in Fig. S1 (see supporting information), N2 adsorption and desorption isotherms results reveal mesoporous properties typical of type IV materials [26]. The main peak of the pore size distributions and BET surface areas obtained are 23.4 nm, 86.6 m2/g for F108-LFP, and 20.7 nm, 90.6 m2/g for P123-LFP. In order to clarify a phase of the intermediate, after annealing at 400 °C for 5 h under only H2(5%)/Ar(95%) mixed gas, the XRD patterns of the intermediate materials correspond to the mixture of LiFePO4 (JCPDS Card no. 00-0443), Li3(PO4) (JCPDS Card no. 03-4221), Li4Fe3.528(PO4)4 (JCPDS Card no. 25-0116) and an amorphous phase, since they were in the middle of forming a hybrid structure with an olivine structure (Fig. S2). The olivine LiFePO4 phase generally needs high temperatures in the range of 600–800 °C for good crystallization to optimize electrochemical performance [6], [7], [14].
https://doi.org/10.1016/j.jssc.2012.08.018_p3_8 | To investigate the effect of organic molecules on a phase, size, and shape of LFP particles, we have prepared LFP particles under identical synthetic procedure for hybrid LFP, otherwise no triblock copolymer was used in synthetic condition (hereafter called bulk-LFP). As TEM images shown in Fig. S3a, their particle size and distribution are much larger and broader than both F108-LFP and P123-LFP, respectively. Also, XRD patterns indicate that the bulk-LFP particles have orthorhombic phase for LiFePO4 (JCPDS Card no. 09-2198, space group Pnma(62), and lattice parameters of a=10.329 Å, b=6.0065 Å, and c=4.6908 Å) with different lattice parameters compared to the hybrid LFP (Fig. S3b). Hence, we could suppose that the triblock copolymers play a critical role on controlling particle growth in terms of size, size distribution, and phase.
https://doi.org/10.1016/j.jssc.2012.08.018_p3_9 | Through thermal treatment at 700 °C for 2 h with H2/Ar mixed gas, the block copolymers were converted to partially graphitic carbon, which could have enhanced the electron transport. Raman spectra clearly show carbon peaks at 1360 and 1603 cm−1, which are attributed to the D-band (disorder band; amorphous carbon) and G-band (order band; graphitic carbon) of carbon (Fig. S4) [27]. The ID/IG ratio (0.898) of the F108-LFP is slightly larger than that of the P123-LFP (0.885). While F108 and P123 are composed of the same monomer units (ethylene oxide and propylene oxide), the weight fraction of propylene oxide for P123 (70%), which is relatively more hydrophobic, is higher than F108 (18%). From this, we proposed that more graphitic carbon would be formed from P123 rather than F108. Electrical transport was measured in the 9 T physical property measurement system (PPMS) at room temperature. As shown in Fig. 4, the electric current of F108-LFP and P123-LFP samples showed a remarkable increase of more than 1 million times that of the bulk LFP. Also, we could confirm that P123-LFP has 1.23 times higher current than F108-LFP in the voltage range of 0–10 V. From this result, one might concludes that the P123-LFP contains more carbon with graphitic character (which increases electron transfer) compared to the F108-LFP [27]. This result is in good agreement with the results of Raman spectroscopy. Similar to herein surfactant-assisted method, there was previous report about using lauric acid with a 12-carbon atom chain for synthesis of LiFePO4 materials. Lauric acid as a surfactant played an important role in size control, but had no influence on electronic conductivity of LiFePO4 materials [4].
https://doi.org/10.1016/j.jssc.2012.08.018_p3_11 | Profile of each atom in the hybrid nanoparticles was determined via scanning TEM, which clearly showed well distributed phosphorous atoms for both particles with a 1.5 equivalent ratio of phosphoric acid per iron precursor (Fig. S5). Energy-dispersive X-ray spectroscopy (EDX) line analysis showed a line profile of carbon atoms across a single LFP particle where the carbon L line increases from the outer wall toward the core of particles, indicating the existence of carbon inside the particle (Fig. S5). Also, high-resolution TEM images have confirmed that particles have a poorly crystallized thin carbon layer on their surfaces (Fig. S6). Elemental analysis for the hybrid particles show carbon contents of 7.3 and 7.5 wt% for F108-LFP and P123-LFP, respectively.
https://doi.org/10.1016/j.jssc.2012.08.018_p3_12 | In order to compare the rate capabilities of P123-LFP and F108-LFP, their discharge capacities were measured between voltage limits of 2.0 and 4.3 V at different C rates, varying from 0.1 to 2 C rate. The discharge capacities at 2 C for both cathode materials were about 98% of those at 0.1 C (Fig. 5a). Regardless of 20 times increase in discharge rate, a capacity loss of only 2% for both architectures might be attributed to lithium phosphates and graphitic carbon hybridized with LiFePO4, which are able to enhance Li ion and electron mobility. Most reported LiFePO4 showed a capacity loss of average 11% when discharge rate increases from 0.1 to 2 C [28], [29], [30]. The specific capacity of P123-LFP is about 5% higher than that of F108-LFP. Cycle performances of the electrodes at a 2 C charge/discharge rate are shown in Fig. 5b. P123-LFP maintained a discharge capacity of 137 mAh/g for up to 50 cycles. However, in the case of F108-LFP, discharge capacity decreased gradually to 129 mAh/g which could be ascribed to the less conductive carbon in F108-LFP. According to previous report [31], such gradual reduction of capacity in olivine structure during cycling might be due to the poor mobility of Li-ions and electrons. To demonstrate that our hybrid materials can be served as cathode materials for high-power battery, we have carried out a cycling test at higher charging rate. As can be seen in Fig. 5c, in the case of P123-LFP, capacity was retained for up to 50 cycles at a 20 C charge and a 2 C discharge rate, in which discharge capacity was 102 mAh/g. For F108-LFP cathode materials, it slowly decreases to 97% after a maximum discharge capacity of 69 mAh/g. Also, charge/discharge capacity of P123-LFP more quickly reached to plateaus in comparison with F108-LFP as indicated in Fig. 5c. In addition to electrochemical behavior of F108-LFP and P123-LFP, Fig. S7 shows charge/discharge profile of bulk-LFP between voltage limits of 2.0 and 4.3 V at a 0.1 C charge/discharge rate. The value of charge and discharge capacity of bulk-LFP is 9.5 and 8 mAh/g, respectively, which are very small comparison to previously reported value of that of LiFePO4. This result might be attributed to difference between bulk-LFP and hybrid LFP in terms of phase, size, and carbon.
https://doi.org/10.1016/j.jssc.2012.08.018_p3_14 | To support observed differences of electrochemical performance between F108 and P123 LFP, we have carefully looked into their XRD powder pattern and TEM images but we could not find any noticeable structural difference. They are both of an olivine structure and have the same lithium arrangement but different distributions of graphitic carbon and different electric conductivity. Magic angle spinning nuclear magnetic resonance (MAS-NMR) has been used as a powerfully analytical tool concerning assessment of crystallinity of inorganic materials which is not detectable by XRD analysis [32]. To investigate the detailed local electronic environments around resonant nuclei, MAS-NMR for 7Li and 31P were performed. Fig. 6 shows 7Li and 31P MAS NMR spectra of F108- and P123-LFP samples, revealing one well-resolved NMR peak in all samples. However, NMR line widths of P123-LFP are twice as sharp as those of F108-LFP due to differences in crystallinity and local environment of the resonant nuclei. From this, we might conclude that P123 leads to strengthen the crystallinity and further develop a [010] crystal plane, which remarkably increased the lithium ion conductivity, of the hybrid nanoparticles compared with F108.
https://doi.org/10.1016/j.jssc.2012.08.018_p3_16 | Thermogravimetric analysis (TGA) was carried out under identical annealing condition for the hybrid particles to investigate thermal behavior of the two free polymers. As described in Fig. 7, P123 and F108 polymer show weight loss of 96% in range of 251–328 °C and 258–335 °C, respectively, which are assigned as dehydrogenation and carbonization of the polymer according to reported research [33]. The F108 and P123 have major different factors in terms of the thermal behavior and content for hydrophobic part. This research could demonstrate that the crystallinity difference between the hybrid LFPs is attributed to the polymer because the experimental parameter is one, despite no clear mechanism about improved crystallinity. Thermal annealing or ultrasonic wave processing is known to allow control of the degree of crystallinity in inorganic materials because high thermal energy gives rise to rearrangement of components into a bulk configuration for thermodynamic stability in a material [34], [35]. However, we have found another approach that surfactant molecules can direct atomic arrangement in inorganic materials during the annealing process, which plays a vital role in ion or electron transport. Thus, above analysis results lead us to believe graphitic carbon and high atomic arrangement regularity originated from the amphiphilic copolymer, which allowed for high performance in reversible electrochemical electron and Li-ion insertion/extraction processes even at high rates.
https://doi.org/10.1016/j.jssc.2012.08.018_p4_2 | In summary, hybrid nanoparticles of LiFePO4 with carbon and lithium phosphates were synthesized through the organic–inorganic co-assembly method, which is based on synthetic procedure of mesoporous materials [36], [37]. Interestingly, as-made P123-LFP employing a P123 polymer, which has a large hydrophobic part compared to F108, produced more graphitic carbon and higher crystallinity compared to F108-LFP. Moreover, electrochemical analysis of P123-LFP as a cathode material showed superior high-rate capability at a 20 C charging rate and 2 C discharging rate without capacity loss. We believe that the graphitic carbon and crystallinity of inorganic nanoparticles controlled by triblock copolymer play an important role in greatly improving the electrochemical performance e of Li-ion batteries (Table 1).
https://doi.org/10.1016/j.jssc.2013.11.032_p1_2 | Olivine structured LiFePO4 is one of the most promising cathode materials for the next-generation lithium-ion batteries in large-size and high-rate applications such as electric vehicles (EVs) and hybrid-electric vehicles (HEVs) [1]. It possesses excellent chemical and thermal stability, a high theoretical rate capacity of 170 mA h g−1, and it offers economic and environmental advantages because of its low cost and nontoxic nature [2], [3], [4], [5], [6], [7], [8]. However, the inherently poor electrical conductivity (approximately 10−9 to 10−10 S cm−1) [9], [10] and low lithium ion diffusivity constant (approximately 10–14 to 10–16 cm2 s−1) [11], [12] of the bulk LiFePO4 make it not suitable for high-current charge–discharge, limiting its practical applications.
https://doi.org/10.1016/j.jssc.2013.11.032_p1_3 | To reach a higher electronic conductivity some different approaches have been presented, including the introducing of carbon or conductive polymer, the reduction of the grain size using amorphous materials followed by thermal treatment and the metal ion doping with studies on the antisite defects in LiFePO4 [13], [14], [15], [16], [17], [18], [19], [20], [21], [22]. Recently, Scrosati and Sun et al. [23] reported a co-precipitation method combined with a solid-state method to synthesize double carbon-coated LiFePO4. Its discharge capacity maintains 68% of the theoretical capacity at 10 C rate. And the material displays better low-temperature performance at −20 °C, with a discharge capacity of 110 mA h g−1 at 0.1 C rate. The uniform carbon coats on both the primary and secondary LiFePO4 particles, constituted the double-carbon-coating LiFePO4. This particular morphology confers high ionic/electronic on the electrode conductivity and faciles electrolyte absorption through the interconnected open pores, accounting for the observed high capacity. Another important features of the material are its high tap density (1.5 g cm−3) and high volumetric energy density (820 W h m−3), which are judgements for the practical application of LiFePO4. Kang and Ceder [24] synthesised a fast ion-conducting phase on the surface of the LiFePO4, realizing the high lithium bulk mobility. A rate capability equivalent to full battery discharge in 10–20 s can be achieved. However, there are already some controversial studies on this work [25], [26], [27].
https://doi.org/10.1016/j.jssc.2013.11.032_p1_4 | The olivine-type La3+ and Mg2+ doped Li0.99La0.01Fe0.99Mg0.01PO4/carbon aerogel composite is synthesized via a simple solution impregnation process using carbon aerogel as templates [28]. The composite has uniform particle size and porous structure, which is believed to be beneficial to its electronic conductivity. And the specific capacity of 50 C is 101.8 mA h g−1. It is noted that metal ions co-doping is an effective way to improve the discharge capacity and cycle stability, especially high rate electrochemical performance of LiFePO4. Up to now, two research groups Zhou [29] and Zhao [30] have prepared Nb doping LiFePO4/C with a facile solid-state reaction method. Though the introducing of Nb can improve the electrochemical performance of LiFePO4, the author did not elucidate clearly how Nb enhances the electrochemical performance of LiFePO4.
https://doi.org/10.1016/j.jssc.2013.11.032_p1_5 | Considering inherently poor electrical conductivity and low lithium ion diffusivity constant of the bulk LiFePO4. We adopted the Nb doping to improve the electrochemical performances of LiFePO4. First, considering that the ionic radii of Nb5+ (78 pm) is larger than that of Li+ (68 pm), the crystal cell volume will be enlarged when Nb ion is doped in the crystal lattice of the LiFePO4, thus improving the lithium ion diffusivity constant. Second, Nb has various valences, which tends to generate n-type dope and enhances the electron conductivity of the materials. In this work, the Nb doping LiFePO4/C composites were prepared by two-step ball milling combined with the high temperature solid state method. Our aim is to improve the electrochemical performance, especially its high-rate lithium intercalation/de-intercalation properties, and to study the mechanism why the capability is improved by doping Nb.
https://doi.org/10.1016/j.jssc.2013.11.032_p2_3 | The olivine-type niobium doping Li1−xNbxFePO4/C (x=0, 0.005, 0.010, 0.015, 0.025) cathode materials were synthesized in the solid state reaction after two-step ball milling. Fe2O3, LiH2PO4, Nb2O5 were mixed stoichiometrically based on the desired amount of LiFePO4. Then proper citric acid was added as the reducing agent. The mixture was ball-milled for 5 h, and then heated at 700 °C for 12 h under nitrogen atmosphere in order to obtain the Nb-doped LiFePO4. Superfluous citric acid was added to the pure sample. Eventually, the Nb-doped LiFePO4/C composites were synthesized by ball milling the mixture for 6 h, and then heated at 700 °C for 4 h under nitrogen atmosphere. The carbon content is 5% in the obtained powders. The method we adopted to identify the carbon content is dissolving the samples into hydrochloric acid solution.
https://doi.org/10.1016/j.jssc.2013.11.032_p2_5 | The crystal structure of the Nb doping LiFePO4/C composites was analyzed using X-ray diffraction (XRD) on a Rigaku D/max-2500/pc. The X-ray diffraction data were detected in the angle interval from 15°to 55°(2θ). The morphology of the powder was observed by field-emission scanning electron microscopy (FE-SEM) equipped with an energy dispersive spectroscopy (EDS).
https://doi.org/10.1016/j.jssc.2013.11.032_p2_7 | The electrode was produced by mixing 80 wt% active materials, 10 wt% polyvinylidene fluorid (PVDF) and 10 wt% acetylene black in N-methy1–2-pyrrolidone (NMP) to form the homogeneous slurry. The slurry was spread onto an Al foil substrate, and then dried for 12 h at 120 °C in a vacuum drying oven to obtain the cathode film. The cathode was formed by cutting the slurry covered Al foil into a circular disc and be weighted thereafter. The cells were assembled using the lithium metal foil negative electrode, the Nb doping LiFePO4/C positive electrode, the microporous polypropylene separator (Celgard2400) and the electrolyte of 1M LiPF6 in 1:1 EC/DMC inside a glove box filled with argon gas. The cells were charged and discharged at different rates. The voltage range of the cells tested was between 4.2 V and 2.4 V. The area of the electrode is 0.785 cm2, with the active material loading of 4–5 mg on each one. In the galvanostatic intermittent titration technique (GITT) experiment, the cell was charged at C/20 rate for 2 h followed by open circuit relaxation for 4 h. This was repeated until a cut-off voltage of 4.2 V was reached and followed by a discharge process to reach a voltage of 2.4 V under the same setting conditions.
https://doi.org/10.1016/j.jssc.2013.11.032_p3_3 | Fig. 1 shows the XRD patterns of Li1−xNbxFePO4/C (x=0, 0.005, 0.010, 0.015, 0.025) samples. The crystal phases of all the samples are ordered olivine structure indexed orthorhombic Pnma, and no other impurities peaks are detected. It is obvious that doping a low amount of Nb do not affect the structure of the samples. Computational [31], [32] and experimental [33] studies of LiFePO4 indicated that Li+ ion migration occurs preferentially via one dimensional channels oriented along the [0 1 0] direction of the orthorhombic crystal structure. Fig. 2 shows the slow scanning XRD patterns of the peak (1 0 1) for Li1−xNbxFePO4/C (x=0, 0.005, 0.010, 0.015, 0.025) samples. The peak exhibits lower angle shift as the Nb-doped amount increasing from 0 to 0.01 and then higher angle shift, from 0.010 to 0.025. According to Bragg`s law: (1) Download : Download full-size image Fig. 1. XRD patterns of Li1−xNbxFePO4/C (0≤x≤0.025) samples. Download : Download full-size image Fig. 2. The slow scanning XRD patterns of the peak (1 0 1) for Li1−xNbxFePO4/C (x=0, 0.005, 0.010, 0.015, 0.025) samples.
https://doi.org/10.1016/j.jssc.2013.11.032_p3_4 | The lower angle shift indicates the increasing in interplanar distance, and increasing of the lattice parameter d can enhance the Li+ intercalation/de-intercalation. The higher angle shift shows the decreasing in interplanar distance. Thus the appropriate amount of Nb-doped can enlarge the interplanar distance of (1 0 1) crystal plane. Table 1 shows the interplanar distance of crystal plane parallel to [0 1 0] direction of the samples calculated by XRD analysis. The other interplanar distances of the crystal plane parallel to [0 1 0] direction exhibit the exact same variation trend as that of (1 0 1) facet. The Li0.99Nb0.01FePO4/C sample has the maximum d value among all the prepared powders, indicating that this sample has the widest Li ion pathway in [0 1 0] direction. The regularity is also proved by the electrochemical measurements. Table 1. Interplanar distance of crystal plane parallel to [0 1 0] direction for Li1−xNbxFePO4/C (0≤x≤0.025) samples. Li1−xNbxFePO4/C x=0 x=0.005 x=0.01 x=0.015 x=0.025 d of (1 0 1) facet (nm) 0.42831 0.42832 0.42835 0.42833 0.42832 d of (2 0 0) facet (nm) 0.51811 0.51864 0.51865 0.51816 0.51759 d of (3 0 1) facet (nm) 0.27807 0.27810 0.27810 0.27810 0.27809 d of (1 0 2) facet (nm) 0.22896 0.22896 0.22906 0.22905 0.22906 d of (4 0 1) facet (nm) 0.22653 0.22661 0.22662 0.22662 0.22661
https://doi.org/10.1016/j.jssc.2013.11.032_p3_6 | The particle size of the material is an extremely important factor for the electrochemical property of the battery material, especially for its high-rate charge–discharge performance [34]. Fig. 3(a) and (b) show the FE-SEM images of LiFePO4/C and Li0.99Nb0.01FePO4/C, respectively. The two samples share the same particle size around 200 nm and take on irregularity sphere morphology. Moreover, most of carbon is coated on the surface of LiFePO4. The carbon contents of the carbon-coated LiFePO4 and Li0.99Nb0.01FePO4 samples were 5% and 4.9%, respectively. The EDS of all the samples are performed. The compositions of substituent elements are listed in Table 2. The EDS result unambiguously confirmed that the particles in the selected region included Fe, P, O and C components with a trace of Nb. The reason why the material has a high tap density (1.76 g cm−3) is that the interspace generated by the stacking of big particles is filled with the small particles. This high tap density ensures a high volumetric energy density which is very important for the practical application in lithium batteries. Download : Download full-size image Fig. 3. FE-SEM images of LiFePO4/C (a) and Li0.99Nb0.01FePO4/C (b). Table 2. Composition of element in all samples. LiFePO4/C C K O K P K Fe K Total W (%) 7.74 37.92 21.94 32.40 100.00 A (%) 14.97 55.08 16.46 13.48 100.00 Li0.995Nb0.005FePO4/C C K O K P K Fe K Nb K Total W (%) 10.28 46.23 17.30 25.85 0.34 100.00 A (%) 17.93 60.58 11.71 9.70 0.08 100.00 Li0.99Nb0.01FePO4/C C K O K P K Fe K Nb K Total W (%) 11.25 46.83 16.78 24.67 0.46 100.00 A (%) 19.30 60.33 11.16 9.11 0.10 100.00 Li0.985Nb0.015FePO4/C C K O K P K Fe K Nb K Total W (%) 9.23 45.53 18.52 25.99 0.72 100.00 A (%) 16.41 60.73 12.76 9.93 0.17 100.00 Li0.975Nb0.025FePO4/C C K O K P K Fe K Nb K Total W (%) 10.22 45.91 18.82 23.87 1.18 100.00 A (%) 16.46 59.54 13.18 10.55 0.27 100.00
https://doi.org/10.1016/j.jssc.2013.11.032_p3_8 | The initial charge/discharge curves of the Li1−xNbxFePO4/C samples at 1 C rate between cutoff voltage 2.4 and 4.2 V are shown in Fig. 4. The initial special discharge capacities for Li1−xNbxFePO4/C samples with x=0, 0.005, 0.01, 0.015, and 0.025 are 116.9, 126, 139.3, 134.1, and 119.3 mA h g−1, respectively. Initial charge/discharge capability of Li0.99Nb0.01FePO4/C electrodes at various rates are displayed in Fig. 5. The Li0.99Nb0.01FePO4/C sample exhibits discharge capacity of 139.3, 122, 100.8, and 82.2 mA h g−1 when it is discharged at 1, 2, 5, and 10 C, respectively. It can be seen apparently that with an increase in discharge rate, the distance between charge and discharge curves becomes larger and the voltage platform becomes shorter. This phenomenon might have occurred as a result of the larger polarization led by the increasing discharge current density which would seriously affect the charge/discharge efficiency and reversibility. LiFePO4 cathode material has also been proved to exist on two separates phases (LiFePO4/FePO4) for the fully charges and discharged cathode. The electrode performances are related to the structural transformation of LiFePO4 into FePO4. Ouvrard et al. [35] have demonstrated that an important heterogeneity may also appear in all parts of the electrode, some parts of the electrode being delayed in the phase transformation, as compared to the global lithium content and some others being in advance. It is obvious that the Li0.99Nb0.01FePO4/C composites exhibit the best electrochemical properties. Perhaps the reason is that one dimensional channels of Li+ ion migration along the [0 1 0] direction are enlarged by doping Nb ion. The increasing of Li+ ion migration speed can decrease the delay in the structural transformation of LiFePO4 into FePO4. Thereby the electrochemical performances of the LiFePO4 materials can be improved by doping Nb ion. The best result of electrochemical measurements is consistent with the XRD analysis. Download : Download full-size image Fig. 4. Initial charge and discharge curves of Li1−xNbxFePO4/C (0≤x≤0.025) electrodes at 1C. Download : Download full-size image Fig. 5. Initial charge/discharge curves of Li0.99Nb0.01FePO4/C electrodes at various rates.
https://doi.org/10.1016/j.jssc.2013.11.032_p3_9 | GITT technique has been used to investigate the kinetic performance of the electrode materials. Even though it is designed for studying the chemical diffusion coefficient in solid solution systems, it can provide comparative information of the electrode kinetic through the voltage relaxation time to equilibrium potential and the magnitude of overpotential. To study the influence of Nb ion on the kinetic reaction of LiFePO4 electrode, GITT curves of the LiFePO4/C and Li0.99Nb0.01FePO4/C are performed as shown in Fig. 6. It can be seen from Fig. 6a that the Li0.99Nb0.01FePO4/C sample shows a narrower equilibrium potential hysteresis and lower polarization than the LiFePO4/C sample. The magnified dotted region in Fig. 6a was shown in Fig. 6b. The Li0.99Nb0.01FePO4/C has smaller polarization overpotential than the LiFePO4/C sample, which indicates the much faster kinetics of Li0.99Nb0.01FePO4/C than the sample LiFePO4/C as exemplified by the much shorter relaxation time it takes to reach the equilibrium potential. This is the reason why doping Nb ion can notably improve the electrochemical performance of the material. Download : Download full-size image Fig. 6. GITT curves of the LiFePO4/C and Li0.99Nb0.01FePO4/C electrodes (a) and the magnified dotted region (b).
https://doi.org/10.1016/j.jssc.2013.11.032_p3_10 | Fig. 7 shows Cyclic voltammetry measurements of the LiFePO4/C (a) and Li0.99Nb0.01FePO4/C (b) electrodes at a scan rate from 0.25 to 1 mV s−1 and the linear relationship of the peak current (ip) as a function of square root of scan rate (v1/2). It is obvious that the intensity and area of the redox peaks increase with the scan rate. Experimental [6], [8], [36], [37], [38], [39] studies of LiFePO4 indicated that the Fe2+/Fe3+ redox reaction was a quasi-reversible system and the linear relationship of the peak current (ip) was a function of square root of scan rate (v1/2). Thus, the Li-ion diffusion coefficient can be derived according to following formula: (2) where ip is the peak current (A), n is the charge-transfer number, A is the contact area between LiFePO4 and electrolyte (here A approximates the surface area of electrode, 0.785 cm2), CLi+ is the concentration of lithium ions in the cathode (0.023 mol cm−3), and v is the scan rate (V s−1). Based on the slopes of the lines in Fig. 8, the lithium ions diffusion coefficients (DLi+) of samples LiFePO4/C and Li0.99Nb0.01FePO4/C are calculated to be 9.0×10−12 and 1.51×10−11 cm2 s−1, respectively. The lithium ions diffusion coefficient is improved with appropriate amount of the Nb doping. Download : Download full-size image Fig. 7. Cyclic voltammetry measurements of the LiFePO4/C (a) and Li0.99Nb0.01FePO4/C (b) electrodes at a scan rate from 0.25 to 1 mV s−1 and the linear relationship of the peak current (ip) as a function of square root of scan rate (v1/2). Download : Download full-size image Fig. 8. EIS for LiFePO4/C and Li0.99Nb0.01FePO4/C cathodes.
https://doi.org/10.1016/j.jssc.2013.11.032_p3_11 | Fig. 8 shows the electrochemical impedance spectra (EIS) of the LiFePO4/C and Li0.99Nb0.01FePO4/C electrode material after 2 cycles at 50% of discharge or charge state. The EIS curves are composed of a depressed semicircle in high frequency region and a straight line in low frequency region. An intercept at the Zre axis in the high frequency region corresponds to the ohmic resistance (Rs) of the electrolyte and electrode. The semicircle in the middle frequency range indicates the charge transfer resistance (Rct). The charge transfer resistance is related to complex reaction of charge transfer process between the electrolyte and the active materials [40], [41]. The straight line in the low frequency region corresponds to the Warburg impedance (Zw) resulting from the diffusion of the lithium-ion in the bulk of the electrode material. A simplified equivalent circuit model (Fig. 8) is constructed to analyze the impedance spectra. A constant phase element CPE is placed to represent the double layer capacitance and passivation film capacitance [42]. The capacitance resistance is so small that it is negligible. The fitting results are analyzed using Zview-Impedance 2.80 software and are listed in Table 3. The charge transfer resistances (Rct) of LiFePO4/C and Li0.99Nb0.01FePO4/C composite are 330.8 and 155.8 Ω, respectively. The smaller charge transfer resistance indicates that lithium-ion and electron transfer are more facile on the electrode, and is benefit to overcome the restriction of kinetics in the charge/discharge process and improve the electrochemical activity of the material by the Nb doping. An exchange current density (I0) is very important parameter of kinetics for an electrochemical reaction, and can measure the catalytic activity of electrodes. It is calculated using the following formula: (3) where R is the gas constant, T is the absolute temperature, n is the charge transfer number, Rct is the charge transfer resistance and F is the Faraday constant. The exchange current density (I0) of the LiFePO4/C and Li0.99Nb0.01FePO4/C electrode is 0.0776 mA g−1 and 0.1648 mA g−1, respectively. This result implies that the catalytic activity of the Li0.99Nb0.01FePO4/C electrode is higher than that of the LiFePO4/C electrode. This is the reason why Li0.99Nb0.01FePO4/C composite has better electrochemical performance. Table 3. Result of electrochemical impedance and exchange current density. Sample Rs (Ω) Rct (Ω) I0 (mA g−1) LiFePO4/C 8.245 330.8 0.0776 Li0.99Nb0.01FePO4/C 6.208 155.8 0.1648
https://doi.org/10.1016/j.jssc.2013.11.032_p4_2 | Olivine structured Li1−xNbxFePO4/C (x=0, 0.005, 0.010, 0.015, 0.025) samples were prepared by two-step ball milling solid state reaction. The Li0.99Nb0.01FePO4/C sample exhibits discharge capacity of 139.3, 122, 100.8, and 82.2 mA h g−1 when it is discharged at 1, 2, 5, and 10 C, respectively. XRD analysis shows that the interplanar distance of crystal plane parallel to [0 1 0] direction is enlarged by doping the appropriate amount of Nb ion. The Li0.99Nb0.01FePO4/C sample shows the highest reversible capacity and improved rate capability, which is attributed to its largest interplanar distance of crystal plane parallel to [0 1 0] direction among all the prepared samplaes, indicating the Nb doping one has the widest one dimensional diffusion channels of Li+ along the [0 1 0] direction. The improved electrochemical performance is proved by GITT, CV and EIS tests, indicating that the Nb doping would improve the electrochemical activity of LiFePO4/C.
https://doi.org/10.1016/j.jssc.2015.07.025_p1_2 | Olivine-structured metal phosphates LixMPO4 are promising positive electrode materials for Li-ion batteries [1]. The orthorhombic M1M2PO4 structure (space group Pnma) is composed of PO4 tetrahedra and two types of metal oxide octahedra such that one MO6 octahedron shares edges with two LiO6 octahedra and corners with four other MO6 octahedra [1], [2]. In this structure Li occupies the M1 cation site while the M2 site is occupied by a transition metal M (e.g. Fe, Mn, Co or Ni). Li-ion diffusion during the lithiation/delithiation takes place only in one dimension, along the b axis [3], [4]. The intrinsic safety of the LixMPO4 materials due to the stable crystal structure also in the delithiated (charged) state is highly beneficial in particular for use in large-sized batteries, while the general drawback of this material family is their inherently poor electronic and ionic conductivities.
https://doi.org/10.1016/j.jssc.2015.07.025_p1_3 | The commercially used LiFePO4 is cheap and environmentally friendly and shows a theoretical capacity of 170 mA h g−1 and high cycle stability [1]. Moreover, its poor conductivity properties can be improved by decreasing the particle size and coating the particles with carbon [5], [6]. However, even within the LiMPO4 family, LiFePO4 shows the lowest redox potential, i.e. 3.4 V (vs. Li/Li+) in comparison to 4.1 V for LiMnPO4 [1], 4.8 V for LiCoPO4 [7], and 5.1 V for LiNiPO4 [8]; accordingly the cell voltages are considerably lower compared to those achieved with the state-of-the-art layered metal oxides LiMO2. When aiming at high energy density applications, increasing the cell voltage by replacing Fe by Co or Ni could be beneficial. However, although the theoretical energy densities of LiCoPO4 and LiNiPO4 are very high, the experimentally achieved, practical values are lower than those measured for LiFePO4, due to low specific discharge capacities/lack of electrochemical activity, high polarization and possible irreversible structural changes [8], [9], [10], [11], [12], [13]. A possible solution for improving the electrochemical performance is to use mixed compositions of LiFe1−yMyPO4 (M=Co, Ni) at high substitution levels (y=0.2–0.8), where the M2+/M3+ redox couple reacts at its own plateau increasing the average electrode potential and thus further the cell voltage and energy density. At the same time, adequate electronic and ionic conductivity and structural stability can be maintained with the iron constituent in the structure.
https://doi.org/10.1016/j.jssc.2015.07.025_p1_4 | Here we employ 57Fe Mössbauer spectroscopy as a local tool to systematically evaluate the changes in crystal structure and the prevailing local environment of Fe atoms in LixFe1−yMyPO4/C (M=Co, Ni) materials upon delithiation. Most importantly, our results reveal that the symmetry of electrical environment of octahedrally-coordinated Fe3+ species increases with increasing cation-substitution level y in electrode samples with the Fe2+/Fe3+ redox couple halfway-delithiated. We attribute this to an increasing concentration of Li atoms in the Fe3+-containing phase with increasing concentration of the Co2+/Ni2+ substituent, and suggest that it is these nearest-neighbor Li atoms that cause the changes seen in the local environment of Fe3+.
https://doi.org/10.1016/j.jssc.2015.07.025_p2_2 | Extensive series of LiFeyCo1−yPO4/C and LiFeyNi1−yPO4/C samples were prepared through solid state reaction synthesis from stoichiometric amounts of Li2CO3 (Sigma-Aldrich, approx. 99%), Fe(C2O4)·2H2O (Alfa Aesar, 99%), Ni(C2O4)·2H2O (Alfa Aesar) or Co(C2O4)·2H2O (Alfa Aesar, 99.995%), and NH4H2PO4 (J. T. Baker, 98.4%). The starting materials were mixed by ball milling in acetone for 1.5 h. The mixture was dried in air and ground in a mortar. The resultant powder mixture was pressed into pellets for the heat treatment carried out at 350 °C for 6 h in Ar gas flow. After this calcination step, 5 wt-% of sucrose (Merck) was added to obtain carbon-coated particles. The samples were ground in a mortar with sucrose and the mixture was ball milled in acetone for 1.5 h, again followed by drying in air and grinding in a mortar. Finally, the sample powder was pressed into pellets and heat treated at 680 °C for 8 h in Ar gas flow.
https://doi.org/10.1016/j.jssc.2015.07.025_p2_3 | The electrode slurries were prepared by mixing in a ball mill 80 wt-% of the carbon-coated active electrode material powder, 10 wt-% of conductive carbon black (SuperC65, Timcal), and 10 wt-% of polyvinylidene fluoride (Solef 5130, Solvay) dissolved in n-methyl-2-pyrrolidone (Life Science, Basf). The resultant slurry was coated on an aluminum foil using the doctor blade technique. Samples of 14 mm in diameter were cut from the electrode and calendered at 6 t pressure. Standard coin cells (Hohsen) were used for electrochemical delithiation/lithiation. The calendered electrode samples were dried in vacuum at 110 °C for 24 h and transferred inside vacuum to an Ar-filled glove box where the test cells were assembled. Metallic lithium (Sigma-Aldrich, thickness 0.38 mm, 99.9% trace metals basis) was used as the counter electrode and a circular piece of glass fiber filter (GF/A, Whatman) of 260 µm thick as the separator. The electrolyte was 1 M LiPF6 dissolved in a 1:1 mixture of ethylene carbonate and dimethyl carbonate (LP 30, Merck). After assembly, the cells were left to stabilize for 24 h. The galvanostatic charging/discharging was performed with Neware battery cycler.
https://doi.org/10.1016/j.jssc.2015.07.025_p2_4 | Prior to the ex-situ analyses, the coin cells were cycled at 0.03 C constant current rate for one cycle, with charge and discharge cut-off voltages of 4.99 V and 2.7 V vs. Li/Li+, respectively, and then charged (delithiated) to the desired measurement point at the 0.03 C rate. The current values were calculated from the active material mass and the theoretical capacity of 170 mA h g−1. The ex-situ analyses were performed for electrodes at approximately halfway of the Fe2+/Fe3+ redox couple region (based on the preceding Fe2+/Fe3+ discharge plateau) and at the fully charged condition (cut-off voltage 4.99 V vs. Li/Li+). The coin cells were disassembled in the glove box, and the electrodes were rinsed three times with anhydrous dimethyl carbonate (Sigma-Aldrich, ≥99%) before further analyses.
https://doi.org/10.1016/j.jssc.2015.07.025_p2_5 | Room-temperature X-ray diffraction (XRD) patterns and 57Fe Mössbauer spectra were collected for both the as-synthesized powder samples and the partially-delithiated electrode samples. The XRD patterns were recorded in air atmosphere using a Panalytical X´Pert Pro MPD Alpha-1 diffractometer with Cu Kα1 radiation (V=40 kV, I=40 mA) in a 2θ range of 5–120° with a step size of 0.013°. Lattice parameters were refined from the XRD data with the Rietveld refinement program Fullprof [14]. The 57Fe Mössbauer spectra were recorded by a Mössbauer Spectroscopy System (FGX-222ST, Topologic Systems Inc.) with a MCS-32 program (version 2.11) using a Cyclotron 57Co:Rh (50 mCi, Jun. 2010) as the radiation source. Velocity calibration was performed using the 6-line hyperfine spectra of α-Fe foil, and the maximum Doppler velocity was 4.11 mm s−1. The data analysis was done with the data fitting software Mosswinn (version 3.0i), where neighboring channels (1024 originally) were added to improve the spectrum resolution. Fitted parameters were the chemical isomer shift relative to α-Fe (δ), the relative intensity, the quadrupole splitting value (2εQ), and the resonance line width (Γ). The powder sample amount was approx. 30 mg of the active material powder spread on aluminum foil, corresponding to a sample thickness of approx. 7.7 mg cm−2. In the ex-situ electrode samples, the sample thickness was approx. 4.5 mg cm−2 of the electrode coating on aluminum foil. The electrodes were sealed inside polymer-coated aluminum pouches in the Ar atmosphere, to ensure airtight conditions. The aluminum pouch contained a minor Fe component, which was seen in the Mössbauer spectra (presented later in the text). For the bare pouch, δ and 2εQ values of 0.210 and 0.329 mm s−1, respectively, with a Γ of 0.325 mm s−1 were measured and used in the spectrum fitting. The values are consistent with parameters obtained by Andersson et al. [15] for an Fe component in aluminum foil.
https://doi.org/10.1016/j.jssc.2015.07.025_p3_3 | X-ray diffraction patterns for the active material powders, LiFe1−yCoyPO4/C and LiFe1−yNiyPO4/C, are shown in Fig. 1(a) and (b), respectively. For both series, solid-solutions are formed at all intermediate compositions showing the orthorhombic olivine phase with a continuous shift of diffraction peaks. For the higher Co and Ni contents, secondary impurity phases are observed (marked in Fig. 1). For the Co-substituted samples in Fig. 1(a), compositions y=0, 0.2, 0.4, and 0.6 show phase pure diffraction patterns while few impurity peaks arising from Co2P and Li4P2O7 are observed for y=0.8 and 1. The total amount of these impurities was estimated to be less than 4% and 5% for y=0.8 and y=1, respectively, according to Rietveld refinement results. For the case of Ni substitution in Fig. 1(b), a trace of Ni3P impurity (<1%) is observed for y=0.6. At y=0.8, the impurity-phase content is <3%, and for y=1, several secondary peaks (<14%) are observed, identified mainly as Ni3P and Li4P2O7. The increasing fraction of impurity phases with increasing y is in line with results reported in literature [16], [17]. Phosphide secondary phases are commonly observed for LiCoPO4 and LiNiPO4 samples prepared by solid state synthesis when carbon coating is applied [18], [19], [20]. When heated in an argon atmosphere with carbon-containing precursors and/or carbon additives, the phosphate phase undergoes carbothermal reduction, resulting in the production of secondary phosphide phases, whereby especially Ni in LiNiPO4 samples was found to form phosphides already at 600 °C [21], [22]. Co2P [13], [18], [20], [22], [23], Ni3P [8], [19], [21], [22], and Ni7P3 [19] have been reported as the main phosphide phases. Download : Download full-size image Fig. 1. X-ray diffraction patterns for (a) LiFe1−yCoyPO4/C and (b) LiFe1−yNiyPO4/C active material powders. Diffraction peaks from impurity phases are marked.
https://doi.org/10.1016/j.jssc.2015.07.025_p3_4 | Lattice parameters and unit cell volumes at different substitution levels are shown in Fig. 2. Their variation with y is observed to be essentially linear. The increasing Co and especially the increasing Ni substitution level lead to a decrease in the unit cell volume, whereby a and b parameters decrease with increasing y. For the Co substitution, however, the change in lattice parameters is anisotropic, as the c parameter slightly increases with increasing y. On the contrary, the Ni-substituted samples show a minor decrease in c with increasing y. The smaller ionic radius of Co and Ni (Fe2+=0.78 Å>Co2+=0.745 Å>Ni2+=0.69 Å) induces the decrease in unit cell volume. In addition, changes in the Jahn–Teller distortions may affect the lattice parameters, as Fe2+ (d6) and Co2+ (d7) show weak Jahn–Teller effects, but Ni2+ (d8) is not Jahn–Teller active. Download : Download full-size image Fig. 2. Variation of the lattice parameters, a, b, and c, and the unit cell volume V with y in LiFe1−yMyPO4/C (M=Co, Ni) active materials powders.
https://doi.org/10.1016/j.jssc.2015.07.025_p3_5 | In Fig. 3, we display two representative 57Fe Mössbauer spectra measured for the LiFe1−yMyPO4/C (M=Ni; y=0 and 0.6) powders. For higher substitution levels, increasingly scattered data are observed due to the lower amount of Mössbauer-active iron in the sample. A dominant doublet with isomer shift (δ) of 1.21–1.22 mm s−1 corresponding to Fe2+ of the main phosphate phase is seen. Additionally, a minor doublet, most probably from amorphous Fe3+-containing impurities, is detected for the y≤0.8 samples. The relative amount of the impurity doublet slightly increases with increasing y for both Co and Ni. In the data fitting, the minor Fe3+ component was fitted with free parameters (δ, 2εQ, and Γ) for the LiFe0.2Co0.8PO4 powder sample, where it showed the largest relative spectrum area. These parameters (δ=0.270 mm s−1, 2εQ=0.356 mm s−1, and Γ=0.370 mm s−1) where then used as fixed for fitting the other samples. δ, 2εQ, Γ and the relative area ratio S for the Fe2+ doublet are presented in Table 1. Download : Download full-size image Fig. 3. 57Fe Mössbauer spectra for (a) LiFePO4/C and (b) LiFe0.4Ni0.6PO4/C active material powders. Table 1. δ, 2εQ, Γ, and S for the Fe2+ doublet in LiFe1−yMyPO4/C (M=Co, Ni) active material powders at different y. y in LiFe1−yCoyPO4 δ, (mm s−1) 2εQ, (mm s−1) Γ, (mm s−1) S, (%) 0.0 1.22 2.97 0.29 95.9 0.2 1.22 2.97 0.29 95.4 0.4 1.22 2.97 0.30 95.4 0.6 1.22 2.98 0.29 94.1 0.8 1.22 2.97 0.28 90.1 y in LiFe1−yNiyPO4 δ, (mm s−1) 2εQ, (mm s−1) Γ, (mm s−1) S, (%) 0.2 1.22 2.98 0.29 95.8 0.4 1.22 2.99 0.28 95.6 0.6 1.21 3.00 0.27 93.7 0.8 1.21 3.01 0.27 91.4
https://doi.org/10.1016/j.jssc.2015.07.025_p3_6 | The isomer shift and quadrupole splitting values of Fe2+ in LiFe1−yCoyPO4 do not show a coherent change with y, whereas in LiFe1−yNiyPO4 samples, a very minor but still a consistent trend of slightly increasing quadrupole splitting value with increasing y is observed; a similar trend was seen by Lee et al. [24] for their Ni-substituted Li(Fe,Ni)PO4 samples. A higher quadrupole splitting value implies a more asymmetric charge distribution in the Fe2+ local environment. For increasing Ni content, this could be related to the smaller size of Ni2+ and shrinking unit cell (also slightly in the c direction), which may result in a minor increase in the octahedral distortion and thus higher asymmetry. Moreover, the fact that Ni2+ is not Jahn–Teller active whereas Fe2+ shows weak Jahn–Teller effects may affect the total structural distortion as an increasing amount of Fe is substituted with Ni (increasing y).
https://doi.org/10.1016/j.jssc.2015.07.025_p3_8 | To study the effect of Co and Ni substitution on the local structure of the Fe2+/Fe3+ redox couple during the charge/discharge reaction, electrodes at different delithiation states were investigated using ex-situ Mössbauer spectroscopy measurements. Compositions of y=0, 0.2, and 0.6 were first examined at approx. halfway of the Fe2+/Fe3+ redox couple region, where a supplementary XRD measurement was performed. Examples of the measured Mössbauer spectra for the partially-delithiated LixFe1−yMyPO4/C (M=Co, Ni) electrodes are presented in Fig. 4 with the initial charge–discharge curves, preceding the ex-situ analysis, shown in the insets. After the initial cycle, the electrodes were charged to the measurement point (marked in the insets). In addition, the Mössbauer spectrum for the bare aluminum pouch is given (Fig. 4(d)). Download : Download full-size image Fig. 4. 57Fe Mössbauer spectra for partially-delithiated (a) LixFePO4, (b) LixFe0.8Co0.2PO4, and (c) LixFe0.4Ni0.6PO4 electrodes; (d) for bare aluminum pouch. The initial charge–discharge curves at 0.03 C rate, preceding the ex-situ analysis, are shown in the insets with the selected delithiation state marked.
https://doi.org/10.1016/j.jssc.2015.07.025_p3_9 | In the Mössbauer spectra at approx. halfway of the Fe2+/Fe3+ redox couple region, three doublets were characterized for each sample, corresponding to Fe2+ and Fe3+ in the LixFe1−yMyPO4 sample, and additionally to an Fe component of the aluminum pouch, used for the airtight sealing of the samples. The relative intensity of the aluminum pouch Fe component is the same for all samples. Again for the higher substitution levels, more scattered data are observed. The corresponding values for δ, 2εQ, Γ, and S (relative to the total Fe2++Fe3+) are presented in Table 2 for the Fe2+ and Fe3+ doublets. As presented in the inset of Fig. 4(c), due to the difficulty in activating the Ni2+/Ni3+ redox couple [12], it could be only partly delithiated during the first charge, and not reversibly lithiated thereafter. For the Co-substituted materials, reversible reactions of the Co2+/Co3+ redox couple were demonstrated. Table 2. δ, 2εQ, Γ, and S (of the total Fe2++Fe3+) for Fe2+ and Fe3+ doublets in partially-delithiated LixFe1−yMyPO4 (M=Co, Ni) electrodes. Fe2+ Fe3+ Composition δ, 2εQ, Γ, S, δ, 2εQ, Γ, S, (mm s−1) (mm s−1) (mm s−1) (%) (mm s−1) (mm s−1) (mm s−1) (%) y=0.0 1.23 2.95 0.25 53 0.43 1.54 0.25 47 y=0.2; Co 1.22 2.96 0.26 46 0.46 1.15 0.34 54 y=0.6; Co 1.23 2.93 0.30 49 0.46 0.88 0.33 51 y=0.2; Ni 1.22 2.94 0.28 40 0.46 1.09 0.39 60 y=0.6; Ni 1.23 2.93 0.33 42 0.48 0.89 0.34 58
https://doi.org/10.1016/j.jssc.2015.07.025_p3_10 | The isomer shift and quadrupole splitting values obtained for Fe2+ and Fe3+ doublets (Table 2 and Fig. 4) at y=0 correspond well to values presented by Andersson et al. [15] for LiFePO4 (δ=1.222 and 2εQ=2.963 mm s−1) and FePO4 (δ=0.424 and 2εQ=1.520 mm s−1). These quadrupole splitting values are in general exceptionally large due to the high-spin configuration and the asymmetric local environment in the distorted FeO6 octahedron [6]. Furthermore, the quadrupole splitting for Fe2+ is significantly larger than for Fe3+, despite the same lattice site in the olivine structure. This is related to the different d-electron structure (d6 for Fe2+ and d5 for Fe3+), resulting in a more asymmetric charge distribution of Fe2+ in the octahedrally-coordinated FeO6 [6], [25]. When comparing the different substitution levels in Table 2 and Fig. 4, the quadrupole splitting values for Fe2+ do not change notably with increasing y. For Fe3+, however, quadrupole splitting decreases significantly with increasing y in both Co- and Ni-substituted materials. As fitting of the Mössbauer spectra with several overlapping components is not straightforward, some inaccuracy in the absolute values can exist, but still clear trends are shown. The quadrupole splitting values for Fe2+ and Fe3+ doublets of partially-delithiated electrodes at different substitution levels y are plotted in Fig. 5. Additionally, Fig. 6 shows the XRD patterns measured ex-situ for the electrode samples at the corresponding delithiation state. Download : Download full-size image Fig. 5. Quadrupole splitting (2εQ) for Fe2+ and Fe3+ doublets of partially-delithiated LixFe1−yMyPO4 electrodes (M=Co, Ni) at different y. Download : Download full-size image Fig. 6. X-ray diffraction patterns for partially-delithiated LixFe1−yMyPO4 (M=Co, Ni) electrodes.
https://doi.org/10.1016/j.jssc.2015.07.025_p3_11 | In Fig. 6, two sets of diffraction peaks are observed for y=0 and 0.2 (both Co and Ni), implying the existence of two separate phases. For y=0, the miscibility gap between the lithiated/delithiated phases is known to be wide (single-phase areas predicted only near x=0 or 1 [26]), and a two-phase structure is observed (LiFePO4 and FePO4). For y=0.2, the two-phase structure is preserved, with one lithium-rich and one lithium-poor phase (analogous to LiFePO4 and FePO4, respectively), but the peaks are shifted compared to the y=0 case, implying a change in the lattice parameters. For the y=0.6 samples, only one set of reflections is observed, suggesting the material is in a single phase.
https://doi.org/10.1016/j.jssc.2015.07.025_p3_12 | In the case of partially-delithiated LixFe1−yMyPO4 electrodes, the Fe2+/Fe3+ local environment is controlled by the M1 site occupancy (Li atom or vacancy) and by the differences in the size and valence state of the neighboring M cations at the M2 site [27]. Li et al. [27] studied the ferrisicklerite mineral (Li1−yFe3+yMn2+1−yPO4 with small amounts of metal impurities at M1 and M2 sites) and concluded that the local environment at the M2 site is mainly controlled by the different arrangements of the neighboring M1 site, i.e. occupied by Li or being vacant; contribution of the neighboring M2 site was negligible compared to this, which was explained by a shorter distance between the edge-shared M2 and M1 octahedra in comparison to the corner-shared neighboring M2 octahedra.
https://doi.org/10.1016/j.jssc.2015.07.025_p3_13 | As shown in Fig. 5, quadrupole splitting for the Fe3+ component notably decreases with increasing y. For y=0, a two-phase separation exists during delithiation/lithiation: Fe2+ is preferably surrounded by Li at the M1 site and Fe2+ at the neighboring M2 site (lithiated LiFe2+PO4 phase), and consistently Fe3+ preferably by vacancies at the M1 site and Fe3+ at the neighboring M2 site (delithiated Fe3+PO4 phase). According to the XRD results, a two-phase composition is expected for the y=0.2 samples, one phase presumably containing Fe2+ (lithium-rich, lithiated phase) and the other Fe3+ (lithium-poor, delithiated phase). If a random distribution of Co or Ni is assumed for y>0, the Fe3+-containing phase incorporates M2+ at the M2 site and likely also Li at the adjacent M1 site. For the y=0.6 samples, XRD measurements suggest a single-phase composition (theoretically Li0.8Fe0.22+Fe0.23+M0.62+PO4), with the M1 site mostly occupied by Li and Fe2+, Fe3+, and M2+ all in the same phase. Based on the theoretical composition, the probability for Fe3+ to have Li at the adjacent M1 site is high, due to the large content of M2+ and the presence of Fe2+ in the same phase. For the Ni-substitution scheme, incomplete delithiation and the lack of reversible activity has resulted in some Ni remaining as Ni3+ and a lower Li content x, possibly affecting the results.
https://doi.org/10.1016/j.jssc.2015.07.025_p3_14 | Considering the results of Li et al. [27], the decreased quadrupole splitting values of the Fe3+ component observed for the lithium-poor, Fe3+-containing phase of y=0.2 may originate from the changed Li occupancy at the M1 site due to M2+. Further for y=0.6, the decreased quadrupole splitting values of the Fe3+ component are suggested to result from the increased amount of M2+ and the presence of lithiated Fe2+ in the same phase. The neighboring M2 site contribution cannot be excluded, as differences in size and valence can affect the local environment. In addition, changes in the Jahn–Teller distortions are predicted for the substituted samples, which can affect the octahedral distortion.
https://doi.org/10.1016/j.jssc.2015.07.025_p3_15 | When the Fe2+ quadrupole splitting values at different substitution levels y are compared, no considerable changes are seen, compared to Fe3+. In the two-phase composition of y=0.2, the M1 environment of Fe2+ would remain essentially the same, but some M2+ neighbors appear at the M2 site. For y=0.6, a single-phase composition was predicted, where distribution of Li atoms and vacancies at the M1 site theoretically exists, and the M2 site is either occupied by M2+ or Fe3+. However, no clear change in the spectrum is observed.
https://doi.org/10.1016/j.jssc.2015.07.025_p3_16 | In addition, the y=0, 0.2, and 0.6 samples were probed at the fully charged state (4.99 V vs. Li/Li+ charge cut-off voltage), whereby the Fe2+/Fe3+ redox couple is expected to be fully delithiated with only Fe3+ present. Examples of the measured Mössbauer spectra are shown in Fig. 7 with the preceding charge curve and the measurement point shown in the insets. Download : Download full-size image Fig. 7. 57Fe Mössbauer spectra for (a) LixFePO4, (b) LixFe0.4Co0.6PO4, and (c) LixFe0.4Ni0.6PO4 electrodes at their charged state (4.99 V vs. Li/Li+). The preceding charge curves at 0.03 C rate are shown in the insets with the analyzed delithiation state marked.
https://doi.org/10.1016/j.jssc.2015.07.025_p3_17 | In Fig. 7, for y=0 a small residue of Fe2+ component can be detected (S of approx. 3%) due to a slightly incomplete delithiation. For the y=0.2 and 0.6 compositions, no clear Fe2+ doublets are resolved, possibly due to the larger scattering of the data points. It is however demonstrated that only a small amount of Fe2+, if any is present. Additionally, in the Co-substituted sample at y=0.6, two Fe3+ doublets are resolved and distinguished with different quadrupole splitting values, implying the presence of Fe3+ in different environments. The δ, 2εQ, and Γ for the Fe3+ doublet(s) are given in Table 3. Table 3. δ, 2εQ, and Γ for Fe3+ doublet(s) in LixFe1−yMyPO4 (M=Co, Ni) electrode samples charged to 4.99 V vs. Li/Li+. Composition δ, (mm s−1) 2εQ, (mm s−1) Γ, (mm s−1) y=0 0.43 1.54 0.25 y=0.2; Co 0.43 1.52 0.29 y=0.6; Co 0.44 1.55 0.29 0.46 1.13 0.37 y=0.2; Ni 0.43 1.36 0.35 y=0.6; Ni 0.44 1.03 0.35
https://doi.org/10.1016/j.jssc.2015.07.025_p3_18 | For the fully-charged (only Fe3+) y=0.2 and 0.6 samples, the quadrupole splitting values for the Fe3+ doublet are higher than those for the samples with partially-delithiated Fe2+/Fe3+ (Table 2). According to Table 3 and Fig. 7, Ni-substituted samples still show clearly decreased quadrupole splitting values for the Fe3+ components, when compared to y=0. For Co substitution, one doublet in both y=0.2 and 0.6 shows a quadrupole splitting value of Fe3+ similar to that in y=0, while for y=0.6 a second doublet with a decreased quadrupole splitting value is demonstrated.
https://doi.org/10.1016/j.jssc.2015.07.025_p3_19 | In a fully-delithiated sample, the M1 site is completely vacant. This simplifies the M2 local environment, which is controlled solely by changes in the neighboring M2 site occupancy [27]. For y=0, due to the phase separation, only the ratio of lithiated/delithiated phases varies, but the Fe3+ environment is not changed. This explains the constant quadrupole splitting values for y=0; no variation at the M1 or M2 site occupancies occurs upon varying delithiation state. This is consistent with the study of Andersson et al. [15] where unchanged positions for the Fe2+ and Fe3+ doublets were reported at different states of LiFePO4 delithiation.
https://doi.org/10.1016/j.jssc.2015.07.025_p3_20 | For the Ni-substitution scheme, no activity related to the Ni2+/Ni3+ redox couple was shown after the initial charge, and only the Fe2+/Fe3+ redox couple was reversibly delithiated/lithiated (inset in Fig. 4(c)). Thus the difference between measurements at halfway of the Fe2+/Fe3+ region (Fig. 4(c)) and after charging to 4.99 V vs. Li/Li+ (Fig. 7(c)), is the complete delithiation and oxidation of Fe2+ to Fe3+. The Ni2+/Ni3+ couple is inactive after the partial delithiation during the initial charge (inset in Fig. 7(c)), and thus residual Li in the structure is assumed, most probably lowering the quadrupole splitting values compared to y=0. The quadrupole splitting for Fe3+ in the samples with fully-delithiated Fe2+/Fe3+ couples are higher than in the partially-delithiated cases. This implies that the local environment of Fe3+ is affected by changes in the Fe2+/Fe3+ couple delithiation state, opposite to the behavior of the y=0 sample. For the y=0.6 composition, this may be related to the suggested single-phase composition, with Fe2+ and Fe3+ present in the same phase at the partially-delithiated state.
https://doi.org/10.1016/j.jssc.2015.07.025_p3_21 | For the Co-substitution scheme, in addition to the Fe2+/Fe3+ redox couple, also the Co2+/Co3+ couple is delithiated when charged to 4.99 V vs. Li/Li+. For both y=0.2 and 0.6, an Fe3+ doublet with a quadrupole splitting similar to the y=0 composition is observed. It is suggested that this is related to Fe3+ with no nearest-neighbor Li atoms. For y=0.6, additionally a second doublet with a lower quadrupole splitting value is demonstrated. The appearance of two Fe3+ doublets with differing quadrupole splitting values implies existence of different local environments, for example Fe3+ in two different phases. Single-phase composition was suggested for the y=0.6 sample with Fe2+/Fe3+ couple partly delithiated, and only one clear doublet for Fe3+ was observed. It is possible that at the end of the Co2+/Co3+ couple region, one fully-delithiated phase and another phase possibly containing residual Li and Co2+ coexist, thus producing two differing environments. Due to the sluggish kinetics and interfering electrolyte oxidation, some residual Li is likely to be present and complete delithiation and oxidation of Co2+ is not achieved.
https://doi.org/10.1016/j.jssc.2015.07.025_p3_22 | Lee et al. [24] investigated chemically delithiated Fe1−yNiyPO4 materials and also measured decreasing quadrupole splitting values for Fe3+ with increasing y (1.530 mm s−1 for y=0 and 1.004 mm s−1 for y=0.6). This implies that the M2 site occupancy also affects the Fe3+ environment, assuming the delithiation in Ref. [24] was complete. In our study, for both the substitution schemes M2+ is smaller than Fe2+ but larger than Fe3+, and M3+ is smaller than Fe2+ and Fe3+. Additionally, changes in the Jahn–Teller distortion are anticipated. Along with the M1 site occupancy, these variations at the M2 site may contribute to the decreased quadrupole splitting for Fe3+.
https://doi.org/10.1016/j.jssc.2015.07.025_p4_2 | We have employed 57Fe Mössbauer spectroscopy to systematically follow the changes in the local structures around the electrochemically active iron atoms in the olivine-structured LixFe1−yMyPO4/C (M=Co, Ni) system both with increasing M-for-Fe substitution level y and decreasing Li content x. In the parent y=0 system Fe3+ experiences no changes in the electrical environment upon delithiation apparently due to the LiFePO4/FePO4 phase separation, whereas in the cation-substituted samples, gradual variations in the local symmetry of octahedrally-coordinated Fe3+ are demonstrated. For y>0, the presence of M2+ in the same phase with Fe3+ in partially-delithiated materials introduces increased Li occupancy at the M1 site around Fe3+ ions, resulting in a decreased quadrupole splitting value for the Fe3+ component as extracted from the Mössbauer spectra. This implies a higher symmetry of the electrical environment and thereby possibly a diminished distortion of the Fe3+O6 octahedra. The neighboring M2 site occupancy is concluded to have a minor effect on the local structure of Fe3+. At the fully-charged state, the Co-substituted samples show an Fe3+ component with a local environment similar to that in the y=0 case. For the Ni-substitution scheme, lower quadrupole splitting values are measured due to the inactivity of the Ni2+/Ni3+ redox couple and the resulting residual Li in the structure.
https://doi.org/10.1016/j.jssc.2016.07.002_p1_2 | LiFePO4 is an attractive material for Li-ion battery applications as it shows high cycle stability and can be produced from low cost raw materials in a facile way [1]. Unfortunately, its electrical conductivity is low while Li ion diffusion is slow along the one-dimensional channels of the olivine structure of LiFePO4 [2]. The diffusion limitation can be surmounted by decreasing the particle size [3] while the conductivity can be increased most efficiently by embedding LiFePO4 in a conductive matrix like carbon [4]. A particularly promising approach is to produce a core-shell structure consisting of carbon-coated LiFePO4 nanoparticles. This carbon shell does not only improve the conductivity between the electrochemically active LiFePO4 particles but also acts as a protection for the active material against parasitic interactions with the electrolyte. A complete wrapping of LiFePO4 in graphene, however, can retard Li-ion diffusion, similar to the effect suggested by Wei et al. when amorphous carbon shells are too thick [5].
https://doi.org/10.1016/j.jssc.2016.07.002_p1_3 | LiFePO4 nanoparticles with a nanometer-thin carbon shell can be produced by enclosed flame spray pyrolysis (FSP) [6]. By this synthesis approach, ball-like LiFePO4 nanoparticles are formed in a first step while the carbon-coating occurs in-situ downstream by pyrolysis of C2H2 in an O2-controlled atmosphere [7]. The LiFePO4-C particles obtained thereby show a high reversible practical charge capacity of about 160 mAh/g, a capacity density of about 112 mAh/cm3 and an excellent cycling stability with less than 3% capacity loss after 200 cycles. Waser et al. found that the cycle stability and galvanostatic discharge capacity of this material increases significantly if it has been heated. Interestingly, annealing at 800 °C provides a material with an enhanced electrochemical behavior than annealing at 700 °C [7]. To explore the structural reasons for the extraordinary behavior, the thermal stability of this material was probed by ex-situ experiments. The results reveal that the morphology and particle size are largely preserved after annealing in Ar/H2 atmosphere at 700 °C for 4 h, while the same treatment at 800 °C leads to a fusion of the core LiFePO4 into larger particles and Fe2P impurities according to XRD. The carbon layers withstand this treatment to a large extent and remain as empty shells (cenospheres) according to the results of supplementary ex-situ TEM studies [7].
https://doi.org/10.1016/j.jssc.2016.07.002_p1_4 | In-situ techniques are valuable tools to determine the dynamics of phase transitions and morphology changes as recently demonstrated for in-situ TEM studies of LiFePO4 [8] and in-situ XRD investigations of WO3 nanoparticles [9]. The transition from amorphous LiFePO4 into a stable crystalline olivine structure via intermediate, obviously metastable phases following Ostwald`s rule of stages was followed by an in-situ TEM investigation [10]. Here, we study the dynamics of the annealing process of carbon-coated LiFePO4 from the glassy to crystalline state in detail utilizing in-situ both TEM and XRD techniques along with ex-situ DRIFTS analysis.
https://doi.org/10.1016/j.jssc.2016.07.002_p2_3 | Nano-sized LiFePO4-carbon particles were made in two steps by scalable flame aerosol technology in an enclosed flame spray pyrolysis (FSP) unit: firstly, the core LiFePO4 particles were synthesized from the precursors (lithium acetylacetonate, iron(III) acetylacetonate and tributyl phosphate mixed in a molar ratio Li:Fe:P=1:1:1) dissolved in an equimolar mixture of 2-ethylhexanoic acid, toluene, diethylene glycol monobutyl ether and ethanol (precursor concentration 0.24 M). Subsequently and while on the flight, the particles were coated in-situ downstream by carbon produced by an autothermal pyrolysis of swirl-fed acetylene in an O2-controlled atmosphere. The global equivalence ratio (EQR) was 1.02 according to the original procedure (for details, see [7]).
https://doi.org/10.1016/j.jssc.2016.07.002_p2_5 | Transmission electron microscopy (TEM) samples were prepared by dispersing filter-collected LiFePO4-C powder in ethanol by using an agate mortar and pestle and dipping the TEM grid (holey C-foil on Cu grid) a few times into this suspension followed by drying in air. TEM was performed on a Tecnai F30 (FEI, USA) microscope operated at 300 kV. For the in-situ heating experiments, a Gatan 628 heating holder (Gatan Inc., USA) was used. After heating up the sample under high vacuum to a selected temperature, images were recorded with a Multiscan CCD 794 camera (Gatan Inc., USA) when the specimen became stable again after a few minutes of thermally induced drift.
https://doi.org/10.1016/j.jssc.2016.07.002_p2_7 | Filter-collected LiFePO4-C powder was pressed into pellets (diameter=13 mm, thickness=1.5 mm) prior to analysis. Powder X-ray diffraction (XRD) was performed in-situ on an AXS D8 Advance diffractometer (Bruker, Germany) equipped with a LynxEye 1-dimensional detector and a HTK 1200N high-temperature chamber (Anton Paar, Austria) purged with Hydrargon-2 (Pan-Gas, Switzerland, 2 vol% H2 in Ar). Cu-Kα (λ=0.154 nm) radiation is generated at 40 kV and 40 mA and the diffraction patterns are recorded in the range 2θ=15–70°. The average size of the LiFePO4 crystallites was determined by Rietveld analysis applying the fundamental parameter approach implemented in Topas 4.2 Software (Bruker AXS).
https://doi.org/10.1016/j.jssc.2016.07.002_p3_3 | A TEM image of as-synthesized material in pristine form (Fig. 1a) shows the typical ball-like morphology of the C-coated LiFePO4 particles with diameters in the range 20–100 nm that are coated by an amorphous layer with a thickness of 2–5 nm. The selected area electron diffraction (SAED) pattern (Fig. 1b) reveals mostly diffuse scattering intensity only. This observation confirms the presence of an amorphous structure (cf. XRD pattern recorded at 25 °C (Fig. 4a, bottom)). After heating to 400 °C in the course of the in-situ XRD experiment, the overall morphology is preserved even though the crystallinity changes. In particular, the carbon-coating of the oxide is still intact (Fig. 1c) but the crystallization of the core has started as recognized from the reflections that now abundantly appear in the SAED pattern (Fig. 1d). The many spots in the electron diffraction pattern indicate the presence of crystallites of different phases in various orientations. However, for the determination of the exact phase composition, X-ray powder diffraction is the best approach (see Fig. 4a). Download : Download high-res image (3MB)Download : Download full-size image Fig. 1. TEM images and selected area electron diffraction (SAED) patterns of C-coated LiFePO4 in pristine form and after annealing at different temperatures in the in-situ XRD measurement. The as-obtained sample consists of C-coated LiFePO4 (a) that is almost amorphous according to SAED (b). After heating to 400 °C, the carbon-coating is still intact (c) but crystallization of the core has started as recognizable from the reflections now abundantly present in the SAED (d). The HRTEM image (c) reflects the olivine structure in observation along ̅ (Fourier transform shown as inset). TEM images give evidence for C-shell break-up and large particle formation after heating to 700 °C (e) and 800 °C (f).
https://doi.org/10.1016/j.jssc.2016.07.002_p3_4 | The HRTEM image (Fig. 1c) confirms the presence of a crystalline core inside the amorphous carbon shell, and the evaluation of the lattice distances reveal that the olivine-type LiFePO4 structure is observed here along the direction . Indices are assigned accordingly to some spots in the corresponding Fourier transform (inset). Obviously, the LiFePO4 crystallizes within the still intact carbon shell without modifying it at 400 °C. The carbon-shells break up after heating to 700 °C (Fig. 1e) and 800 °C (Fig. 1f) and larger particles, mainly LiFePO4, are formed. This is in good agreement with the average LiFePO4 crystallite size of dXRD≈100 nm calculated from reflection broadening observed in the corresponding XRD pattern (cf. Fig. 4b).
https://doi.org/10.1016/j.jssc.2016.07.002_p3_5 | To obtain more detailed information about intermediate stages of this transformation, in-situ heating experiments have been conducted on a heating holder inside the TEM. Fig. 2 shows TEM images of the same area before and after annealing LiFePO4-C in-situ in the high vacuum of the microscope. As-prepared LiFePO4-C (Fig. 2a) shows the typical morphology of aggregated core-shell particles (dTEM≈50±20 nm) produced according to [7]. Fig. 2b shows the same area after the stepwise heating up to 800 °C running the temperature program given at the bottom of Fig. 3. The changes of morphology and structure are drastic but corresponding features before and after the heating experiment can unambiguously be correlated to each other, as indicated by letters in Fig. 2a and b. In particular, ball-like structures can be recognized in both images: the dense amorphous carbon initially coating the LiFePO4 nanoparticles is converted into empty, cenosphere-like carbon shells as exemplified best at the sites marked by the letters A, C and E in Fig. 2a and b. It is obvious that a big amount of LiFePO4 diffuses away from the carbon shells and grows into large particles (100–400 nm), appearing as dark areas in Fig. 2b. This finding is in agreement with ex-situ TEM results obtained after annealing the material for 240 min under reducing conditions at 800 °C (cf., Fig. 5c and d in [7]) as well as with corresponding XRD patterns revealing crystallites of about 80 nm average size [7]. Download : Download high-res image (1MB)Download : Download full-size image Fig. 2. Transmission electron microscopy (TEM) images of the same area of carbon-coated LiFePO4 (a) at room temperature (RT) before the start of in-situ annealing and (b) at the end of the annealing at T=800 °C. During heating, empty carbon shells (e.g. A,C,E in (b)) develop from carbon-coated LiFePO4 particles and the oxide material sinters together (e.g. above E and left of D in (b)). Download : Download high-res image (2MB)Download : Download full-size image Fig. 3. TEM images of the same area of carbon-coated LiFePO4 at room temperature (I and a) and at different stages of the in-situ heating experiment (II-VI and b–j). The red frame marks an area shown as close-up below. Most changes - in particular the formation of empty carbon shells (an example is marked by arrows) and the particle growth - only occur at temperatures above 700 °C (V, VI and i, j) in agreement with ex-situ measurements [7]. (For interpretation of the references to color in this figure legend, the reader is referred to the web version of this article.)
https://doi.org/10.1016/j.jssc.2016.07.002_p3_6 | TEM images recorded at different stages between room temperature (RT) and 800 °C reveal the dynamics of this process as a function of annealing temperature (Fig. 3, bottom). Remarkably, the morphology remains unaltered to a large extent up to 600 °C (Fig. 3d). The agglomerates built up by the LiFePO4 spheres or primary particles are coated by as well as embedded in amorphous carbon. They are, however, rather flexible and changes of the position of the spheres in respect to each other happen frequently as induced by thermal activation (e.g. in the upper right side of Fig. 3I and II). Furthermore, the average contrast of the LiFePO4 particles gets darker due to their crystallization starting around 400 °C (see below). LiFePO4 crystals oriented close to a zone axis appear dark in the TEM image owing to diffraction contrast. As the result, some small spheres appear then darker than larger and thus thicker ones. This effect can be recognized in Fig. 3a–c (lower left side): two LiFePO4 particles with a diameter of ca. 30 nm overlap partly; they crystallize at 500 °C and become darker then.
https://doi.org/10.1016/j.jssc.2016.07.002_p3_7 | More eye-catching structural changes are initiated between 700–750 °C. There, the so far dense carbon shells obviously break up to some extent and LiFePO4 leaks out of the spheres leaving behind empty carbon shells in the end. An example of such void formation is indicated by an arrow in Fig. 3IV–VI. On the other hand, the LiFePO4 sinters together and forms larger particles. This can be well observed in the enlarged area (Fig. 3a–j). The two 30 nm particles described above (bottom left in Fig. 3a)) appear to be fused together at 700 °C but likely are moved in such a way that they overlap in the projected image (Fig. 3e). During the period of ca. 10 min, in which the sample was in-situ annealed at 700 °C, a new dark particles with a diameter of ca. 15 nm evolves adjacent to these particles (Fig. 3f) and starts to grow in size. In the two images recorded at 750 °C within ca. 5 min, the size of this particle is approximately doubled (final diameter ca. 45 nm, Fig. 3i). Parallel to this growth process, an empty carbon shell is formed with a rim decorated by smaller particles (Fig. 3e–i). The other sphere is still filled to some extent. Both spheres still have the same diameter of about 30 nm as in the beginning. At 800 °C, the position of the particles has changed and further voids appear (Fig. 3 VI and j). The presence of larger particles that are connected via this conductive porous carbon framework plays certainly an important role for the excellent electrochemical properties of LiFePO4-C heated at high temperatures which is superior compared to the as-obtained material [7].
https://doi.org/10.1016/j.jssc.2016.07.002_p3_8 | The observed cavity formation and carbon shell break-up might be attributed to the consumption of carbon by reduction of Fe3+ in the starting glassy state to Fe2+ in the crystalline LiFePO4 and in the by-product FeO. The starting glassy material most likely contains also Fe3+ as the core particle synthesis happens at fuel lean (EQR<1) condition [7] while Strobel and Pratsins [11] showed that fuel rich (EQR>1) conditions are needed to produce Fe2+ oxides by FSP. This carbothermal process is known to start above 700 °C [12].
https://doi.org/10.1016/j.jssc.2016.07.002_p3_10 | Structural changes of the LiFePO4-C composite, in particular changes of the phase composition and the average crystallite size, during heating and cooling were determined by powder X-ray diffraction (XRD). Fig. 4a shows selected XRD patterns recorded in-situ during heating-up the material from room temperature (RT=25 °C) to 800 °C and cooling down (temperature steps=50 °C) following the temperature protocol given in Fig. 4b (squares). The as-prepared material from FSP is completely amorphous as indicated by a featureless XRD pattern at 25 °C (Fig. 4a, bottom). A first indication for the onset of crystallization becomes visible at 350 °C as indicated by a faint peak at 2θ=35.6° that corresponds to the strongest reflection of LiFePO4. Upon increasing the annealing temperature to 400 °C, the strong peaks characteristic for LiFePO4 (ICSD=072545) appear. Besides that, the reflections of wuestite (FeO, ICSD=027856) are found. The examination of peak broadening points to LiFePO4 crystallite sizes of dXRD≈50 nm. This value is in agreement with the results of an additional experiment in which the starting material was quickly heated-up to T=400 °C and then kept at this temperature for six hours (Supplementary material, Fig. S1). In this experiment, the main product LiFePO4 was already formed at 400 °C in crystalline form after a dwell time of approximately 30 min only. It should be mentioned that LiFePO4 crystallized at such low temperatures may show Li antisite defects according to Qin et al. [13] that deteriorate the electrochemical performance. Download : Download high-res image (678KB)Download : Download full-size image Fig. 4. (a) In-situ X-ray diffraction patterns of carbon-coated LiFePO4 and (b) the heating protocol (squares): the maximum temperature of T=800 °C was held for 60 min before cooling back to RT. The LiFePO4 crystallite size (circles) and annealing temperature (squares) are shown as a function of time (b). In (a), the orange line indicates the reflections of FeO, the pink line and diamonds a yet unidentified reflection at 2θ≈47°. (For interpretation of the references to color in this figure legend, the reader is referred to the web version of this article.)
https://doi.org/10.1016/j.jssc.2016.07.002_p3_11 | The maximal LiFePO4 crystallite size at 400 °C of dXRD≈50 nm was quickly reached after ca. 50 min without a significant further growth in the remaining 310 min of annealing (Supplementary material, Fig. S1). This value is in good agreement with the average particle size of about 50 nm determined from TEM images for the starting material (cf. Fig. 1a). Furthermore, FeO is formed as by-product already at this temperature (Fig. 4a). Note that the reflections shift to smaller diffraction angles with increasing temperature due to the thermal expansion of FeO [14].
https://doi.org/10.1016/j.jssc.2016.07.002_p3_12 | More and better developed LiFePO4 reflections can be distinguished at 450 °C and higher temperatures (Fig. 4a). Upon increasing the temperature to 700 °C, LiFePO4 reacts with carbon and Fe2P is formed as by-product [15], in agreement with ex-situ experiments [7]. The peak positions and intensities remain nearly unaltered when increasing the temperature to 800 °C and keeping this temperature for an hour. The LiFePO4 crystallite size (Fig. 4b, circles) increases during heating to dXRD≈100 nm, confirming the sintering of LiFePO4 into bigger particles as already observed by in-situ TEM (Fig. 2, Fig. 3). When cooling the sample back to room temperature, the phase composition does not change (top of Fig. 4a).
https://doi.org/10.1016/j.jssc.2016.07.002_p3_14 | Fig. 5 shows the absorbance (DRIFTS) spectra of as-prepared LiFePO4-C (black), annealed at 400 °C (blue) and 800 °C (green) as well as commercial LiFePO4 (red). Particles annealed at 800 °C have more pronounced absorbance peaks than those annealed at 400 °C and than the as-prepared ones indicating higher crystallinity. The peaks around 755 and 841 cm−1 can be attributed to out-of-plane bend vibrations of aromatic hydrogen atoms [16]. This is in agreement with the sticky, tar-like appearance [17] of the as-prepared material after in-situ carbon coating by C2H2 pyrolysis [7]. These peaks, however, disappear upon high temperature annealing at 800 °C (Fig. 5 green) and are also not present in commercial LiFePO4 (e.g. battery grade from Sigma-Aldrich with SSA=14.5 m2/g, dBET=116 and dXRD=150 nm). Download : Download high-res image (350KB)Download : Download full-size image Fig. 5. DRIFTS absorbance spectra of C-coated LiFePO4 as prepared (black), annealed at 400 °C (blue) and at 800 °C (green) as well as commercial LiFePO4 for comparison (red). Aromatic H out-of-plane bends (755 and 841 cm−1) in as-prepared and at 400 °C annealed samples disappear after heating to 800 °C in agreement with the results obtained with commercial material. (For interpretation of the references to color in this figure legend, the reader is referred to the web version of this article.)
https://doi.org/10.1016/j.jssc.2016.07.002_p4_2 | The crystallization and sintering behavior of FSP-made, carbon-coated, initially amorphous LiFePO4 nanoparticles during annealing was investigated in-situ by TEM and powder XRD. The findings give a deeper insight into the structural changes occurring to this core-shell material obtained at elevated temperature (up to 800 °C) that exhibits superior electrochemical performance over as-prepared and commercial LiFePO4 [7]. Crystallization of the amorphous material starts at about 400 °C, forming olivine-type LiFePO4. Remarkably, the carbon shells surrounding LiFePO4 particles persist upon further heating up to 700 °C. The break-up of carbon shells observed at T>700 °C occurs simultaneously with the growth of large LiFePO4 particles outside the cavities built thereby, leaving behind empty but mainly still intact carbon shells forming cenospheres. Such a porous carbon morphology that provides a conductive network at the nanoscale might be beneficial for high C-rate electrodes or for impregnation with sulfur for next-generation Li-S batteries [18].
https://doi.org/10.1016/j.jssc.2017.06.022_p1_2 | In order to develop more environmentally friendly, cheaper and safer Li-ion batteries, the search for alternative cathode materials to replace the layered lithium cobalt oxide system is taking place. Among wide range of chemical compositions [1], [2], [3], [4], [5], [6], [7] the lithium iron phosphate (LiFePO4, LFP, phosphoolivine), initially proposed in 1997 by Goodenough and co-workers [8], is one of the most attractive, commercial positive electrode materials. The phosphoolivine is based on non-toxic, earth abounded elements, and possesses high theoretical capacity (170 mAhg−1) related to Fe2+/3+ redox pair at 3.5 V level vs. metallic lithium. Moreover, due to their three-dimensional crystal structure, olivines preserve high thermal and chemical stability. However, the main factors limiting electrochemical performance of LiFePO4 are low electronic and ionic conductivities. The electronic component of electrical conductivity is related to a hopping of hole-type small magnetic polarons [9]. Fe3+ cations originate from presence of lithium vacancies in the material and as reported by Zaghib et al. [9], [10] its concentration at room temperature is on the order of 3.5•10−3. Ionic component of conductivity is governed by Li+ hopping, which, owing to structural constrains, is favored along [010] direction [11]. One of the methods to overcome problems with low electronic conductivity and one-directional lithium diffusion paths in LixFePO4 is synthesis of phoshoolivine nano-sized platelet grains with exposed (010) surfaces. Fabrication of nanometric phospholivine is usually associated with low-temperature processes occurring in solvothermal [12], [13], [14], hydrothermal [15], [16], [17] and co-precipitation methods [18], [19], [20]. Careful control of synthesis conditions is essential due to the strong influence of preparation procedure on its morphology and intrinsic defect concentration which can greatly modify transport properties of LiFePO4 [9], [10], [21]. First-principle calculations show that among intrinsic defects in LiFePO4 the one with the lowest formation energy is the nearest neighbor anti-site complex residing in an edge-shared octahedrons, negatively affecting lithium diffusivity [21], [22]. In the LiFePO4 synthesized via solid-state reaction the concentration of the anti-site complexes is close to ∼1% [23], while in samples obtained via hydrothermal or optical floating zone method [24] this concentration increases up to ∼7–8% and ∼2.5–3% respectively [25]. Generally, greater amounts of cation mixing are reported in the phosphoolivines synthesize via the low-temperature methods. These defects even at low concentration impose blocking effect on migration of lithium ions along the [010] diffusion paths, depending on LiFePO4 morphology and particle size [21]. Thus, on the one hand low-temperature synthesis methods enable transition to nanoscale, which can shorten lithium diffusion pathways and allow more effective migration of lithium ions in the LiFePO4, but on the other hand may lead to deterioration of electrochemical performance due to higher concentration of anti-site defects [25]. From this point of view it seems favorable to design synthesis method yielding defect free samples, e.g. Cho and co-workers [26] showed that proper selection of the solvent (e.g. ethanol) in the solvothermal synthesis method allows to obtain pure single-phase LiFePO4, with insignificant amount of the anti-site defects (less than 1%) exhibiting superior electrochemical performances.
https://doi.org/10.1016/j.jssc.2017.06.022_p1_3 | Another key issue impairing electrochemical properties of LiFePO4 synthesized via a low-temperature methods is concurrent forming of secondary phases containing Fe3+ ions. As reported by Julien et al. [6], [27], a thin (~3 nm) layer containing trivalent iron, of stoichiometry close to Li3Fe2(PO4)3, is formed on the surface of nano-sized LFP particles. Such layer is not detectable with XRD or FTIR techniques and it is considered as one of the most common impurities of LiFePO4 [27], [28], [29]. The TEM images showed [6], [29] that this thin layer is strongly disordered, which could raise the supposition about its amorphous nature. Moreover, forming the additional surface layer has an adverse impact on the transport and electrochemical properties of nano-sized LiFePO4 particles (e.g. low electronic conductivity or inferior charge/discharge efficiency [29]). Further research on magnetism of iron located in the surface layers of LiFePO4 carried out by Julien and co-workers [27], [28], [29], [30] confirmed presence of Fe3+ ions in low-spin state, which is consistent with Andersson`s idea [31], that Fe3+ ions are embedded in ca. 3 nm thick amorphous surface layer.
https://doi.org/10.1016/j.jssc.2017.06.022_p1_4 | Introduction of reducing agents during a low-temperature, hydrothermal synthesis of LiFePO4 cathode material was already reported by Chen et al. [17]. Here we extend this concept into a wider range of reductants, such as potassium iodide, glucose, ammonium thiosulfate or H2-Ar gas mixture, and apply it to a different low-temperature routine of powder preparation, the co-precipitation method.
https://doi.org/10.1016/j.jssc.2017.06.022_p1_5 | In this paper, we present the co-precipitation synthesis procedure yielding nanometric LiFePO4 with enhanced electrochemical properties without any post-synthesis heat treatment. Also simple and effective way of decreasing amount of Fe3+ containing phases by addition of reducing agents such as potassium iodide, glucose, ammonium thiosulfate or reducing gas atmospheres during low-temperature (107 °C) synthesis is presented. We compare and discuss an influence of anti-site defects and amorphous surface layers containing Fe3+ ions on electrochemical properties of nano-sized LiFePO4 produced in the presence of reducing agents. Reported procedure has been described in patent application [32]. In order to fully describe crystal structure and anti-site defect concentration in the obtained materials XRD, SEM and HRTEM measurements were carried out. Average level of Fe3+ impurities in the studied nanocrystalline phosphoolivines was investigated using traditional analytical chemistry methods or the Mӧssbauer spectroscopy. The cyclic charge-discharge tests under different current rates were performed for Li/Li+/LixFePO4 batteries with the studied samples in order to investigate their electrochemical performance.
https://doi.org/10.1016/j.jssc.2017.06.022_p2_3 | 2.1.1. Reagents, duration and temperature control In order to prepare LiFePO4 nanopowders a low-temperature co-precipitation method described previously by Delacourt et al. [33], [34] and later in our work [35] was employed. In this procedure precipitation of LiFePO4 proceeds in a water based solution containing Fe2+, PO43- and Li+ ions under neutral (6.0–8.0) pH conditions via the following reaction: (1) FeSO4(aq) + H3PO4(aq) + 3LiOH(aq) → LiFePO4(s) ↓ + 3H2(l) + Li2SO4(aq) Co-precipitation process was carried out in round-bottom flask under reflux, with FeSO4·7H2O (Sigma-Aldrich, > 99%), LiOH·H2O (POCH, +99%) and concentrated H3PO4 (POCH, 85%) as reactants. All reagents were dissolved in a 1:1 vol. mixture of distilled water and ethylene glycol (POCH, AR, >98.5%) and heated until boiling. Subsequently, the boiling-hot solutions were mixed in the following order: firstly, the solution containing FeSO4 was poured to H3PO4, and then LiOH was added drop-wise, the obtained mixture was aged under reflux in air atmosphere at boiling temperature, for different aging times. In order to optimize the conditions of the synthesis, the influence of the aging time on phase composition of the precipitate was investigated. The precipitate was collected by filtering and washed several times with distilled water and ethanol, afterwards the phosphoolivine was dried overnight at 70 °C in a vacuum oven.
https://doi.org/10.1016/j.jssc.2017.06.022_p2_4 | 2.1.2. Reducing agents The following reagents were used as reducing agents: potassium iodide KI (POCH, >99%), ammonium thiosulfate (NH4)2S2O3 (Alfa Aesar, 99%), glucose C6H6O12 (POCH, D-(+) >99%) and continuous flow of gas mixture 5%H2−95%Ar through the reaction flask. The synthesis of LiFePO4 nanopowder proceeded according to the description given in previous section except the introduction of reducing agents, which were introduced together with FeSO4 in water-ethylene glycol mixture. Except gas mixture, reductants were added in several molar ratios: 0.15, 0.30 and 1.00 mol per mol Fe.
https://doi.org/10.1016/j.jssc.2017.06.022_p2_6 | X-ray powder diffraction patterns were obtained with the Empyrean PANalytical diffractometer equipped with a Cu Kα source (λ = 0.15418 nm). Analysis of diffraction patterns was provided by Rietveld method as implemented in GSAS+EXPGUI software [36]. Transmission electron microscope (TEM) images were taken with the Philips CM20 Super Twin microscope by courtesy of the Institute of Low Temperature and Structure Research in Wroclaw, Poland. Scanning electron microscope (SEM) images were obtained with the SEM FEI Nova Nano SEM200 by courtesy of the Faculty of Materials Science and Ceramics, AGH University of Science and Technology in Krakow, Poland.
https://doi.org/10.1016/j.jssc.2017.06.022_p2_8 | The synthesized materials were used to fabricate cathode layers for Li-ion batteries and were subjected to further electrochemical investigation. The phosphoolivine powders were mixed with carbon additives to receive the composite layers (70 wt% of active material, 15 wt% of graphite, 10 wt% of carbon black and 5 wt% of PVDF in NMP solvent). The electrodes were tested using CR2032 type cells against lithium metal and with 1 M LiPF6 (Sigma-Aldrich, 99,99%) in 1:1 mixture of ethylene carbonate (EC, Sigma-Aldrich, 99,99%) and diethyl carbonate-DEC (DEC, Sigma-Aldrich, 99,99%) electrolyte. The cells were galvanostatically charged and discharged under various current loads (regimes from C/5–10C) with the cut-off voltages 2.3–4.3 V using ATLAS PGStat 0361 galvanostat/potentiostat or KEST 32k galvanostat/potentiostat.
https://doi.org/10.1016/j.jssc.2017.06.022_p2_10 | Fe2+ and Fe3+ contents in the obtained phosphoolivine powders were determined by means of the Mӧssbauer spectroscopy using 57Co(Rh) source by courtesy of Jagiellonian University in Krakow, Poland and confirmed by the precipitated under continuous flow of Zimmermann-Reinhardt method. Shortly after selected LiFePO4 powders were dissolved in HCl (POCH, 37%), the Zimmermann-Reinhardt mixture (MnSO4, H3PO4 and H2SO4 solution) was added to the solution. To determine initial Fe2+ content, the obtained solution was titrated with 0.2 M KMnO4. At the end point of titration, the excess SnCl2 was added to reduce Fe3+ to Fe2+ ions. In order to oxidize leftover Sn2+ to Sn4+, HgCl2 was added to the mixture. Then, the second titration with 0.2 M KMnO4 was performed to determine overall Fe2+ ions content. Relative initial Fe2+ content present in the precipitates is the V1/V2 ratio, where V1 and V2 are titrant volumes in the first and final titrations, respectively. The relative Fe3+ content in phosphoolivine was calculated as: (2)
https://doi.org/10.1016/j.jssc.2017.06.022_p3_3 | Fabrication of electrochemically active cathode materials for Li-ion batteries is one of the main goals of many research laboratories. This demands control over crystalline size, morphology and phase composition in the co-precipitation of LiFePO4 nanopowders which is the subject of this paper.
https://doi.org/10.1016/j.jssc.2017.06.022_p3_4 | Instantly after mixing all starting reactants at the boiling temperature formation of greenish precipitate was observed. X-ray diffraction patterns collected at several stages of aging at the boiling temperature, about 107 °C, were presented in Fig. 1. Download : Download high-res image (542KB)Download : Download full-size image Fig. 1. XRD patterns of obtained precipitates with different aging time.
https://doi.org/10.1016/j.jssc.2017.06.022_p3_5 | In order to further reveal the effect of temperature on morphology of phosphoolivine nanoparticles the aging temperature was lowered to room temperature. Thermodynamic calculations showed that Li3PO4 and Fe3(PO4)2∙xH2O coexist in equilibrium in the solution containing Fe2+, PO43- and Li+ ions up to 100 °C, however above 105 °C the equilibrium of reaction (1) is shifted towards precipitation of LiFePO4 [33]. In our case analysis of the collected patterns showed existence of the diffraction peaks characteristic for LiFePO4 Pnma orthorhombic structure (PDF 01–081–1173) in all samples. For the sample obtained at 25 °C diffraction pattern reveled mainly Li3PO4 and Fe3(PO4)2 phases, whereas samples obtained after 12 h aging at 107 °C are single phase LiFePO4 tryphilite, however at shorter aging periods, 2 and 6 h, small diffraction peaks from Li3PO4 and Fe3(PO4)2·H2O secondary phases could be observed. Along with increasing aging time diffraction peaks attributed to the tryphilite phase narrowed, which may be attributed to improved crystallinity and increased particle size. Table 1 presents phase composition based on Rietveld refinement and crystallite size calculated from the Scherrer equation. Table 1. Phase composition and average crystallite size of the obtained precipitates for different aging times and temperatures. Aging temperature Aging time Phase composition Average LiFePO4 crystallite size [nm] 25 °C 12 h 42% wt. LiFePO4 37 41% wt. Li3PO4 17% wt. Fe3(PO4)2 107 °C 2 h 92% wt. LiFePO4 37 4% wt. Li3PO4 4% wt. Fe3(PO4)2 107 °C 6 h 92.5% wt. LiFePO4 39 4% wt. Li3PO4 3.5% wt. Fe3(PO4)2 107 °C 12 h 100% wt. LiFePO4 46
https://doi.org/10.1016/j.jssc.2017.06.022_p3_6 | The obtained values of crystallite size varied from 37 nm for the room temperature precipitation to 46 nm for 12 h aging at 107 °C. The obtained results are similar compared with crystalline size for phosphoolivines synthesized using hydrothermal methods [37]. It can be also postulated that the co-precipitation reaction of LiFePO4 in investigated conditions proceeds via an intermediate step with formation of Li3PO4 and Fe3(PO4)2·H2O phases which, as reaction proceeds, slowly transform into phosphoolivine. This finding is slightly different with observation made by Delacourt et al. [33] who obtained pure LiFePO4 by co-precipitation method in water-dimethyl sulfoxide (DMSO) environment even after 1 h of aging time, indicating therefore very high nucleation kinetics of LiFePO4 without any intermediates. However, existence of intermediate phases in a form of Li3PO4 or FeHPO4 was observed by Wang et al. [38]. Mentioned results point at a very strong impact of the used solvent on structural properties of LiFePO4 powders synthesized via soft chemistry methods.
https://doi.org/10.1016/j.jssc.2017.06.022_p3_8 | Single phase, nanocrystalline LFP powder obtained after 12 h aging at 107 °C was subjected to further tests and modifications. In order to investigate the morphology of the obtained samples TEM and SEM measurements were performed. Synthesized phosphoolivines comprise of agglomerates (approximately 500 nm) composed of uniform nanometric platelets with diameter about 100–150 nm (Fig. 2). This value is about twice as large as primary particles seen by X-ray diffraction indicating that the average particle was composed of several crystallites. Download : Download high-res image (983KB)Download : Download full-size image Fig. 2. Scanning electron microscope measurements of synthesized nanometric LiFePO4 powders obtained with 60,000 x (a) and 100,000 x (b) resolutions along with average agglomerate size histogram (calculated basing on SEM micrographs) (c).
https://doi.org/10.1016/j.jssc.2017.06.022_p3_9 | TEM micrographs of attained powders are gathered in Fig. 3. The acquired data revealed existence of disordered films on the surface of each LiFePO4 platelet, which thickness was found to vary from 1.5 to 5 nm (Fig. 3d). Additionally, several tens of nanometers large amorphous regions could be observed (Fig. 3c). It is probable that the observed disordered thin layers formed at the surface of nano-sized LiFePO4 particles as well as amorphous precipitates may be identified with Li3Fe2(PO4)3 phase containing trivalent iron ions reported in Refs. [27], [28], [29], [30], [31]. Download : Download high-res image (1MB)Download : Download full-size image Fig. 3. Transmission electron microscope images of the synthesized nanometric LiFePO4. Bulk and surface regions (a, b) and amorphous surface layers present in obtained phosphoolivines (c, d) and (e).
https://doi.org/10.1016/j.jssc.2017.06.022_p3_10 | The observed platelets possess well crystalized bulk structure with d020 spacing about 0.38 nm (theoretical d spacing for LiFePO4 0.3487 nm [39]) which suggests existence of the exposed c-a planes perpendicular to [010] direction. Ab-initio investigation of the morphology of nanometric LiFePO4 showed that crystallites should be preferably terminated by {010}, {100}, and {101} faces and exposure of the (010) surface is significant since it is normal to the most facile pathway for lithium ion conduction [40]. Moreover, ethylene glycol molecules due to its structure preferably adsorb on the {010} faces of LiFePO4 inhibiting growth of the crystals along [010] direction at the same time enlarging exposure of the (010) surfaces [41]. This findings explain observed platelet shape of the synthesized LiFePO4 particles and suggest that water-ethylene glycol system is appropriate solvent leading to phospholivine with highly exposed lithium deficient (010) surfaces [41] which in turn may enhance lithium insertion/deinsertion kinetics. It corresponds well with reports by other authors who have shown that introducing ethylene glycol into a hydrothermal reaction system resulted in a remarkable improvement in electrochemical properties of phosphoolivine [12].
https://doi.org/10.1016/j.jssc.2017.06.022_p3_12 | Existence of the trivalent iron ions in form of surface layer may have adverse impact on the transport and electrochemical properties of nano-sized LiFePO4 particles (e.g. low electronic conductivity or inferior charge/discharge efficiency [29]). Therefore, it would be beneficial to modify a low-temperature synthesis in a way that diminishes concentration of Fe3+ in the final product. In this study potassium iodide KI (15%, 30% and 100% molar ratio in relation to FeSO4), ammonium thiosulfate (NH4)2S2O3 (15 and 30 M ratio in relation to FeSO4), glucose C6H6O12 (30% molar ratio in relation to FeSO4) and continuous flow of reducing gas mixture 5%H2−95%Ar were used as a reducing agents. XRD data for precipitates obtained in the presence of the reducing agents revealed that all diffraction peaks could be indexed using LiFePO4 Pnma orthorhombic structure (PDF 01-081-1173). In all samples no traces of any secondary phases were found by means of XRD measurements (Fig. 4.) which suggests that the reducing agents introduced during co-precipitaion even in high concentration do not generate any crystalline impurities. Download : Download high-res image (365KB)Download : Download full-size image Fig. 4. XRD pattern of obtained LiFePO4 under continuous flow of reducing gas mixture 5%H2−95%Ar. The XRD patterns of precipitates obtained in the presence of the reducing agents were included in the Supporting information.
https://doi.org/10.1016/j.jssc.2017.06.022_p3_13 | To analyze the influence of the reducing agents on actual Fe2+/Fe3+ ratio Mössbauer transmission spectra were recorded for selected samples (Fig. 5.). These results were additionally supported by titration according to the Zimmermann-Reinhardt method. The results of the Mössbauer experiments revealed presence of two distinguished iron states represented by two doublets in the spectra. These were attributed to two forms of iron ions. The first doublet had isomer shift around 1.2 mm/s, which is characteristic of Fe2+ in octahedral coordination with oxygen as a ligands, while the second symmetric doublet with isomer shift ca. 0.4 mm/s can be associated with the presence of Fe3+ ions. Fractions of Fe3+ and Fe2+ ions calculated basing on Mössbauer signals and Reinhardt-Zimmermann method were gathered in Table 2, Table 3. Download : Download high-res image (449KB)Download : Download full-size image Fig. 5. Mössbauer spectra of selected phospholivine materials synthesized with reducing agents. Table 2. Content of the Fe2+ and Fe3+ ions calculated based on Mössbauer signals. unmodified LiFePO4 LiFePO4 +15% KI LiFePO4 +30% KI LiFePO4 +15% (NH4)2S2O3 LiFePO4 in5%H2−95%Ar Fe2+ [%] 75 79.5 85 80 88 Fe3+ [%] 25 19.5 15 20 12 Table 3. Content of the Fe2+ and Fe3+ ions calculated based on Reinhardt-Zimmerman method. unmodified LiFePO4 LiFePO4 + 15% KI LiFePO4 + 30% KI LiFePO4 + 15% (NH4)2S2O3 LiFePO4 + 30% (NH4)2S2O3 LiFePO4 + 30% glucose Fe2+ [%] 82 87 88 88 87 88 Fe3+ [%] 18 13 12 12 13 12
https://doi.org/10.1016/j.jssc.2017.06.022_p3_14 | Fe3+ concentration according to Mössbauer spectrum for unmodified LiFePO4 was equal to 25%. It was observed that such a high value of oxidized iron could be significantly reduced by addition of potassium iodide, KI, to the reacting mixture. Two various concentrations: 15% and 30% molar ratios of KI vs. total iron concentration were examined and both led to decreased Fe3+ content: 19.5 at% and 15.0 at%, respectively. Following this result we tested several other reducing agents such as ammonium thiosulfate, (NH4)2S2O3, glucose, and 5%H2−95%Ar gas flow through reacting mixture. Among them the lowest value of Fe3+ content in the resulting powder (12 at%) was obtained for continuous flow of gas mixture 5%H2−95%Ar through the reaction flask.
https://doi.org/10.1016/j.jssc.2017.06.022_p3_15 | The observed effect of the reducing agents on precipitation of LiFePO4 nanocrystals can be explain by synergy of two effects, firstly, as the reaction is carried out in air atmosphere, reducing agents prevent Fe2+ ions from being oxidized, and secondly, the reducing agents could reduce already oxidized Fe3+ species. In order to further investigate the influence of the reducers used in the study and amount of Fe3+ ions a on the structural properties of the synthesized phosphoolivine detailed Rietveld analysis of the collected XRD patterns were performed. The refinements were carried out assuming single-phase LiFePO4 crystal structure possessing Pnma orthorhombic symmetry (PDF 01-081-1173) along with existence of the neighboring anti-site complexes. The quality of refinements were characterized by χ2 parameter varying from 1.025 to 1.060 and obtained data are gathered in Fig. 6. The fraction of anti-site defects was estimated from 3.5% to 5.5% depending on the Fe3+ ions concentration, but no uniform tendency was noticed, at same time values of unit cell volume (V) are spread from 290.25 to 291.45 Å. Obtained, negligible effect of concentration of Fe3+ on structural parameters of LiFePO4 may be an indication that the major part of trivalent iron ions residue within disordered thin (~3 nm) layers formed at the surface of nano-sized LiFePO4 particles and do not form single-phase solid solution in the parent lattice. Download : Download high-res image (161KB)Download : Download full-size image Fig. 6. Obtained from Rietveld refinement unit cell volume (V) (upper part) and fraction of neighbor anti-site complexes as a function of Fe3+ ions content.
https://doi.org/10.1016/j.jssc.2017.06.022_p3_16 | It was already demonstrated that the high temperature synthesis methods involving reducing agents [42], [43], [44] lead to decrease of the concentration of Fe3+ ions in phosphoolivines. Also high-pressure hydrothermal reactions with antioxidants or co-precipitation synthesis under nitrogen atmosphere with further heat treatment were reported [44] to diminish the number of Fe3+ containing phases. But up to our knowledge it is first observation of the reduction of the Fe3+ ions at atmospheric pressure and at temperatures as low as 107 °C which may have pronounced impact on designing low-cost synthesis method leading to LiFePO4 nanopowder with enhanced electrochemical properties.
https://doi.org/10.1016/j.jssc.2017.06.022_p3_18 | With intention to evaluate the effect of morphology and content of Fe3+ in synthesized LiFePO4 nanopowders on their electrochemical performance, Li/Li+/LiFePO4-type cells were assembled and examined how they behave in galvanostatic charge-discharge cycles under various current loads. In standard procedure, in order to obtain uniform carbon coating, as-synthesized materials are mixed with organic precursors and further subjected to the high temperature annealing. However, with the aim of evaluating impact of physicochemical properties of phosphoolivines resulting strictly from applied low-temperature synthesis method on their electrochemical properties, heat treatment step was skipped. Obtained voltage profiles as a function of specific capacity of the positive electrode for the Li/Li+/LiFePO4 cell based on unmodified LiFePO4 and LiFePO4 synthesized with reducing agents at C/5 current rate are gathered at Fig. 7. Download : Download high-res image (760KB)Download : Download full-size image Fig. 7. Voltage profiles as a function of specific capacity of the positive electrode for the Li/Li+/LiFePO4 cell at C/5 charge/discharge rate with unmodified LiFePO4 and LiFePO4 synthesized with reducing agents (a) and 5% H2−95% Ar gas mixture (b).
https://doi.org/10.1016/j.jssc.2017.06.022_p3_19 | All evaluated cells exhibit flat voltage profiles with average value close to 3.45 V versus Li0/+ typical a two phase lithium (de)insertion mechanism in LiFePO4. Difference between charge and discharge curves for all Li-ion cells remain around 0.05 V, which suggest fast kinetics of the electrochemical reactions. The voltage plateau for LiFePO4 nanopowder prepared with reducing agents extended for wide capacity range, substantially larger comparing with the reference material. Towards the end points of charge/discharge cycles gradual change of the voltage profiles resulting from one phase lithium (de)insertion mechanism can be observed [45]. The discharge capacity recorded with C/5 current rate, is about 150 and 162 mAh/g for phosphoolivine synthesized with reducing agents (LiFePO4+15%KI and LiFePO4 obtained in 5% H2−95% Ar gas mixture, respectively) while the discharge capacity of unmodified LiFePO4 remained below 90 mAh/g. About 85% of recorded full discharge capacity of Li-ion cells with phosphoolivines synthesized with reducing agents corresponds to voltage value greater than 3.4 V versus Li0/+ and can be subscribed to the two-phase (de)insertion mechanism of LiFePO4 [45], [46]. Remained capacity, delivered by the cell below this voltage, is believed to result from pseudo-capacitive behavior of nano-LiFePO4 as proposed by Ravet et al. [46]. It is postulated therefore, that Fe3+ ions in a form of thin amorphous phases contribute to the discharge capacity via pseudo-capacitive mechanism, which in turn may explain fact that obtained precipitates possessing 88% of Fe2+ ions deliver gravimetric discharge capacity close to theoretical value for LiFePO4. Furthermore, we speculate that the additional capacity above 3.55 V is also related to the pseudo-capacitive [46] surface reactions of the amorphous phase. The difference between charge and discharge capacity, especially visible for the LFP + 15% KI sample, may also suggest the irreversibility of the pseudo-capacitive reactions taking place in the system.
https://doi.org/10.1016/j.jssc.2017.06.022_p3_20 | Discharge capacities for increasing current loads as a function of cycle number are gathered in Fig. 8. The highest discharge capacity was obtained for the cells with LiFePO4 precipitated under continuous flow of 5% H2 – 95% Ar gas mixture. Significant values of discharge capacities even for high current loads (10 C), which were obtained for Li-ion cells with LiFePO4 precipitated under continuous flow of 5%H2− 95%Ar, corroborate good kinetics of lithium (de)insertion mechanism resulting from highly exposed (010) surfaces. Download : Download high-res image (670KB)Download : Download full-size image Fig. 8. Discharge capacities of all Li/Li+/LiFePO4-type cells for increasing current load as a function of cycle number for unmodified LiFePO4 and LiFePO4 synthesized with reducing agents (a) and 5% H2−95% Ar gas mixture (b).
https://doi.org/10.1016/j.jssc.2017.06.022_p4_2 | In summary, the single-phase nanometric phosphoolivine was successfully synthesized by a low-temperature co-precipitation method performed under atmospheric pressure and without any heat treatment. SEM and TEM analysis of the obtained powders revealed platelet crystallites with exposed [010] surfaces and well crystalized bulk structure. The further investigation showed presence of the disordered, ~3 nm thin layer as well as amorphous at the surface of LiFePO4 platelets, possessing Fe3+ ions with total Fe3+ content up to 25 at%. Several reducing agents, effectively lowering Fe3+ concentration in phosphoolivine precipitates was evaluated. It was shown that the addition of KI, (NH4)2S2O3, glucose and the atmosphere of 5%H2−95%Ar during the synthesis diminished the trivalent Fe ions content and enhanced lithium insertion/deinsertion kinetics. The constructed cells with optimized LiFePO4 as a cathode material showed superior electrochemical performances, including high reversible capacity up to 162 mAh/g, flat voltage plateau with a value close to 3.45 V vs. Li0/+. The obtained results clearly present that transition to nanoscale and reduction of Fe3+ ions content seem to be one of the most effective method of improvement of phospholivine transport and electrochemical properties and enable designing low-cost synthesis method leading to optimized phosphoolivine.
https://doi.org/10.1016/j.jssc.2021.121958_p1_2 | Lithium-ion batteries (LIBs) have been widely utilized as energy storage devices for smart mobile devices and electric vehicles due to high energy density, improved thermal stability, and low-cost fabrication [1,2]. However, the leakage, flammability, and poor chemical stability of the employed volatile liquid electrolytes cause serious safety issues [3]. Therefore, safety becomes a crucial issue for the application of rechargeable lithium batteries. Employing solid polymer electrolytes (SPEs), usually a lithium salt mixed with polymer matrix, are believed to solve most of the problems associated with the liquid electrolytes [4]. Since Wright discovered the ionic conductivity of poly (ethylene oxide) (PEO) [5], it has been known as the most well-known polymer electrolyte because of the abundance of electronegative oxygen atoms in their flexible backbone and their low glass transition temperature (Tg = −65 °C), as well as the improved electrochemical and chemical stabilities during the charge and discharge process [6]. However, PEO usually shows low room temperature conductivity in the range of 10−6−10−8 S cm−1 due to its high crystallization degree [7]. With the increase of molecular weight of PEO, the Li+ mobility is suppressed by the crystalline domains. Although lowering the molecular weight of PEO reduces the crystallinity and improves the ionic conductivity, low molecular weight leads to a decrease in mechanical strength [8].
https://doi.org/10.1016/j.jssc.2021.121958_p1_3 | To enhance the ionic conductivity of PEO-based polymer electrolytes, one strategy is to suppress the crystallinity of the low-Tg PEO for obtaining high ionic conductivity. The modification methods include cross-linking [[9], [10], [11], [12]], [[9], [10], [11], [12]] [[9], [10], [11], [12]] forming block copolymer [[13], [14], [15], [16]], adding plasticizers [17], and ceramic fillers [18,19], and so on. Cross-linking SPEs show enhanced mechanical strength while restricting crystallization. However, cross-linking will slow down polymer chain motion leading to inefficient ionic conduction. Therefore, the introduction of linear polymer as an ionic conductors into mechanically stable cross-linked network to form semi-interpenetrating networks (IPNs) is greatly intriguing and urgently needed [20]. An attractive feature of the semi-IPNs is the finely tuned architecture integration of the two components, which leads to synergistic effects [21]. Introducing the semi-IPNs structure into polymer backbones has been proven to be an effective method to reduce the crystallinity of crystalline polymer matrix by breaking the orderly arrangement of polymer chain segment, which brings an increase of the ion conduction amorphous phase region [[22], [23], [24]]. The semi-IPN usually possesses good compatibility and dimensional stability due to the tight twisted three-dimensional (3D) networks, which give rise to good entanglement of the two components and reduce the phase separation [22,25]. A number of researchers have reported the role of semi-IPNs as SPEs. However, such systems were seen to add high concentration of liquid or solid-state plasticizers to obtain high ionic conductivity [26]. In addition, most reports applied acrylate monomers, which easily self-polymerize in storage, and therefore difficult to handle for actual synthesis and processing [27].
https://doi.org/10.1016/j.jssc.2021.121958_p1_4 | In order to address the above-mentioned drawbacks, in this work, we synthesized a series of new semi-IPN-SPEs that incorporate 3D polymer networks into a linear PEO (Mw = 300 kg mol−1). The 3D polymer network, containing PEG-based backbone and pendants terminated by –OCH3 units, was made through thiol-tosylate polycondensation of ditosylate poly (ethylene glycol) (DTsPEG) and p-toluenesulfonyl poly (ethylene glycol) methyl ether (TsPEGME) with pentaerythritol terakis (3-mercaptopropionate) (PETMP). Thiol-tosylate polycondensation is accomplished by the substitution reaction of p-toluenesulfonate group of tosylate with thiol functional group to form thiol-ether crosslinking [28]. It is a facile polymerization process in which the tosylate compounds are easy to be prepared and do not self-polymerize. It is expected that the PEG side chains would be highly dynamic and would thus facilitate the ionic transfer of Li+. An encouraging ionic conductivity of 1.3 × 10−4 S cm−1 was obtained at ambient temperature ranges of operation notably in the absence of external plasticization. The role of optimum chain length between the crosslinks (crosslink density) necessary to attain better conductivity levels was appraised using DTsPEG and TsPEGME of different molecular weights for synthesis and the maximum conductivity was obtained for DTsPEG (Mw = 4000 g mol−1) and TsPEGME (Mw = 5000 g mol−1). The LiFePO4/semi-IPN-SPE/Li batteries were assembled and their electrochemical properities were further investigated. As a result, the herein presented thorough investigation in terms of physicochemical and electrochemical features can provide a straightforward technology for fabrication of a solid polymer electrolyte membrane in all-solid-state lithium batteries.
https://doi.org/10.1016/j.jssc.2021.121958_p2_3 | Poly (ethylene glycol) (PEG, ≥97.0%, TCI) with different molecular weight of 4000, 10,000, and 20,000 g mol−1 (labeled “PEGX” where X corresponds to the PEG molecular weight in g mol−1), poly (ethylene glycol) methyl ether (PEGME, ≥97.0%, TCI) with different molecular weight of 400, 1000, and 5000 g mol−1 (labeled “PEGMEX” where X corresponds to the PEG molecular weight in g mol−1), polyethylene oxide (PEO, ≥97.0%, Mw = 300 kg mol−1, Alfa), pentaerythritol tetra(3-mercaptopropionate) (PETMP, 98.0%, TCI), p-Toluenesulfonyl chloride (TsCl, 99.0%, Aladdin), triethylamine (TEA, ≥99.0%, Aladdin), lithium bis(trifluoromethane) sulfonilimide (LiTFSI, ≥99.0%, Aladdin). All Chemicals were commercially available and used without further purification. Lithium iron phosphate (LiFePO4) was obtained from the Jilin Dongshi Jinneng Technology Co., Ltd. Lithium metal foil (Φ15 × 0.45 mm) was obtained from China Energy Lithium Co. Ltd.
https://doi.org/10.1016/j.jssc.2021.121958_p2_5 | The synthesis of semi-IPN-SPEs includes three steps. In the first step, DTsPEG and TsPEGME were synthesized by the reaction of TsCl with PEG and PEGME, respectively, according to the previous report [29]. In the second step, the cross-linked polymer networks were prepared in good yields by treatment of DTsPEG and TsPEGME with PETMP in ethanol [28]. In the third step, the semi-IPN-SPEs were obtained by mixing PEO (Mw = 300 kg mol−1, 30 wt%) and the cross-linked polymer network (Fig. 1). The details of the synthesis of the DTsPEG, TsPEGME as well as the semi-IPN-SPEs were briefly described in the Supporting Information. As shown in Table S1, five samples were synthesized from different molecular weight of PEG and PEGME and labeled “SISX,Y” where X corresponds to the PEG molecular weight in g mol−1 and Y to the PEGME molecular weight in g mol−1. The solid-state electrolyte membrane was prepared by conventional solution-casting technique. The semi-IPN-SPEs and LiTFSI with EO: Li molar ratio of 23:1 were added into anhydrous acetonitrile with stirring for 12 h until the solution become homogeneous. The final solution was casted onto a Teflon plate and 12 h in vacuum chamber at 60 °C. The polymer electrolyte film thickness is about 100 μm. Download : Download high-res image (347KB)Download : Download full-size image Fig. 1. Synthesis of the semi-IPN-SPEs.
https://doi.org/10.1016/j.jssc.2021.121958_p2_7 | The Fourier transform infrared (FTIR) spectra were acquired on a Nicolet 6700 spectrometer. The nuclear magnetic resonance (NMR) spectra of 1H NMR and 13C NMR were conducted on Bruker Avance lll HD 600 MHz, using chloroform-d (CDCl3) as solvent and tetramethylsilane as internal standard. Gel permeation chromatography (GPC) as measurement of the polymer uniformity was carried out to evaluate the weight average molecular-weight (Mw) and polydispersity index (PDI). GPC was performed at 40 °C on a TOSOH HLC-8220 apparatus using dichloromethane (CH2Cl2) as eluent at flow rate of 0.35 mL min−1. The thermal stability of electrolyte membranes was studied by thermogravimetric (TG, Henven T15-114). The samples of approximately 5–10 mg were heated to 600 °C at a heating rate of 10 °C min−1 under a nitrogen atmosphere. Differential scanning calorimetry (DSC) was performed on NETZSCH DSC 200F3 to study the phase behavior of the polymer. The samples were sealed in an aluminum pan and heated from −50 °C to 120 °C at a heating rate of 5 °C min−1 under 60 mL min−1 flow of Ar. The surface morphologies of electrolyte films as well as the Li metal after galvanostatic cycling measurements were observed by an scanning electron microscopy (SEM) (Hitachi S5500). X-ray diffraction (XRD, Smartlab, Rigaku) with Cu Kα radiation was used to characterize the crystallinity of the samples. X-ray Photoelectron Spectroscopy (XPS, ESCALab 220i-XL) was performed to probe the interface phase between the electrolyte and electrodes. To prevent oxidation, the sample was transferred into XPS machine as quickly as possible, however, oxidation upon air exposure cannot, however, be ruled out.
https://doi.org/10.1016/j.jssc.2021.121958_p2_8 | The ionic conductivity of the semi-IPN-SPEs sandwiched between two stainless steel (SS) plate electrodes was calculated by measuring the AC impedance with the PARSTAT 4000 electrochemical work station over a frequency range of 106–10−2 Hz with perturbation amplitude of 10 mV. And the ionic conductivity was calculated by formula (1) below: (1) where L (cm) stands for the thickness of the SPEs and R (Ω) is the resistance value of the bulk electrolyte by the AC impedance analysis, and S (cm2) stands for the contacting area between SPEs membrane and stainless steel sheet.
https://doi.org/10.1016/j.jssc.2021.121958_p2_9 | The multiple cyclic voltammetry (CV) and anodic linear sweep voltammograms (LSV) were performed on a P4000 electrochemical work station. The experiments were performed on Li/semi-IPN-SPE/SS cells to measure the electrochemical stability of the semi-IPN-SPEs at 25 °C. CV was measured between open-circuit voltage (OCV) and −0.2 V (vs. Li+/Li) at a scan rate of 0.1 mV s−1. LSV were measured between OCV and 6 V vs. Li+/Li at a scan rate of 0.1 mV s−1. The electrochemical stability window (ESW) was measured in two-electrode cells by cyclic voltammetry at a scan rate of 0.1 mV s−1. The interfacial stability between the semi-IPN-SPEs and the Li anode was monitored by measuring the electrochemical impedance values of symmetric Li/semi-IPN-SPE/Li at room temperature under OCV conditions. The stability of the semi-IPN-SPEs was investigated using the symmetric SS/semi-IPN-SPE/SS cell under OCV conditions.
https://doi.org/10.1016/j.jssc.2021.121958_p2_10 | The Bruce−Vincent−Evans equation was used to calculate the lithium ion transference number of the semi-IPN-SPEs [30]: (2) where tLi+ is the lithium ion transference number, I0 and IS represent the initial current and steady-state current after polarization respectively, and R0 and RS are the initial and steady-state interfacial resistance of the passivation layer before and after the polarization, ΔV is the applied polarization voltage to the Li/semi-IPN-SPE/Li symmetry metal cells. Both measurements were performed at 25 °C.
https://doi.org/10.1016/j.jssc.2021.121958_p2_11 | The mechanical stability of the semi-IPN-SPEs against Li dendrites were evaluated by the galvanostatic cycling measurements of Li/semi-IPN-SPE/Li symmetric coin cells (2025 type), which were assembled in an Ar-filled glove box (H2O < 0.1 ppm) with 100 μm thickness of electrolyte membrane.
https://doi.org/10.1016/j.jssc.2021.121958_p2_13 | The all-solid-state LiFePO4/semi-IPN-SPE/Li coin-type cells (CR2025) were assembled using LiFePO4 as cathode and lithium foil as anode. The LiFePO4 cathodes were fabricated by drying a slurry of 80 wt% LiFePO4, 10 wt% 350 carbon, 10 wt% poly (vinylidene fluoride) (PVdF) deposited on aluminum foil at 120 °C in vacuum oven overnight. The active electrode material loading was around 2.0 mg on 1.13 cm2 aluminum metal foil. All CR2025 cells were assembled in an argon-filled glove box with O2 and H2O below 0.1 ppm (Mikrouna Super). The galvanostatic charge/discharge tests were conducted on a LANHE battery testing system at various temperatures in a temperature-controlled box (ZKMEIQI MQ-DT50).
https://doi.org/10.1016/j.jssc.2021.121958_p3_3 | The NMR and FTIR spectra of SIS4k,5k are given below as examples. Fig. 2a shows the 1H NMR spectra of DTsPEG4k, TsPEGME5k, PETMP, and the resulting SIS4k,5k in CDCl3. The protons of PETMP resonate at δ 4.12, 2.73, and 2.63. These peaks are also present in the spectrum of SIS4k,5k. The chemical shift of –SH at δ 1.59 has disappeared in the spectrum of SIS4k,5k. These spectroscopic data indicate that the thiol-tosylate polycondensation occurred. The characteristic resonance of the aromatic hydrogen of DTsPEG4k and TsPEGME5k at δ 7.81, 7.34, 7.82 and 7.40 disappear in spectrum of SIS4k,5k, indicative of complete conversion via the substitution reaction of the terminal tosyl groups of DTsPEG4k and TsPEGME5k with thiols of PETMP. Download : Download high-res image (724KB)Download : Download full-size image Fig. 2. Characterizations of the semi-IPN-SPEs. (a) 1H NMR and (b) FTIR spectra of DTsPEG4k, TsPEGME5k, PETMP, and SIS4k,5k. (c) XRD patterns of the semi-IPN-SPEs and PEO-SPE.
https://doi.org/10.1016/j.jssc.2021.121958_p3_4 | The FTIR spectra of DTsPEG4k, TsPEGME5k, PETMP, and SIS4k,5k are shown in Fig. 2b. The sharp peaks at 663 and 664 cm−1, stem from the Ar–H out-of-plane bending vibration of DTsPEG4k and TsPEGME5k, disappear in the spectrum of SIS4k,5k. Meanwhile, the absorption band of CO in PETMP at 1737 cm−1 is observed in the spectrum of SIS4k,5k, although with a much lower intensity. Other typical absorption bands associated with C–O–C in DTsPEG4k and TsPEGME5k, like those at 1468, 1360, 1111 and 842 cm−1, are all preserved in the spectrum of SIS4k,5k. All these spectroscopic data strongly support the successful preparation of SIS4k,5k.
https://doi.org/10.1016/j.jssc.2021.121958_p3_5 | The ionic conductivity is strongly related to the crystallinity of SPEs because the ion conduction mainly occurs in the amorphous phase [30,31]. X-ray diffraction (XRD) was used to study the crystallinity of semi-IPN-SPEs (Fig. 2c). The pristine PEO exhibits two sharp crystalline peaks at 2θ values of 18.9° and 23.1°, which indicates that the ordered arrangement of polyether chains in the pure PEO-SPE leads to its high crystalline phase [32,33]. The intensity of these two peaks in the semi-IPN-SPEs spectra is much smaller, which indicates a high degree of amorphization and confirms the beneficial effects of the semi-IPN structure. These results confirm improved polymer segment motion in the semi-IPN-SPEs at ambient temperature.
https://doi.org/10.1016/j.jssc.2021.121958_p3_6 | The thermal behaviors of the semi-IPN-SPEs are shown in Fig. 3. The crystalline melting temperature (Tm) and Tg are summarized in Table 1. It can be seen that Tm and Tg of the semi-IPN-SPEs are not much different than the pure PEO-SPE. The thermal stability of the semi-IPN-SPEs was characterized by TG tests in the range 25–600 °C. It can be seen from Fig. 3b that the semi-IPN-SPEs start to lose weight at 110 °C due to the evaporation of trace solvent and water, and significant weight loss occurs at 368–450 °C. This shows that the semi-IPN-SPEs possess good thermal stability, which is beneficial for the battery safety. Download : Download high-res image (363KB)Download : Download full-size image Fig. 3. (a) DSC profiles and (b) TG curves of the semi-IPN-SPEs. Table 1. Summary of thermodynamics and electronic parameters for semi-IPN-SPEs membranes. Samples σ/S cm−1 Tg/°C Tm/°C Ea/kJ mol−1 SIS4k,0.4k 1.98 × 10−5 −38.0 50.0 11.154 SIS4k,1k 3.95 × 10−5 −36.3 47.0 6.566 SIS4k,5k 1.30 × 10−4 −32.4 54.1 3.545 SIS10k,5k 5.73 × 10−5 −31.7 54.7 8.855 SIS20k,5k 5.43 × 10−5 −33.6 55.3 8.413
https://doi.org/10.1016/j.jssc.2021.121958_p3_7 | The microstructure of SIS4k,5k membrane was performed by SEM. As shown in Fig. S1a, the surface morphology is smooth without pores or voids consequently beneficiates to the interface contact between SIS4k,5k and electrode [34]. The picture in Fig. S1 demonstrates that the non-transparent SIS4k,5k membrane is self-standing and can be recovered after folding and rolling. The overall morphology illustrates the excellent mechanical flexibility of SIS4k,5k. Moreover, the SEM image showed in Fig. S1b demonstrates that SIS4k,5k membrane can intimate contact with the active material of cathode.
https://doi.org/10.1016/j.jssc.2021.121958_p3_9 | The ionic conductivities of the semi-IPN-SPEs doped with LiTFSI are shown in Table 1. The SIS4k,5k prepared from the DTsPEG4k and TsPEGME5k exhibits the highest ionic conductivity value of σ = 1.3 × 10−4 S cm−1 at ambient temperature (T = 25 °C) among the five samples, which is suitable as SPE for all-solid-state lithium metal batteries (ASSLMBs) [[35], [36], [37], [38]]. The dependence of ionic conductivity of SIS4k,5k at different temperature is shown in Fig. 4a. It can be seen that the ionic conductivity increases with increasing temperature which is well consistent with the Vogel−Tamman−Fulcher (VTF) relationship: (3) where σ (S cm−1) is the ionic conductivity, A is a constant proportional to the number of carrier ions, R is the ideal gas constant, Ea (J mol−1) is the activation energy for lithium ion conduction, and T0 is an equilibrium glass-transition temperature related to Tg (also named Vogel temperature). The temperature-dependent ion conductivity of SIS4k,5k is shown in Fig. S2. This dependency matches well with the Arrhenius equation in the range of 25–50 °C. Table 1 shows the calculated activation energy (Ea) of the semi-IPN-SPEs. The SIS4k,5k has the lowest Ea (3.545 kJ mol−1), which indicates the lowest energy barrier of Li+ transfer and consistents with the highest ionic conductivity mentioned above. Download : Download high-res image (465KB)Download : Download full-size image Fig. 4. Electrical and electrochemical characterizations of SIS4k,5k. (a) Arrhenius plot of the ionic conductivity of SIS4k,5k. (b) ESW of SIS4k,5k with a scanning rate of 1 mV s−1. (c) Nyquist plots of the interfacial resistance with time for SIS4k,5k using the Li/SIS4k,5k/Li symmetric cell. (d) Chronopotentiometry result of Li/SIS4k,5k/Li symmetrical cell at the current density of 0.1 mA cm−2 at 25 °C.
https://doi.org/10.1016/j.jssc.2021.121958_p3_10 | Electrochemical stability window (ESW) of electrolytes is an important parameter to decide if it is suitable for ASSLMBs. Herein, asymmetrical cell Li/SIS4k,5k/SS was assembled to evaluate ESW of SIS4k,5k. The linear sweep voltammetry (LSV) of SIS4k,5k at 25 °C, as shown in Fig. 4b, exhibits excellent stability until the current density began to increase obviously at 4.3 V vs. Li/Li+.
https://doi.org/10.1016/j.jssc.2021.121958_p3_11 | Fig. S3 shows the chronoamperometry method to measure the lithium transference number (tLi+) of the SIS4k,5k. The tLi+ value is calculated as 0.24, which is slightly higher than that of PEO-based polymer electrolytes [39,40]. Although the tLi+ value of the SIS4k,5k is relatively low, it is still acceptable considering the high ionic conductivity.
https://doi.org/10.1016/j.jssc.2021.121958_p3_13 | The interfacial compatibility between the polymer electrolytes with Li anode plays a paramount role in the cell’s cycling life and rate performance. Fig. 4c shows a typical impedance spectrum obtained at room temperature for Li/SIS4k,5k/Li symmetric cell under OCV conditions as a function of time. The spectrum is composed at high frequencies of an incomplete arc of circle corresponding to the resistance of the solid polymer electrolyte (SPE). The depressed semicircle at medium frequencies is related to the reaction resistance of electrolyte/electrode interface (RE). The equivalent circuit models for fitting the Nyquist diagrams are shown in Fig. S4, and the results are listed in Table S2. After the initial days of storage, the RE increases are observed, suggesting the formation of an effective solid electrolyte interface (SEI) layer between electrolyte and Li anode [41]. Whereafter, RE stabilizes at around 300 Ω cm−2 after 10-days test. These results are in good agreement with the following processes: (1) initial formation of the SEI layer. (2) SEI stabilization. (3) improved contact at the interface between Li anode and electrolyte [42,43].
https://doi.org/10.1016/j.jssc.2021.121958_p3_14 | To evaluate electrochemical compatibility, the long term lithium plating/stripping performance of Li/SIS4k,5k/Li symmetric coin cell was investigated at J = 0.1 mA cm−2. The diameter of the lithium foil was 12 mm. All the cells were cycled 1 h Li-plating and 1 h Li-stripping. The galvanostatic cycling profiles are shown in Fig. 4d. The negative voltage refers to lithium ion plating, and the positive voltage refers to lithium ion stripping. The constant voltage remained 0.3 V indicates that the interphase between Li anode and SIS4k,5k is relative stable. This result suggests that the SIS4k,5k presents excellent compatibility with Li anode.
https://doi.org/10.1016/j.jssc.2021.121958_p3_16 | Fig. 5a presents the cycling performance and Coulombic efficiency of LiFePO4/SIS4k,5k/Li full cell at ambient temperature. The all-solid-state polymer electrolyte lithium battery presents a specific capacity of 134 mA h g−1 with 97.1% Coulombic efficiency at 0.2C and capacity retention of 93.6% after 100 cycles. There are only a few activation cycles at the beginning. In contrast, the PEO-SPE full cell suffers from long activation process at ambient temperature [15,42]. This short activation process is due to the good interfacial contact between the SIS4k,5k and Li anode. The results have demonstrated that LiFePO4/SIS4k,5k/Li full cell exhibits excellent cycling performance. Download : Download high-res image (563KB)Download : Download full-size image Fig. 5. LiFePO4/SIS4k,5k/Li cell performances. (a) The long-term cycle performances at 0.2C rate of LiFePO4/SIS4k,5k/Li cell at ambient temperature. (b) Representative charge/discharge profiles and (c) cycle performances at different rates.
https://doi.org/10.1016/j.jssc.2021.121958_p3_17 | Fig. 5b presents the charging/discharging profiles of LiFePO4/SIS4k,5k/Li solid battery for different C-rates in the range from 0.1C to 1C at 25 °C. The voltage polarization increases with the increasing C-rate due to the limited Li+ ion transport kinetics. The typical flat-shaped plateau at about 3.5 V demonstrates a reversible cycling performance. Although the discharge capacities decrease with the increase of current density, the batteries still maintain the high capacity of 158 mA h g−1 and 146 mA h g−1 at 0.1C and 0.2C. And their charging/discharging polarization potentials are as small as 0.18 V. The typical plateaus and a rather limited polarization demonstrate a good reversible process.
https://doi.org/10.1016/j.jssc.2021.121958_p3_18 | Fig. 5c shows the rate discharge capacity every five cycles with the voltage range of 2.5–3.8 V for LiFePO4/SIS4k,5k/Li battery at different C-rates (0.1–1.0C) at 25 °C. The cells show superior rate performance of 158, 146, 130, and 103 mA h g−1 at 0.1, 0.2, 0.5, and 1.0C, respectively. The discharge capacity almost completely recovers when the current rate returns to initial 0.1C, indicating that the SIS4k,5k is structurally and electrochemically stable. This high specific capacity and superior C-rate capability is attributed to the good ionic conductivity at about 10−4 S cm−1 at 25 °C.
https://doi.org/10.1016/j.jssc.2021.121958_p3_19 | After 100 cycles, XPS was employed to analyze the components of the SEI layer on Li anode surface. As seen from Fig. 6a–e, the components of the SEI layer mainly include C–C/C–H (~284.6 eV), C–S (~285.4 eV), C–O–C (~286.3 eV), RCOOLi (~289.1 eV), and CF3 (~292.9 eV) in the C 1s spectrum; LiF (~685.0 eV), and C–F (~689.1 eV) in the F 1s spectrum; O–CO/Li2CO3 (~531.0 eV), and O–CO (~532.4 eV) in the O 1s spectrum; Li2SO3 (~166.5 eV) in the S 1s spectrum and Li3N (~397.3 eV) in the N 1s spectrum, where LiF, Li2CO3, Li3N, Li2SO3, and RCOOLi are the decomposition products of electrolyte and LiTFSI [44,45]. LiF is an electrical insulator (~10−31 S cm−1) which protects Li anode by preventing the electrons from passing through the SEI layer.[48] Meantime, low diffusion energy and high surface energy of LiF are conducive to the surface diffusion of Li+ in the electrodeposition process [46]. Thus, this component is favorable to prevent lithium dendrite formation. Download : Download high-res image (739KB)Download : Download full-size image Fig. 6. Post analysis of cycled Li metal solid-state battery. (a–e) Ex situ XPS characterizations on Li metal anode after 100 cycles.
https://doi.org/10.1016/j.jssc.2021.121958_p4_2 | In summary, we used an efficient thiol-tosylate polycondensation of non-self-polymerized precursors, ditosylate poly (ethylene glycol) (DTsPEG) and p-toluenesulfonyl poly (ethylene glycol) methyl ether (TsPEGME), to prepare the semi-IPN-SPEs, which consisting of cross-linked polymer network and linear PEO. The semi-IPN-SPEs exhibit ionic conductivity up to 1.3 × 10−4 S cm−1 at ambient temperature without plasticizer and wide electrochemical window (4.3 V). Furthermore, the all-solid-state LiFePO4/semi-IPN-SPE/Li cell using SIS4k,5k deliver high specific capacities, rate capability and excellent cyclic performance at ambient temperature. Our preliminary results demonstrate that the semi-IPN, prepared from non-self-polymerized precursors, is useful to fabricate advanced PEO-based solid polymer electrolytes for high-performance lithium batteries.
https://doi.org/10.1016/j.jssc.2022.123072_p1_2 | High safety, high-energy density and long cycle-life are the key development targets for electric vehicle (EV) and hybrid electric vehicle (HEV) which are under urgent need in the research area [[1], [2], [3], [4]]. However, the conflict of high performance and safety problem for traditional liquid electrolyte-based lithium-ion battery faces a dilemma due to the flammable carbonate organic solvent [[5], [6], [7], [8]]. Furthermore, the Li dendrites formation during plating and stripping under electrochemical process will lead to short-circuit and even cause combustion and explosion, which restrict the application of optimal metallic lithium anode [[9], [10], [11]].
https://doi.org/10.1016/j.jssc.2022.123072_p1_3 | The adoption of solid state electrolytes instead of unstable liquid systems is considered to be an efficient strategy to solve the safety hazards mentioned above. In addition, batteries assembled with solid electrolytes can integrate the separator and electrolyte, thus simplify the configuration and manufacturing process of battery products. When associated with Li anode, a reasonable pack design will achieve further improvement of gravimetric and (or) volumetric energy density. The main three categories of solid state electrolytes that drawing great attention can be classified as inorganic solid electrolytes (ISEs), solid polymer electrolytes (SPEs) and inorganic/polymer hybrid solid electrolytes [[12], [13], [14], [15], [16], [17], [18], [19], [20]]. Generally, ISEs show higher ionic conductivity among all types of solid state electrolytes, some kinds of which even can be comparable with liquid electrolytes. However, the fragile nature of solid particles and large resistance at electrolyte/electrode interface of inorganic based electrolytes badly hinder their practical application. Recently, researchers have reported that the Li dendrites can grow along the grain boundary and eventually penetrate the ISEs, resulting in contact between electrodes [21]. Therefore, the aforementioned obstacles remain to be settled of inorganic electrolytes for applying in large-scale commercial manufacture.
https://doi.org/10.1016/j.jssc.2022.123072_p1_4 | At present, SPEs have received extensive attentions in development of solid state electrolytes [22]. Benefiting from the flexible polymer matrix, SPEs usually show good mechanical properties, interfacial wettability and electrochemical stability. However, restricted by their semi-crystalline feature, the mixture of polymer and Li salt always have intrinsic low ionic conductivity and moderate ion mobility at room temperature. Furthermore, the poor electrochemical stability under high operating potential constrains the assembly of SPEs with high-voltage cathode materials, leading to a limitation of battery energy density. Among various types of polymer matrix [[23], [24], [25]], polyethylene oxide (PEO) is the most studied system with optimistic overall performances and low cost, which has a high dielectric constant (ε ≈ 5) [26] for effective Li salts dissociation. Whereas, the inherent high glass transition temperature (Tg) demonstrates a poor mobility of –CH2-CH2-O- segment under room temperature that reduces the migration of Li+-ions coupling with the movement of polymer chains. Cross-linking structure design [27] and plasticizers addition [[28], [29], [30]] are considered as effective strategies to reduce the crystallinity of polymers at room temperature. However, the mechanical strength and thermal stability of membranes would be deteriorated along with the enhancement of ionic conductivity. Moreover, the additives are generally fire-hazardous organics with short chains, leading to unsatisfied performances in practice.
https://doi.org/10.1016/j.jssc.2022.123072_p1_5 | Regarding the utilization at elevated temperature (generally ≥70 °C), the Li+-ions migration of SPEs can be accelerated due to the improved thermal motion of polymer segments. Therefore, high modulus and dimensional stability are more crucial for PEO-based membranes to ensure a long-term cycling. The complicated organic synthesis of copolymers [31], grafting polymers [32] and comb-branched polymers [33] are typical methods to increase the ionic conductivity, as well as the structural stability, for high-temperature SPEs. However, as for large-scale manufacture, a reliable system of PEO-based SPEs, which can be obtained through a simple and feasible approach are still under investigation.
https://doi.org/10.1016/j.jssc.2022.123072_p1_6 | Herein, a blending polymer system with hybrid Li salts for high-temperature utilization has been designed and obtained through a facile way, the differences between dual- and single-salt have been explored by physical characterizations and electrochemical tests. The aim for this work is to investigate the migration behavior of Li+-ions in a solid-state substrate at different temperatures, as well as the effect of different anions on electrochemical property. The results enlighten a promising perspective for dual-salts PEO/PVDF SPE to be applied for high temperature energy density and safe solid state lithium metal battery.
https://doi.org/10.1016/j.jssc.2022.123072_p2_3 | Poly(ethylene oxide) (PEO, Mw = 1,000,000 g/mol), acetonitrile (ACN, anhydrous grade, 99.8%), N-methylpyrrolidone (NMP, 99.9%) were purchased from Aladdin; Poly(vinylidene fluoride) (PVDF, Mw = 1,100,000 g/mol) were obtained from Alfa Aesar; Lithium bis(trifluoromethanesulfonyl)imide (LiTFSI, extra dry) were bought from SOLVAY; Lithium borate difluoroxalate (LiODFB, ≥ 99%) were purchased from MACKLIN.
https://doi.org/10.1016/j.jssc.2022.123072_p2_5 | A homogeneous mixture was prepared by separately adding Li salt(s) and PEO (with a molar ratio of Li+:EO = 1:20) into ACN solvent at 30 °C. PVDF was dissolved in NMP with a certain mass fraction and stirred at room temperature to get a transparent and viscous fluid. The solid polymer electrolytes (SPEs) were obtained by solution casting method after blending the above mixtures (with a mass ratio of PEO:PVDF = 1:1). The solution casted on a polytetrafluoroethylene (PTFE) plate was then transferred into a vacuum oven and dried at 60 °C for 3 h and then heated to 90 °C for 12 h. After cooling down to room temperature, the solid membrane can be removed from PTFE and was stored in a dry atmosphere. The prepared SPEs are named as dual-salts (molar ratio) PEO/PVDF SPE and single-salt (LiTFSI) PEO/PVDF SPE, respectively.
https://doi.org/10.1016/j.jssc.2022.123072_p2_7 | The amorphous of different SPEs were initially discovered by X-ray diffraction (XRD) at a scan rate of 5 deg./min on a MiniFlex600 instrument (RIKEN, Japan), equipped with Cu-Kα radiation (λ = 0.15405 nm) and operated at a voltage of 40 kV and a current of 15 mA. The surface morphology of SPEs was revealed by scanning electron microscope (SEM), conducted on Phenom ProX (Feiner, Netherlands). The glass transition temperature (Tg) was confirmed by Differential scanning calorimetry (DSC) measurement on Q20 (TA Instruments, USA) by first scanning down to −50 °C (i.e. cooling) and then to the contrary direction to 100 °C at a rate of 10 °C/min. Thermogravimetric analysis (TGA) tests were conducted on Q50 (TA Instruments, USA) in N2 with a heating rate of 10 °C/min.
https://doi.org/10.1016/j.jssc.2022.123072_p2_9 | 2.4.1. Ionic conductivity measurements SS¦SPE¦SS cells: symmetrical CR2032 cells were assembled of stainless-steel (SS) blocking electrodes and obtained SPEs (Φ = 16 mm) in an Ar-filled glovebox (Univeral, Mikrouna, Co., Ltd, China). The electrochemical impedance spectroscopy (EIS) was tested in a frequency range of 1 MHz–0.1 Hz at different temperature on a CHI660E (CHI, Shanghai Chenhua) electrochemical workstation. The ionic conductivity σ can be calculated by equation (1) as following [34]: (1) where is the electrolyte film thickness, is the resistance of SPE, and is the contact area between electrolyte and blocking electrodes.
https://doi.org/10.1016/j.jssc.2022.123072_p2_10 | 2.4.2. Electrochemical stability window (ESW) tests Li¦SPE¦SS cells: asymmetrical CR2032 cells composed of SS cathode and Li anode were assembled to measure the ESW of SPEs. It was measured from OCV to 5.0 V by linear sweep voltammetry (LSV) with a scan rate of 1 mV s−1 on the CHI660E electrochemical workstation.
https://doi.org/10.1016/j.jssc.2022.123072_p2_11 | 2.4.3. Li¦SPE interfacial stability monitor and determination of Li+-ions transference number Li¦SPEs¦Li cells: symmetrical CR2032 cells fabricated by Li metal and SPEs were employed to check the interfacial stability during standing process. Moreover, the Li+-ions transference number was calculated according to the Bruce-Vincent-Evans equation (2), the Li+-ion transference number was calculated by combining the chronoamperometry and the EIS measurement before and after the chronoamperometry at 60 °C [35] using the Li¦¦Li cells. (2) The given ΔV is 10 mV, I0 and IS are the onset and steady-state currents, respectively. R0 and RS represent the interfacial impedances before and after polarization.
https://doi.org/10.1016/j.jssc.2022.123072_p2_12 | 2.4.4. Cell performances LFP¦SPEs¦Li cells: LiFePO4 (LFP), acetylene black and PVDF were mixed and ground by a weight ratio of 7:2:1. Afterward, drops of NMP were added as solvent to get a slurry and coated onto aluminum foil. The obtained electrode was dried at 90 °C for 12 h under vacuum. Finally, the CR2032-type LFP¦SPEs¦Li solid cells were assembled. All the tests of cells were conducted at 60 °C on a cell testing system (CT-4008T-mA, Neware Technology Limited., China) in a temperature test chamber (MGW-100, Neware Technology Limited., China). The LFP¦¦Li cells were measured in the voltage range of 2.5–3.8 V.
https://doi.org/10.1016/j.jssc.2022.123072_p3_3 | The crystallinity of obtained solid polymer electrolytes (SPEs) was preliminarily revealed by X-ray diffraction (XRD). The XRD patterns of different membranes shown in Fig. 1a both exhibit a low crystallinity of a broad peak at low degree range, which can be assigned to PEO and PVDF. This result implies a good amorphous of SPEs at room temperature, which can be attributed to the disordered arrangement of –CH2-CH2-O- (-EO-) chains because of the blending of PVDF. Furthermore, no peaks of Li salts were detected indicates a good dissociation of LiTFSI and LiODFB, and this can also make a contribution to restrain the crystallization of PEO and provide adequate Li+-ions for migration. Download : Download high-res image (1MB)Download : Download full-size image Fig. 1. Characterizations of prepared solid polymer electrolytes (SPEs). (a) XRD patterns of SPEs with different salts. Scanning electron microscopy (SEM) images of (b, c) single-salt and (d, e) dual-salts (7:3) PEO/PVDF SPEs. (f) Differential scanning calorimetry (DSC) and (g) Thermogravimetric analysis (TGA) curves of different samples.
https://doi.org/10.1016/j.jssc.2022.123072_p3_4 | To investigate the micro morphology of SPEs, scanning electron microscope (SEM) was conducted and the images are shown in Fig. 1b-e. Compared with pure PEO-SPE, the surface of blending electrolytes is relatively rough and the homogenous rugged morphology suggests an amorphous feature of PEO/PVDF SPEs. No particle was detected on the surface indicates a well dissociation of Li salts in polymer matrix. Comparatively, the morphology of dual-salts (7:3) PEO/PVDF SPE exhibits a more disordered appearance than that of single-salt (LiTFSI) PEO/PVDF SPE.
https://doi.org/10.1016/j.jssc.2022.123072_p3_5 | On purpose to identify the thermodynamic property of prepared SPEs, differential scanning calorimetry (DSC) curves were tested and plotted. As shown in Fig. 1f, the DSC curves of both PEO/PVDF SPEs show an obvious endothermic process at low temperature range, which can be assigned to the glass transition temperature (Tg). The detected Tg indicates a semi-crystalline nature of both blending SPEs, and the Tg values of obtained PEO-based SPEs are higher than that of pure LiTFSI-PEO SPE [36]. This result demonstrates a rigid chain property of SPEs after mixing with PVDF. During heat process, two absorption peaks related to the melting of blending matrix were tested. The first weak broad peak might be assigned to the melting of soft –CH2-CH2-O- segment of PEO, and the strong peak at about 47 °C is the melting point of crystalline PEO chain in SPEs. Compared with pure PEO, the melting point of PEO-based SPE shifts to lower temperature, which indicates that the polymer chains are disarranged by addition of Li salts and result in an increase of amorphous region. The coordination of –CH2-CH2-O- with Li+ can facilitate the motion of segments and lead to an acceleration of ionic conductivity. Thermogravimetric analysis (TGA) results are shown in Fig. 1g. The thermal stability of polymers after dissociating Li salts obviously decreases. Both samples show a weight loss of 1% before decomposition, which is the expulsion of H2O. The first main weight loss before 400 °C for dual-salts sample and 377 °C for single-salt PEO/PVDF SPE, respectively [37,38], can be attributed to the decomposition of PEO-Li+ complex and also the insoluble Li salts and anions. Whereafter, it is the thermolysis of PVDF. Comparatively, the thermal stability of dual-salts (7:3) PEO/PVDF SPE is higher than that of single-salt sample.
https://doi.org/10.1016/j.jssc.2022.123072_p3_6 | To evaluate the dimensional thermal stability of obtained membranes, a series of digital photos were taken at different temperatures. As shown in Fig. 2, although the edge of dual-salts PEO/PVDF SPEs shrinks slightly, the shape and size maintain well even at a temperature up to 110 °C. However, the membrane with single salt shows a phase separation since 60 °C, and the appearance becomes semitransparent and heterogeneous. Nevertheless, it still can be removed from the testing substrate without melting. When the temperature rises to 80 °C, it starts to curl but keeps well in dimension. In contrast, the pure PEO-SPE melts and loses its shape at 60 °C, and its morphology changes irreversibly when the temperature returns to about 25 °C. The ultra-high heat resistance enlightens the application of PEO/PVDF SPEs in high-safety and high-temperature solid state batteries. Download : Download high-res image (1MB)Download : Download full-size image Fig. 2. Dimensional stability tests of different temperature.
https://doi.org/10.1016/j.jssc.2022.123072_p3_8 | The ionic conductivity at different temperature was measured by electrochemical impedance spectroscopy (EIS), and the Arrhenius plots of SPEs were plotted in Fig. 3a. It can be clearly seen that the ionic conductivity values show different variation tendency at different temperature range. Above 50 °C, the σ values of all samples can satisfy the demand (≥0.1 mS/cm) of electrolytes to ensure the migration of Li+-ions. By comparison, the dual-salts (7:3) PEO/PVDF SPE exhibits a better performance below 50 °C, which can be attributed to the adoption of LiODFB that has a larger anion to enhance the formation of amorphous structure and result in an improvement of fractional free volume. However, with the increase amount of LiODFB, the ionic conductivity declines. This might because of the worse dissociation of LiODFB reduces active Li+-ions in electrolytes. Thus, the 7:3 M ratio of LiTFSI and LiODFB integrates adequate cations and amorphous area to provide a better transference matrix. Download : Download high-res image (585KB)Download : Download full-size image Fig. 3. (a) Arrhenius plots of PEO/PVDF SPEs with different Li salts ratio. (b, c) Linear fit of ln σ by VTF model with T0 = −45 °C for both SPEs. (c) Electrochemical stability window of different SPEs.
https://doi.org/10.1016/j.jssc.2022.123072_p3_9 | The activation energy Ea of Li + -ions movement can be calculated by the Vogel-Tamman-Fulcher (VTF) equation [39] (equation (3)). (3) where A is the pre-factor that related to the number of charge carriers, Ea is the apparent activation energy, R is the ideal gas constant and T0 is the ideal glass transition temperature. In this work, we use the measured Tg as T0 to achieve the Ea. By equation (3), the fitting result of Ea value for dual-salts (7:3) PEO/PVDF SPE are 2.634 and 0.880 kJ mol−1 at high and low temperature range (Fig. 3b), respectively. Comparatively, the calculated Ea value of single-salt (LiTFSI) PEO/PVDF SPE are 4.052 and 1.098 kJ mol−1 for high and low temperature (Fig. 3c). Smaller activation energy demonstrates an easier Li+-ions migration and more rapid ionic conduction.
https://doi.org/10.1016/j.jssc.2022.123072_p3_10 | Fig. 3d displays the electrochemical stability window (ESW) of different SPEs. For pristine LiTFSI-PEO SPE, the oxidative degradation potential occurs at round 3.8 V (vs. Li+/Li). After blending with PVDF, the ESW can be expanded to 4.3 V. The improved electrochemical stability can be contributed to the high voltage resistant –CH2-CF2- chain of PVDF. A potential shift to 4.5 V of PEO/PVDF SPE with dual salts might be due to the high-voltage tolerance of LiODFB [40]. The result of ESW measurement shows a high electrochemical safety for PEO/PVDF-based SPEs to operate with conventional electrode and even provide a development potential for high-voltage material.
https://doi.org/10.1016/j.jssc.2022.123072_p3_11 | As a low Li+ transference number ( ) would lead to concentration gradient and cause large polarization between cathode and anode, resulting in dramatic capacity decay during cycling and even cause the growth of Li dendrite. Thus, a high value is necessary to support the cell performance and the cycling security. In order to investigate the ion transport property of obtained SPEs, were determined by a combination of chronoamperometry and EIS measurements (Fig. 4a and b). According to equation (2), the calculated of dual-salts (7:3) PEO/PVDF SPE and single-salt (LiTFSI) PEO/PVDF SPE are 0.66 and 0.53, respectively, both of which are much higher than that of organic solvent-based liquid electrolyte (∼0.36) [41]. The better ion transport property of solid electrolytes can be attributed to the transport mechanism of polymer and its poor mobility of chains, which can enable the directed migration of Li+-ions and constraint the movement of anions. Furthermore, the higher value of dual-salts sample can be attributed to the larger size of ODFB− anion, which is harder to migrate during electrochemical process. The superior Li+ transference number of dual-salts (7:3) PEO/PVDF SPE can provide a basic condition to assure the transport of ions and reduce the polarization inside the cell. Moreover, it might be conducive to facilitate the homogeneous deposition of Li+ and suppress the growth of Li dendrite. As a result, the blending SPEs with different Li salts would afford an improved safety for Li metal batteries to operate under high temperature, owing to the high of SPE, as well as the high thermal stability of LiODFB. Download : Download high-res image (1008KB)Download : Download full-size image Fig. 4. Chronoamperometry test with a 10 mV d.c. Polarization for a symmetric Li¦¦Li cell (Inset displays the impedance response before and after the d.c. polarization): (a) dual-salts (7:3) PEO/PVDF SPE and (b) single-salt (LiTFSI) PEO/PVDF SPE. (c) Interfacial resistance monitoring of dual-salts (7:3) PEO/PVDF SPE using a Li¦¦Li symmetric cell. (d) The voltage profiles of Li¦¦Li symmetric cells at different current density. All the measurements were carried out at 60 °C.
https://doi.org/10.1016/j.jssc.2022.123072_p3_12 | Li¦¦Li symmetric cells were assembled to evaluate the stability of electrolyte/electrode interface by monitoring the impedance variation along with time under open circuit voltage at 60 °C. As displayed in Fig. 4c, the spectra show an incompletely semicircle at high frequency range (the inserted magnification graph) and a depressed semicircle in medium frequency region, which can be assigned to the resistance of the solid polymer electrolyte (RSPE) and the interfacial resistance at the electrolyte/electrode interface (Rinterface), respectively. It can be clearly seen that the resistance of SPE bulk reduces obviously after standing for a day under high temperature activation and it slightly changed afterward. The Rinterface dramatically drops during storage, which can be due to a wetting process between electrode and electrolyte. The decreased impedance indicates the formation of a favorable interface between SPE and Li anode.
https://doi.org/10.1016/j.jssc.2022.123072_p3_13 | In order to verify the behavior of Li+-ions, the stripping and plating measurement of non-blocking Li¦¦Li cells at different current densities were conducted. A stable voltage profile and a low overpotential demonstrates a uniform current distribution and a small cell polarization. As shown in Fig. 4d, the overpotential of all samples grows as the current density increases, which indicates an enlarged polarization during electrochemical process. The pristine LiTFSI-PEO SPE exhibits the largest overpotential at 0.05 mA cm−2 with a flat and stable plateau. However, the cell shows a high polarization at 0.1 mA cm−2 and a short circuit occurs during cycling, which indicates a growth of lithium dendrite because of the unstable deposition of Li+-ions. The dissatisfactory performance of pure PEO SPE at high temperature can be due to the poor dimensional stability of PEO membrane. At high temperature, PEO keeps in a semi-molten condition and loses its mechanical strength to resist the growth of dendrite. By comparison, the PEO/PVDF blending system shows a higher stability at elevated temperature due to the mixture of PVDF with a higher melting point, the reversible process of Li+ depositing and stripping maintains well within a few hundred hours for both PEO/PVDF SPEs. The differences between single- and dual-salts at low current densities indicate a smaller polarization for single LiTFSI sample. However, the increasing overpotential of LiTFSI-PEO/PVDF SPE along with cycling implies an irreversible deterioration inside the cell. As for dual-salts SPE, the decreasing overpotential after cycling at high current density demonstrates an improved electrochemical performance after activated process and it can be maintained without any variations in 800 h. The result shows that an appropriate salt of high dissociation can provide more ions to migration at low current density. However, large polarization will happen due to the limited transference speed in polymer-based matrix. In this situation, anions with large volume can effectively reduce the concentration polarization and provide better rate performance.
https://doi.org/10.1016/j.jssc.2022.123072_p3_15 | LiFePO4¦SPE¦Li cells were assembled to test the high temperature cell performance. As shown in Fig. 5a, the unstable capacity and low coulombic efficiency of pure PEO SPE during cycling can be due to the poor mechanical strength, which might lead to uneven transference behavior of lithium ions and also worsen the contact at electrode/electrolyte interface. By contrast, the PEO/PVDF blending SPEs show better cycling performances with higher specific capacity and retention within 100 cycles. The increased capacity during cycling of both SPEs indicates an activated process for polymer segments to provide fast paths for Li+-ions migration. Relatively, the achieved specific capacity of dual-salts (7:3) PEO/PVDF SPE can reach 160 mAh·g−1. For rate tests displayed in Fig. 5b, the PEO/PVDF SPE composed of different salts exhibits higher capacity at each rate, which can be attributed to the larger volume of ODFB− that can increase the amount of valid Li+-ions and facilitate the movement of cations. In order to check its application in devices for power supply, a series connection with three coin-type cells were adopted to illume a LED light source (9 V DC). After charging, the cells can easily drive the LEDs to operate at 60 °C (Fig. 5c). The long-term cycling stability of dual-salts (7:3) PEO/PVDF SPE tested at 0.5C exhibits a capacity retention of 82% within 330 cycles, though a continuous capacity recession occurs. The average capacity is 126 mAh·g−1, which is acceptable for a solid cell for high temperature. Download : Download high-res image (1MB)Download : Download full-size image Fig. 5. The performances of LiFePO4¦SPE¦Li cells tested at 60 °C: (a) Cycle performance (b) Rate performance (0.1C, 0.2C, 0.5C, 1 C and 0.1C); (c) The LED lights lightened by LiFePO4¦SPE¦Li cells; (d) Long-term cycling of dual-salts (7:3) PEO/PVDF SPE.
https://doi.org/10.1016/j.jssc.2022.123072_p3_17 | In order to examine the interfacial changes of each component inside the cell during electrochemical process, the batteries were disassembled after cycling. During electrochemical process at high temperature condition, the amorphous region of polymer increases to offer a better atmosphere for Li+-ions to migration. Moreover, the melting of PEO can improve the wetting of electrode/electrolyte interface, thus a reduced interfacial resistance can be obtained. However, in Fig. 6a, it can be clearly seen that the pristine LiTFSI-PEO SPE becomes inhomogeneous after cycling for 100 cycles. The formed voids and holes between Li anode and LFP cathode will lead to the contact lost and even cause the short-circuit and security hazard. In contrast, with the existence of rigid PVDF, the SPE can retain its dimensional stability and ensure a long-term cycling at high temperature. As a result, the blending system can provide a prospect for high safety and high temperature solid Li metal batteries. Download : Download high-res image (404KB)Download : Download full-size image Fig. 6. SEM images of LiFePO4¦SPE¦Li Cell after 100 cycles: (a) LiTFSI-PEO SPE; (b) dual-salts (7:3) PEO/PVDF SPE.
https://doi.org/10.1016/j.jssc.2022.123072_p4_2 | In this work, solid polymer electrolytes composed by blending polymers with PEO and PVDF were prepared through a feasible process, which can be applied for large-scale production. The mechanical stability with temperature were measured and the effects of Li salts on ionic conductivity, Li+-ions transference number, electrochemical stability window and cell performance were investigated. It was found that a mixture of different polymers can notably improve the high-temperature deformation resistance, and the adoption of dual-salts can enhance the lithium migration in a solid-state substrate. As a result, a mixture Li salts of LiTFSI and LiODFB in PEO/PVDF blending matrix shows a high ionic conductivity of 9.12 × 10−5 S cm−1 and a lithium transference number of 0.66 at 60 °C. The discharge specific capacity of LiFePO4¦¦Li cell can reach 160 mAh·g−1 at 0.1C (60 °C). The existence of PVDF can maintain the shape of membrane and avoid short circuit, thus improving the safety of cells that operated at high-temperature. LiTFSI has an excellent electrochemical property to ensure the amount of active Li+-ions. The adoption of LiODFB, which has a large anion, can decrease the polarization at high current densities. The above advantages make the dual-salts PEO/PVDF SPE a promising choice for high temperature solid polymer battery.
https://doi.org/10.1016/j.jtice.2013.12.017_p1_2 | Olivine-based cathode materials (i.e., LiMPO4, M = Fe, Mn, Co or Ni) have been considered as candidate for high-performance Li-ion batteries [1], [2]. Among them, LiFePO4 (LFP) has emerged as the most promising due to its flat voltage plateau (∼3.4 V versus Li+/Li), moderate theoretical specific capacity (∼170 mAh/g), thermal stability, long cycle life, and most importantly, environmental friendliness and abundance of Fe resources in nature [3], [4]. So far, LFP has been commercialized as an active cathode material for a new generation of Li-ion batteries, especially for applications in electric vehicles (EVs) and hybrid electric vehicles (HEVs). However, LFP strongly suffers from its limited high rate capability due to its intrinsic low electrical conductivity (∼10−9 to 10−10 S/cm) [5] and low Li+ ion diffusion coefficient [6]. Such drawbacks would seriously decrease its full theoretical capacity at high C rates, thereby, limiting the power-demanding applications such as EVs and HEVs [7]. Accordingly, much effort has been devoted in resolving the above problems by reducing particle size and coating conductive layers over the surface of LFP powers. Different synthesis routes such as rheological phase method [8], [9], sol–gel method [4], hydrothermal synthesis [10], [11], solid-state reaction [12], [13], carbon thermal reduction method [14], [15], and co-precipitation [16], have been developed to prepare various LFP powders with different particle sizes and textures. Among these, co-precipitation is a potential method to grow homogeneous hydrated iron phosphates (FePO4·xH2O) precursor in the nano or submicron scale. The as-grown FePO4 serves as starting material for preparing LFP powder with relatively small particle size, capable of improving its rate capability.
https://doi.org/10.1016/j.jtice.2013.12.017_p1_3 | Expecting for the size effect, surface coating with additives, such as C [5], [17], [18], SiO2 [19], Li3V2(PO4)3 [20], onto the surface of LFP have been widely used and reported in past literatures. Carbon coating is still one of commonly-used routes to increase the performance of LFP cathodes because of its low cost, high electrical conductivity, and large-scale feasibility. The as-prepared C/LFP cathodes have been confirmed to exhibit not only high energy density but also high power density if small LFP powders are coated with uniform carbon thin layer [21], [22]. The carbon skin-layer provides a circular pathway for electric conduction, inducing an improved power density. However, there are few reports investigating the relationship between electrical conductivity and Li+ diffusion coefficient in the C/LFP cathodes. In this work, we report a facile method to prepare C/LFP cathode, consisted of the following steps: (i) a spontaneous precipitation to synthesize various FePO4·xH2O nanoparticles, (ii) well mixing as-prepared FePO4·xH2O particles with glucose, used as carbon precursor, and (iii) subsequent sintering and carbonization at 650 °C. To inspect the influence of carbon layer, the LFP cathodes coated with different carbon ratios are systematically investigated using charge–discharge curve and electrochemical impedance spectroscopy (EIS). Our key feature, here, is to examine the influence of carbon layer in determining the electrochemical behavior of C-coated LFP cathodes. Moreover, the Ragone plot of energy density versus power density was also investigated for the effect of carbon layer.
https://doi.org/10.1016/j.jtice.2013.12.017_p2_2 | The co-precipitation method was adopted to grow FePO4·xH2O precursors. In brief, FeSO4·7H2O was firstly dissolved in de-ionized water to obtain 2.0 M Fe2+ solution at room temperature. Then 2.0 M H3PO4 (85%) was poured into the iron source solution and the mixture was stirred for 0.5 h. After that, hydrogen peroxide was carefully dropped into the mixture solution, and the molar ratio of H2O2/FeSO4 was kept at 1.2:2. A neutralizer, 2 M NH3·2H2O, was used to titrate the transparent solution at the desired pH value (=3 in this case). Meanwhile, white precipitate started to form immediately in the bottom and the pH value (=3) of the solution was well controlled by using two micropipettes for the titration of NH3·2H2O and H2O2. The slurry mixture was continuously stirred at room temperature for 0.5 h. The precipitate was then separated from the mixtures using filtration and washed several times with de-ionized water. Finally, yellow-white FePO4·xH2O powders could be obtained after being dried in an oven at 80 °C for 12 h. Prior to any treatment, a dehydration treatment was used to heat the FePO4·2H2O and Li2CO3 precursors at 200 °C for 2 h. The stoichiometric amount of FePO4, Li2CO3, and glucose (C6H12O6) served as the starting materials. Four types of carbon precursor were set at 5, 10, 15 and 30 g C6H12O6 based on 1 mol FePO4. In initial step, FePO4 and Li2CO3 were well mixed by using a planetary ball mill, thus forming a solid reactant mixture. The solid mixture was immersed in the glucose solution to get the mushy slurry. After that, the slurry was placed in an oven and dried at 100 °C overnight. The dried samples were grounded and sieved (Mesh No. 300), and then the fine powders were calcined and carbonized at 650 °C in a furnace for 12 h under nitrogen atmosphere. The four C-coated LFP samples were designated to C1, C2, C3, and C4 according to the ratios of 5, 10, 15 and 30 g C6H12O6 to 1 mol FePO4, respectively.
https://doi.org/10.1016/j.jtice.2013.12.017_p2_3 | The microstructures of the C/LFP composites, obtained from the co-precipitation followed by calcination, were characterized using a field-emission scanning electron microscope (FE-SEM, JEOL JSM-5600) and a high-resolution transmission electron microscope (HR-TEM, JEOL, JEM-2100). The HR-TEM observation was carried out using a microscope operating at 200 kV. The LFP composite was prepared by ultrasonically dispersing the composite in ethanol. A drop of the suspension was applied onto a copper grid and was dried in air. An X-ray diffraction (XRD, Shimadzu Labx XRD-6000) spectroscope, equipped with Cu-Kα radiation emitter, was adopted to analyze the crystalline structures of the LFP sample.
https://doi.org/10.1016/j.jtice.2013.12.017_p2_4 | The electrochemical performance of C/LFP composite cathode materials was performed using CR2032-type coin cells. For the cathode assembly, the LFP composite was firstly mixed with a binder (poly-vinylidenefluoride) and two conducting media (Super-P and KS-4) at a weight ratio of 80:10:5:5 in N-methyl pyrrolidinone (NMP) solvent to form the electrode slurry. The mixture was blended by a three-dimensional mixer using Zr balls for 3 h to prepare the uniform slurry. Then, the resultant slurry was uniformly pasted on an Al foil substrate with a doctor blade, followed by evaporating the solvent, NMP, with a blow dryer. The prepared cathode sheets were dried at 135 °C in a vacuum oven for 12 h and pressed under a pressure of approximately 200 kg cm−2. The electrode layers were adjusted to control a thickness of ∼100 μm. The coin cells were assembled in a glove box for the electrochemical characterization. In the test cells, the Li foil and the porous polypropylene film served as the counter electrode and the separator, respectively. The electrolyte solution was 1.0 M LiPF6 in a mixture of ethylene carbonate, polycarbonate, and dimethyl carbonate with a weight ratio of 1:1:1. The charge/discharge cycling test at different C rates (from 0.1 to 5C) was performed within the voltage region of 2.0–4.0 V vs. Li/Li+ at ambient temperature. EIS measurement was carried out in the frequency range of 100 kHz to 0.01 Hz at open circuit potential (approximately 3.0 V vs. Li/Li+ in our case) with an alternating current perturbation of 5 mV. The EIS analysis of cathodes was performed after the charge–discharge cycling at 0.1C (3 cycles) using an impedance analyzer (CH Instrument, Inc., CHI 608), and the equivalent circuit was analyzed by computer software (Z-view).
https://doi.org/10.1016/j.jtice.2013.12.017_p3_2 | Fig. 1 shows top-view FE-SEM image of dehydrated FePO4 powders through the co-precipitation at pH = 3. The as-prepared powders show a spherical-like shape with good uniformity. The diameter of the powder ranges from 200 to 350 nm. Concerning the reaction of the precipitation, the growth mechanism for growing FePO4·xH2O powders can be expressed as [23] (1) 3FeSO4 + 2H3PO4 → Fe3(PO4)2 + 3H2SO4 (2) Fe3(PO4)2 + H2O2 → 3FePO4·xH2O + byproducts
https://doi.org/10.1016/j.jtice.2013.12.017_p3_4 | It is recognized that the pH value is a key factor in affecting the morphology of FePO4 powders in the co-precipitation synthesis. Basically, the co-precipitation synthesis operated at pH = 3–4 would produce amorphous FePO4 particles with regular shape [9]. To inspect the presence of carbon layer, electron diffraction spectroscopy (EDS) was employed to measure atomic C ratios of as-synthesized LFP powders. The variation of C atomic ratio with the ratio of glucose/FePO4 (in units of g/mol), as shown in Fig. 2, displays a linearity plot. The C content is a linearly increasing function of the ratio of glucose/FePO4, and the carbon content over the LFP powders ranges from 1.05 to 4.89 wt%. This linear increase can be attributed to the fact that the constant rate of glucose loss takes place during the thermal treatment, including evolution at low temperature (150–350 °C) and in situ carbonization (350–650 °C).
https://doi.org/10.1016/j.jtice.2013.12.017_p3_6 | Fig. 3 depicts typical XRD patterns of various C/LFP powders, showing the characteristic peaks of crystalline LFP. The diffraction peaks in the C/LFP samples match well with standard orthorhombic olivine phase of LFP (JCPDS No. 83-2092: a = 10.334 Å, b = 6.010 Å, and c = 4.693 Å) [9]. The XRD patterns confirm that all C/LFP powders are highly crystalline orthorhombic olivine. According to space group Pnma, the lattice parameters including crystalline volume (V) of all LFP samples are calculated and listed in Table 1. It has shown that (i) the lattice parameters show small deviations of 4.08%, 0.18%, and 1.09% for parameters a, b, and c, respectively, and (ii) the V value for each olivine structure falls into the region of 280.8–300.4 Å3 (deviation: 3.30%) after the deposition of carbon layer. This implies that the influence of carbon layer on the lattice parameters of all LFP samples seems to be minor. However, the carbon layer over the LFP powders cannot be detected due to the detection limit of XRD analysis.
https://doi.org/10.1016/j.jtice.2013.12.017_p3_9 | Fig. 4(a)–(d) shows FE-SEM images of as-synthesized C/LFP powders prepared from the co-precipitation followed by calcination at 650 °C. These images clearly show that the addition of carbon layer strongly influences the morphology of LFP powders. With increasing the C content, the LFP powders start to get bulky aggregates that consists of a number of grains. Thus, the introduction of carbon layer enables the larger LFP powders, e.g., 200–500 nm for C1 and C2 samples and several micrometers for C4 sample. This observation reveals that the addition of carbon layer cannot alter the grain size of LFP (as analyzed by XRD) but it makes the inter-grain aggregation, inducing bigger LFP particle size. Basically, the FePO4 precursors serve as a core material in controlling the shape of C/LFP composites. However, excessive amount of glucose additive tends to not only coat over the FePO4 precursors but also bond the inter-particles, forming poorly dispersed slurry. Although the glucose would be decomposed into CO2 and CH4 during the carbonization process, successive carbon layer still connects each inter-particle, thus making a bulk C/LFP aggregate.
https://doi.org/10.1016/j.jtice.2013.12.017_p3_11 | Fig. 5(a)–(d) shows HR-TEM images of as-grown C/LFP powders with different C content. In Fig. 5(a), the lattice fringes with an interspacing distance are visible in the C1 crystallite, in which the (1 2 1) crystal plane of the crystal can be viewed [11]. The selected-area electron diffraction (SAD) from an area focusing on the C1 sample is shown in the inset of Fig. 5(a). The typical SAD image displays each spot that assigns to the facet in orthorhombic crystal, indicating a single crystalline pattern of C1 powder. Comparing with C1 powder, C4 crystallites generally consists of several grains, confirming the presence of linear defects and grain boundary among these inter-grains. More importantly, there are thin carbon layers with various thicknesses on the surface of the LFP powder. The existence of carbon layers can be attributed to the carbonization of glucose in inert atmosphere, imparting the deposition of carbon atoms during the calcination process. A number of studies have pointed out as-grown layers over the surface of LFP powders using different precursors such as adipic acid [16], poly(ethylene glycol) [24], and polyaniline [25]. As observed from the HR-TEM images, glucose used in this study not only act a reducing agent for the reduction of Fe3+ to Fe2+ but also an efficient precursor for the deposition of conducting material over the LFP powders. It is worth noting that the mean thickness of C layer gradually shows an increase with the amount of glucose additive. Moreover, the more the C amount is, the rougher carbon layer can be obtained. Based on the observation, the uniformity of carbon layer can be described as: 0.2–3.1 nm (C1) < 0.5–4.0 nm (C2) < 0.8–5.5 nm (C3) < 3.8–8.5 nm (C4).
https://doi.org/10.1016/j.jtice.2013.12.017_p3_13 | Typical charge/discharge curves of C/LFP cathodes at constant C rates (i.e., 0.1–5C) at ambient temperature are depicted in Fig. 6(a)–(d). These curves of C/LFP cathodes clearly display different cyclic behavior, showing the importance of C content on the cell performance. Among these cathodes, C2 cathode exhibits the best performance including high reversible capacity (i.e., ∼161.5 mAh/g at 0.1C) and excellent rate capability (i.e., ∼99.6 mAh/g at 10C). Moreover, the deviations between charge and discharge potential for C1, C3 and C4 cathodes exceed 0.8 V vs. Li/Li+, indicating a serious electrode polarization at 5C. This polarization situation for C2 cathode is very small, implying better electronic conductivity and faster ionic diffusion rate than the other three cathodes. To inspect the effect of carbon layer, Fig. 7 illustrates the plot of specific capacity versus carbon content at different C rates. It has shown that all C/LFP cathodes are capable of providing high reversible capacity >140 mAh/g at 0.1C, whereas both C3 and C4 cathodes exhibit a poor rate capability, i.e., <70 mAh/g at 5C. This decrease in the rate capability possibly originates from a thick carbon layer over the surface of LFP powders (i.e., C3 and C4), producing inter-grain aggregate. Thus, Li ions cannot easily get access to the LFP intraparticles, composed of a number of small olivine crystals. The presence of grain boundary would significantly slow down the electronic conduction, and the thick carbon layer makes the low diffusion rate of lithium ions through the LFP aggregate. As a result, appropriate carbon layer over the LFP powder plays a crucial role in promoting the cyclic performance, especially for high rate capability.
https://doi.org/10.1016/j.jtice.2013.12.017_p3_16 | To clarify the argument, the EIS technique was used to further investigate the influence of carbon layer on the performance of C/LFP cathodes. Fig. 8(a) shows the Nyquist plots for all cathodes within the frequency region of 100 kHz–0.01 Hz. The plots basically consist of three regions: (i) an intersection in the real axis in the high-frequency region, (ii) a depressed semicircle in the frequency region between 100 kHz and 10 Hz, and (iii) a slant line with decreasing frequency. Herein one equivalent circuit, as shown in inset of Fig. 8(a), is proposed to describe the electrochemical behavior within regions (i) and (ii). Herein RE is the electrolyte resistance, CC and RC are the contact capacitance and contact resistance for the current collect/cathode interface respectively (i.e., CC parallel to RC, RC//CC), CDL is the double-layer capacitance, and RCT is the charge-transfer resistance (i.e., CDL parallel to RCT, RCT//CDL) [26]. Accordingly, the overall impedance (ZT) of the equivalent circuit is formulated as [27] (3)
https://doi.org/10.1016/j.jtice.2013.12.017_p3_18 | Eq. (3) generally describes a typical Nyquist plot with two semicircles in region (ii). The two semicircles may be overlapped, thus generating a depressed semicircle. Eq. (3) also reveals a locus for determining the internal resistance (i.e., equivalent series resistance, RES (=RE + RC + RCT). The RES value serves as an important index for estimating the overall resistance in the electrodes [28]. Z-view software was adopted to analyze each component within small deviation <10%. Table 2 collects the values of RE, RC, and RCT for all C/LFP cathodes, showing that C4 cathode exhibits the highest RES value of 55.5 Ω among these C/LFP cathodes. The RES values of other three cathodes falls into the region of 43.8–45.5 Ω, as depicted in Fig. 9. For C4 sample, the RCT value contributes to the major portion in the RES value. Accordingly, the excessive carbon coating significantly results in the formation of inter-grain, thus obstructing the pathway of electronic conduction in the LFP cathode. The moderate carbon layer (e.g., C2 sample) plays a positive effect in modifying the internal resistance of LFP cathode.
https://doi.org/10.1016/j.jtice.2013.12.017_p3_21 | As shown in Fig. 8(a), the slant line can be observed in the low-frequency region (i.e., region (iii)). This reflects that the impedance behavior of the low-frequency region is attributed to the diffusion process of Li+ in LFP cathodes [5]. Based on a semi-infinite diffusion model, Warburg impedance (ZD) in the electrode is formulated as [17], [29] (4) where σ is the Warburg coefficient, and ω (=2πƒ) is the angular frequency, in where f represents the frequency. As shown in Fig. 8(b), a linear plot of Zre’ versus ω−1/2 can be used to estimate the σ value from the slope of the Randles plot [30]. The relationship between σ and diffusion coefficient (DLi) values can be expressed as [17], [30] (5) where R is the gas constant, T is the absolute temperature, n is the charge-transfer number, A is the area of electrode surface, and C* is the ionic concentration.
https://doi.org/10.1016/j.jtice.2013.12.017_p3_22 | Table 2 also collects the DLi values determined by Eq. (5) for all C/LFP cathodes. It is generally recognized that the DLi value in LFP is approximately 10−14 cm2/s [6]. For comparison, all C/LFP prepared in this study possess high DLi values, ranged from 3.20 × 10−13 to 2.99 × 10−12 cm2/s. For comparison, the magnitude of DLi values in C/LFP cathodes is different to those determined by galvanostatic intermittent titration technique (GITT), e.g., 10−10 to 10−15 cm2/s (LFP powders by solid-state reaction) [31] and 10−15 to 10−18 cm2/s (LFP thin film by pulse laser deposition) [32]. The DLi values estimated by the GITT method show a wide range and these values varies depending on the Li content in solid solution LixFePO4 and Li1−xFePO4 or LiFePO4/FePO4 phase ratio. Accordingly, the estimated DLi values are apparent diffusion coefficient that depends on electrode shape, porosity, carbon coating, and Li1−xFePO4 with two phases, i.e., LiFePO4 and FePO4. Herein, the EIS technique incorporated with the Randles plot is adopted to clarify the influence of carbon layer on the apparent diffusion coefficients of Li ions in the C/LFP cathodes, based on the same operating conditions, i.e., the cathodes were electrochemically operated at an open circuit potential (approximately 3.0 V vs. Li/Li+ in our case) after the charge–discharge cycling at 0.1C.
https://doi.org/10.1016/j.jtice.2013.12.017_p3_23 | The relative higher Li-ions diffusion coefficients confirm the more efficient Li+ pathway in the olivine crystals [6], contributed from the presence of carbon layers. Fig. 9 also describes the variation of DLi value with carbon content, indicating the significance of carbon content affecting the diffusion rate of Li+ in the C/LFP composites. The maximal DLi value of C2 cathode can be achieved as high as 2.99 × 10−12 cm2/s, which is 9.34 times higher than that of C4 cathode. The difference of diffusion coefficients can be attributed to the following diffusion mechanism. As shown in Fig. 5, all carbon layers display amorphous carbon structure with no obvious voids and cavities. This means that each Li+ should penetrate through a dense carbon layer before entering the LFP crystals during the lithiation process. Accordingly, lithium ions should diffuse cross (i) outer carbon layer and (ii) inner olivine crystal in the C/LFP cathodes, i.e., the DLi value in this case is an “apparent diffusion coefficient”. For C4 sample, its inter-grain structure basically provides a longer diffusion path with tortuosity, inducing the blockage of Li ions. This inter-grain structure absolutely suffers an unfavorable electrode polarization from slow diffusion rate and low electric conductivity. Additionally, it is noticed that C1 cathode possesses a smaller DLi value than C2 cathode. This possibly originates from an explanation that some carbon layers cannot fully cover the surface of LFP powders due to insufficient carbon content. Some exposed LFP powders without carbon coating lacks a number of electronic circuits, which cover the surface of LCP powders. The difficulty of electron injection due to incomplete electronic channels would hinder next Li+ penetration into the olivine crystals, thus inducing the smaller DLi value in C1 cathode. On the basis of the results, the optimal carbon content in C2 sample (2.55 wt%) facilitates not only the low RES (43.8 Ω) but also the high DLi value (2.99 × 10−12 cm2/s) in comparison with other C/LFP cathodes.
https://doi.org/10.1016/j.jtice.2013.12.017_p3_24 | To approach practical applications, the relationship between power and energy density (so-called “Regone plot”) is very critical in evaluation of electrode materials. The Regone plots of all C/LFP cathodes have been plotted, as shown in Fig. 10. It is known that most Li-ion battery materials deliver an undesirable decrease in specific energy density with power density, inducing less usefulness in real-life applications such as EVs and HEVs when operating at high charge/discharge rates [22]. Fig. 10 clearly evidences that all C/LFP cathode materials retain their energy storage capacity at low power density required. However, at 12-min charge–discharge rate, C2 cathode, as expected, still possesses the highest energy density among these C/LFP cathodes. For C2 cathode, the highest specific energy (∼400 Wh/kg) and specific power density (∼1200 W/kg) have exceeded the standard requirements from the development of EVs, showing great feasibility for commercialization.
https://doi.org/10.1016/j.jtice.2013.12.017_p4_2 | In summary, we have investigated the influence of carbon layer on the performance of C/LFP cathode using charge–discharge cycling and EIS technique incorporated with a proposed equivalent circuit and Randles plot. The C/LFP powders with different carbon contents were synthesized using an efficient calcination/pyrolysis method. The glucose additives served as not only a reduction agent but also a conducting carbon layer over the surface of LFP powders. The amount of carbon content significantly affected the thickness of carbon layer and the morphology of C/LFP powders such as shape and particle size. As a result, excessive amount of glucose additive tends to form an inter-grain LFP aggregate, inducing a large powder with defects and grain boundaries. This inter-grain structure strongly suffers a serious electrode polarization from slow diffusion rate and low electric conductivity. In this case, the optimal carbon content (2.55 wt%) in C/LFP cathode material facilitates the low RES (43.8 Ω) and the high DLi value (2.99 × 10−12 cm2/s) in comparison with other C/LFP cathodes. Analyzed from the Regone plot, the highest specific energy and specific power densities could be achieved as 400 Wh/kg and 1200 W/kg, respectively. Accordingly, the moderate carbon layer plays a positive effect in modifying the performance of LFP cathodes.
https://doi.org/10.1016/j.jtice.2014.02.013_p1_2 | Since the pioneering studies of Goodenough and his co-workers [1], LiFePO4 has been recognized as one of the most promising cathode materials for rechargeable lithium ion batteries due to its particular advantages, such as excellent chemical and thermal stability, low cost and non-toxicity. To date, LiFePO4 has been intensively studied during the last two decades with aspect of both science and technology.
https://doi.org/10.1016/j.jtice.2014.02.013_p1_3 | Despite these advantages, there are still some obstacles for the actual application of LiFePO4, particularly the low-temperature electrochemical performance of LiFePO4 cathode needs to be improved. Many practical applications, like electric vehicles, military and aerospace missions, require lithium ion batteries to be capable of operating at the temperature lower than −20 °C or even more with appropriate energy and power density.
https://doi.org/10.1016/j.jtice.2014.02.013_p1_4 | Till now, some studies on the low-temperature electrochemical performance (abbreviated to LTEP) of LiFePO4 cathode were reported [2], [3], [4], [5], [6], [7], [8], [9], [10], [11], [12], [13]. Zhang et al. [2] used LiBF4 salt instead of LiPF6 to formulate an electrolyte in a solvent mixture of propylene carbonate (PC)/ethylene carbonate (EC)/ethylmethyl carbonate (EMC) (1:1:3, wt). It was observed that the LTEP of the carbon coated LiFePO4 (LiFePO4/C) in the LiBF4 electrolyte was better than that in the LiPF6 electrolyte. The authors suggested that the better LTEP of LiFePO4/C was attributed to the low charge-transfer resistance of the cathode in the LiBF4 electrolyte deduced from the results of electrochemical impedance spectroscopy measurements (EIS) [2], [14]. Li et al. [3] evaluated the LTEP of LiFe1−xMnxPO4/C (x = 0, 0.05, 0.1) and proposed that the electrolyte optimization and the surface modification of the active material, rather than the improvement of ionic transportation, might be the most important factors for enhancing the LTEP of LiFePO4 cathode. Jin et al. [4] improved the LTEP of LiFePO4 by coating the surface of LiFePO4 with highly conductive V2O3 and partly graphitized carbon. Based on the results of the charge–discharge test, the Raman spectra, and the cyclic voltammetry (CV) measurements, the authors suggested that the high electronic conductivity caused by the surface carbon and adequate amount of V2O3 reduced the surface resistance of the composite, and favored the improved electrochemical performance of LiFePO4/(C + V2O3) at low temperature. Shin et al. [5] also reported that the surface coating of carbon is of advantage to the LTEP of LiFePO4. They studied the effect of carbon coating on the structure change of LiFePO4 during charge–discharge test at low temperature by employing synchrotron based in situ X-ray powder diffraction. The results showed that the improved electronic conductivity resulting from the carbon coating is effective for the phase change between the triphylite phase (LiFePO4) and the heterosite phase (FePO4). However, Rui et al. [6] compared the electrochemical performances of LiFePO4/C and Li3V2(PO4)3/C at low temperature, and suggested that the better LTEP of Li3V2(PO4)3/C may be ascribed to the faster lithium ion inserting/extracting into/from Li3V2(PO4)3 crystallite, which was calculated from the CV results.
https://doi.org/10.1016/j.jtice.2014.02.013_p1_5 | In summary, up to now, electrolyte and electronic/ionic conductivities of LiFePO4 cathode have been all considered to affect the LTEP [2], [3], [4], [5], [6], [7], [8], [9], [10], [11], [12], [13]. By optimization of electrolyte, surface carbon coating, ion doping, and preparation process refinement, the LTEP of LiFePO4 cathode has been improved to some extent [2], [3], [4], [5], [6], [7], [8], [9], [10], [11], [12], [13]. For example, at −20 °C, the reported discharge specific capacity of LiFePO4 cathode is in the range of 45–115 mAh/g at 0.2 C. However, currently, there is no unified understanding of the key factors that affect the LTEP of LiFePO4 cathode, which is possibly due to the difference in test method or condition. Hence, to provide guidance for appropriate and effective selection of materials and optimize their performance in the lithium ion battery, it is necessary to systematically investigate the influence factors of the LTEP of LiFePO4 cathode.
https://doi.org/10.1016/j.jtice.2014.02.013_p1_6 | In this work, the key factors influencing the LTEP of LiFePO4 cathode materials are systematically investigated by measuring and comparing the amount of surface carbon, particle size, and conductivities of LiFePO4, LiFePO4/C and electrolyte from −20 to 40 °C, especially below 0 °C. Till now there has been no report mainly devoted to study the LTEP of LiFePO4 cathode materials through the above-mentioned approaches. Herein, the LiFePO4 and LiFePO4/C with different particle sizes and surface carbon contents were prepared by the hydrothermal method through simply adjusting the concentration of the reactants. Then, the electrochemical and physical measurements of these materials and electrolyte were performed to understand the mechanisms influencing the LTEP of LiFePO4 and LiFePO4/C.
https://doi.org/10.1016/j.jtice.2014.02.013_p2_3 | LiFePO4 was synthesized through hydrothermal process: a stoichiometric mixture of H3PO4 (AR, 85 wt%), (NH4)2Fe(SO4)2·6H2O (AR), and LiOH·H2O (AR) in a molar ratio of 1:1:3 were dispersed at first in the deionized water with mechanical stirring until a green color suspension was obtained. Then, the obtained suspension was transferred into a Teflon reactor inside of a stainless steel Parr autoclave. The autoclave full of N2 was put in an oven at 190 °C for 4 h. Afterwards, the autoclave was allowed to cool down to the room temperature. At last, the light-green products of LiFePO4 were collected by centrifuging the samples and washing with the deionized water for three times, and then were dried under vacuum at 60 °C for 12 h.
https://doi.org/10.1016/j.jtice.2014.02.013_p2_4 | LiFePO4 samples with different particle sizes were synthesized by using different concentrations of (NH4)2Fe(SO4)2·6H2O (0.1, 0.5, 1.0, and 1.5 mol/L). The ratio of (NH4)2Fe(SO4)2·6H2O, H3PO4, and LiOH·H2O was maintained 1:1:3 in all synthesis processes. All the LiFePO4 samples were prepared using the same procedures as described above.
https://doi.org/10.1016/j.jtice.2014.02.013_p2_5 | In the preparation of LiFePO4/C composites, the as-obtained LiFePO4 materials were homogenously dispersed into a certain amount of sucrose aqueous solution. Then the water was evaporated at 80 °C and the dry powder sample was obtained. At last, the product of LiFePO4/C was prepared by sintering the obtained powder sample at 700 °C for 1 h under argon atmosphere with a heating rate of 5 °C/min. The carbon contents in the LiFePO4/C samples were measured by the weight difference of the as-synthesized LiFePO4/C composites before and after being dissolved in a 2 mol/L HCl as described in previous reports [4], [15], [16], [17]. After the LiFePO4/C had been dissolved completely, the solution was centrifugated, and the residual carbon materials was washed with deionized water, dried and weighed. To improve the accuracy of the measurement, the dry residual carbon was cooled down in the desiccator to prevent absorbing water from the air.
https://doi.org/10.1016/j.jtice.2014.02.013_p2_7 | The crystalline phases of the prepared LiFePO4 and LiFePO4/C composites were identified by using the X-ray powder diffraction (XRD, D/MAX 2500 VB2/PC, Rigaku) with a Cu Kα radiation (λ = 0.15406 nm). The scanning rang was from 15° to 45° and the scanning rate was 5°/min.
https://doi.org/10.1016/j.jtice.2014.02.013_p2_8 | The morphologies of the LiFePO4 and LiFePO4/C particles were observed under a scanning electron microscopy (SEM, JEOL JSM-6360) operated at an acceleration voltage of 20 kV and a transmission electron microscope (TEM, Hitachi HT7700) with an acceleration voltage of 120 kV.
https://doi.org/10.1016/j.jtice.2014.02.013_p2_10 | The electrochemical characterizations of the LiFePO4 and LiFePO4/C composites were performed using CR2016 coin-type cell. The positive electrode slurry was prepared by grinding 75% as-prepared cathode material, 15% acetylene black, 10% polyvinylidene fluoride (PVDF) and an adequate amount of N-methyl-2-pyrrolidone (NMP). The slurry was then cast onto an aluminum foil and dried at 85 °C in vacuum for 12 h. A test cell was assembled with a cathode, a Celguard 2400 microporous film as separator, a lithium foil as anode, and 1 mol/L LiPF6 in ethylene carbonate (EC)/dimethyl carbonate (DMC) (EC:DMC = 1:1, v/v) (provided by Guotai-Huarong New Chemical Materials Co., Ltd.) as electrolyte in an Ar-filled glove box.
https://doi.org/10.1016/j.jtice.2014.02.013_p2_11 | The charge–discharge capability was evaluated galvanostatically between 2.0 and 4.2 V at a rate of 0.2 C at various temperatures by using a Neware instrument (China). The experiment temperatures were −20, 0, 20, and 40 °C, and adjusted using an incubator (GDW-50B, Shanghai Suying Test Instrument Co., Ltd.).
https://doi.org/10.1016/j.jtice.2014.02.013_p2_13 | The ionic conductivities of the electrolyte (1 mol/L LiPF6 in EC/DMC (EC:DMC = 1:1, v/v), provided by Zhangjiagang Guotai-Huarong New Chemical Materials Co., Ltd., China) were measured using a conductivity meter (FE30K, Mettler-Toledo) at temperatures of −20, −10, 0, 20, and 40 °C, respectively.
https://doi.org/10.1016/j.jtice.2014.02.013_p2_14 | The electronic conductivities of the prepared LiFePO4 and LiFePO4/C composites at temperatures of −20, −10, 0, 20, and 40 °C were measured by employing the apparatus as shown in Fig. 1 with the EIS as described in [18], [19]. A certain mass of the sample powder was placed into a hollow organic glass cylinder (inner diameter is 1.5 cm), and then compressed between two stainless steel plungers at compression pressure of 5 MPa. The pressure was applied by an oil hydraulic press. The height of the sample bed was measured with a micrometer. Finally, the electronic conductivities of the samples at various temperatures were measured with a PARSTAT 2263 electrochemical station (Princeton applied research Co., Ltd., USA) ranging from 0.1 to 106 Hz at a potentiostatic sine wave signal amplitude of 5 mV. The working and counter electrodes were employed to feed current to the sample and the two reference electrodes were used to measure the potential drop along the sample bed. The conductivity (σe) was calculated using the following equation: (1) where l is the height of the sample bed (cm), Re is the electric resistance (Ω) obtained from EIS, and A is the area of the sample bed (cm2). Download : Download full-size image Fig. 1. Apparatus for measuring the electronic conductivities of the LiFePO4 and LiFePO4/C composites.
https://doi.org/10.1016/j.jtice.2014.02.013_p2_15 | The solid phase diffusion coefficient of lithium ion in LiFePO4 and LiFePO4/C composites at temperatures of −20, −10, 0, 20, and 40 °C were measured by employing the EIS according to the following standard procedure [20], [21], [22], [23]. In the experiments, a two-electrode system with a Li foil counter electrode of 1.77 cm2 was employed. The electrochemical measurement was carried out with a PARSTAT 2263 electrochemical station (Princeton applied research Co., Ltd., USA) ranging from 0.1 to 106 Hz at a potentiostatic sine wave signal amplitude of 5 mV.
https://doi.org/10.1016/j.jtice.2014.02.013_p3_3 | The LiFePO4 samples with various particle sizes were synthesized by hydrothermal method through changing the reactant concentration as previous reports [24]. The SEM images of the LiFePO4 particles are shown in Fig. 2. As can be seen, the particle size of the LiFePO4 was about 7.4, 2.3, 0.5, and 0.1–0.2 μm, respectively. The XRD patterns as shown in Fig. 3 indicate that all the LiFePO4 particles are pure phase and the diffraction peaks of all the samples can be assigned to orthorhombic olivine structure with Pnma space group (JCPDS card No. 40-1499). During the synthesis process in autoclave, the nuclei number of LiFePO4 increases with the precursor concentration due to the increase of the supersaturation degree [24], [25]. As a result, the particle size of LiFePO4 reduced with the increase of the (NH4)2Fe(SO4)2·6H2O, H3PO4, and LiOH·H2O concentrations. Download : Download full-size image Fig. 2. SEM imagines of LiFePO4 with various particle sizes: (a) 7.4, (b) 2.3, (c) 0.5, and (d) 0.1–0.2 μm. Download : Download full-size image Fig. 3. XRD patterns of LiFePO4 with various particle sizes: (a) 7.4, (b) 2.3, (c) 0.5, and (d) 0.1–0.2 μm.
https://doi.org/10.1016/j.jtice.2014.02.013_p3_4 | In order to evaluate the effects of carbon coating on the LTEP of LiFePO4, the LiFePO4 with particle size of 0.5 μm were carbon coated with different contents of 4 wt% and 8 wt% (named as LFP/C-03(4%) and LFP/C-03(8%), respectively). Meanwhile, all the as-prepared LiFePO4 with various particle sizes were coated with the carbon (carbon content 8 wt%) at the surface to improve the electronic conductivity, and then used to evaluate the effects of particle size on the LTEP of LiFePO4/C. The as-prepared LiFePO4/C composites with particle sizes of about 7.4, 2.3, 0.5, and 0.1–0.2 μm were denoted as LFP/C-01(8%), LFP/C-02(8%), LFP/C-03(8%), and LFP/C-04(8%), respectively. The carbon contents of the LiFePO4/C composites were measured as described in Section 2.1, and the result is shown in Table 1, Table 2. It can be seen that the carbon contents of LFP/C-03(4%) and LFP/C-03(8%) with the same particle size of about 0.5 μm are 4.1 wt% and 8.1 wt%, respectively. And the carbon contents of LFP/C-01(8%), LFP/C-02(8%), LFP/C-03(8%), and LFP/C-04(8%) are all around 8.0 wt%. Table 1. Carbon contents of LiFePO4/C composites to evaluate the effects of carbon coating on the LTEP of LiFePO4: particle size of LiFePO4/C is about 0.5 μm. Samples LFP/C-03(4%) LFP/C-03(8%) Carbon content (wt%) 4.1 8.1 Table 2. Carbon contents of LiFePO4/C composites with different particle sizes. Samples Particle size (μm) Carbon content (wt%) LFP/C-01(8%) 7.4 8.0 LFP/C-02(8%) 2.3 8.2 LFP/C-03(8%) 0.5 8.1 LFP/C-04(8%) 0.1–0.2 8.2
https://doi.org/10.1016/j.jtice.2014.02.013_p3_6 | 3.2.1. Influences of carbon coating on LTEP of LiFePO4 The LTEP of the LiFePO4, LFP/C-03(4%), and LFP/C-03(8%) were evaluated with galvanostatic charge–discharge test between 2.0 and 4.2 V at a rate of 0.2 C. The charge–discharge curves are shown in Fig. 4a and the discharge specific capacities at different carbon contents at −20 °C are shown in Fig. 4b. It can be seen that, the cell polarizations of the LFP/C-03(4%) and LFP/C-03(8%) are much less than that of LiFePO4, as indicated by the cell potential differences between the charge and discharge plateaus. Additionally, at −20 °C, the LFP/C-03(4%) delivers a much larger discharge capacity of 81.4 mAh/g than 27.7 mAh/g for LiFePO4. However, increasing the carbon contents from 4 wt% to 8 wt%, the discharge capacity of LFP/C-03(8%) has no significant change. It is seemly indicated that after surface carbon coating, the contents of carbon increasing from 4 wt% to 8 wt% have no significant influence on the LTEP of LFP/C. Download : Download full-size image Fig. 4. Charge–discharge curves (a) and specific capacities (b) of the LiFePO4, LFP/C-03(4%), and LFP/C-03(8%) at the temperature of −20 °C.
https://doi.org/10.1016/j.jtice.2014.02.013_p3_7 | 3.2.2. Effects of particle size on LTEP of LiFePO4 The charge–discharge performances of LFP/C-01(8%) (particle size is about 7.4 μm), LFP/C-02(8%) (particle size is about 2.3 μm), LFP/C-03(8%) (particle size is about 0.5 μm) and LFP/C-04(8%) (particle size is 0.1–0.2 μm) at temperatures of −20, 0, 20, and 40 °C were galvanostatically tested between 2.0 and 4.2 V at a rate of 0.2 C. Their charge–discharge curves are shown in Fig. 5a–d and the discharge specific capacities at different temperatures are shown in Fig. 5e. It can be clearly observed that the charge and discharge specific capacities for all the LFP/C samples decrease with lowering the temperature. Additionally, with reducing of particle size, the electrochemical performance of LiFePO4/C composites is improved. The LFP/C-04(8%) sample with particle size of 100–200 nm presents the highest charge and discharge specific capacities at all the test temperatures. Its discharge specific capacities are 170.0, 166.4, 144.2, and 100.5 mAh/g at the temperatures of 40, 20, 0, and −20 °C, respectively. However, at −20 °C, the discharge specific capacities of LFP/C-01(8%), LFP/C-02(8%), and LFP/C-03(8%) are only 18.0, 70.9, and 81.1 mAh/g, respectively. Download : Download full-size image Fig. 5. Charge–discharge curves (a–d) and discharge specific capacities (e) of LiFePO4/C composites with various particle sizes at different temperatures: (a) LFP/C-01(8%), (b) LFP/C-02(8%), (c) LFP/C-03(8%), and (d) LFP/C-04(8%) (Charge–discharge rate: 0.2 C, temperatures: 40, 20, 0, and −20 °C). For solid-state diffusion of lithium ion in LiFePO4, the mean diffusion time t, is determined by the lithium ion diffusion coefficient, D, and the diffusion length, L, according to: (2) Decreasing the lithium ion diffusion length, the diffusion time is thus decreased, which is of benefit to the electroactivity toward lithium ion extraction/insertion. Therefore, the decrease of particle size of LiFePO4/C improves the LTEP of LiFePO4/C composite. Besides, a large slope and a relative short voltage plateau can be observed in Fig. 5a. It was reported that the capacity corresponding to the voltage plateau was influenced by the miscibility gap between the lithium-rich and lithium-deficient phase in LiFePO4, which was possibly influenced by the particle size and the defect chemistry of the materials [26], [27], [28]. In summary, the LTEP of LiFePO4 with the particle size of about 0.5 μm is improved by surface carbon coating with 4 wt% carbon. However, increasing the carbon content from 4 wt% to 8 wt%, the LTEP of LiFePO4/C has no significant change, while as reducing the particle size, their LTEP is further improved. It is indicated that the electronic conductivity and the ionic conductivity have different influence on the LTEP of carbon-coated and uncoated LiFePO4.
https://doi.org/10.1016/j.jtice.2014.02.013_p3_9 | During the charge process of LiFePO4, the Fe2+ loses electron and is oxidized to Fe3+. The electrons migrate across the internal crystal framework to the surface, to the current collector through the acetylene black subsequently, and to the lithium anode through the external circuit finally. In the meantime, the Li+ transports across the internal crystal framework to the surface, and subsequently to the lithium anode through the electrolyte [29], [30], [31]. During the subsequent discharge process, the electrons and Li+ migrate from the lithium anode to the cathode crystal internal framework, as opposed to the charge process [29], [30], [31]. The surface carbon coated on the surface of LiFePO4 served as the electron conductor, and provides electron pathways between the acetylene black and the individual LiFePO4/C particle. It is reported that the carbon does not cover the entire LiFePO4 surface and there are many areas that are free of carbon [32], [33], [34], [35], [36]. Thus, it is assumed that the surface carbon cannot impede the lithium ion diffusion between the electrolyte and the LiFePO4 active particles [32], [33], [34], [35], [36]. Therefore, due to the high electronic conductivity of acetylene black (∼2 S/cm), the key factors affecting the LTEP of LiFePO4 and LiFePO4/C should be found by comparing the electronic/ionic conductivity of electrolyte solution, LiFePO4, and LiFePO4/C.
https://doi.org/10.1016/j.jtice.2014.02.013_p3_10 | 3.3.1. Ionic conductivity of electrolyte solution The ionic conductivities of electrolyte solution containing 1 mol/L LiPF6 in EC/DMC (EC:DMC = 1:1, v/v) measured at temperatures of −20, −10, 0, 20, and 40 °C are shown in Fig. 6. It is clear that the ionic conductivity of electrolyte decreases with lowering the temperature. The ionic conductivity of electrolyte decreases rapidly at low temperature, which maybe due to the high freezing temperature of EC (36.4 °C) and DMC (4.6 °C) [2], [37]. Download : Download full-size image Fig. 6. Ionic conductivities of electrolyte solution at temperatures of −20, −10, 0, 20, and 40 °C.
https://doi.org/10.1016/j.jtice.2014.02.013_p3_11 | 3.3.2. Electronic conductivities of carbon-coated and uncoated LiFePO4 The electronic conductivities of the uncoated LiFePO4 and carbon-coated LiFePO4/C with carbon contents of 1, 2, 4, and 8 wt% (particle sizes are about 0.5 μm, named as LFP/C-03(1%), LFP/C-03(2%), LFP/C-03(4%), and LFP/C-03(8%), respectively) at temperatures of −20, −10, 0, 20, and 40 °C are shown in Fig. 7. It can be seen that the electronic conductivity of LiFePO4 is 2.6 × 10−9 S/cm at 20 °C, which is in very good agreement with the previous reports [38], [39], [40], [41], [42], [43]. Comparing with the uncoated LiFePO4, the electronic conductivity of LiFePO4/C is enhanced significantly by the surface carbon coating. Meanwhile, the electronic conductivities of LiFePO4/C increase with the carbon contents. The value of 5.1 × 10−3 S/cm for LFP/C-03(8%) at temperature of 20 °C can be reached by a factor of more than 106 relative to the uncoated LiFePO4. The obtained electronic conductivity of LFP/C-03(8%) is similar to that of LiCoO2 (∼10−3 S/cm) [38] and in well excess of LiMn2O4 (10−4–10−5 S/cm) [38], [44]. The improved electronic conductivity of LiFePO4/C is attributed to the good electrical contacts between the LiFePO4/C particles by the carbon network coated at the surface of LiFePO4 crystallite. Download : Download full-size image Fig. 7. Electronic conductivities of LiFePO4 and LFP/C-03(1%), LFP/C-03(2%), LFP/C-03(4%), and LFP/C-03(8%) at various temperatures: −20, −10, 0, 20, and 40 °C. It is also can be seen from Fig. 7 that the electronic conductivities of LiFePO4 and LiFePO4/C with various carbon contents all decrease with the falls of temperature. As reported previously, the LiFePO4 is a semiconductor with about 0.3 eV band gap [45]. It is well known that the electronic conductivity of most semiconductor decreases with the temperature decreasing. In addition, the electronic conductivity of carbon decreases with the temperature decreasing as well [46], [47]. Hence, it is reasonable that the measured electronic conductivities of LiFePO4 and LiFePO4/C in this work decreased with temperature, which is also consistent with the other reports [9], [38]. Additionally, the electronic conductivity of LiFePO4 decreases rapidly comparing with that of LiFePO4/C, indicating that the surface carbon coating is effective to facilitate the electron transportation of the LiFePO4/C particles at low temperature.
https://doi.org/10.1016/j.jtice.2014.02.013_p3_12 | 3.3.3. Ionic conductivities of carbon-coated and uncoated LiFePO4 Electrochemical impedance spectroscopy (EIS) is an important method to evaluate the diffusion coefficient of lithium ion in LiFePO4 crystalline. The impedance spectra tested at temperatures of −20, −10, 0, 20, and 40 °C for LFP/C-03(8%) are shown in Fig. 8a and b. These obtained spectra can be interpreted with the modified Randles circuit [48] as presented in Fig. 8c and the parameters of this equivalent circuit after fitting the semicircular curve are shown in Table 3. The Nyquist plots consist of a depressed semicircle in the high-frequency region and a sloping line (the Warburg-type element) in the low-frequency region. The semicircle in the high-frequency range represents the charge transfer resistance. It is clear that the diameters of the semicircles increased largely as the temperature decreased, indicating that the charge transfer resistance increases as the temperature decreased. The Warburg impedance in the low-frequency region is mainly corresponding to the lithium ion diffusion in the bulk of the electrode [20], [21], [22], [23]. Therefore, as reported previously [20], [21], [22], [23], the Warburg part can be used to calculate the lithium ion diffusion coefficient according to the following equation [20], [21], [22], [23]: (3) where D is the lithium ion diffusion coefficient (cm2/s), R is the gas constant (8.314 J/mol/K), T is the absolute temperature (K), n is the number of electrons per molecule during oxidization, F is the Faraday constant (96,485 C/mol), A is the surface area of the cathode (cm2), Ci is the concentration of lithium ion (mol/cm3), and σ is the Warburg factor. Download : Download full-size image Fig. 8. (a) Nyquist plots of LFP/C-03(8%) at 40 and 20 °C, (b) Nyquist plots of LFP/C-03(8%) at 0, −10, and −20 °C, (c) the equivalent circuits of EIS (The symbols Re, Rct, Qdl, Zw and Cint imply the cell ohmic resistance, the charge transfer resistance, the constant phase element representing the double layer capacitance, the Warburg impedance, and the intercalation capacitance, respectively.), (d) plots of the real resistance as a function of the square root of angular frequency at low-frequency region of LFP/C-03(8%) at 40 and 20 °C, (e) plots of the real resistance as a function of the square root of angular frequency at low-frequency region of LFP/C-03(8%) at 0, −10, and −20 °C, (f) lithium ion diffusion coefficients for LFP/C-03(8%) at temperatures of 40, 20, 0, −10, and −20 °C, and (g) ionic conductivities of LFP/C-03(8%) at temperatures of 40, 20, 0, −10, and −20 °C. Table 3. Kinetic parameters of the LFP/C-03(8%). Temperature (°C) Re (Ω) Rct (Ω) 40 8.3 53.4 20 11.2 103.8 0 15.0 364.0 −10 23.4 934.9 −20 52.6 2613.0 The σ values at various temperatures can be obtained from the slops of Zre vs. ω−1/2 plots (ω is the angular frequency) in the Warburg region. Typical plots of the Zre vs. ω−1/2 for the LFP/C-03(8%) at various temperatures along with the linear fitting are shown in Fig. 8d and e. The diffusion coefficients of lithium ion in LFP/C-03(8%) at various temperatures are obtained by using Eq. (3) and are shown in Fig. 8f. It can be seen that the lithium ion diffusion coefficient for LFP/C-03(8%) is 1.9 × 10−12 cm2/s at 20 °C, which is in close agreement with the previous reports [20], [41], [49], [50], [51]. Additionally, the diffusion coefficient of lithium ion in LFP/C-03(8%) decrease as the temperature drops. At −20 °C, the lithium ion diffusion coefficient for LFP/C-03(8%) is 4.2 × 10−14 cm2/s, which is 2 orders of magnitude less than that at 20 °C. To clearly compare with the ionic conductivity of electrolyte and electronic conductivity of LiFePO4/C, the ionic conductivity of LFP/C-03(8%) was calculated as a function of the above-mentioned lithium ion diffusion coefficient. The Nernst–Einstein equation was employed to calculate the ionic conductivity of LiFePO4/C [52], which is given by: (4) where D is the diffusion coefficient of lithium ion (cm2/s), Ci is the concentration of lithium ion in LiFePO4, Zi is the charge of lithium ion, F is the Faraday`s constant (96,485 C/mol), R is the gas constant (8.314 J/mol/K), and the T is absolute temperature (K). Fig. 8g shows the ionic conductivities of LFP/C-03(8%) at various temperatures. At 20 °C, the ionic conductivity of LFP/C-03(8%) is 1.6 × 10−7 S/cm, while it decreases to 4.3 × 10−9 S/cm as the temperature drops to −20 °C. Following the procedure as mentioned above, the ionic conductivities of LiFePO4. LFP/C-03(1%), and LFP/C-03(4%) at temperatures of 40, 20, 0, −10, and −20 °C were also measured. Fig. 9 compares the ionic conductivities of LiFePO4 and LiFePO4/C with various carbon contents at different temperatures. It is clearly seen that the ionic conductivities of carbon-coated and uncoated LiFePO4 decreases with lowing the temperature. At 20 °C, the ionic conductivity of LiFePO4 is 1.6 × 10−7 S/cm, while drops to 2.5 × 10−9 S/cm at −20 °C. Download : Download full-size image Fig. 9. Ionic conductivities of LiFePO4 and LFP/C-03(1%), LFP/C-03(4%), and LFP/C-03(8%) at various temperatures: 40, 20, 0, −10, and −20 °C. Comparing the ionic conductivities of electrolyte and the electronic/ionic conductivities of the LiFePO4 at various temperatures, it can be seen that the electronic conductivity of the LiFePO4 is the smallest among the three conductivities. For example, at −20 °C, the electronic conductivities of the LiFePO4 are 8 and 2 orders of magnitude lower than the ionic conductivities of the electrolyte and the LiFePO4, respectively. Thus, the electronic conductivity is the key factor that affects the LTEP of LiFePO4. However, even coating the LiFePO4 with only 1 wt% carbon, the electronic conductivity of LiFePO4/C can increase to 7.9 × 10−5 S/cm at the temperature of −20 °C, which is 4 orders of magnitude higher than the ionic conductivities of the LiFePO4/C at the same temperature. Thus, the LTEP of the LiFePO4/C was found to be mainly dominated by its ionic conductivity. Therefore, the LTEP of LiFePO4 is found to be improved by surface carbon coating, because the electronic conductivity of LiFePO4 can be increased by coating a layer of carbon on the surface of LiFePO4. However, after surface carbon coating, the LTEP of this material are mainly affected by the ionic conductivity of LiFePO4/C. Thus, the particle size minimization, rather than the increase of the carbon contents can further enhance the LTEP of LiFePO4/C. Additionally, Schmidt et al. calculated the activation energy of lithium ion and electron diffusion in the electrolyte, cathode/current collector, and solid state LiFePO4, at the temperature of 0–40 °C using the impedance spectroscopy with the distribution of relaxation times [53]. It is found that lithium ion diffusion in the solid sate LiFePO4 has the highest activation energy, which implies that the ionic conductivity of LiFePO4/C is the rate determination step in agreement with our conclusion. However, different from the above-mentioned study, the key factors influencing the LTEP of LiFePO4 and LiFePO4/C were both studied in this work by comparing the electrochemical performance and conductivities employing various electrochemical methods except for EIS. Nevertheless, after coating the LiFePO4 surface with conductive carbon, some changes may happen, including the minimization of particle size [54], [55], [56], increase of crystallinity after longer time calcination [57], and the decrease of the lithium miscibility gap between the lithium-rich phase and lithium-deficient phase of LiFePO4 most possibly caused by the particle size minimization [58], which can also influence the lithium ion diffusion in the solid state LiFePO4. Therefore, it is difficulty to clearly identify the key factor of electronic and ionic conductivity of LiFePO4/C on the LTEP. In order to refrain from those changes, the same calcination procedure with short calcination time of 1 h was adopted for the preparation of LiFePO4/C with various carbon contents. Meanwhile, as shown in Fig. 10a and b, it is found that the particle sizes of the LiFePO4/C with carbon contents of 4 wt% and 8 wt% have no significant change. In addition, it can be seen from Fig. 10c and d that the carbon was homogenously coated on the surface of LiFePO4 with a thickness about 5 nm, which can provide the sufficient electron transportation between the conductive agent of AB and LiFePO4. Therefore, because the ionic conductivity of the LiFePO4/C is mainly responsible for its LTEP, the LTEP of LiFePO4/C with carbon contents increasing from 4 wt% to 8 wt% has no significant change. And reducing the particle size of LiFePO4/C, the LTEP of LiFePO4/C can be further enhanced. Download : Download full-size image Fig. 10. SEM images of LFP/C-03(4%) (a) and LFP/C-03(8%) (b), and TEM images of LFP/C-03(8%) with different scale bars: (c) 200 nm and (d) 20 nm.
https://doi.org/10.1016/j.jtice.2014.02.013_p4_2 | The LTEP of carbon-coated and uncoated LiFePO4 cathodes were studied. It was found that the surface carbon coating can enhance the LTEP of LiFePO4. However, increasing the carbon content cannot significantly change the LTEP of LiFePO4/C. But then, the LTEP of LiFePO4/C can be improved by reducing the particle size. It is indicated that the ionic conductivity, rather than the electronic conductivity of the LiFePO4/C composite limits the LTEP of this material, which has been verified by the conductivity measurements. It is shown that the electronic conductivity determines the LTEP of LiFePO4 due to the smallest value of electronic conductivity as compared with the ionic conductivities of the electrolyte and the LiFePO4. However, for the LiFePO4/C, the poor LTEP is mainly attributed to its poor ionic conductivity. Therefore, the particle size minimization, ion doping, and the control of morphology with preferred crystal orientation can be employed to further enhance the LTEP of the LiFePO4/C.
https://doi.org/10.1016/j.jtice.2016.02.003_p1_2 | The recent years have witnessed a vast increase in the use of lithium ion batteries (LIBs), which have become the main power supplies in electric vehicles and portable electronics such as laptops and mobile phones [1]. In line with the increasing demand from the electronics industry and the rapid replacement of electronic products, the production of LIBs is in continuous expansion, with a corresponding growth in the number of spent batteries disposed in landfills, which in turn leads to serious environmental contamination from metals leaching from the batteries. Therefore, the recovery and reutilization of battery components, especially the highly valuable cathode materials of the discarded LIBs, has become an important and urgent issue.
https://doi.org/10.1016/j.jtice.2016.02.003_p1_3 | Lithium iron phosphate (LiFePO4, LFP) has been widely adopted as the cathode material in the LIBs of electric vehicles [2,3], because of favorable properties, such as significant theoretical capacity, thermal stability, excellent reversibility, low cost, and environmental benignity [4]. Spent LIBs must be fully discharged before any recycling process. However, after hundreds of charging and discharging cycles, the cathode material cannot be directly reused for battery fabrication, but must be first recycled as metal salts and then resynthesized as cathode material. The two main steps to obtain the metal salts from insoluble LFP, i.e., dissolution under specific conditions and selective chemical precipitation, require large quantities of chemicals [1,5].
https://doi.org/10.1016/j.jtice.2016.02.003_p1_4 | The photodegradation of organic compounds is one of the most promising advanced oxidation processes (AOPs). These processes have emerged and become accepted over the past decades as efficient means for the degradation of toxic and recalcitrant organic compounds [6], [7], [8], [9]. These reactions involve the generation of hydroxyl radicals (·OH, E0 = +2.80 V versus NHE), which can quickly and non-selectively oxidize most organic molecules, mineralizing them to CO2, H2O and inorganic species [10], [11].
https://doi.org/10.1016/j.jtice.2016.02.003_p1_5 | Previous studies of the photodegradation of organic contaminants have demonstrated that the photoexcitation of Fe(III)-carboxylate complexes can result in the formation of Fe(II) and ·OH through a ligand-to-metal charge transfer (LMCT) path [8], [9], [10]; the Fe(III)/Fe(II) couple and organic carboxylic acids, coexisting in natural environments, can set up a photo-Fenton system [12]. Recently, we proved the feasibility of the photodegradation of an azo dye with low-molecular weight organic acids catalyzed by schwertmannite (Fe8O8(OH)x(SO4)y, x = 8 − 2y, 1 < y < 1.75), which is a common and often abundant Fe mineral [12], [13]. These previous insights provide a compelling rationale to explore the use of discarded LFP cathode material as a photocatalyst in the photodegradation of organic contaminants by low-molecular weight organic acids.
https://doi.org/10.1016/j.jtice.2016.02.003_p1_6 | In this study, the use of LFP as a photocatalyst in the photodegradation of an azo dye by oxalic acid (Oxa, H2C2O4) was investigated for the first time. Azo dyes, which are toxic refractory organic pollutants due to their aromatic character and the stability of their azo bonds, constitute a significant portion of the waste produced in the textile and leather industry [14], [15]. Methyl orange (MO) was used as a model azo dye to monitor the photocatalytic activity of LFP and Oxa.
https://doi.org/10.1016/j.jtice.2016.02.003_p2_3 | MO was purchased from Beijing Chemical Reagents Company (Beijing, China), and LFP was obtained from Xiya Reagents Company (Chengdu, China). Oxa was supplied from Xilong Chemical Co., Ltd (Shantou, China). The stock solutions of MO and Oxa were prepared in deionized water. Tertiary butyl alcohol (TBA, Chengdu Kelong Chemical Reagent Factory, Chengdu, China) and l-histidine (l-h, Sinopharm Chemical Reagent Co., Ltd., Shanghai, China) served as scavengers to determine the production of relevant radicals. All the glassware used in this study was soaked in 1 M HNO3 solution for 12 h, and thoroughly cleaned with tap water and deionized water.
https://doi.org/10.1016/j.jtice.2016.02.003_p2_5 | All photocatalytic degradation experiments were conducted in an open, cylindrical 50 mL quartz tube under magnetic stirring. The reaction solutions were always freshly prepared, and the initial pH was adjusted with dilute H2SO4 and NaOH.
https://doi.org/10.1016/j.jtice.2016.02.003_p2_6 | Batch photocatalytic experiments were performed in an XPA-7 photochemical reactor (Xujiang electromechanical plant, Nanjing, China). A schematic diagram of the experimental setup was shown in our previous work [16]. Ultraviolet (UV) light sources including 100, 300, and 500 W medium-pressure Hg lamps were positioned inside a cylindrical Pyrex jacket and cooled by circulating water, and the light intensities at the position of quartz tubes (reaction system) corresponding to the 100, 300, and 500 W medium-pressure Hg lamps (measured by UV-A irradiation meter, Beijing Normal University, China) were 12.7, 16.8, and 20.1 mW/cm2, respectively.
https://doi.org/10.1016/j.jtice.2016.02.003_p2_9 | A CyberScan pH2100 Bench Meter (Eutech Instruments Pte Ltd., Ayer Rajah Crescent, Singapore), was used to measure the pH values for different reaction solutions after three-point calibration. The method of sampling and filtration was stated in our published paper [10].
https://doi.org/10.1016/j.jtice.2016.02.003_p2_10 | The absorbance of MO solution was measured at the characteristic λmax of 464 nm using a UV-VIS spectrophotometer (Alpha-1052+, Shanghai Lab-Spectrum Instruments Company, Shanghai, China). Our preliminary study showed that the λmax of MO solution kept the same in a pH range of 4–8, so the filtrated MO sample was diluted with HAc-NaAc buffer (pH 5) before analysis to avoid λmax shift. And the concentration of Fe(II) was quantitatively analyzed by a colorimetric method using o-phenanthroline [10]. To eliminate the effect of MO on the measured Fe(II)-o-phenanthroline absorbance, the latter was calculated according to the following equation: (1) (where Abs represents the measured absorbance)
https://doi.org/10.1016/j.jtice.2016.02.003_p3_3 | To evaluate the photodegradation performance of LFP and Oxa, MO was selected as a model organic contaminant, and its degradation in varied reaction systems was investigated. The results illustrated in Fig. 1 demonstrate that UV irradiation alone did not lead to MO removal after 14 min, whereas only slight MO degradation was observed in the UV-Oxa and UV-LFP reaction systems. On the other hand, more than 94% of the initial MO was decomposed in the UV-LFP-Oxa system, suggesting that LFP could be an excellent photocatalyst for MO degradation by Oxa. Download : Download high-res image (97KB)Download : Download full-size image Fig. 1. Photodegradation of MO under varying experimental conditions: [MO] 0 = 50 mg·L−1, [LFP] 0 = 20 mg·L−1, [Oxa] 0 = 2 mmol·L−1, pHini = 4.0, T = 25 °C, under the full light of a 300 W medium-pressure Hg lamp.
https://doi.org/10.1016/j.jtice.2016.02.003_p3_4 | The degradation of MO in the UV-Oxa system is attributed to the oxidants (e.g., H2O2 and some free radicals) that are possibly produced through the photolysis of Oxa [7], [13], [17], [18]. Possible reactions leading to the removal of MO by Oxa under UV irradiation were described as in Eqs. (2)–(7): (2) (3) (4) (5) (6) (7)
https://doi.org/10.1016/j.jtice.2016.02.003_p3_5 | Some MO photodegradation in the UV-LFP system (whose efficiency was ∼6% within 14 min) is due to the dissolution of Fe(II) from LFP in an acidic solution. The dark control experiment highlighted a certain amount of Fe(II) leaching out of LFP during the 30 min equilibration period, which then slightly increased upon addition of Oxa (Fig. S1). Since the reaction was carried out in an open cylindrical quartz tube, some amount of Fe(II) from LFP was oxidized to Fe(III) by dissolved oxygen. It has been reported that at least four different species of Fe(III) ions can exist in aqueous solution: Fe3+, [Fe(OH)]2+, [Fe(OH)2]+, and the dimer [Fe2(OH)2]4+ (Fig. S2), among which the [Fe(OH)]2+ species possess favorable photochemical activity to generate ·OH radicals under UV irradiation, which is the main step of the photo-Fenton process (Eq. (8)) [6], [19], [20]: (8)
https://doi.org/10.1016/j.jtice.2016.02.003_p3_6 | However, in the UV-LFP-Oxa system, where 20 mg·L−1 LFP and 2 mmol·L−1 Oxa coexist, 50 mg·L−1 MO was almost completely decolorized within 14 min, demonstrating that LFP could significantly improve the photochemical degradation of MO by Oxa. It was reported that oxalate adsorption on the surface of iron oxides leads to the formation of Fe(III)-oxalate complexes with dissolution of iron oxides [18], [21], [22]. Thus, it is anticipated that the dramatic degradation of MO in the UV-LFP-Oxa system may also reflect the fact that the Fe(II) dissolved from LFP is oxidized to Fe(III), forming the Fe(III)-Oxa complexes, whose high photocatalytic activity can produce ·OH radicals through a photo-Fenton reaction system.
https://doi.org/10.1016/j.jtice.2016.02.003_p3_8 | The concentration of Fe(II) was also monitored under UV irradiation in the UV-LFP-Oxa system (Fig. S1). The difference in Fe(II) concentration among the different systems indicates that the presence of Oxa and UV irradiation enhances the generation of Fe(II).
https://doi.org/10.1016/j.jtice.2016.02.003_p3_9 | In order to elucidate the mechanism controlling the UV-LFP-Oxa system, scavenging experiments for the degradation of MO were carried out by adding TBA and l-histidine to identify of the main radical species formed. The results in Fig. 2 indicate that the addition of excess TBA (100 mmol·L−1) initially led to a significant inhibition on the MO photodegradation. However, the inhibiting effect became negligible towards the end of the reaction. Since TBA is an ·OH-specific radical scavenger [23,24], it could be concluded that ·OH radicals originated from the reaction system contributed to the MO decomposition to some extent. Download : Download high-res image (136KB)Download : Download full-size image Fig. 2. Effects of free radical scavengers (tertiary butyl alcohol (TBA) and l-histidine (l-h)) on MO degradation by LFP and Oxa under the full light of a 300 W medium-pressure Hg lamp at pH 4 and 25 °C.
https://doi.org/10.1016/j.jtice.2016.02.003_p3_10 | Besides ·OH species, other types of free radicals appear to play an important role in the MO decomposition, as it was confirmed by the addition of l-histidine, an universal oxidative free radicals scavenger. Fig. 2 shows that the photodegradation efficiency of MO dramatically decreased with increasing amounts of l-histidine, and the photodegradation was almost completely quenched when the concentration of l-histidine reached 16 mmol·L−1.
https://doi.org/10.1016/j.jtice.2016.02.003_p3_11 | Based on the above experimental data and the results of previous studies [6], [25], [26], [27], [28], a possible reaction mechanism for the photocatalytic degradation of MO by LFP and Oxa was proposed. First, a certain amount of Fe(II) leaches out of LFP in an acidic solution during the 30 min equilibration period. The Fe(II) produced is then oxidized to Fe(III) by dissolved oxygen and other oxidizing substances (Eq. (9)), and Fe(III)-Oxa complexes including FeIII(C2O4)+, FeIII(C2O4)2−, FeIII(C2O4)33− (Eqs. (10)–(12)) (Fig. S3), many of which are photoactive species able to promote the removal of MO through Eqs. (13)–(17), can be readily formed in the presence of Fe(III) and Oxa [29], [30].
https://doi.org/10.1016/j.jtice.2016.02.003_p3_12 | The intermediates Fe(II), CO2·−, O2·−, and ·OH could be generated from Fe(III)-Oxa through a ligand–metal charge-transfer under UV excitation. Generally, the photolysis of ferric species enhances the regeneration of Fe(II) with concomitant production of ·OH (a process denoted as photo-Fenton reaction). Finally, MO was oxidized by ·OH and O2·−. (9) (10) (11) (12) (13) (14) (15) (16) (17)
https://doi.org/10.1016/j.jtice.2016.02.003_p3_13 | According to the reactions above, the photocatalytic degradation of MO was accompanied by interconversion of Fe(III) to Fe(II) in the presence of LFP and Oxa. Fig. S4 shows that after the photocatalytic degradation of MO the pH increased from an initial value of 4.0 to approximately 6.5, which confirms that the degradation of MO involves an H+-consuming process, according to Eq. (16).
https://doi.org/10.1016/j.jtice.2016.02.003_p3_14 | From the possible mechanisms proposed in Eqs. (2)–(7) and Eqs. (9)–(17), it is obvious to realize the important role of oxygen molecules. Comparison experiments were conducted by purging with nitrogen gas to remove oxygen to further verify the proposed mechanism. The results shown in Fig. S5 demonstrated the inhibition effect of nitrogen gas, indicating the significance of oxygen as speculated.
https://doi.org/10.1016/j.jtice.2016.02.003_p3_16 | We then investigated the effect of the initial concentrations of LFP and Oxa on the photodegradation of MO under UV irradiation by a 300 W medium-pressure Hg lamp at pH 4 and 25 °C. The results shown in Fig. 3a show that without LFP the degradation of MO was rather slow, even in the presence of Oxa. However, the addition of LFP greatly enhanced the degradation rate of MO: in the presence of 2 mmol·L−1 Oxa, the degradation efficiency of MO significantly increased from 6% to 95% with an initial LFP concentration between 0 and 20 mg·L−1, which suggests that LFP is an excellent photocatalyst for MO degradation by Oxa. Nevertheless, the removal efficiency of MO showed a clear decrease when the LFP amount was further increased from 50 to 100 mg·L−1. This change is ascribed to the fact that insoluble solid LFP in high doses may block the transmittance of UV light in the suspension. Similar results were reported following investigations of heterogeneous photocatalytic degradation systems [8], [12], [13], [27]. Download : Download high-res image (207KB)Download : Download full-size image Fig. 3. Effect of the amount of LFP (panel a, with 2 mmol·L−1 Oxa) and the initial concentration of Oxa (panel b, with 20 mg·L−1 LFP) on the photodegradation of MO under the full light of a 300 W medium-pressure Hg lamp at pH 4 and 25 °C.
https://doi.org/10.1016/j.jtice.2016.02.003_p3_17 | The initial concentration of Oxa also played an important role in the degradation of MO, as shown in Fig. 3b. Increasing the Oxa concentration in the UV–LFP–Oxa system with constant LFP concentration markedly accelerated the MO photodegradation. The enhancement is due to the increased production of ·OH radicals and other active free radicals resulting from the formation of a higher amount of photochemically active Fe(III)-Oxa complexes, as described in Eqs. (10)–(17).
https://doi.org/10.1016/j.jtice.2016.02.003_p3_19 | The effect of varying the initial concentration of MO within a range of 25–100 mg·L−1 on the photodegradation rate was investigated at pH 4 and 25 °C, and the same degradation trends can be observed in all the three curves shown in Fig. 4. The plot of MO concentration versus reaction time suggests that the photodegradation of MO follows a pseudo-zero order reaction kinetics with a strong linear dependence (R2 > 0.97). All the initial MO concentrations tested were almost completely decomposed within 5–30 min in the presence of 20 mg·L−1 LFP and 2 mmol·L−1 Oxa under the full light of a 300 W medium-pressure Hg lamp. A similar result was also reported by Guo et al. [10]. Nevertheless, in their study the pseudo-zero order reaction for MO photodegradation in the presence of Fe(III) and citric acid was divided into two phases, a relatively slow degradation process followed by an accelerated one. Download : Download high-res image (132KB)Download : Download full-size image Fig. 4. Effect of the initial concentration of MO on the photodegradation of MO by LFP and Oxa, also showing the fitted equation and correlation coefficients of the zero-order reaction.
https://doi.org/10.1016/j.jtice.2016.02.003_p3_21 | The pH is considered a critical variable for the decomposition of MO in our experiments, because it impacts the dissolution of Fe(II) from LFP and the distribution of Oxa, Fe(III)-Oxa, and MO species. Therefore, the photocatalytic degradation of MO at different pHs was investigated. The results in Fig. 5 show that the removal of MO decreased with increasing pH when pH > 4, while it increased with increasing pH when pH < 4. The optimal removal efficiency of MO was achieved at pH 4. Download : Download high-res image (98KB)Download : Download full-size image Fig. 5. Effect of pH on the photocatalytic degradation of 50 mg·L−1 MO in the presence of 20 mg·L−1 LFP and 2 mmol·L−1 Oxa under the full light of a 300 W medium-pressure Hg lamp at 25 °C.
https://doi.org/10.1016/j.jtice.2016.02.003_p3_22 | It is well-known that low pH is favorable to the dissolution of Fe(II) from LFP, which entails that the produced Fe(III) concentration increased with decreasing pH during the reaction, and higher amounts of photochemically active Fe(III)-Oxa complexes formed, leading to a rapid removal of MO. On the contrary, high pH values promoted Fe(III) hydrolysis, which markedly limited the complexation reaction of Fe(III) with Oxa. In addition, Fig. S3 shows that the species distribution of Fe(III)-Oxa complexes is greatly influenced by the pH [6]. Therefore, the photocatalytic degradation of MO in the presence of LFP and Oxa at low pH is more efficient than at high pH.
https://doi.org/10.1016/j.jtice.2016.02.003_p3_23 | On the other hand, a higher fraction of Oxa existed as molecular species at low pH. As an organic compound, molecular Oxa could be easily degraded in the LFP catalytic system under UV light, resulting in the competition for ·OH and other oxidizing radicals with MO, which to some extent inhibited the photodegradation of MO. Furthermore, the structure of MO is quinoid when pH < 4, which is more stable than the azo form [10]. Consequently, the MO degradation was slower at pH 3 than that at pH 4 in the initial 10 min. Nevertheless, in the last 6 min the MO degradation at pH 3 was improved to almost the same extent as that at pH 4, which was attributed to the fact that H+ consumption (Eq. (16)) accompanied MO degradation. A similar phenomenon was observed by Zuo and Hoigne [6], who reported that the formation rate of H2O2 in the Fe(III)-Oxa complex system under irradiation remained rather high at low pH ranging from 1.5 to 4, but it decreased with increasing pH when pH > 4.
https://doi.org/10.1016/j.jtice.2016.02.003_p3_25 | The effect of light intensity and temperature on the photodegradation of MO by Oxa assisted by LFP was also investigated. The results illustrated in Fig. 6 show that the degradation efficiency of MO was markedly enhanced with increasing power of Hg lamp from 100 to 300 W. However, no further increase in the rate and extent of MO degradation was observed when the Hg lamp power was increased from 300 to 500 W, suggesting that a 300 W medium-pressure Hg lamp is sufficiently efficient for this photocatalytic system. Fig. S6 demonstrates that a more rapid removal of MO in the system including LFP and Oxa was achieved at a higher temperature, which was possibly due to the faster formation of Fe(III)-Oxa complexes, since the dissociation of Oxa benefits from high temperature. Download : Download high-res image (96KB)Download : Download full-size image Fig. 6. Effect of light intensity on the photodegradation of MO by LFP and Oxa under ultraviolet light irradiation.
https://doi.org/10.1016/j.jtice.2016.02.003_p4_2 | The LFP cathode material for lithium ion batteries can significantly accelerate the photodegradation of MO by Oxa through the generation of the strong oxidizing agent ·OH and of other oxidative free radicals, which are efficient oxidants for organic contaminants. Generally, low pH and high initial concentrations of Oxa and LFP were beneficial to the degradation of MO. The photodegradation of MO follows a pseudo-zero order reaction with fine linear dependence (R2 > 0.97), and an optimum removal of 50 mg·L−1 MO was realized at pH 4 in the presence of 20 mg·L−1 LFP and 2 mmol·L−1 Oxa under the full light of a 300 W medium-pressure Hg lamp at 25 °C. The results from this study can assist the development of methods for the direct reutilization of LFP cathode materials as photocatalysts in the photodegradation of organic contaminants by low-molecular weight organic acids.
https://doi.org/10.1016/j.jtice.2018.04.026_p1_2 | Lithium-ion batteries (LIBs) are rechargeable batteries in which lithium ions move between the anode and the cathode. LIB uses an intercalated lithium compound instead of metallic lithium anode used in lithium battery [1]. LIB cell is composed of two electrodes and the electrolyte that allows ions move between two electrodes. Much effort has been focused on exploring materials used in electrode to optimize the energy density, operating temperature, durability, charging time, high input/output power, and cost [2]. Currently, cathode materials are generally made of lithium cobalt oxide (LiCoO2) [3], lithium manganese oxide (LiMn2O4) [4], and lithium iron phosphate (LiFePO4) [5].
https://doi.org/10.1016/j.jtice.2018.04.026_p1_3 | LiFePO4 batteries are environmentally friendly and have long cycle life with relatively low cost compared to other batteries due to their stable olivine structure and the ease of acquiring transition metals [6], [7]. LiFePO4 material has the theoretical capacity of 168 mAh g−1 and discharge plateau at 3.4 V vs. Li/Li+. Thus, LiFePO4 batteries are popular in electric vehicles and backup power applications. However, the application of LiFePO4 in high power battery [8] is somewhat limited by its low conductivity 10−9 S cm−1 and low lithium-ion conductivity 10−5 S cm−1.
https://doi.org/10.1016/j.jtice.2018.04.026_p1_4 | There are two approaches to increase the conductivity of LiFePO4 electrode, i.e. by preparing metal doping LiFePO4 or by making LiFePO4/carbon composite electrode [9], [10]. To manufacture LiFePO4/carbon composite electrode, one could try coating a layer of carbon on LiFePO4 particles to allow mixture of LiFePO4 and carbon source and then sintering at high temperature in vacuum [11]. Another way is mixing LiFePO4 with carbon additives, such as multi-wall carbon nanotubes (MWCNTs) or graphene, to form cathode material slurry and spread on the metal substrate [12], [13].
https://doi.org/10.1016/j.jtice.2018.04.026_p1_5 | MWCNTs have many unique advantages such as large surface area, excellent thermal and electrical conductivity, good mechanical strength, and are lightweight [14]. MWCNTs have been investigated to serve as electric transporter to enhance LiFePO4 battery performance [15], [16], [17], [18], [19]. For example, addition of MWCNTs at 5 wt% improved capacity retention ratio from 91.7% to 97.8% at 0.1C for 100 cycles in LiFePO4 battery composed of 15 wt% Super P conductive agent [20]. Addition of 3.6 wt% MWCNTs to LiFePO4 battery composed of 10 wt% carbon black improved the capacity from 127.2 mAh g−1 to 158.1 mAh g−1 at 0.5 C, and from 118 mAh g−1 to 155.3 mAh g−1 at 1C [21]. Accordingly, the capacity loss from 0.5 C to 1 C was cut down from 7.23% to 1.77%.
https://doi.org/10.1016/j.jtice.2018.04.026_p1_6 | However, MWCNTs tend to form agglomeration, due to van der Waals force and hydrophobic interaction between adjacent nanotubes. One way to overcome this limitation is to add dispersing agent to facilitate dispersion of carbon additive into LiFePO4 slurry [22]. Alternatively, one could try to functionalize the surface of MWCNTs with tiny polymer to provide steric hindrance between MWCNTs so that agglomeration can be prevented and MWCNTs dispersion can be enhanced [23]. To functionalize MWCNTs, it often needs to be treated with acid, yet acid treatment can cause significant damage on surface and structure of MWCNTs which decreases the conductivity of MWCNTs. To address this issue, our group has been successful in applying plasma-induced grafting method to functionalize the surface of MWCNTs with polymer or molecular to improve MWCNTs dispersion without compromising the conductivity of MWCNTs [24].
https://doi.org/10.1016/j.jtice.2018.04.026_p1_7 | Generally, LiFePO4 cathode is composed of LiFePO4 active materials along with polymer binder and 10–15 wt% of carbon black or Super P. In this study, we proposed to investigate if functionalized MWCNTs could serve as an effective conductive agent for LiFePO4 battery. To minimize the resistance of electron transfer from LiFePO4 to MWCNTs, small molecule maleic anhydride (MA) was chosen as the grafting agent for MWCNTs (MWCNTs-MA). Series of LiFePO4/MWCNTs-MA composite electrodes with different weight ratios (wt%) between LiFePO4 and MWCNTs-MA were manufactured to investigate the effect of MWCNTs-MA on the performance of batteries and to determine the optimal wt% of MWCNTs-MA within LiFePO4 electrode. Galvanostatic battery testing and electrochemical impedance spectroscopy (EIS) were used to obtain the capacity, operating voltage, cycle life, rate performance and charge transfer resistance of LiFePO4/MWCNTs-MA batteries.
https://doi.org/10.1016/j.jtice.2018.04.026_p2_3 | To facilitate MWCNTs dispersion homogeneously into cathode slurry, MWCNTs were functionalized with maleic anhydride (Aldrich Co.) using plasma induced grafting process [24]. MWCNTs (Industrial Technology Research Institute, Taiwan), which have diameter of 10–90 nm and length of 3–5 μm, were placed in the stainless vacuum chamber with a volume of 6 × 103 cm3. The distance of a pair of parallel circular copper (Cu) electrodes was 3 cm. Atmospheric pressure in the stainless chamber was reduced from 760 torr to 10−5 torr using mechanical pump and diffusion pump and filled to 10−1 torr with 99.999% argon gas (Yun Shan Gas Co.). MWCNTs were plasma pre-treated between circular copper electrodes with a power of 50 W and a frequency of 13.56 MHz for 10 min. Subsequently, 0.1 M solution of MA in 95% cyclohexanone (Fisher Scientific Taiwan Co.) was injected into chamber. The temperature of grafting reaction was controlled at 60 °C for 2 h. After functionalization, MWCNTs grafted with MA were washed with 95% cyclohexanone by centrifugation and heated subsequently in the oven at 70 °C for 1 h. For commercialization, we have established the necessary means for mass production of MWCNTs grafted with MA. The patent abstract associated with photos of apparatus is shown in supplementary S1.
https://doi.org/10.1016/j.jtice.2018.04.026_p2_5 | The cathode slurry was prepared by mixing with LiFePO4 particles (Advanced Lithium Electrochemistry Co., Ltd.) and Solef 6020 polyvinylidene fluoride (PVDF) of MW∼30,400 as binder in the weight ratio of 95:5 in the N-methyl-2-pyrrolidone (NMP) solvent (Merck KGaA). One kind of MA grafted level on MWCNT was chosen as an additive. MWCNTs-MA with various weight ratios related to LiFePO4 particles, i.e. 1.7 wt%, 2.7 wt%, 4.7 wt% and 9.7 wt%, were added into cathode slurries and were ultrasonicated subsequently for 15 min to disperse homogeneously in organic slurries. Cathode slurries with MWCNTs-MA were coated on aluminum foil by doctor blade coating and heated in vacuum oven to remove NMP solvent at 90 °C. Subsequently, the foil was cut to circular electrode with area of 1.3 cm2 and pressed to reach the loading density of 2.7 mg/cm2.
https://doi.org/10.1016/j.jtice.2018.04.026_p2_6 | Batteries were assembled in the glove box under argon atmosphere. LiFePO4/MWCNTs-MA cathode was preheated in vacuum oven to remove water at 90 °C. The CR-2032 coin cells were assembled with lithium foil as anode electrode, LiFePO4/MWCNTs-MA cathode electrode and an electrolyte solution of 1M LiPF6 in the 1:1 solution of ethylene carbonate (EC) and diethyl carbonate (DEC).
https://doi.org/10.1016/j.jtice.2018.04.026_p2_8 | Before assembling into coin cell, cathode material was characterized by measuring equipment. Plasma functionalized MWCNTs-MA were characterized by X-ray photoelectron spectroscopy (XPS, VersaProbe ULVAC-PHI 5000) under 10−6 torr using monochromatic Al Kα radiation(1486.6 eV) where C(1s) peak at 284.5 eV is used as reference binding energy. Phase structure and crystallinity of LiFePO4/MWCNTs-MA were identified by X-ray diffraction (XRD) using the Rigaku RINT2000 diffractometer with monochromated CuKα radiation (λ = 1.5405 Å) operated at 30 mA and 40 kV in the scan range 2θ = 10–70°. The dispersion condition of MWCNTs-MA in LiFePO4/MWCNTs-MA composite electrode was examined by the Hitachi S4100 field-emission scanning electron microscopy (FESEM). Before SEM observation, the cross-section of samples was prepared by the freeze cutting via liquid nitrogen treatment and gold sputtering under high vacuum condition.
https://doi.org/10.1016/j.jtice.2018.04.026_p2_9 | Electrochemical impedance spectroscopy (EIS) measurements were used to identify the cathode material by Auto lab PGSTAT30 (Hammer Trading Co., Ltd.), which performed in the frequency range from 0.1 kHz to 1 MHz with the signal amplitude of 0.01 V. The electrochemical performance of coin cells with various MWCNTs-MA contents were tested using battery automation test systems BAT-750B (AcuTech Systems Co., Ltd.). The capacity was measured at the cut-off voltages of 4.2 V and 2.5 V (vs. Li/Li+) with charge/discharge rates of 0.1–1 C and the cyclic stability was tested at constant rate of 0.1 C.
https://doi.org/10.1016/j.jtice.2018.04.026_p3_2 | To verify that MA grafting on MWCNTs surface is successful, functional groups on MWCNTs surface were characterized by high-resolution XPS. As shown in Fig. 1(a), only C1s and O1s peaks located at binding energy of 284 eV and 532 eV, respectively, were detected, which indicates there were no other elements on MWCNTs surface except carbon and oxygen. However, the oxygen atom was mainly attributed from the MA(C4H2O3). Compared to pristine MWCNTs, the intensity of O1s peak was increased from 3.2 to 9.6% on the surface of MWCNTs-MA. The C1s peak on MWCNTs-MA can be de-convoluted into sub-peaks as shown in Fig. 1(b). The characterized sub-peaks at 284.7 eV and 285.1 eV attributed to CC sp2 double bond and CC sp3 single bond, respectively. Furthermore, the intensity of other sub-peaks at 286.1 eV, 287.3 eV and 289.1 eV, attributed to CO, CO and OCO structure, respectively, indicated that MA was successfully grafted onto the MWCNTs surface [25]. The grafting percentage of MA on the surface of MWNT was ∼17 wt% which obtained from the peak area of the C1s and O1s peaks following our previous report [24] (Table 1).
https://doi.org/10.1016/j.jtice.2018.04.026_p3_5 | Fig. 2 shows the XRD diffraction pattern of the cathode material LiFePO4/MWCNTs-MA coated on glass substrate. XRD diffraction pattern of LiFePO4 displayed all characteristic peaks following standard particle XRD spectra for LiFePO4 (PDF data No: 01-070-6684), which was indexed on the orthorhombic olivine-type structure with space group of Pnma. Most characteristic peaks are narrow and symmetric, indicating excellent crystallinity of LiFePO4, which is critical for electrochemical performance of batteries. The XRD diffraction patterns also indicated that there was only one olivine phase of LiFePO4 without other impurities, such as Li3PO4, LiFe2(PO4)3 or FeP, as there was no impurity or secondary phase of characterized peaks. XRD diffraction pattern of LiFePO4/MWCNTs-MA at 4.7 wt% were almost identical to those of LiFePO4 alone. The positions of LiFePO4 characteristic peaks did not change indicating that addition of MWCNTs-MA at 4.7 wt% did not alter lattice spacing of LiFePO4. The shape of characteristic peaks remains sharp indicating that addition of MWCNTs-MA at 4.7 wt% did not affect crystallinity of LiFePO4 particles.
https://doi.org/10.1016/j.jtice.2018.04.026_p3_7 | FE-SEM was conducted to observe the morphology of LiFePO4/MWCNTs-MA composite cathode electrode. As shown in Fig. 3, MWCNTs-MA wrapped around LiFePO4 particles. The close contact between MWCNTs-MA and LiFePO4 particles indicates that MWCNTs-MA may serve as electron transport passage to allow electron movement among LiFePO4 particles. MWCNTs-MA were well dispersed into LiFePO4 particle matrix with no agglomeration at 1.7 wt% and 2.7 wt%, and with limited agglomeration at 4.7 wt%, indicating that MA grafting on MWCNTs surface was effective to facilitate dispersion of MWCNTs-MA in organic solvent. Homogeneous dispersion of MWCNTs-MA within LiFePO4 particle matrix enables MWCNTs-MA networking each other to form electron transfer highways. At 9.7 wt%, MWCNTs-MA agglomeration became more evident, indicating that MA no longer provides sufficient steric hindrance to prevent MWCNTs-MA agglomeration.
https://doi.org/10.1016/j.jtice.2018.04.026_p3_9 | As shown in Fig. 4, the effects of MWCNTs-MA on LiFePO4 cathode were investigated by EIS to measure charge transfer resistance. Nyquist plots are composed of depressed semi-circles and straight lines. Depressed semi-circle at high frequency region indicates charge transfer resistance and corresponding capacitances at interface between electrode and electrolyte. Straight line at low frequency region indicates Warburg impedance, which is dominated by lithium ion diffusion process in LiFePO4 particles. Semi-circle has two intercepts at real impedance axis (x-axis). The intercept of semicircle at the left side with real impedance axis is solution resistance, which dominated by resistance of lithium ion diffusion in electrolyte (Re). The intercept of semicircle at the right side with real impedance axis is the sum of Re and charge transfer resistance (Rct). As expected, the electrolyte resistance Re was not altered by the increase of wt% of MWCNTs-MA, as all batteries had the same electrolyte. However, the value of charge transfer resistance Rct decreased with the increased wt.% of MWCNTs-MA. The Rct values for LiFePO4/MWCNTs-MA at 1.7 wt%, 2.7 wt%, 4.7 wt% and 9.7 wt% of MWCNTs-MA were 420 Ω, 312 Ω, 271 Ω and 257 Ω, respectively. The decrease of charge transfer resistance is due to the increase of conductivity provided by MWCNTs-MA networks that link isolated LiFePO4 particles together.
https://doi.org/10.1016/j.jtice.2018.04.026_p3_11 | LiFePO4/MWCNTs-MA composite batteries with various wt% of MWCNTs-MA were fabricated to investigate the effects of MWCNTs-MA on electrochemical performance of LiFePO4 batteries and to determine the optimal MWCNTs-MA wt% incorporation with LiFePO4. For comparison, LiFePO4/MWCNTs composite batteries with various wt% of MWCNTs without MA grafting were also fabricated. Fig. 5 showed the galvanostatic charge/discharge curves of LiFePO4 batteries with various wt% of MWCNTs-MA (Fig. 5(b)) or MWCNTs (Fig. 5(a)) at 0.1 C rate (which takes 10 h to fully charge or discharge the batteries). Note that the voltage range of charge and discharge were defined between 4.2 V and 2.5 V. Discharge plateaus of LiFePO4/MWCNTs-MA batteries with high MWCNTs contents (>4.7 wt%) were close to the theoretical discharge voltage of LiFePO4 (3.4 V vs. Li/Li+), indicating that the electrochemical reaction was mainly mediated by phase transfer reaction between LiFePO4 and FePO4. The initial discharge capacity at 0.1C of LiFePO4/MWCNTs-MA composite batteries with 1.7 wt%, 2.7 wt%, 4.7 wt%, and 9.7 wt% of MWCNTs-MA was 138.3 mAh g−1, 141.8 mAh g−1, 148.1 mAh g−1, and 149.7 mAh g−1, respectively. The voltage of discharge flat plateau in LiFePO4/MWCNTs-MA (1.7 wt%) battery deviated significantly to 3.4 V, the theoretical discharge voltage of LiFePO4. The potential difference between charge and discharge flat plateaus, i.e. polarization, in LiFePO4/MWCNTs-MA (1.7 wt%) battery was at greater extent than LiFePO4/MWCNTs-MA composite batteries with higher wt% of MWCNTs-MA. These data indicated that polarization in battery could be decreased by incorporation of higher wt% of MWCNTs-MA. Taken together, incorporation of MWCNTs-MA into LiFePO4 cathode not only increased the conductivity of LiFePO4/MWCNTs-MA cathode, but also decreased discharge voltage of batteries to 3.4 V.
https://doi.org/10.1016/j.jtice.2018.04.026_p3_13 | Comparing the specific capacity during charge/discharge process between LiFePO4/MWCNTs-MA (4.7 wt%) and LiFePO4/MWCNTs-MA (9.7 wt%) batteries, one can observe that further increase of MWCNTs-MA from 4.7 wt% to 9.7 wt% did not result in much increase in specific capacity of LiFePO4. This can be explained by the fact that MWCNTs-MA do not participate in electrochemical reaction but serve as electron transporter and the effect of MWCNTs-MA is compromised by increased agglomeration at 9.7 wt%. The flat plateaus of charge and discharge of LiFePO4/MWCNTs-MA (4.7 wt%) and LiFePO4/MWCNTs-MA (9.7 wt%) batteries are very close to the theoretical charge and discharge plateau of LiFePO4, which is 3.46 V and 3.4 V, respectively. This indicates that crystallization of LiFePO4 particles was excellent, which is also indicated by XRD analyses.
https://doi.org/10.1016/j.jtice.2018.04.026_p3_14 | For LiFePO4/MWCNTs composite batteries, their flat plateaus were less close to the theoretical plateau of LiFePO4, most likely due to poor dispersion of MWCNTs without MA grafting. The LiFePO4/MWCNTs (1.7 wt%) battery was not functional. However, at 9.7 wt% MWCNTs, the composite battery had the flat plateaus of charge and discharge getting close to the theoretical charge and discharge plateau of LiFePO4.
https://doi.org/10.1016/j.jtice.2018.04.026_p3_15 | Cyclic performance of LiFePO4/MWCNTs-MA batteries at the discharge rate of 0.1C was shown in Fig. 6(c) and Table 2. The initial specific capacities of LiFePO4/MWCNTs-MA with 4.7 wt% and 9.7 wt% MWCNTs-MA were 148.1 mAh g−1 and 149.7 mAh g−1, respectively. After 200 charge/discharge cycles, their specific capacities faded to 136.6 mAh g−1 and 139.5 mAh g−1, which corresponded to 92.3% and 93.2% capacity retention, respectively. In comparison, the specific capacities of LiFePO4/MWCNTs-MA with 1.7 wt% and 2.7 wt% MWCNTs-MA were declined to zero after 33 and 59 cycles, respectively. These data indicated that incorporation of MWCNTs-MA into LiFePO4 cathode significantly improved batteries cyclic performance and capacity retention.
https://doi.org/10.1016/j.jtice.2018.04.026_p3_18 | To examine the advantage of MA grafting on MWCNTs, cyclic performance of LiFePO4/MWCNTs batteries (Fig. 6(a)) at the discharge rate of 0.1C after 25 cycles was compared with that of LiFePO4/MWCNTs-MA batteries (Fig. 6(b)). In general, the cyclic performance of LiFePO4/MWCNTs-MA batteries was superior to LiFePO4/MWCNTs batteries. However, the cyclic performance of LiFePO4/MWCNTs (9.7 wt%) batteries was comparable to that of LiFePO4/MWCNTs-MA (4.7 wt% or 9.7 wt%).
https://doi.org/10.1016/j.jtice.2018.04.026_p3_19 | For high power applications, such as providing power source for electric vehicles, it is important to investigate rate performance of batteries with LiFePO4/MWCNTs-MA cathodes with various wt% of MWCNTs-MA at high C-rate. All cathode electrodes were cycled tree times at current density ranging from 0.1 C to 1 C. As shown in Fig. 7(b), the specific discharge capacity of every battery declined as the discharging rate increased, most likely due to polarization in batteries at high current density rate.
https://doi.org/10.1016/j.jtice.2018.04.026_p3_21 | Upon the transition to higher discharging rates, capacity retention rate declines much less in LiFePO4/MWCNTs-MA (4.7 wt%) and LiFePO4/MWCNTs-MA (9.7 wt%) batteries than in LiFePO4/MWCNTs-MA (1.7 wt%) and LiFePO4/MWCNTs-MA (2.7 wt%) batteries (Table 3). At 0.1 C for three cycles, the capacity retention rate remained comparable among batteries with different wt%. When transitioning to 0.2 C, the capacity retention rate declined to a greater extent in the batteries with 1.7 wt% and 2.7 wt% compared to the batteries with 4.7 wt% and 9.7 wt%. The disparity is further increased in the transition to 0.5 C. At 1 C, the specific discharging capacity drops to zero for batteries of 1.7 wt% and 2.7 wt%. In comparison, the specific discharging capacity of LiFePO4/MWCNTs-MA (4.7 wt%) cathode decreased to 114 mAh g−1 with a retention rate of 75.6%. Similar to cyclic performance, the rate performance of LiFePO4/MWCNTs-MA batteries was superior to LiFePO4/MWCNTs batteries (Fig. 7(a) and Table 3). However, the rate performance of LiFePO4/MWCNTs (9.7 wt%) batteries was comparable to that of LiFePO4/MWCNTs-MA (4.7 wt% or 9.7 wt%) (Table 4).
https://doi.org/10.1016/j.jtice.2018.04.026_p3_24 | In summary, we demonstrated that plasma-induced grafting technique could be consistently applied to functionalize MWCNTs and the rate performance of LiFePO4 cathodes batteries was significantly improved by incorporation of MWCNTs-MA into LiFePO4 cathodes. The discharge capacity and capacity retention in our LiFePO4/MWCNTs-MA (4.7 wt%) cathode batteries are quite comparable to other studies [20], [26]. Accordingly, functionalized MWCNTs-MA may serve as a valuable conductive additive for various cathode materials to enhance their electrochemical performance in LIBs. Another advantage of using MWCNTs-MA as conductive agent is that it requires significant less wt% (∼5 wt%) compared to common conductive agents (10–30 wt%).
https://doi.org/10.1016/j.jtice.2018.04.026_p4_2 | We showed that plasma functionalized MWCNTs-MA is superior to non-functionalized MWCNTs in improving electrochemical performance of LiFePO4 batteries. A series of LiFePO4/MWCNTs-MA composite batteries with various wt% of MWCNTs-MA were fabricated. With less than 4.7 wt% of MWCNTs-MA content, the specific capacity, rate performance, and cyclic stability of LiFePO4/MWCNTs-MA composite batteries were markedly increased with the increased wt.% of MWCNTs-MA. However, the extent of improvement was diminished when the content of MWCNTs-MA was greater than 4.7 wt%. In addition, slurry of LiFePO4/MWCNTs-MA (> 4.7 wt%) became extremely viscous which will increase the complexity of industrial process that leads to a higher manufacturing cost. Thus, LiFePO4/MWCNTs-MA (4.7 wt%) batteries had the optimal performance with initial specific discharge capacity of 114.0 mAh g−1 at 1.0 C rate and a capacity retention ratio of 75.6% after 200 cycles.
https://doi.org/10.1016/j.jtice.2019.03.002_p1_2 | Titanium dioxide pigment is commercially manufactured by two main processes, which are the sulfate and the chloride route. And the sulfate process still produces about 50% of global TiO2 production. However, as one of the main byproducts, a large quantity of FeSO4·7H2O waste slag is produced in the sulfate route [1]. For example, to produce one ton of pigment from ilmenite, about 3.5 tons FeSO4·7H2O waste slag would be produced. And only in China, about 1 million tons TiO2 pigment is manufactured each year, of which more than 90% are operated with sulfuric acid. Causing several environmental problems and large waste of iron resources, it is desirable to develop a proper, simple and effective way to utilize the waste slag. Even though, common methods to utilize the FeSO4·7H2O waste slag have been applied to prepare iron oxide series productions, including magnetic iron oxide, iron oxide red, iron oxide yellow, iron oxide and black, complicated and many purifying devices have to be equipped with, resulting from the various impurities, such as Mg, Mn, Ca and Ti [2], [3].
https://doi.org/10.1016/j.jtice.2019.03.002_p1_3 | Recently, Eftekhari has reviewed and summarized the exploration and knowledge of LiFePO4/C nanocomposites for lithium-ion batteries, and provide a general perspective based on the research achievements [4]. Nowadays, LiFePO4 cathode material is usually prepared by conventional solid-state reaction or carbon thermal reduction of mechanically mixing lithium, iron and phosphorus sources, followed by heat-treating [5], [6], [7], [8]. To enhance the electrochemical performance of LiFePO4, substitution by cation is widely accepted by researchers, including Al, Mg, Mn, Zn, V, Ni, Ti and so on [9], [10], [11], [12]. Not only substitution of unary cation, but also binary and ternary cations are also applied to improve the performance of LiFePO4, because of their synergistic effects [13], [14], [15]. Taking into consideration of the FeSO4·7H2O waste slag, the metallic impurities will be beneficial to the LiFePO4, if their concentrations are controlled in a proper level. Additionally, hazardous phosphating sludge, containing multifold metal ions, can be utilized to synthesize LiFePO4 with a hybrid coating of metal oxides and carbon, which also presents the idea that utilizing the impurities is a promising route to prepare modified LiFePO4 from a secondary resource [16]. Therefore, it is believed that the FeSO4·7H2O waste slag can be utilized with a special method.
https://doi.org/10.1016/j.jtice.2019.03.002_p1_4 | Earlier literature have set good examples to utilize the FeSO4·7H2O waste slag. FeC2O4·2H2O with small amounts of metallic impurities was obtained by controlling the pH value and used as Fe source of LiFePO4 [17]. As a result, the cation-substituted LiFePO4/C composites presented better performance than pure LiFePO4/C. Metals-doped FePO4·xH2O powders were synthesized and used to prepared crystalline metals-doped LiFePO4 with particles in the size of 200–500 nm [18]. Results of excellent electrochemical performance demonstrate a simple and feasible way to utilize the slag for lithium ion secondary battery.
https://doi.org/10.1016/j.jtice.2019.03.002_p1_5 | In the present study, a simple, low cost and effective method to utilize the waste slag is proposed. And polyacrylamide (PAM) with a high molecular weight of over 8 million was selected as a flocculating agent to purify the solution of FeSO4·7H2O waste slag. By controlling the pH value, crystal Fe3(PO4)2·8H2O and precursors with small amounts of metallic impurities was obtained. Finally, nanostructured and micro-spherical LiFePO4/C composites were prepared with the as-synthesized iron phosphates as raw material, and they delivered high electrochemical performances for lithium ion batteries.
https://doi.org/10.1016/j.jtice.2019.03.002_p2_3 | As a kind of byproduct from industrial TiO2 production, the FeSO4·7H2O waste slag contains not only kinds of water-soluble sulfates, except for FeSO4, but also insoluble matters. Purification was necessary, with the following procedure. (1) FeSO4·7H2O waste slag was dissolved in de-ionized (DI) water to obtain a turbid solution (about 1.5 M). Fe powder was added to the solution, which was heated to 60 °C and stirred until the pH value reached 3.5 ± 0.5. The Fe3+ was reduced to Fe2+ by Fe, as following chemical equation: Fe + 2Fe3+→ 3Fe2+; (2) when the solution was cooled down to lower than 40 °C, 10 mL of PAM solution (0.4 wt%) was added to 500 mL solution with stirring. When cooled down to room temperature with static, the mixture appears obvious stratified, as shown in Fig. S1 and dynamically presented by the Supporting Video. (3) Separated from the mixture, the lower and clear solution was stirred with pure Fe powder at 60 °C. Simultaneously, H2SO4 (18 M) was dropped slowly into the solution to control the pH = 1.5 ± 0.5. (4) After being stirred for 30 min, this solution was filtered quickly, and the clear filtrate of the FeSO4 solution was collected and cooled down to room temperature, which can be used to synthesize LiFePO4. The concentration of Fe was determined by oxidation–reduction titration method.
https://doi.org/10.1016/j.jtice.2019.03.002_p2_5 | The purified FeSO4 solution was mixed with stoichiometric NH4H2PO4 solution, in a mole ratio of 3:2 (Fe:P), under N2 atmosphere. Then NH3·H2O solution (about 3 M) was added slowly into the mixture until the pH= 6.5 ± 0.5. Keeping stirred for about 15 min at room temperature, Fe3(PO4)2·8H2O precipitate was produced, and the main reactions are as follows:
https://doi.org/10.1016/j.jtice.2019.03.002_p2_6 | The Fe3(PO4)2·8H2O was washed with DI water and transformed into a grinding jar quickly. With stoichiometric LiOH·H2O, H3PO4 and sucrose, the starting materials were dispersed in DI water and milled into a suspension, in which the mole ratio of Li:Fe:P was 1.05:1:1 and the sucrose was 30 g per mole Fe. Milling was carried out at a rotation speed of 3000 rpm min −1 for 2 h using a stirred media mill (01-HDDM, Qingdao Union Process Inc., China) with zirconia milling beads (0.5 mm diameter). The obtained suspension was spray-dried in the flowing air at 200°C and the blue-wish powder was collected at 85°C. Then, the powder was sintered initially at 350°C for 4 h followed by sintering at 600°C for 10 h in a flow of pure nitrogen. The dark black LiFePO4/C powder was obtained after cooled to room temperature, and described as LFP-M1. For comparison, LiFePO4 sample (labeled as LFP-M2) was also prepared from analytically pure FeSO4·7H2O (99%) with the same processes.
https://doi.org/10.1016/j.jtice.2019.03.002_p2_8 | The precipitate of Fe3(PO4)2·8H2O was produced as mentioned before. Differently, the washed Fe3(PO4)2·8H2O was transformed into another vessel, and mixed with a solution of H3PO4 and HCl (in a mole ratio of 1:2) under stirring. The mixture contained Fe and P in a mole of 1:1.1. Then, the H2O2 solution was slowly added to the mixed solution, and the pH was adjusted to around 2.0 by dilute NH3·H2O. The solution containing slurry mixtures was kept stirring for 8 h at 90°C. The precipitate was blue-wised initially, then turned yellow-wised, finally became white. The precipitate was separated from the solution by filtration and was washed with DI water. The crystalline precursor was obtained after dried at 100°C for 10 h in an oven.
https://doi.org/10.1016/j.jtice.2019.03.002_p2_9 | Then, the as-prepared precursor and LiOH·H2O were mixed at a molar ratio of 1:1.05 (Fe:Li) in alcohol using a planetary ball mill. Simultaneously, a proper amount of stearic acid was added into the mixture as carbon source. After dried at 80°C, the mixture was calcined at 650°C for 6 h and cooled down under a N2 atmosphere. The LiFePO4/C nanocomposite sample was obtained and described as LFP-N.
https://doi.org/10.1016/j.jtice.2019.03.002_p2_11 | The impurity elements were examined quantitatively by inductively coupled plasma (ICP) with an emission spectrometer (Optima 2010 DV, Perkin-Elmer). Crystal structure of Fe3(PO4)2·8H2O, precursor and LiFePO4/C were characterized by X-ray diffraction (XRD, D/max TTR III, Japan) in a 2θ range from 10° to 80°. The morphology was performed by field-emission scanning electron microscopy (FE-SEM, equipped with energy dispersive X-ray spectroscopy (EDX), Hitachi S-4800, Japan). The high-resolution transmission electron microscopy (HR-TEM) images patterns were carried out on a transmission electron microscope (TEM, FEI Tecnai G2 F30, USA). The specific area was measured by using the Brunauer–Emmett–Teller (BET) method and the pore size distribution was calculated from the isotherms based on Barrett–Joyner–Halenda (BJH) model (Micromeritics ASAP 2460, US).
https://doi.org/10.1016/j.jtice.2019.03.002_p2_13 | The active material powder (LFP-M1, LFP-M2 and LFP-N), acetylene black (AB), water-soluble binder (LA133, Indigo Power Sources Co. Ltd, Chengdu) are blended in DI water with a weight ratio of 80:15:5, forming homogeneous slurry. The slurries are coated onto Al foil by a doctor blade with 100 mm thickness. The films are then dried at 90°C in a vacuum for 5 h. The working electrodes of 12 mm in diameter are punched out with average mass loading of 2.0 mg cm−2. Metallic lithium serves as the reference and counter electrode, 1 mol L−1 LiPF6 dissolved in a 1:1 (v/v) mixture of ethylene carbonate (EC) and dimethyl carbonate (DMC) is employed as the electrolyte, and polypropylene microporous film (Celgard 2400) is used as the separator. All coin-type half cells of CR2032 are assembled in a dry glove box filled with high-purity argon and tested at room temperature.
https://doi.org/10.1016/j.jtice.2019.03.002_p2_14 | Electrochemical measurements, including cyclic voltammetry (CV) and electrochemical impedance spectroscopy (EIS) were performed by an electrochemistry workstation (Princeton Applied Research, USA). On a Neware battery tester (BTS-5V10mA, Shenzhen, China), galvanostatic cycling was performed between 2.5 and 4.3 V at various current densities (1 C = 163 mAh g−1) at room temperature.
https://doi.org/10.1016/j.jtice.2019.03.002_p3_2 | The FeSO4·7H2O waste slag was collected from Panzhihua, Sichuan Province of China. As shown in Fig. 1, the initial solution of FeSO4·7H2O waste slag is grimy and feculent. After purification, the solution becomes limpid and transparent. It is the flocculant, PAN solution, that can remove the insoluble substance in the FeSO4 solution, To detect the impurities by ICP-OES, the purified FeSO4 solution has to be diluted, and the obtained Fe3(PO4)2·8H2O, precursor and LFP-M1 was dissolved by HCl solution. The results are listed in Table S1. It is revealed that Mg and Mn are the main metallic impurities in the raw solution and intermediate products, implying that the obtain LFP-M1 will mainly be doped by Mg and Mn.
https://doi.org/10.1016/j.jtice.2019.03.002_p3_4 | Fig. 2 presents the XRD patterns of Fe3(PO4)2·xH2O dried in a vacuum oven, LFP-M1 and LFP-M2 powder. Analyzed by the software of Jada 5.0, the intermediate of Fe3(PO4)2·xH2O is in good agreement with the space group I2/m of Fe3(PO4)2·8H2O (JCPDS no. 75-1186). By chemical analysis, results show that the mole ratio of Fe and P of the intermediate is very close to 1.5, indicating the correctness of that formula. The insert SEM image of Fig. 2(a) shows that the particles of Fe3(PO4)2·xH2O demonstrate large and thick sheets, arranging in an alternating and overlapping state. Both XRD patterns of LFP-M1 and LFP-M2 cathode can be index to an orthorhombic olivine structure of LiFePO4 with space group Pmnb (JCPDS no. 81-1173). And no visible evidence of diffraction peaks for carbon was found in the XRD patterns of the cathodes, which should be ascribed to that residual carbon existed in an amorphous or a low degree of crystallinity state. The carbon concentrations in LFP-M1 and LFP-M2 are analyzed to be 3.6% and 4.3% in weight, respectively, by a chemical method.
https://doi.org/10.1016/j.jtice.2019.03.002_p3_6 | Fig. 3 shows the morphologies of LFP-M1 and LFP-M2 powders by SEM images. As presented in Fig. 3, both the as-synthesized LFP-M1 and LFP-M2 composites deliver similar monodisperse spherical particles with a diameter of 2–8 µm, and each secondary microsphere is composed of aggregated nano-sized particles. It is during the powerful ball-milling with high speed that the large plate-shaped particles are broken into nano-sized particle. And microspheres can rapidly form during spray-drying. Produced by jet stream, the water in the small droplets evaporate easily in hot air over 200°C, leaving a hierarchically porous structure and larger specific surface area after calcination [19,20].
https://doi.org/10.1016/j.jtice.2019.03.002_p3_8 | Details of the interior structure and carbon-coated surface are revealed by TEM and HRTEM. Fig. 4(a) displays that a single LFP-M1 microsphere is irregular in shape, and has a rough surface, indicating the coating of carbon layers. Fig. 4(b) shows that the surface of the highly crystallized LiFePO4 primary particle is coated with a 3–4 nm thick carbon layer. The high resolution TEM image of Fig. 4(c) and (d) shows a lattice spacing of 0.253 nm, which matches well with the d-value of the (311) planes of the LiFePO4 in the XRD spectrum (Fig. 2(b)). Additionally, elemental mapping by EDS in Fig. 4(e) shows a homogeneous distribution of P, Fe and Mg in the LFP-M1 microspheres. It has to be noticed that Mn cannot be detected because of it lower concentration than the EDS detection limit (Fig. S2).
https://doi.org/10.1016/j.jtice.2019.03.002_p3_10 | Further investigation of the porous structure of the LFP-M1 and LFP-M2 cathode was carried out by N2 adsorption-desorption technique, and Figure S3 shows the N2 adsorption-desorption isotherm and BJH pore size distribution. The results demonstrate BET surface areas of 25.07 m2 g−1 and 26.35 m2 g−1 for LFP-M1 and LFP-M2 microspheres, representatively, and a similar wide pore size distribution between 2 and 200 nm for both. Combining with the SEM images in Fig. 2, we found that the porous structure can extend all the way from the surface to the inner parts of the spheres. As a result, liquid electrolytes are allowed to penetrate in all directions inside the spheres, which can be of benefit for lithium-ion diffusion, thereby improving the electrochemical properties of the material [21].
https://doi.org/10.1016/j.jtice.2019.03.002_p3_11 | Cyclic voltammetry (CV) tests were conducted in the voltage range of 2.5–4.3 V to characterize the kinetic property. As shown in Fig. 5, symmetric and narrow redox peaks are observed in each curve for both LFP-M1 and LFP-M2, implying excellent electrochemical kinetic behavior when the typical two-phase reaction happens between LiFePO4 and FePO4 [22,23]. The lithium ions diffusion coefficient can be deduced qualitatively from the linear relationship between the peak current densities (Ip) and the square root of the scan rate (v1/2), expressed by the following classical Randles–Sevcik equation [24,25]: where the n is the number of electrons in the charge-transfer step (for LiFePO4, n = 1), F is the Faraday constant (96,485 C mol−1), R is the gas constant (8.314 J mol−1 K−1), T is the absolute temperature (298.15 K), CLi is the molar concentration of lithium ions in LiFePO4 (0.0223 mol cm−3), Ae is the corresponding electrode area per unit mass (cm2 g−1), D is the diffusion coefficient of lithium ion, and v is the potential scanning rate. The fitted lines for both samples are shown in the insert ones of Fig. 5. Consequently, the charging Ds for LFP-M1 and LFP-M2 are 2.08 × 10−9 and 2.41 × 10−9 cm2 s−1, respectively. And the discharging Ds are 1.48 × 10−9 and 1.51 × 10−9 cm2 s−1, respectively. Even though the Randles–Sevcik equation is not precise and valid here, because the diffusion under consideration is solid-state, rather than semi-infinite diffusion [26], some qualitative conclusion can also be drawn. It can be seen that the lithium ion diffusion coefficients for LFP-M1 and LFP-M2 are in the same order of magnitude and very close, implying similar rate capability for both of the cathodes.
https://doi.org/10.1016/j.jtice.2019.03.002_p3_13 | Fig. 7(a) shows the charge–discharge profiles of the porous LFP-M1 cathode at various current rates from 0.1 C to 20 C. The LFP-M1 electrode delivers a discharge capacity of 167.1 mAh g−1 at 0.1 C, which is very close to its theoretical capacity of 170 mAh g−1. With increasing of the current rates, the reversible capacities of LFP-M1 gradually decrease, which are 161.7, 153.6, 148.8, 142.8, 133.2 and 125.2 mAh g−1 at 0.2, 0.5, 1, 2, 5 and 10 C, respectively. Even at an ultrahigh rate of 20 C, a capacity of 114.9 mAh g−1 is also obtained, implying that the micro-spherical LFP-M1 composite is able to endure the impact derived from the high current density in charge and discharge. Compared with commercial LiFePO4/C nanomaterial, the as-synthesized micro-spherical LiFePO4/C (LFP-M1 and LFP-M2) presents higher capacities, as shown in Fig. 7(b) [27]. Fig. 7(c) demonstrates the rate performance comparison of LFP-M1 and LFP-M2, showing the electrochemical stability and high reversible capacities at each rate for the micro-spherical LiFePO4/C composites. The excellent and similar rate capability is attributed to both the moderate porous micro-spherical structure and nano-sized primary particles coated by carbon layers, which is a desirable merit required for high power application. Herein, it is clear that the energy efficiencies of both cathodes decrease as increasing current densities, fading from the highest 97% at 0.1 C down to the lowest 85% at 20 C. In fact, a low energy efficiency is due to high overpotential [28]. And during long cycle as shown in Fig. S4, the energy efficiencies fade very slow, implying the superiority of the micro-spherical LiFePO4/C composites in this work.
https://doi.org/10.1016/j.jtice.2019.03.002_p3_14 | Fig. 6 shows the Nyquist plots of LFP-M1 and LFP-M2 electrodes. Obviously, each plot can be thought of as a consisting of one compressed semi-circle and one slopped line. The semi-circle indicates the charge transfer resistance (Rct) formed at the electrode/electrolyte interface. The partial magnified plots of the insert present that LFP-M2 electrode exhibits larger Rct than LFP-M2 electrode. Generally, the slopped line is corresponding to the Warburg impedance, associated with solid-state diffusion, and it is normally observed at low frequencies region (Fig. S5), especially for LiFePO4. In this work, diffusion within narrow pores in the micro-spheres might be responsible the Warburg impedance [26].
https://doi.org/10.1016/j.jtice.2019.03.002_p3_16 | The LFP-M1 and LFP-M2 electrodes were also conducted with long-term charge-discharge cycling at a high rate of 10 C, and the results are presented in Fig. 7(d). Cycled for 1000 times, the discharge capacity of LFP-M1 remains 112.5 mAh g−1, corresponding to a small average capacity loss per cycle of only 0.017 mAh g−1, and the final capacity conservation rate is 88.3%. However, the LFP-M2 exhibits a lower capacity conservation rate of 66.7%, which may be attributed to the lacking impurities in FeSO4 solution [16]. Therefore, it can be concluded that the purified FeSO4 solution form industrial TiO2 byproduct can be utilized to synthesize LiFePO4/C cathode with high performance, partially or totally replacing analytically pure FeSO4·7H2O.
https://doi.org/10.1016/j.jtice.2019.03.002_p3_18 | To enrich further and widen the applicable scope of the purified FeSO4 solution, LiFePO4/C nanocomposite (LFP-N) was prepared following an improved method [29], [30], as expressed in Strategy Two of the Experimental Section. HCl was also added to the system before H3PO4 to partially dissolve the blue precipitate. Fig. 8(a) and (b) shows the XRD patterns of as-obtained crystal precursor and LFP-N composite. Apparently, the precursor is different from those in other literature [31], [32], [33], [34], but composed of spheniscidite (NH4Fe2(OH)(PO4)2·2H2O) and FePO4·2H2O, and the experimental molar ratio of Fe and P is close to 1:1. In SEM images, the insert one of Fig. 8(a) and Fig. S6(a) show that the precursor particles have micro-sized flake structure, which is aggregated by nano-sized primary particles of ∼50 nm. As for the LFP-N composite in Fig. 8(b), its XRD pattern can be well indexed to crystalline LiFePO4 without impurity phase. The primary particles of LFP-N are in size of 50–250 nm and agglomerate to some extent (Fig. S6(b)), as presented by the insert SEM images of Fig. 8(b).
https://doi.org/10.1016/j.jtice.2019.03.002_p3_20 | When assembling half batteries, the LFP-N also exhibits very good electrochemical performance. The high reversible capacities with long and flat voltage plateau of LFP-N, as shown in Fig. 8(c) and (d), are comparable to those of the former micro-spherical LiFePO4/C. While the LFP-N delivers a little lower energy efficiencies than LFP-M1 and LFP-M2 at high rates. The long cycle performance of LFP-N is also depicted in the insert profile of Fig. 8(d). Tested for 1000 cycles at a high rate of 10 C, with cycle number increases, the discharge capacity of LFP-N gradually decreases down to 82.4 mAh g−1, corresponding to 64.1% of the initial capacity.
https://doi.org/10.1016/j.jtice.2019.03.002_p3_21 | It should be highlighted that the above LiFePO4/C cathodes synthesized by our improved strategies delivered superiorities, in terms of capacity, rate performance and cycling life, compared with earlier literature [17], [18]. The purified FeSO4 solution has great potential to be extended to the synthesis of multi-component phosphate materials for LIBs. So far, in our lab, series of LiMn1-xFexPO4 [35], [36], [37] and LiMnxCoyFezPO4 (x + y + z = 1) have successfully been synthesized on basis of the Strategy One with the same Fe source, indicating the feasibility, extensibility and scalability for this approach.
https://doi.org/10.1016/j.jtice.2019.03.002_p4_2 | With a simple purifying process, FeSO4·7H2O waste slag can be utilized as raw material to synthesize LiFePO4/C composite. By high speed wet-milling and spray-drying method, monodisperse LiFePO4/C microspheres are obtained, exhibiting high rate capability and excellent long cycle life. After 1000 cycles at 10 C, the remaining capacity of LFP-M1 reaches 112.5 mAh g−1. By oxidation and aging process, the hybrid precursor is obtained, consisting of spheniscidite and FePO4·2H2O, and nano/submicron-sized LiFePO4/C also demonstrates high reversible capacities of 166.3 and 114.1 mAh g−1 at 0.1 and 20 C, respectively. Based on the above results, it can be concluded that the Strategy One is a feasible, efficient and economical way to prepare high-quality LiFePO4/C cathode for lithium ion battery. And using FeSO4·7H2O waste slag as raw material LiFePO4/C for is not only a promising way to reduce production costs, but also a good example to realize the comprehensive utilization on resources, making waste profitable.
https://doi.org/10.1016/j.matchar.2010.04.002_p1_2 | First proposed by Goodenough and co-workers in 1997 [1], LiFePO4 becomes one of the most promising cathode materials for lithium-ion batteries with a competitive theoretical capacity (170 mA hg− 1) [2]. Due to the similarity between its charged and discharged states, LiFePO4 batteries own very good cycle-stability, and the lifetime of the batteries are estimated up to 2000 cycles or more. Moreover, because of its olivine structure, LiFePO4 is resistant to overcharge and thermal degradation, and therefore is much safer than the other oxides used as cathodes, such as LiCoO2, which may cause problems at high rates [2]. Additionally, LiFePO4 has the advantages of low cost and environment friendliness. All these advantages make LiFePO4 one of the best choices as cathode material in batteries for portable electric devices and a good candidate for hybrid electric vehicles or pure electric vehicles. However, LiFePO4 also suffers from the shortcoming of low electronic conductivity (10− 9–10− 10 scm− 1) [3]. The major methods to overcome this problem are carbon coating [4] to improve the conductivity of the particle and Fe/Li site replacing to increase the intrinsic electronic conductivity of the crystal. Up to now, many works have been carried out to improve the electric conductivity and hundreds of papers have been published in the past years.
https://doi.org/10.1016/j.matchar.2010.04.002_p1_3 | Recently, reducing the particle size was found to be an effective method to enhance the performance of LiFePO4 cathode material [5], since the reducing in grain size of the cathode materials provided some advantages, including (i) short path length for lithium-ion and electron transport, (ii) larger electrode/electrolyte contact area, leading to higher charge/discharge rates, and (iii) better accommodation of the strain of lithium insertion/removal, improving the cycle life [6]. Based on this concept, Delacourt et al. prepared LiFePO4 powder with different grain sizes and made a comparison of the electrochemical performance [7]. The results showed that the cathode material with small particles (∼ 100 nm) presented higher potentials and better capacity than the cathode with big grain size (∼ 1 μm). Wang et al. also reported a polyol method to synthesize LiMnPO4 nanoplates with good electrochemical behavior [8]. Another group lead by G. Wang even reported a method to synthesis LiFePO4 nanowires, using NTA as shape controlling agent [9]. However, works in this field have just been started, intensive works are badly needed to understand how the olivine structure can be prepared with various shapes and why the electrochemical behaviors can be improved.
https://doi.org/10.1016/j.matchar.2010.04.002_p1_4 | In this paper, we propose a hydrothermal synthesis routine for the preparation of LiFePO4 nanostructures, through which uniform nanorods with a diameter of about 100 nm and a length of 500 nm were obtained. The nanorods showed a preferred growth along b axis direction with a capacity around 130 mA hg− 1 at 0.5 C. Such results suggested a potential for commercial application.
https://doi.org/10.1016/j.matchar.2010.04.002_p2_2 | LiFePO4 nanorods were synthesized through one-step hydrothermal method. All reagents were analytical grade. In a typical synthesis process, 5.56 g ferrous sulfate (FeSO4·7H2O) and 4.06 g ammonium phosphate tribasic ((NH4)3PO4) were mixed together and dissolved in 20 ml distilled water. Then, 20 ml 2 mol/L LiOH and 2 g sucrose were added into this solution slowly with continuous stirring. The molar ration of Li+, Fe2+, and PO43− is controlled as 2:1:1. After stirring, the resulted suspension was transferred into a Teflon linked autoclave and placed into an electric furnace, heated under 220 °C for 18 h, with continuous rotation. After the reaction, the grey resultant was washed with distilled water several times and collected by filtration and then dried under 60 °C overnight.
https://doi.org/10.1016/j.matchar.2010.04.002_p2_3 | The obtained powders were subjected to various characterizations. X-ray diffraction was employed to determine the crystal structure and phase purity of prepared samples, using Cu Kα radiation in steps of 0.02° over the 2θ range of 10–70° at room temperature. The morphology and particle size of the prepared nanocrystals were monitored using a scanning electron microscopy (FEI SIRION200). The fine structures of prepared nanostructures were analyzed by a transmission electron microscopy (JEOL JEM-2100F). Mössbauer measurements were also employed to determine the valence state of Fe ions.
https://doi.org/10.1016/j.matchar.2010.04.002_p2_4 | The electrochemical behavior of the hydrothermally prepared LiFePO4 cathode material was evaluated with coin-type cell (2016 type). Cathodes were prepared by mixing the LiFePO4 powder, acetylene black and polyvinylidene fluoride (PVDF) in the weight ration of 80:10:10 with N-methyl pyrrolidone (NMP) served as the solvent. Cathode electrodes with thickness of 200 μm were made by casting the slurry on an aluminum current collector. These film-type cathodes were assembled in argon filled glove box using lithium metal as anodes. The electrochemical characteristics were examined between 2.5 V and 4.2 V.
https://doi.org/10.1016/j.matchar.2010.04.002_p3_4 | Two byproducts, Li2SO4 and NH4OH, were also obtained together with the targeted LiFePO4 powder. Fortunately, those two byproducts are soluble in water and can be easily removed by filtration. The phase purity of the synthesized LiFePO4 samples was investigated by X-ray diffraction, as shown in Fig. 1a. All diffraction peaks can be indexed into the orthorhombic crystal structure (space group: pnma), as denoted in the figure. No other impurity phase was detected, indicating a pure phase LiFePO4 powder was prepared. The morphology of the powder is shown in Fig. 1b, from which rod like LiFePO4 crystals are observed, with a uniform diameter around 100 nm, aspect ratio of around 5–10. Download : Download full-size image Fig. 1. XRD pattern (a) and SEM micrograph (b) for the prepared nanorod powder, suggesting a pure phase olivine structure and rod like shape of the powder. The scale bar on the micrograph is 500 nm.
https://doi.org/10.1016/j.matchar.2010.04.002_p3_6 | Further investigations on the nanorods were conducted with high-resolution transmission electron microscopy (HRTEM), to reveal the growth manner of the crystals. Fig. 2a is an overview of the nanocrystals, from which rod like crystals with uniform size were observed. An individual nanorod is shown in Fig. 2b, which was selected for further HRTEM observation. The HRTEM micrograph shown in Fig. 2c revealed two sets of clear lattice fringes, showing good crystallinity of the prepared nanorods. The spacing between the two fringes are 0.61 nm and 0.47 nm, which is in good accordance to the d spacing of (010) and (001) lattice planes. Therefore the micrograph is taken from the [100] zone axis and the nanorod has a preferred growth along b axis direction. Selected area electron diffraction pattern of the nanorod is shown in Fig. 2d. The pattern shows a well ordered lattice structure and could be indexed into the orthorhombic structure from [100] zone axis, further confirmed the preferred growth along b axis direction. Download : Download full-size image Fig. 2. TEM micrograph of nanorod LiFePO4. (a) TEM micrograph of the powder (scale bar 100 nm), (b) an individual nanorod for HRTEM observation (scale bar 100 nm), (c) HRTEM of LiFePO4 nanorod sample, showing the preferred growth along b axis direction (scale bar 2 nm), (d) electron diffraction pattern of the nanorod, confirming the growth along b axis, (e) TEM micrograph of another nanorod, no carbon film was observed (scale bar 20 nm) and (f) TEM micrograph of LiFePO4 powder, the flower like agglomerations are residual carbon (scale bar 200 nm).
https://doi.org/10.1016/j.matchar.2010.04.002_p3_7 | A key point of the above-prepared nanorods that should be noted here is the presence of the residual carbon in the powder. The carbon source we used in the experiment is sucrose, which is solvable in distilled water and intentionally added as a reductive agent to prevent the Fe2+ ions from being oxidized. After the filtration and calcination, most of the organic additives were removed; only a small amount was absorbed on the surface of the fine particles. After calcination in N2 atmosphere, a 2.5% of residual carbon was detected by the C, S analyzer. TEM micrograph shown in Fig. 2e suggested clearly a smooth surface of the nanorod, no carbon coating was observed. On the contrary, carbon agglomerations were observed in Fig. 2f, indicating that the carbon source tends to form agglomerations in the solution, rather than the carbon coating on the surface.
https://doi.org/10.1016/j.matchar.2010.04.002_p3_9 | A detailed high-resolution XRD (HRXRD) was conducted to investigate the occupancy of the Li and Fe ions in the crystal lattice since the amount of these ions determines directly the electrochemical performance of the cathode material. The refinement of the HRXRD data was finished with the Rietveld refinement method. Fig. 3 presents the observed and calculated patterns of the nanorod LiFePO4 sample. The X-ray diffraction pattern was first indexed to an orthorhombic unit cell. For the Rietveld refinement, the structure model was taken from the reported database. It can be seen that the refined pattern fits the observed data points very well (as shown in Fig. 3). The final results of the Rietveld refinement are summarized in Table 1. In the refined structure of prepared cathode powder LiFePO4, Li and Fe ions are kept in their original 4a and 4c lattice sites, and the occupancy is very close to 1.0, which indicates that a stoichiometric LiFePO4 cathode material was obtained by the hydrothermal routine. Download : Download full-size image Fig. 3. The observed and calculated X-ray diffraction patterns for LiFePO4. The observed data are indicated by red dots and the calculated profile by the solid black line. The short green vertical bars below the profiles mark the position of all possible Bragg reflections. The difference between the observed and calculated patterns is shown below the patterns. Table 1. Structure parameters of nanorod like LiFePO4. Space group Pnma (no. 62); cell parameter a = 10.3301(11) Å, b = 6.00215(62) Å, c = 4.69401(49) Å, V = 291.04095(82) Å3; Rwp = 8.34%, Rp = 6.23%, RI = 3.50%, S = 2.38. Atom Site x/a y/b z/c Occupancy B (Å2) Li1 4a 0.00000 0.00000 0.00000 1.000(16) 1 Fe1 4c 0.28212 0.25000 0.97365 1.0000(22) 1 P1 4c 0.09545 0.25000 0.41577 1 1 O1 4c 0.09687 0.25000 0.75340 1 1 O2 4c 0.45214 0.25000 0.21399 1 1 O3 8d 0.16645 0.04646 0.28317 1 1
https://doi.org/10.1016/j.matchar.2010.04.002_p3_10 | Mössbauer spectroscopy has been a tool to study the evolution of LiFePO4 in the charge–discharge procedure, and it is very sensitive to the impurity phases [10], [11]. The Mössbauer spectrum for the LiFePO4 sample is shown in Fig. 4, in which the fitting curve is also presented. Adjustment of the calculated and experimental spectra was done using a combination of Lorentzian quadrupole doublets. As shown in Fig. 4, only one doublet was required for the nanorod material to adjust the calculated spectrum to the experimental data. The Mössbauer parameters deduced from the refinement, the isomer shift (δ), the quadrupole splitting (Δ) and the full width at half maximum (Γ), show that the sample contains only Fe2+ ions in an oxygen octahedral environment (δ ∼ 1.21 mm s− 1, Δ ∼ 2.92 mm s− 1 and Γ ∼ 0.14 mm s− 1), no Fe3+ ions was detected. It should be noted here that the Mössbauer parameters determined for Fe2+ ions observed in our case are very similar to those reported in the literature [[5], [12], [13]]. While the parameters for samples containing Fe3+ are quite different. (Normally δ ∼ 0.45 mm s− 1, Δ ∼ 0.76 mm s− 1 and Γ ∼ 0.61 mm s− 1 for Fe3+ ions). Therefore, it is clear that the Mössbauer spectrum consists of only one doublet, which originates from the high spin Fe2+ state, not Fe3+ valence state. This finding indicates that all the Fe ions were kept in the original + 2 valence state after the synthesis routine, and thus is helpful to achieve a good electrochemical performance. Download : Download full-size image Fig. 4. The Mössbauer spectrum for the prepared powder, indicating + 2 valence state for Fe ions. Red dots represent the original data, while the blue line is the calculated result from Fe ions with + 2 valence state. No Fe3+ was detected from the spectrum.
https://doi.org/10.1016/j.matchar.2010.04.002_p3_12 | Electrochemical performance of the LiFePO4 sample was examined by charge–discharge tests using coin-type cells with the prepared sample. The cells were cycled between 2.5 V and 4.2 V under a current rate of 0.5 C. The curves presented in Fig. 5a revealed flat voltage plateaus at 3.5–3.7 V during the discharging and keep a plateau at 3.3–3.5 V in the charging process, which is typically an electrochemical performance of LiFePO4 material. The cycling performance shown in Fig. 5b presents very stable capacity of the nanorod cathode after 20 cycles. And the average capacity for the nanorods is about 132 mA hg− 1, which is quite close to the products commercially employed in the Li ion battery. Such a good result could be ascribed to the contribution of the nanorod shape. The reduction in crystal size leads to a reduction in the pathway for Li ion migration and electron transportation, and thus the electrochemical properties are enhanced. To meet the requirements for the use under high rate case, further works to promote the electrochemical behavior, such as surface carbon coating and ionic replacement of Fe, P lattice sites, are still being carried on, and will be reported elsewhere. Download : Download full-size image Fig. 5. Electrochemical behavior of the LiFePO4 nanorods. (a) Cycle performance for the first 20 cycles, and (b) capacity for the 20 cycles.
https://doi.org/10.1016/j.matchar.2010.04.002_p4_2 | We have shown that the LiFePO4 nanorod structures could be successfully synthesized by a controllable hydrothermal method. The obtained nanorods are of high purity and well-crystallized, with b axis as the growth direction. Further investigation conducted through HRTEM and Mössbauer measurement indicated that the powder is in a good stoichiometric ratio and all the Fe ions are kept in + 2 valence state. Electrochemical test revealed a stable performance of the synthesized cathode powder, suggesting a potential for further investigation.
https://doi.org/10.1016/j.matchar.2014.01.004_p1_2 | Rechargeable Li-ion batteries that power most of today`s portable electronics are presently under vigorous research for automotive transportation. Nevertheless, the existing technology based on layered LiCoO2 cathodes with high electrochemical potential (4 V vs Li/Li+) and practical capacity (140 mAhg− 1) is faced with major challenges for use in electric vehicle applications. More precisely, commercial LiCoO2 suffers from chemical instability under deep charging and is not only expensive but also toxic [1], [2]. However, olivine-type LiFePO4 cathodes that possess a stable structural framework built from covalently bonded PO4 units and strong Fe–O–P linkages due to inductive effects have generated tremendous interests for high power applications. From the standpoint of scientific and technological significance, LiFePO4 displays a relatively high theoretical capacity (170 mAhg− 1), a flat voltage profile at 3.4 V and is apparently safer due to the chemically stable Fe2 +/Fe3 + redox couple. Further advantages of LiFePO4 include the environmental benign, non-toxic and cost-effective characteristics of the Fe element. Nevertheless, LiFePO4 exhibits limitations of low electronic/ionic conductivities under room temperature (RT) conditions [3], [4], [5]. Some of the reasons behind the low electronic conductivity (σe(RT) ~ 10− 9 S cm− 1) include the large miscibility gap between LiFePO4 and FePO4 phases, its co-existence during electrochemical cycling, and phase transformation during Li-insertion. On the other hand, the slow Li-ion diffusion (DLi + (RT) ~ 10− 11–10− 14 cm2s− 1) is associated with the one-dimensional ion-migration path formed by the edge-shared LiO6 octahedral units along the crystallographic b-axis in LiFePO4. A majority of the research efforts to overcome these limitations are centered on strategies of optimized synthesis, carbon nano-painting, incorporating electrically conducting metal additives, supervalent cationic doping and particle-size minimization [6], [7], [8], [9]. Of these, one of the critical approaches is to confine particle-sizes to nanometer dimensions and customize particle morphologies to ensure enhanced ion diffusion. The facile Li-ion diffusion in turn tends to improve the rate performance of Li-battery cathodes [10], [11]. Generally, wet-syntheses offer tremendous opportunities to control particle morphologies of nanomaterials at apparently lower temperatures provided nucleation and crystal growth processes are monitored. Among the known solution techniques, autoclave and refluxing processes are two of the most promising approaches to obtain morphologically tailored nanoparticles [12], [13], [14]. Recham et al. demonstrated the use of “latent bases” and different volume ratios of water/di-ol solvents to control pH conditions of a solvothermal reaction and produce morphologically-tailored LiFePO4 cathodes with decent electrochemical performances [15]. In addition, reports on the addition of structure-directing agents or templates to produce LiFePO4 cathodes with specific morphologies that favor improved electrode performances are also available [16], [17], [18], [19]. However, such procedures may tend to make the synthesis more complicated and/or expensive. On the other hand, the regulation of simple but crucial parameters such as precursors, sequence of precursor addition, precursor concentrations, solvents, reaction temperature and reaction time also aids in tuning the particle morphology of LiFePO4 [20], [21], [22], [23]. Meanwhile, theoretical studies have confirmed the vital role of surface-tailored morphologies towards facile Li-insertion/de-insertion in LiFePO4 [24]. Our initial work demonstrated the formation of orthorhombic-shaped LiFePO4 particles with impressive electrochemical properties by a simple polyol refluxing method [10]. Subsequently, we reported on a polyol-based solvothermal approach to produce nano-plate/cube/flake-type and mixed rod/plate-type LiFePO4 cathodes by varying polyol solvents, precursors and reaction times [25], [26], [27].
https://doi.org/10.1016/j.matchar.2014.01.004_p1_3 | Needless to say, low-dimension electrodes with various morphologies including nanorods, nanowires, or nanotubes obtained via solution techniques offer tremendous opportunities for research since their unique physicochemical properties lead to impressive electrochemical abilities [25], [26], [27], [28], [29], [30], [31], [32], [33], [34]. More importantly, these materials may act as building blocks to form secondary hierarchical structures which are endowed with dual benefits arising from the exclusive properties of nano-sized primary particles and due to the interaction occurring between these particles. The combined effect may ultimately enhance the electrochemical properties of the secondary cathode [35], [36], [37]. Therefore, investigations on secondary structured nanoparticles formed via self-assembly and their morphological regulation by solution-phase techniques remain hugely significant. Although morphologically-tailored nano-scale electrodes are obtained by various syntheses including sol–gel, co-precipitation, hydrothermal, mechanochemical activation, and carbothermal methods, the development of secondary structures with specific morphological designs that facilitate higher electrode reaction rates under elevated current densities needs further study [6], [9], [38], [39], [40], [41], [42], [43].
https://doi.org/10.1016/j.matchar.2014.01.004_p1_4 | In the light of the above discussions, the present work reports on the systematic investigation to develop nano-structured LiFePO4 by varying the reaction times (1, 4, 8, 16 and 32 h) during a simple polyol refluxing process. Moreover, the use of an inexpensive Fe(III) precursor, namely, Fe-oxy-acetate (Fe(OH)(CH3COO)2) to yield LiFePO4 cathodes is significant. Further, an attempt to understand the crystal formation mechanism of the nano-structured LiFePO4 cathode has been undertaken. Interestingly, the olivine synthesized in reaction times of 1 h revealed secondary structures with bundle-type morphology formed from primary nanorods of lengths ranging between 150 and 250 nm. The self-assembled LiFePO4 nanorod bundles delivered initial discharge capacities of 161 mAhg− 1, which correspond to 95% utilization of its theoretical efficiency. Among the prepared samples, the LiFePO4 cathode reacted for 1 h maintained consistent Columbic efficiencies, impressive capacity retentions and rate capabilities.
https://doi.org/10.1016/j.matchar.2014.01.004_p2_3 | The appropriate stoichiometric compositions of Fe-oxy-acetate [Fe-(OH)(CH3COO)2] (99%, Kojundo Chemical Co. Ltd.), phosphoric acid (H3PO4) (85%, Junsei) and lithium acetate (99.95%, Aldrich) were dissolved in a polyol medium of tetraethylene glycol (TTEG) (99.5%, Acros Organics). The homogenous solution was stirred at a heating rate of 15 °C/min and maintained at 320 °C for varying reaction times of 1, 4, 8, 16 and 32 h, respectively, in a round bottom flask attached to a refluxing condenser. After completion of the reaction, the pH values of the resultant solutions were measured before washing several times with acetone and methanol to ensure the removal of partial organic compounds. Finally, the precipitates were filtered using ceramic membrane funnels and vacuum dried at 120 °C for 12 h. The as-prepared samples thus obtained were used for further studies without any post heat treatments.
https://doi.org/10.1016/j.matchar.2014.01.004_p2_5 | The structure and morphology of the prepared powders were identified by powder X-ray diffraction (PXRD) using a Shimadzu X-ray diffractometer with Cu Kα radiation (λ = 1.5406 Å). Synchrotron XRD (SXRD) data was also measured using the 8C2 beam line of Pohang Accelerator Laboratory (PAL). For the SXRD studies, the incident X-rays were vertically collimated using a mirror and monochromatized to the wavelength of 1.5490 Å using a double-crystal Si(111) monochromator. The detector arm of the vertical scan diffractometer is composed of seven sets of soller slits, flat Ge(111) crystal analyzers, anti-scatter baffles, and scintillation detectors, and each set is separated by 20°. Each ca. 0.2 g powder specimen was prepared using the flat plate side loading method to avoid preferred orientation and the sample was then rotated about the normal to the surface during the measurement to increase the sampling statistics. A step scan was performed at room temperature from 10° in 2θ at 0.02° increments and with 1° overlaps to the next detector bank up to 136° in 2θ. The synchrotron XRD pattern was fitted by the whole-pattern profile matching method for accurate determination of the sample`s unit cell parameters and was refined by Rietveld analysis using the FULLPROF program [44].
https://doi.org/10.1016/j.matchar.2014.01.004_p2_6 | The particle morphologies and sizes were determined by field emission-scanning electron microscopy (FE-SEM) using a HITACHI S-4700 instrument. The Field Emission Transmission Electron Microscopy (FE-TEM) images were recorded using FEI Tecnai F20 at an accelerating voltage of 200 keV.
https://doi.org/10.1016/j.matchar.2014.01.004_p2_8 | The electrochemical properties of the prepared LiFePO4 samples were evaluated with lithium metal as the reference electrode. For electrochemical measurements, the obtained LiFePO4 material was mixed with carbon black (Ketjen black) and TAB (Teflonated Acetylene Black) binder in the stoichiometric ratio of 70:20:10 respectively. This mixture was then pressed onto a stainless steel mesh and vacuum dried at 120 °C for 12 h to form the cathode. Usually, an active material loading of 3.5 mg cm− 2 was used. A 2032 coin type cell comprising of a cathode and lithium metal anode separated by a polymer membrane (Celgard 2400) and a glass fiber (Whatman GF/B) was fabricated in an Ar-filled glove box and aged for 12 h before electrochemical measurements. The electrolyte employed was a 1:1 mixture of ethylene carbonate (EC) and dimethyl carbonate (DMC) containing 1 M LiPF6. The galvanostatic measurements were performed on test coin cells using a programmable battery tester (BTS-2004H, Nagano, Japan) over the potential range of 2.5–4.2 V vs. Li+/Li.
https://doi.org/10.1016/j.matchar.2014.01.004_p3_2 | Fig. 1a presents the PXRD patterns of the samples recovered after various reaction times during the polyol refluxing process. All diffraction patterns are well-indexed on the basis of an orthorhombic olivine-type structure (space group: Pnma). The lattice parameter values for the prepared samples were roughly estimated using the “Unit cell” software and the results are provided in Table 1. The average crystallite sizes, calculated using Scherrer`s formula, vary between 33.91 and 42 nm (Table 1). Among the prepared samples, the largest unit cell volume and the smallest average crystallite size of 294.07 Å3 and 33.91 nm are observed for the 16 and 8 h samples, respectively. In order to ascertain olivine formation under short reaction times and determine the lattice parameters more precisely, synchrotron XRD followed by Rietveld refinement was performed on the sample recovered after 1 h reaction and the results are presented in Fig. 1b and Table 2. From Table 2, it is evident that the lattice parameter and unit cell volume (290.3 Å3) values are slightly smaller than those reported, probably due to the nanocrystalline characteristics of the prepared sample [10]. A study by Chen et al. on low temperature LiFePO4 cathodes demonstrated the existence of an inversely proportional relation between calculated unit cell volume and iron disorder at a specified reaction temperature. This study concluded that the calculated unit cell volume of a given LiFePO4 may serve as an indicator to the measure of Fe disorder and thereby indicate the degree of its electrochemical stability. A standard crystallographic cell volume of 291 Å3 in LiFePO4 obtained by the high temperature solid-state reaction corresponds to minimum iron disorder in the olivine structure. The close proximity between the cell volumes of the standard and polyol-based olivine indicates a well-ordered structure in the latter sample [45]. Therefore, the present XRD results suggest the formation of a highly nanocrystalline and phase-pure LiFePO4 even under very low reaction times of 1 h probably due to the homogenous mixing between precursor components in the polyol solvent.
https://doi.org/10.1016/j.matchar.2014.01.004_p3_6 | In order to identify the particle size and morphology of the polyol-based samples, field-emission SEM (FESEM) studies were performed and the recorded images are displayed in Fig. 2(a–f). The LiFePO4 samples recovered after 1, 4, 8 and 16 h polyol reaction appear to reveal nanorods that form bundle-type morphologies (Fig. 2a–f). Notwithstanding, the nanorod bundles show variation in their dimensions with increasing reaction times, as observed from the high magnification FE-SEM pictures in Fig. 2(b, d and f). Fig. 2b reveals that the 1 h sample is composed of primary nanorods with an average length of 200 nm. It is also observed that the average diameter of the secondary nanorod bundles is roughly around 70 nm. On the other hand, the olivine samples obtained after 4 and 8 h reaction times (Fig. 2d, f) indicate a slight increase in the width of the nanorod bundles. Furthermore, the low magnification images in Fig. 2(c, e) indicate that the primary nanorods tend to undergo slight dissolution and therefore lead to apparently more number of fragments. The presence of rod-type and spherical-type particle morphologies may influence tap density and hence electrode performances. On increasing the polyol reaction time to 16 h, the dimensions of the primary and secondary nanorod bundles become significantly larger; the average lengths and diameters of the primary nanorod and secondary bundles lie in the ranges of 350–400 and 100–150 nm respectively (Fig. 2h). In fact, on a closer observation of Fig. 2(g, h), the particle fragmentation is relatively more than those observed for lower reaction times. Interestingly, as the polyol reaction proceeds for longer time duration of 32 h, the nanorod bundles transform to plate-type assemblies, as observed in Fig. 2(i, j). The average length, breadth and thickness of the nano-plates are roughly estimated to be in the ranges of 350–400, 150–200 and 20–40 nm respectively. A lateral view of two conjoined plate-type particles is highlighted in the inset of Fig. 2(i). Further, the estimated pH values decreased from 5 to 4 as the reaction progressed from 1 to 4 h and thereafter remained constant until a reaction time of 32 h.
https://doi.org/10.1016/j.matchar.2014.01.004_p3_8 | TEM studies were performed in order to further examine the bundle-type morphology in the 1 h olivine sample and the procured images are shown in Fig. 3. The TEM picture in Fig. 3a clearly reveals the presence of secondary bundles formed via a self-assembly process from building blocks or primary nanorods of lengths ranging between 150 and 250 nm. Further, it is also observed that the primary nanorods and the bundles appear to have only minor variations in their shapes and sizes. In other words, the dimensions of the rods and the bundles appear to be almost uniform. The inset of Fig. 3a shows a nanorod bundle formed by side-to-side attachment of primary nanorods and the width of each nanorod lies within the range of 20–30 nm. Fig. 3b shows the highly magnified image of a few secondary bundles with almost similar dimensions. In addition, agglomerated nanorod structures are also revealed, one of which is shown in Fig. 3c. It appears that larger surface area leads to higher surface energies and eventually results in agglomeration at elevated reaction temperatures. The HRTEM image, in Fig. 3d, reveals that the spacing between adjacent lattice planes is 4.3 Å which is consistent with the distance of (101) lattice planes of LiFePO4. Further, the preferential crystallographic growth direction of the nanorods is [100] which clearly suggests that maintaining a uni-directional orientation of crystal growth may lead to higher tap densities and thereby enhance electrochemical performances. In addition to observing a high yield of secondary nanorods, the SEM and TEM images in Fig. 2(a,b) and Fig. 3a respectively, also reveal smaller nanoparticles of sizes in the range 30–50 nm. It is possible that the nanoparticles may be formed due to fragmentation of the primary rods that form the self-assembled bundles. However, the nanoparticles appear to be stationed between the nanorod bundles, as indicated by the white-colored arrows in the TEM image in Fig. 3a. The resultant network-type morphology may facilitate a more intimate and effective inter-particle connectivity between the secondary nanorods. Further, the presence of such a structural network may aid in lowering the charge transfer resistance during electrochemical reaction and consequently enhance rate performances. It is anticipated that the unique property of nano-sized particles and the combined effect of secondary structures may also result in enhanced electrochemical abilities [25], [46]. In fact, the pioneering work by Padhi et al. on LiFePO4 highlighted the important criterions of particle size minimization and narrow size distribution to overcome the capacity loss observed in micro-sized olivines [4]. Our earlier report on LiFePO4 synthesized by polyol refluxing reaction for 16 h using a Fe(II) precursor revealed discrete orthorhombic-shaped particles of shorter lengths (40 nm) with a narrow particle-size distribution. In addition, the nanoparticles exhibited crystal growth along [100] direction. As a consequence, impressive specific capacities with high Columbic efficiencies and rate capabilities were achieved [10]. However, the present study highlights the use of an inexpensive Fe(III) precursor in a polyol refluxing reaction to synthesize morphologically-tailored LiFePO4 cathodes by varying the reaction times.
https://doi.org/10.1016/j.matchar.2014.01.004_p3_10 | Based on the observed FESEM and TEM images, the possible growth mechanism for the formation of nanorod bundles is schematically presented in Fig. 4. On dissolution of the precursors, rapid nucleation is followed by the “Ostwald ripening process”. The Ostwald process may be explained by the growth of apparently bigger nuclei to rod-shaped nanocrystals that occurs at the expense of the smaller nuclei [47]. In fact, the diffusion and crystal growth processes are influenced by synthetic methods and the solvent choice [48]. In general, polyols are known to possess appealing properties that include high boiling points and viscosities, abilities to dissolve polar inorganic salts, strong tendencies to form chelating complexes with transition metals and reducing capabilities. Due to these unique physicochemical properties, polyols can influence the kinetics in a chemical reaction and effectively control product morphologies in addition to serving as useful solvents/co-solvents in nanomaterial syntheses. Zhou et al. suggested that the polyol, ethylene glycol, not only plays the role of a solvent and a mild reducing agent in the reaction solution but also appears to display the characteristic of a soft template to direct the growth and self-assembly of hierarchical/secondary structures of metal tungstates along certain preferred growth orientations [49]. Further, our earlier report demonstrated that different polyol media significantly influence particle shape and crystal growth orientations of olivine nanocrystals [26], [50]. Although TTEG with four ethylene–oxygen groups has apparently higher boiling point (~ 320 °C) and viscosity (~ 58 mPa at 25 °C) compared to that of ethylene glycol (boiling point ~ 198 °C; viscosity ~ 17 mPa at 25 °C), it has a weaker reducing ability than the latter [51]. Hence, the apparently milder reducing agent and more viscous TTEG used in the present study may influence the nucleation rate and play a critical role as a crystal growth modifier in the preparation of LiFePO4 nanorods with preferential crystal growth orientations along the [100] direction [10], [50], [52], [53]. The subsequent stage involves the alignment of primary particles by a spontaneous self-assembly process as a result of van der Waals attraction and thereby meet the demands of energy minimization in the system. Further, the primary nanorods tend to aggregate via side-to-side attachment to form secondary bundle-like structures in order to reduce the interfacial energies between primary particles. As the polyol reaction proceeds for longer time durations of 16 h, the primary nanorods continue to grow longer. Moreover, the number of rods aligning together to form the secondary bundles become apparently higher and thereby result in increasing the breadth of the secondary bundles. The long reaction time also appears to initiate partial dissolution of the primary rods. On further extension of the polyol reaction time to 32 h, the rod-type particles undergo complete dissolution and re-crystallization to form plate-type particles.
https://doi.org/10.1016/j.matchar.2014.01.004_p3_12 | Fig. 5a shows the initial charge–discharge curves of the prepared LiFePO4 electrodes obtained after various polyol reaction times within the voltage range 2.5–4.2 V versus lithium at 0.1 C rate. The registered discharge capacities of the LiFePO4 electrodes prepared at reaction times of 1, 4, 8, 16 and 32 h are 161, 162, 171, 143 and 155 mAhg− 1 which correspond to the utilization of 95, 95, 100, 84 and 91% theoretical capacities respectively. The variation in the specific capacities of the olivine electrodes may lie in the combined effect of particle-sizes and morphological differences in the prepared samples. In other words, the almost uniform rod-type morphology in conjunction with a slightly increasing number of fragments observed for the 1, 4 and 8 h samples respectively may explain the very slim variations in the capacity values. However, the lower electrochemical ability in the 16 h sample might most probably be related to the apparently larger particle-size of the nanorods/bundles. Moreover, the presence of relatively large number of fragmented particles in addition to non-uniform rods/bundles may enhance tap densities and lower electrochemical abilities. On the other hand, the 32 h plate-type olivine cathode may contribute to the moderate electrochemical performances due to the unique morphology. Nevertheless, the electrochemical profiles of all the prepared electrodes display a well-defined flat plateau at 3.4 V that represents the small miscibility gap wherein FePO4 and LiFePO4 phases co-exist during the electrochemical Li-de-insertion/insertion process. The prepared electrodes display decent capacity retention abilities with no significant capacity fading until 50 cycles, as observed from Fig. 5b. Among the prepared cathodes, the highest discharge capacities are demonstrated by the 8 h sample. On extended cycling, the capacities delivered by the 8 h cathode are almost comparable with those exhibited by the 1 h sample. Moreover, the cycleability data of the prepared cathodes, in Fig. 5b, indicates that minimal capacity fade (< 2.5% of initial capacity) and maximum Coulombic efficiencies (> 99.5%) are observed for the olivine prepared after 1 h polyol reaction. Furthermore, it is interesting to observe that the nano-plate cathode shows better performance than the nanorod bundle cathode obtained after 16 h polyol reaction. Nevertheless, more significant is the influence of reaction time on rate capabilities of the prepared LiFePO4 cathodes. As anticipated, the rate performances depicted in Fig. 5c reveal that specific capacities gradually decline for increasing current densities. Under progressive C-rates, the 1 h olivine cathode demonstrated capacities that decline more gradually compared to those observed for the other cathodes. For example, at 1.6 C rate, the LiFePO4 nanorod bundle cathode obtained after 1 h delivered average capacities of 136 mAhg− 1, which correspond to 80% utilization of its theoretical efficiency. This capacity also exceeds the value of 120 mAhg− 1 registered at the same rate for the 8 h sample by 13%. Furthermore, at elevated C-rates, the capacity difference between the secondary nanorod cathode obtained by 1 h polyol reaction and those obtained under longer reaction times become wider when compared to those values observed at lower C-rates. For instance, the capacity registered by the 1 h secondary cathode (123 and 103 mAhg− 1) exceeds by 17 and 24% than those delivered by the 8 h olivine cathode (102 and 78 mAhg− 1) at 3.2 and 6.4 C rates, respectively. After being tested for a set of increasing current densities beginning from 0.1 to 6.4 C rates, the 1 h bundle cathode clearly resumed delivering average capacities of 161 mAhg− 1 at 0.1 C rate. Subsequently, at higher rates of 3.2 and 6.4 C, the same cathode retains average capacities of 114 and 94 mAhg− 1, the values still being close to those values (123 and 103 mAhg− 1) observed under similar C-rate conditions in the initial set of applied current densities. The better rate capabilities of the secondary cathode prepared under 1 h reaction times may be attributed to a variety of factors including the small-size of the nanorods. In addition, the crystal growth orientation along the [100] direction may favor facile Li-insertion/de-insertion processes. Furthermore, the secondary bundles with primary rods of uniform length and optimum dimensions may ultimately offer better inter-particle connectivity and contribute to capacities under high current rates. More importantly, the high pH value (5) estimated for the 1 h sample may also indicate an optimized value at which olivine cathodes with high rate capabilities are formed. Clearly, the LiFePO4 nanorod bundles reacted for 1 h demonstrates impressive electrochemical properties comparable or higher than that observed in hierarchical olivine nanostructures [20], [54]. On the other hand, the lowered electrochemical activity of the secondary cathodes prepared under higher polyol reaction times (> 1 h) may be related to the combined factors of lower pH, increase in particle-size and/or the presence of apparently higher number of broken fragments, as observed in the FE-SEM studies in Fig. 2. It appears that the longer the polyol reaction times, the more the dissolution of nanorods that leads to larger number of fragmented particles. Overall, the presence of more disorganized bundles containing partially discontinuous/dissolved rods may offer very less particle interconnectivity and thereby contribute to the fair electrochemical properties in the cathodes prepared from apparently longer polyol reaction times. On the other hand, the complete dissolution and re-crystallization processes give way to the formation of nano-plate morphologies in the case of the olivine sample prepared under 32 h reaction time. Hence, the nano-plate cathode demonstrates moderate electrode performance versus lithium. Furthermore, the feasibility of developing highly crystalline nano-rod bundles, with impressive electrochemical abilities, by a simple polyol reaction devoid of using expensive templates/surface directing agents suggests the application of the present synthesis towards cheaper LiFePO4 production.
https://doi.org/10.1016/j.matchar.2014.01.004_p4_2 | Nano-structured LiFePO4 cathodes were successfully synthesized by a facile polyol refluxing method under varying reaction times at modest temperatures of 320 °C and their crystal formation mechanism was investigated. The XRD pattern of the prepared samples revealed a pure and highly nanocrystalline olivine type structure belonging to the space group, Pnma. The olivine samples obtained after 1 and 16 h polyol reaction time were composed of secondary nanorod bundles formed via a self-assembly of building blocks or primary nanorods whereas the cathode sample procured after 32 h polyol reaction time displayed nano-plate morphologies. The primary nanorods in the olvine sample recovered after 1 h reaction time possessed lengths and widths ranging between 150–250 nm and 20–40 nm respectively. Further, the preferred orientation of nanorod growth was identified to be along the [100] crystallographic direction thus implying a compact arrangement of the nanorods than that observed in discrete LiFePO4 nanorods. In addition to the secondary nanorod bundles, the presence of smaller nanoparticles with particle sizes in the range 30–50 nm appears to facilitate comparatively better inter-particle connectivity and hence improve electrochemical abilities. From the FE-SEM and TEM studies, the crystal growth mechanism during the polyol refluxing technique can be explained by the stages of precursor dissolution and nucleation, oriented crystal growth and alignment by self-assembly, aggregation and partial dissolution and complete re-crystallization. The LiFePO4 cathodes developed at 320 °C under varying reaction times registered decent electrochemical properties versus lithium. Investigations on the rate capabilities of the prepared cathodes clearly showed that the secondary olivine cathode produced after 1 h reaction time maintained highest capacities of 101 mAhg− 1 even at C-rates as high as 6.4 C. The high rate capabilities of the self-assembled nanorod bundle olvine cathode may be attributed to the combined factors of high pH, small particle-size and uniformity in the dimensions of the primary/secondary nanorods/bundles. Further, the synthesis of self-assembled LiFePO4 secondary nanorod bundles in a reaction time as low as 1 h via a simple polyol refluxing approach without the use of any expensive template/structure directing agents provide cheaper solutions to develop secondary electrode materials.
https://doi.org/10.1016/j.matchar.2019.109927_p1_2 | Olivine structured phosphate compounds, LiMPO4 (M = Fe, Mn, Co, etc.), have been identified as candidates of the most promising cathode substitutes for Li-ion batteries (LIBs) to replace the conventional LiCoO2 and LiMnO3 materials due to their outstanding thermal stability by strong PO4 covalent bonding and low toxicity. Among them, the LiFePO4 olivine could provide smooth voltage plateau (~3.4 V versus Li+/Li) and high theoretical capacity (170 mAh∙g−1), becoming a promising cathode material for Li-ion batteries [1,2]. However, the olivine LiFePO4 suffers from very low electronic conductivity and poor lithium ion diffusion kinetics, which could strongly block its further application.
https://doi.org/10.1016/j.matchar.2019.109927_p1_3 | Over the past years, many attempts have been carried out to overcome the obstacles of the olivine LiFePO4, including coating with an conductive phase (carbon) [[3], [4], [5], [6], [7], [8]], particle size narrowing [[9], [10], [11]], morphology control [10,[12], [13], [14]] and bivalent cation doping [[15], [16], [17]]. Among these practicable strategies, carbon coating is the most basic and important part, because it could instantaneously facilitate the electron mobility between LiFePO4 particles and the electrolyte. However, the effect of carbon coating is marginal and restricted, for it only functions when carbon phase sufficiently contacts active particles. Moreover, the ionic conductivity (ca. 10−11–10−10 S∙cm−1) of olivine LiFePO4 is much smaller than the electronic conductivity (>10−9 S∙cm−1). Therefore, more emphasis should be placed on particle size narrowing [18]. Early in 2006, Delacourt and his co-workers [19] study on the size effects on LiFePO4 Powders, demonstrating that if the particles size were as small as 140 nm, high electrochemical energy density could also be achieved even without carbon. Afterwards, a similar particle size effect on LiMnPO4 was also demonstrated by D. Rangappa et al [20]. As the particle size decreases from 80 to 60, 20 nm, the discharge capacity enhances to the highest (ca. 156 mAh·g−1 at 0.1C). Moreover, considering that the Li ion diffusion takes one-dimensional channel of b-axis in the crystal structure of orthorhombic LiFePO4 framework, suppressing the crystal growth along [010] could further improve the rate performance [10,[21], [22], [23], [24]]. In our previous work, monodispersed LiFePO4 [001] nanorods were synthesized via a simple hydrothermal method [25]. Since the size in [010] falls in nanoscale, the LiFePO4@C core-shell [001] nanorods express excellent reversible capacity and rate performance.
https://doi.org/10.1016/j.matchar.2019.109927_p1_4 | Besides particle size narrowing, ensuring the monodispersity of the primary LiFePO4 particles seems to be effective for improving the electrochemical activity via adequately contacting with electrolyte. However, the high specific surface areas of the monodispersed nanoparticles would lead to low volumetric density, which would definitely hinder the future applications. Accordingly, fabricating hierarchical architectures are attractive for LIB cathodes [[26], [27], [28], [29], [30], [31]]. The unique geometrical structures could express superior rate capability and reversible capacity upon the samples with basic structures. However, developing an effective route to control both the hierarchical architectures and the crystal growth direction (suppressing [010]) of LiFePO4 is still a challenge for conventional synthesis methods. Hydrothermal method has been taken as a flexible wet chemical route to obtain diverse inorganic functional nanocrystals for many years. It is facilely manipulated for synthesizing such hierarchical nanostructures via modulating test temperature, precursors concentration, addition, solvent, etc. Generally, agglomeration is caused by the interactions between colloidal particles and to subside the agglomeration rely on the repulsive potential. In our recently researching works, by adjusting KOH concentration, flower-like and stamen-like LiMnPO4 (with space group of Pmnb) nanostructures self-assembled with (010) nanosheets and [001] nanorods have been synthesized via a facile hydrothermal route [32,33]. However, the driving force for agglomeration or dispersion of LiFePO4 is unequal to LiMnPO4, the dispersant effect of KOH on the crystal formulation is quite different.
https://doi.org/10.1016/j.matchar.2019.109927_p1_5 | Herein, based on our previously reported method in ref. 21, a facile one-step hydrothermal route to synthesize hierarchical LiFePO4 powders was proposed. The size and shape of the LiFePO4 crystals were modified by adopting different dosage of the additive KOH. The synergy of the absorption fuction of K+ cations attached to the crystal surfaces and the protected nucleation by the OH– ions make the as-prepared particles grow to a series of hierarchical self-assembly LiFePO4 micro/nanostructures. The OH– anions represent pH value dominate the hierarchical morphology under both low and high KOH concentration, while K+ ions play the major role in synthesizing monodispersed LiFePO4 nanorods under medium KOH concentration. The fundamental differences and relationship were discussed in detail. Moreover, the electrochemical performances of the synthesized samples with carbon coating were also investigated.
https://doi.org/10.1016/j.matchar.2019.109927_p2_2 | All chemicals including lithium sulfate (Li2SO4·H2O), ferrous sulfate (FeSO4·7H2O), potassium hydroxide (KOH), potassium dihydrogen phosphate (KH2PO4), ethylene glycol (EG), ethanol and sucrose, used in this work were of analytical grade.
https://doi.org/10.1016/j.matchar.2019.109927_p2_3 | The detailed procedures are as follows: 0.96 g Li2SO4·H2O, 0.68 g KH2PO4, a certain amount of KOH, and 1.39 g FeSO4·7H2O were dissolved in 40 mL EG/H2O (1:1 by volume) mixture solvent by magnetic stirring, forming a suspension as feedstock for the hydrothermal synthesis. The KOH was added by a series of 0.336 g, 0.392 g, and 0.448 g in prepare different LiFePO4 samples which were denoted as LFP-a, LFP-b, and LFP-c, respectively. After further stirring over 30 min, the suspension was transferred to a 50 mL Teflon-lined autoclave made by stainless steel. The molar ratio of PO43+, Li+, and Fe2+ was set as 1: 3: 1. Then, the sealed autoclave was heated to 200 °C for 16 h in an oven for hydrothermal reaction. The cooled LiFePO4 products were washed by distilled water and ethanol. The washed and dried LiFePO4 powders were then modified by carbon by mixed with sucrose at 600 °C for 4 h under N2 atmosphere. The final LiFePO4 samples were denoted as LFP/C-a, LFP/C-b and LFP/C-c, respectively.
https://doi.org/10.1016/j.matchar.2019.109927_p2_4 | X-ray diffraction (XRD) of Rigaku D/max-RA with Cu Kα (λ = 0.15418 nm) radiation with a step size of 0.02° was used to identify the phase composition of the samples. Field-emission scanning electron microscopy (FESEM) of Hitachi S-400 was adopted to observe the morphology. Thermogravimetric analysis (TG) was operated with a NETZSCH 209 thermal analyzer from room temperature to 700 °C at a heating rate of 10 °C min−1 in air. Raman spectra were acquired by a Renishaw 109907hk Microscopic Raman spectrometer with a laser wavelength of 532 μm.
https://doi.org/10.1016/j.matchar.2019.109927_p2_5 | The electrochemical performances of the LiFePO4 samples were evaluated by assembling CR2025 coin-type cells. Before assembling, the LFP/C samples were vacuum dried at 110 °C for 12 h. The samples were then mixed with polyvinylidene fluoride (PVDF) and acetylene black in a weight ratio of 80: 10:10 by blending in N-methylpyrrolidone before brushed on an aluminum foil discs with a loading of ca. 2 mg/cm2. The dried Lithium foil was used as counter electrode, and LB 301 LiPF6 solution (Guotail huarong Zhangjiagang, China) was adopted as the electrolyte. The charge and discharge capacities were measured using a constant-current–constant-voltage (CC–CV) protocol at various rates with potentiostatic steps at the cutoff potential in a voltage range of 2.5–4.2 V (vs. Li+/Li) with a Newware BTS 5V1A system at room temperature. Cyclic voltammetry (CV) curves were depicted in a voltage range of 2.5–4.5 V with scanning rate of 0.1 mV·s−1, using a Chenhua CHI604D Electrochemical analyzer (Chenhua, Shanghai China). Electrochemical impedance spectroscopy (EIS) measurements were performed in an alternating current frequency range from 1 mHz to 1 MHz using the same electrochemical workstation.
https://doi.org/10.1016/j.matchar.2019.109927_p3_2 | Fig. 1 presents the XRD patterns of the hydrothermally synthesized LiFePO4 samples at 200 °C for 16 h. In all the samples, all the diffraction peaks could be indexed to the pure orthorhombic LiFePO4 phase of Pmna with lattice parameters of a = 10.334 Å, b = 6.01 Å and c = 4.693 Å, agreeing well with the reported data of JCPDS No.83–2092. The sharp and strong diffraction peaks indicate the well crystallinity of the obtained LiFePO4 samples. Otherwise, the diffraction peaks become boarder and lower from LFP-a to LFP-c, indicating that the sub-grain sizes of the synthesized LiFePO4 particles decrease on the basis of Scherrer equation.
https://doi.org/10.1016/j.matchar.2019.109927_p3_4 | Fig. 2 shows the SEM images of the as-prepared LiFePO4 products. All the samples present hierarchical self-assembly architectures, and the morphology of the crystals are determined by the concentration of additive potassium hydroxide during the hydrothermal treatment. The low-magnification SEM image in Fig. 2a clearly show that the LFP-a samples synthesized with low amount of KOH (0.336 g) exhibited microspheres with diameters of ca. 10 μm. Fig. 2b reveals that the microspheres were self-assembled with microwires. Fig. 2c shows that when the dosage of KOH increased to 0.392 g, the LFP-b sample exhibited spindle-like morphologies. Moreover, the spindle-like structure was constructed by needle-like subunits with diameters of ~100 nm, as depicted in Fig. 2d. When the amount of KOH was further increased to 0.448 g, the as-prepared LFP-c sample changed to flower-like architectures self-assembled with nanorod subunits, which were shown in Fig. 2e and f. Moreover, the nanorod subunits of LFP-c sample are of ~50 nm in diameter, which were thinner than the microwires of LFP-a and the needle-like subunits of LFP-b. These results indicate that the concentration of KOH in the hydrothermal system played an essential role in the LiFePO4 morphology forming process. However, due to the aggregation of the particles, specific characteristics of the LiFePO4 nanorods, including lengths were difficult to be determined in SEM image. Therefore, in order to confirm the morphology of the LFP-c, transmission electron microscopy (TEM) images of LFP-C were taken, as shown in Fig. 3. It can be found that in Fig. 3a the nanorods have diameters of 30–50 nm and lengths with inhomogeneous distribution. Moreover, the nanorods overlap and intersect with each other, resulting in some kind of flower-like hierarchical nanostructures self-assembled with nanorod subunits. The HRTEM image shown in Fig. 3b was taken from an individual LiFePO4 nanorod presented in Fig. 3a. All the lattice fringes with equivalent interval run over the entire observed area and cross through the boundary, demonstrating that the primary LiFePO4 nanorod subunits are single crystals. The 0.30 and 0.23 nm intervals of the fringes agree well with the spacings of (020) and (002) planes, respectively. Since these two planes are both perpendicular and parallel to the axial orientation, the growth direction of the primary LiFePO4 nanorods can be inferred to be parallel to the c-axis, as the white arrow shows in Fig. 3b.
https://doi.org/10.1016/j.matchar.2019.109927_p3_7 | Under hydrothermal environment, on the basis of formation mechanism [34], the crystal morphology is determined by lattice structure and outside conditions, such as additive, temperature, and even stir. In the hydrothermal process, when LiFePO4 species accumulate to a moderate concentration and grow larger than the critical dimension, nuclei turn up and gradually grow to LiFePO4 crystals by incorporating with additional species. In general, pH value is thought to be the most important factor, because agglomeration is usually inhibited by the electrostatic surface potential and strengthened by van der Waals interactions. In 2013, Christoph Neef et al. work on the morphology and agglomeration control of LiMnPO4 micro- and nanocrystals [35]. With the pH value raised from neutral to alkalescent, LiMnPO4 products change form dispersion to agglomeration, and to dispersion eventually. In our recently researching works with KH2PO4 as phosphorus source, the LiMnPO4 architecture vary from mono-dispersed nanobelts to mono-dispersed nanorods with enhanced KOH dosage [36]. Then, owing to the synergistic effect of the bound K+ ions on (010) planes and the preferential combination of SO42− ions on (100) planes, mono-dispersed LiFePO4 [001]-oriented nanorods were prepared [25]. Therefore, to manipulate the dispersity of olivine LiFePO4, addition of dispersants is also critical. It should be noticed that the surface redox potential for (010) facets of LiFePO4 (Pnma lattice group) is lower than that of LiMnPO4 [37], prohibiting the SO42− ions absorption on (010). Therefore, under the same KOH concentration, the LiFePO4 grows to flower-like nanostructures self-assembled with nanorod subunits while LiMnPO4 crystallizes to mono-dispersed single-crystalline nanobelts. Compared to LiFePO4, the pH value isoelectric point of LiMnPO4 is a little higher [38], making the dispersity behavior of LiFePO4 share tiny differences with LiMnPO4. Therefore, with relatively lower KOH dosage, monodispersed LiMnPO4 nanorods could be synthesized rather than LiFePO4. Since OH– and K+ concentrations both affect the coagulation process, with the promoting function of OH– radicals on oxide species formation [39], the quantities of LiFePO4 nuclei were multiplicated on account of the enhanced KOH concentration. Therefore, the mean size of the as-prepared particles decreased from LFP-a, LFP-b to LFP-c, and the accompanying subunits grow from sub-micron order to nanoscale, as Fig. 2 demonstrates. Moreover, as a kind of organic solvent, Ethylene glycol (EG) can be adsorbed along the crystal surfaces by hydrogen bonding with hydroxyls. Such adsorption yields a kinetic function of growth rate controlling and size dropping of the LiFePO4 crystals. At the same time, the crystal growth along [010] direction is suppressed due to the binding K+ ions, rendering LiFePO4 primary blocks to form rod-like architectures. Therefore, when more KOH was added into the hydrothermal system, more K+ ions are adhered onto the surfaces of LiFePO4. The crystal growth, as the oriented attachment polymerization (OAP) mechanism reveals, is restrained. This effect together with the enhanced nucleation by the increased OH– ions make the as-prepared particles and the accompanying subunits decreased in size from LFP-a, LFP-b to LFP-c. Moreover, when the dosage of KOH further increased to 0.5 g in the suspension feedstock, all the surfaces of the obtained LiFePO4 [001] nanorods are covered by positive K+ ions. Since the electrostatic repulsion, the synthesized LiFePO4 [001] nanorods display good monodispersity, as our previous work depicted [25]. Therefore, the major forming factor for the hierarchical morphology is the pH value working on the ever increasing nucleus under low KOH concentration. Then, the driving force become the additive KOH as dispersants to synthesize monodispersed nanorods with medium KOH dosage. Finally, the pH value dominates again via generating massive crystal nucleus, resulting in agglomerated LiFePO4 particles. To summarize the discussion above, the formation mechanism was simply depicted in Fig. 4.
https://doi.org/10.1016/j.matchar.2019.109927_p3_9 | Whereas nanocrystallization can reduce the diffusion distance for both lithium ions and electrons within the bulk of the LiFePO4 cathode, it is prospective that the LFP/C-c sample would deliver more excellent electrochemical performances than LFP/C-a and LFP/C-b. Before electrochemical measurements, the as-prepared LiFePO4 samples were modified by a carbon-coating method, as the experimental procedures section depicted. Fig. 5 depicted the status of the LFP/C samples. The TG curves of the LFP/C samples confirm the absorption of carbon on the surfaces of the primary LiFePO4 samples, as Fig. 5a shows. The weighting process of 4.2% observed in the range of 300–500 °C in raw LFP should be indexed to the Fe2+ ions oxidization. Therefore, the percentage of coated carbon in LFP/C samples can be calculated to 5.5%, 6.5% and 8.5% for LFP/C-a, LFP/C-b and LFP/C-c, respectively. Since two peaks located at 1598 and 1345 cm−1 respectively reflect the G-band (ordered graphitic carbon) and D-band (disordered carbon) in the Raman spectrum (Fig. 5b), it can be understood that conductive carbon has been coated on LiFePO4 samples. Generally, the ratio of IG to ID represents the extent of graphitization of the carbon materials. The differentiation in the morphologies leads to the incongruous graphitization extent. For LFP/C-c sample, more carbon could be coated on the crystal surface due to the relatively bigger specific surface area. Therefore, LFP/C-c sample possesses a higher graphitizable extent than that of LFP/C-a and LFP/C-b. The morphology of LFP/C-c was characterized by HRTEM. As Fig. 5c shows, the thickness of the carbon film is ca. 2 nm.
https://doi.org/10.1016/j.matchar.2019.109927_p3_11 | Fig. 6 presents the typical cyclic voltammetry curves of the LiFePO4@C samples measured at a scanning rate of 0.1 mV·s−1. Redox peaks at 3.62 and 3.26 V, 3.59 and 3.30 V, 3.54 and 3.34 V are observed for LFP/C-a, LFP/C-b and LFP/C-c, respectively, corresponding to the extraction and insertion of Li+ ions. The separation between the redox peaks of the LFP/C-c is slightly narrower than that of LFP/C-a and LFP/C-b, indicating that the former suffered from weaker polarization. Moreover, the redox peaks of the LFP/C-c samples are higher and of larger area than that of the others, it can be inferred that the Li-ion diffusion in LFP/C-c is faster due to the smaller particle size and larger area of active materials with the electrolyte, according to the Randles-Sevcik equation.
https://doi.org/10.1016/j.matchar.2019.109927_p3_13 | Fig. 7 exhibits the electrochemical performances of the LFP/C samples under electrochemical window of 2.5–4.2 V. In Fig.7a, from the long flat plateaus observed in all the samples we can know that the charge-discharge processes are dominated by the two-phase reaction, LiFePO4 < −>(1-x) LiFePO4 + x FePO4 + x Li+ + x e−. The reversible capacity of LFP/C-c sample (150.7 mAh·g−1) is much larger than that of LFP/C-a (115.6 mAh·g−1) and LFP/C-b (93.9 mAh·g−1). Nonetheless, the LFP/C-c sample seems to possess the smallest separation between the charge and discharge plateau, indicating the weakest polarization. This result agrees well with the CV data. The superior electrochemical performance of LFP/C-c sample upon LFP/C-a and LFP/C-b sample is also demonstrated by the rate performance shown in Fig. 7b. When the rate was increased to 5C, discharge capacity of 73.8, 50.6 and 43.5 mAh·g−1 was detected for LFP/C-c, LFP/C-b and LFP/C-a, respectively. When the rate was back to 0.1C, the reversible capacities climbed to 148.5, 108.5 and 89.6 mAh·g−1, corresponding to 98.5, 93.9 and 95.4% of the initial performances for LFP/C-c, LFP/C-b and LFP/C-a, respectively, indicating that all the LFP/C samples maintain stable cycle performances. Fig.8c shows the long-time cycle performances of the LFP/C samples at 0.1C. After 100 cycles, the reversible capacities of LFP/C-c, LFP/C-b and LFP/C-a samples could still achieves 145.7, 113.1 and 92.6 mAh·g−1, corresponding to 96.7, 97.8 and 98.6% retention of the initial capacities of 150.7, 115.6 and 93.9 mAh·g−1, respectively. Fig. 8d expresses the corresponding Coulomb efficiency files. Except for the first cycle, the Coulombic efficiency of all samples corresponds to nearly 100%, further indicating the high electrochemical stability.
https://doi.org/10.1016/j.matchar.2019.109927_p3_16 | The good discharge capacities and stable cycle performances of LFP/C-c can be attributed to the well-organized carbon coating, the nano-sized particle dimension and the consequent larger area of active materials with the electrolyte. Moreover, as the HRTEM image shown in Fig. 3b, the nanorods subunits of the nanostructures of LFP-c are of [001] direction, which means the Li-ion diffusion pathway of [010] is effectively suppressed and accordingly facilitated the Li-ion diffusion in the charge-discharge process. This inference was confirmed by the electrochemical impedance spectroscopy (EIS) spectra in Fig. 8. The radii of the quasi-semicircle located at the high and medium frequency of the LFP/C-c is much smaller than that of LFP/C-a and LFP/C-b. Whereas the charge-transfer resistance (Rct) was depicted by the hinder part of the quasi-semicircle, it is reputed that the Li ions diffuse more easily in LFP/C-c sample. Fig. 8b presents the plot of Zre vs. the reciprocal root square of the lower angular frequencies (ω-1/2) for LFP/C samples. The low-frequency region of the EIS test indicates the surface-reaction-controlled electrochemical behavior and the mid-frequency region usually represents a Warburg resistance with semi-infinite diffusion controlled electrochemical behavior. Accordingly, the Li+ ion diffusion coefficient for LFP/C samples were calculated to be 1.7 × 10−14, 1.3 × 10−14 and 8.5 × 10−15 cm2·S−1 for LFP/C-a, LFP/C-b and LFP/C-c, respectively, corresponding well with the morphology results.
https://doi.org/10.1016/j.matchar.2019.109927_p4_2 | In summary, a facile one-step hydrothermal method was proposed for controllable synthesis of hierarchical LiFePO4 crystals self-assembled with subunits. With KOH concentration increasing, the LiFePO4 products changed from microspheres self-assembled with microwires to spindle-like structures self-assembled with micro-needles and eventually to flower-like hierarchical nanostructures self-assembled with nanorods. The synergy of the absorption fuction of K+ cations attached to the crystal surfaces and the protected nucleation by the OH– ions make the as-prepared particles grow to a series of hierarchical self-assembly LiFePO4 micro/nanostructures. The OH– anions represent pH value dominate the hierarchical morphology under both low and high KOH concentration, while K+ ions play the major role in synthesizing monodispersed LiFePO4 nanorods under medium KOH concentration. Because the particle size falls into nanoscale and the nanorods subunits are of [001] direction, after carbon coating the flower-like hierarchical nanostructures express good reversible capacity and stable cycle performances. Considering the advantage of the conveniently manipulated hierarchical structures, our work provides a simple and efficient controllable synthesis route for micro−/nanostructure designing and a selection for the cathode material of lithium ion batteries.
https://doi.org/10.1016/j.matchar.2020.110171_p1_2 | LiFePO4 (LFP) has been considered as one of the promising cathode materials for Lithium-ion batteries (LIB) since the original work of Goodenough et al. [1], due to its good chemical stability, competitive electrochemical properties, environmental friendliness and relative low cost. However, its high-rate application is limited by its low electrical (~10−9 S/cm) and ionic conductivities (10−13 to 10−16 cm2/s) [2,3]. Therefore, modifications, such as particle size reduction [4], conductive surface coatings [5,6], aliovalent doping [[7], [8], [9]] and composite electrode preparation [10,11], have been extensively investigated to improve the conductivity of the modified LFP. Conductive carbon coating, as an efficient and low-cost modification method, has been widely used in the commercial production of LFP. Studies show that the electrical conductivity can be increased in the order of ~106 times with small amount of carbon coating (~2 w.t. %), also improving substantially the overall electrochemical utilization of the LFP battery material [[12], [13], [14]].
https://doi.org/10.1016/j.matchar.2020.110171_p1_3 | Crystalline LFP has an orthorhombic lattice structure with space group Pnma [15]. The oxygen ions in the ordered olivine structure form strong covalent bonds with phosphorous ions. The PO43−polyanions form a stable three-dimensional framework, which provides safety under abusive conditions [16] and excellent cyclic performance. However, the strong covalent oxygen bonds also lead to low ionic diffusivity and poor electronic conductivity [17]. Thus, many efforts have been made to understand the transport properties of LFP and its derivatives. From the potential contributions to electronic transport in LFP and its derivatives, it is worth mentioning intrinsic carriers, which are describable in terms of wave packets and the electronic band structure with added time dependencies [18], and polaron hopping mechanisms, where the electron-phonon interaction has become too strong that the phonons (and electrons) cannot be considered independent quasiparticles anymore [19].
https://doi.org/10.1016/j.matchar.2020.110171_p1_4 | While the estimations within the framework of density functional theory (DFT) of the band gap vary widely, the low electronic conductivity of LFP was originally attributed to a large band gap and large effective mass of the Fe-3d electrons [16,20,21]. Although the exact value of band gap is still under debate [[22], [23], [24], [25]], it is generally accepted that LFP is a wide band-gap material, which leads to a very small number of intrinsic charge carriers. Completely filled and completely empty bands, as appears to be the case for stoichiometric LFP, do not contribute to transport. All electric and thermal conductivity is to be attributed to partly filled bands [26]. In contrast, the small polaron conduction mechanism is considered to be the conduction mechanism in LFP, which is a thermally activated process and not directly related to the band gap [22]. A series of experimental studies have been carried out to measure the activation energy of the electronic conductivity of LFP. A wide range of results were reported from 0.156 to 0.65 eV [20,[27], [28], [29], [30], [31]], while the values obtained by first principle calculations are in the range of 0.185–0.22 eV for unconstrained polarons [32]. On the other hand, FePO4 (FP) is believed to be a Mott insulator [33,34].
https://doi.org/10.1016/j.matchar.2020.110171_p1_5 | Earlier studies on LFP found the presence of Li vacancies on the surface of LFP particles, while the core was well crystallized [[35], [36], [37]]. A more recent study on the solid-solution Li0.5FePO4 has shown that the Li migrates along the solid/liquid interface, without leaving the particle surfaces [38]. This mechanism takes place during both lithiation and de-lithiation, and it controls the phase transformation rate in LixFePO4. As the surfaces of the electrode materials provide the interface to the electrolyte and the gateway for Li-ion transfer, they play an important role in the performance of LIBs [36] and their detailed characterization is receiving more focused research attention. As a matter of interest, the interfacial composition and structure between solid electrolytes and electrode materials often presents major deviations from those of the bulk materials too [38].
https://doi.org/10.1016/j.matchar.2020.110171_p1_6 | We have recently experimentally determined [25] that surface delithiation is characteristic in optimal quality LFP powders. The surface delithiation was equally observed in samples prepared by solution or hydrothermal methods. Although it is tempting to blame the delithiation on poor control of the lithium stoichiometry or due to loss of lithium during synthesis, this is very unlikely or impossible in the hydrothermal synthesis approach, which requires several molar excess of lithium and takes place at relatively low temperatures (<200 °C). Therefore, the surface delithiation is more of an equilibrium characteristic of the synthesized nanoscale particles of LFP. This observation led to a re-evaluation of experimental measurements for the validation of electronic band structure calculations for LFP and FP, confirming the large band gap of stoichiometric LFP is about twice that of FP, and that thin nanometer scale surface layers of carbon and delithiation can effectively produce band gap edge shifts of several electron volts (eVs) having a significant influence in determined electronic properties.
https://doi.org/10.1016/j.matchar.2020.110171_p1_7 | From the above introduction, practical LFP materials consist of a relatively complex nanoscale architecture, not always considered in the analyses of their physical properties. Fig. 1 shows a schematic of various nanoscale contributions that need to be considered for a more complete understanding of the electrical properties of practical LFP materials. Although the electrical conductivity of LFP at room or higher temperatures has been extensively investigated, the electrical conduction at low cryogenic temperatures is also more poorly understood. In this work, we investigate the electrochemical, electrical and magnetic properties of LFP particularly at cryogenic temperatures, keeping in mind the potential roles and contributions of multiple nanoscale layers, which are part of the material, either by deliberate design or intrinsic equilibrium conditions.
https://doi.org/10.1016/j.matchar.2020.110171_p2_3 | The LFP samples were prepared using a solution-based synthesis method. Oxalic acid dihydrate (≥99%, Sigma-Aldrich) and Ferrous oxalate dihydrate (99%, Sigma-Aldrich) were mixed in deionized water first. 30 wt% H2O2 was slowly added into the mixture under magnetic stirring to dissolve Ferrous oxalate and form soluble Ferric oxalate. The temperature was controlled below 65 °C during this process to avoid the formation of iron oxide impurities.
https://doi.org/10.1016/j.matchar.2020.110171_p2_4 | Stoichiometric amounts of Li2CO3 (≥99%, Sigma-Aldrich) and H3PO4 (85 wt%) were added into the solution. 1 wt% polyethylene glycol (PEG) was added to obtain nanoscale particles, as the amorphous carbon layer generated by organic carbon source could be coated on the LFP nano crystallites during pyrolysis, which prevented the grain size growth [39]. The resultant clear green solution was drawn into a vessel and reacted under vacuum. The resultant precursors were ring milled and calcined at 550 °C for 1 h under argon atmosphere to form the LFP phase. The powder was bead milled, mixed with 8 wt% sucrose, spray dried, and calcined in an argon atmosphere for conducting carbon coating at 710 °C for 1 h (labelled as U710). The sample calcined at 710 °C was subdivided and portions were reheated at various higher temperatures in an argon atmosphere to investigate further temperature effects. The additional samples were labelled as U725 and U750 according to their calcination temperature (725 and 750 °C for 1 h), respectively.
https://doi.org/10.1016/j.matchar.2020.110171_p2_6 | The structure and morphology of the samples were characterized by X-ray diffraction (XRD), scanning electron microscopy (SEM) and transmission electron microscopy (TEM). XRD was collected on a PANalytical X`Pert pro diffractometer with Co-Kα radiation, over a 2θ range between 15° and 90° with a 2θ step size of 0.017. The lattice parameters of the samples were refined with Rietveld refinement using Highscore Plus v4.8. The morphology and microstructure of the samples were investigated with a JEOL 7001 SEM and a JEOL 2100 TEM. Carbon analyses were conducted using a LECO TruMac CNS analyser. The furnace temperature for the carbon analyses was 1300 °C. The valence states on the surface of the samples were investigated with X-ray photoelectron spectroscopy (XPS, Kratos AXIS Supra photoelectron spectrometer) using a focused monochromated Al Kα radiation (hν = 1486.6 eV). The spectra were calibrated using the C 1s peak at 285.0 eV. Particle surface characteristics were also examined with Raman spectroscopy with a Renishaw inVia microscope equipped with a long working distance 50× objective lens and a 534 nm Ar+ laser light source. As the decomposition of LiFePO4 has been reported at a laser power of 1 mW [40], the laser power was controlled at 0.75 mW to avoid damaging the sample during measurement.
https://doi.org/10.1016/j.matchar.2020.110171_p2_8 | In order to gain more information on the electronic transport mechanism for carbon coated, surface delithiated LFP, the temperature dependence of the resistivity was investigated. One of the key questions was whether the behavior was more ohmic or temperature activated. The electrical conductivity and magnetic properties of the sample were measured with a mini cryogen-free magnet system (Cryogenic Limited). The powder samples were pressed into pellets with a diameter of 6 mm and thickness of ~1 mm. The applied pressure was determined by putting the sample powders into a press with a stainless-steel plunger and non-conductive hard plastic walls, as shown in the schematic in Fig. S1(a). The change of the resistivity was monitored during pressing. As shown in Fig. S1(b), a pressure of 2100 psi was determined when the resistivity stopped decreasing. The DC electrical resistivity of the samples was measured in the cryogenic equipment using a two-point configuration, because a four-point configuration resulted in resistance values that exceeded the maximum voltage compliance values of the system. The two-point configuration also makes the measurement more dependent on the resistance of the connecting wires or cables. Data was collected in the temperature range of 5–295 K with the cryogenic system. External magnetic field (up to 0.5 T) was also applied to study its effect on the electrical conductivity. The temperature dependences of the magnetic moment and magnetic susceptibility of the samples were measured by vibrating sample magnetometer (VSM) with an external magnetic field of 0 T and 0.5 T.
https://doi.org/10.1016/j.matchar.2020.110171_p2_10 | The electrochemical performance of the carbon coated LFP was evaluated by constructing a 2032 coin cell. The cathode slurry was prepared by mixing 90% LFP powder, 5% Super P, 5% PVDF and NMP solvent (99.5%, Sigma-Aldrich). The slurry was cast on carbon coated Al foil with the loading of 3 mg/cm2. The 2032 coin cells were constructed with lithium foil as anode and 1 M LiPF6 EC:DEC (1:1 by vol., Novolyte, BASF) electrolyte. Galvanostatic and cyclic voltammetry testing were carried out with a charge/discharge window between 2.5 V and 4.2 V utilizing a battery test system (BioLogic, VMP-300) at room temperature.
https://doi.org/10.1016/j.matchar.2020.110171_p2_11 | The electrochemical impedance of the as-prepared sample was determined by electrochemical impedance spectroscopy (EIS). The typical samples for EIS were pellets with a diameter of 6 mm and a thickness of ~3 mm. About 100 nm thick gold was deposited on both sides of the samples to serve as blocking electrodes avoiding the ionic exchange during the measurement. A sine wave signal in the frequency range from 5 MHz to 1 mHz and amplitude of 5 mV was applied using the Biologic potentiostat.
https://doi.org/10.1016/j.matchar.2020.110171_p3_3 | The XRD pattern of the U710 sample, together with the reference peak positions and Rietveld refinement fitting results, is shown in Fig. 2(a). The pattern is entirely indexed as phase pure LFP with the space group Pnma. The average crystallite size calculated with Scherrer equation is 36 ± 2 nm. Although the existence of antisite defect FeLi (Fe ions occupy Li site) has been confirmed previously [37,41], the quality of the spectra is not sufficient to determine the presence of those defects. Therefore, only the lattice parameters have been refined by Rietveld refinement (shown in Table S1), which are in good agreement with previous literature [17]. Download : Download high-res image (356KB)Download : Download full-size image Fig. 2. (a) XRD and Rietveld refinement (RBragg = 1.78%, Rwp = 3.37%, Rexp = 2.47%) and (b) SEM micrographs for U710 sample.
https://doi.org/10.1016/j.matchar.2020.110171_p3_4 | SEM micrographs of the sample are shown in Fig. 2(b). The primary particles are 100 ± 50 nm and spherical secondary particles are formed with the application of spray-drying. The size distribution of the secondary particles is from several to more than 10 μm, which is beneficial for tap density. The detailed microstructure of the sample is displayed on the TEM micrographs in Fig. 3. The nanoscale primary particles are well crystallized and join an aggregate structure with an approximately uniformly distributed coating layer of carbon with a thickness of ~3 nm (see Fig. 3(b)). Download : Download high-res image (417KB)Download : Download full-size image Fig. 3. TEM micrographs for U710 sample. The detail TEM micrograph inside the yellow square in (a) is shown in (b). The insects on the right illustrate the high resolution TEM (HRTEM) images of the regions highlighted in (b) with corresponding colours. (For interpretation of the references to colour in this figure legend, the reader is referred to the web version of this article.)
https://doi.org/10.1016/j.matchar.2020.110171_p3_5 | The Fe-2p high-resolution XPS has been carried out to get knowledge on the oxidation states of the particle surface. As shown in Fig. 4(a), although no peaks of FePO4 are detected in the XRD patterns, peaks of Fe3+ 2p are found, indicating the existence of Fe3+ ions on the surface of the sample. The ratio of Fe2+ and Fe3+ calculated from the peak area are shown in Fig. 4(a). Surprisingly, around 50% of Fe ions on the surface are Fe3+, even though carbon is supposed to be a protection layer to avoid oxidation. The presence of the large amount (~50%) of Fe3+ suggests the presence of a Li-depletion layer around the particle in order to keep electrical neutrality. Similar Li-depletion layer has also been observed in carefully-prepared low carbon and hydrothermal LFP [25]. The Li might be expelled from the surface by reaction with carbon coating and/or oxidizing impurities, such as oxygen or water vapor, in the Ar atmosphere during synthesis. Moreover, the exposure to humid air has been reported resulting in the escape of Li from the surface due to the hydrophilic nature of Li [42]. These reactions would likely form hydroxide or carbonate like species, which largely maintain an amorphous nature, making them difficult to detect. The high quantity of CC and CC illustrated in C-1s XPS spectra (Fig. 4(b)) and high ratio of G band and D band in Raman spectra (Fig. 4(c)) indicates the high graphitization of the conducting carbon coating. The temperature dependence of the magnetic susceptibility of the sample with zero-field cooling (ZFC) and field cooling (FC) has been shown in Fig. S2. A paramagnetic-antiferromagnetic transition has been found at 51 K (Néel temperature, TN) with a Curie-Weiss behaviour above TN, which is consistent with previous investigations [43,44]. Download : Download high-res image (167KB)Download : Download full-size image Fig. 4. (a) Fe-2p and (b) C-1s high-resolution XPS spectra and (c) Raman spectrum for the synthesized LiFePO4.
https://doi.org/10.1016/j.matchar.2020.110171_p3_6 | The electrochemical impedance of the U710 sample has been measured by EIS with the Au/LFP/Au cell. The Nyquist plot is displayed Fig. 5. As the gold electrodes configuration blocks the lithium ions but is reversible for electronic exchange, the measured conduction is predominantly owing to the electronic carriers [30,31]. The spectrum contains one large depressed semi-circle, however, a smaller one can also be seen in the magnified inset. According to the paper of Bauerle [45], the semi-circle at high frequency range and that at low frequency range can be assigned to the grain interior and the grain boundary, respectively. The resistivity caused by the grain boundary is two orders of magnitude higher than that caused by the grain interior, suggesting the grain boundary as the main obstruction for electron transport, even though the particles are carbon coated. Download : Download high-res image (164KB)Download : Download full-size image Fig. 5. EIS spectra of U710 sample. The lines are added as a guide for eyes. The insect is the magnified EIS spectrum at high frequency range.
https://doi.org/10.1016/j.matchar.2020.110171_p3_7 | The Galvanostatic charge and discharge curves of the as-prepared LFP are illustrated in Fig. 6. The voltage plateau close to 3.45 V at C/10 (1C = 170 mA/g) is a sign of the phase transition of LiFePO4 and FePO4 during charge and discharge [46]. The U710 sample shows a specific capacity of 150 mAh/g at C/10, which is close to the theoretical capacity (170 mAh/g) and 123 mAh/g at 1C. The sample also shows a good rate performance with a capacity of 80 mAh/g at 15C charging and discharging. The electrochemical performance at high C– rate may be affected by the high internal resistance of coin cells. Download : Download high-res image (177KB)Download : Download full-size image Fig. 6. Galvanostatic Charge and discharge curves of as-prepared carbon coated LiFePO4.
https://doi.org/10.1016/j.matchar.2020.110171_p3_9 | The electronic conductivity of LFP has been studied extensively in the range of −20–200 °C [28,30,[47], [48], [49], [50], [51]], which is or exceeds the working temperature range expected for batteries. The conductivity drop with the decrease of the temperature has been confirmed. In this study, the LFP sample has been cooled from room temperature to cryogenic temperatures with different applied currents. The changing trends of DC resistivity versus temperature from 295 to 20 K for the as-prepared carbon-coated LFP are illustrated in Fig. 7. Interestingly, different behaviours have been found with different applied currents while the effect of the external magnetic field in the investigated range is negligible. The resistivity experiences abrupt changes from the smooth trend after the sample is cooled down from 295 to 110 K with applied current of 1 × 10−6 A. A minimum resistivity is achieved at 110 K. An increase of resistivity in the range of 110 to 30 K with a slope change at 50 K is observed followed by a sudden drop (11 ± 0.5% based on the resistivity at room temperature) when the temperature is below 30 K. The sudden resistivity drop is also found in the low-carbon LFP sample carefully prepared in a previous study [25], as shown in the Fig. S3. The resistivity increases back when the sample is heated back to 295 K with some fluctuation within 30–70 K and a local jump in resistivity above ~51 K. Interestingly, the as-prepared sample shows a much simpler temperature dependence when the applied current increases to 1 × 10−4 A, as shown in Fig. 7(b). The resistivity slightly increases within 295–250 K and decreases almost linearly within 250–30 K during cooling down, while the resistivity slightly drops within 25–50 K and increases linearly within 50–295 K during heating up. Download : Download high-res image (163KB)Download : Download full-size image Fig. 7. Temperature dependency of DC resistivity for as-prepared carbon-coated LiFePO4 in the temperature range of 5–295 K with different applied currents of (a) 1 × 10−6 A and (b) 1 × 10−4 A.
https://doi.org/10.1016/j.matchar.2020.110171_p3_10 | As mentioned above, electron transport in LFP is usually considered to take place by small polaron migration. Electron delocalization was found in the solid-solution phase LixFePO4 (0 < x < 1) and attributed to rapid small polaron hopping [52], which can be taken as evidence for a polaron conduction mechanism. The small polaron in LFP is also a magnetic polaron, as the moving t2g electrons of Fe2+ carry with them a spin polarization cloud. Because of the strong localization of the charge carriers, the spin-polarization process was considered to not significantly affect the transport properties of LFP [23]. But in our investigation, as shown Fig. 7a, several turning points from the smooth trend (110 and 30 K during cooling down, 30 K and 51 K resistance jump during heating up) in the temperature dependency curves are close to TN of LFP and even that of FP (125 K in reference [44], 100 K in this study as shown in Fig. S4), indicating the conductivity of the composite LFP may be experiencing proximity effect to the magnetic configuration of the material. Due to the bandgap located between Fe-3d states, LFP and FP are classified as Mott insulators [53], which can host a surprisingly diverse set of quantum phenomena when their localized electrons are perturbed by various stimuli [[54], [55], [56]]. The small current, which is expected predominantly flowing across the carbon layer, appears to have a varied available cross section for transport, or modified resistance if the cross section remains constant, as the temperature is cooled below or heated above 51 K. This suggests that the delithiated layer or other interfaces may have a temperature activated contribution to transport. When the applied current is higher, the effects on the conductivity of the magnetic configuration become negligible and no longer easily detectable by the measurements.
https://doi.org/10.1016/j.matchar.2020.110171_p3_12 | The XRD patterns of the annealed samples, along with that of the original U710 sample, are compared in Fig. 8. No impurity peaks, except those of pure olivine LFP, are detected after annealing at 725 °C for 1 h, while a small peak indicating the generation of schreibersite iron phosphide Fe3P (JCPDS 00-064-0239) is observed in the spectrum for U750 (further supported by several peaks observed in the Raman spectra (see Fig. 9)). As only one peak with low intensity for Fe3P is identified in the spectrum, it is not sufficient for reliable quantitative analysis. Based on peak heights, it is estimated that the concentration of Fe3P should be lower than 3%. The crystallite sizes calculated with the Scherrer equation are 42 ± 3 nm nm and 39 ± 3 nm for U725 and U750 samples, respectively. The crystallite grew upon calcination. The smaller crystallite size of U750 may be caused by the decomposition at high temperature. Rietveld refinement has also been conducted to refine the lattice parameters of the two calcined samples (as shown in Fig. S5 and Table S1). There are no significant changes in the spherical morphology of the annealed samples according to the SEM micrograph, as illustrated in Fig. S6. As expected, the carbon content decreases with the increase of calcination temperature. 2.67 ± 0.05%, 2.09 ± 0.05% and 1.96 ± 0.05% of carbon have been measured for U710, U725 and U750, respectively. In a previous investigation, sample synthesis with Fe oxalate precursor, without adding additional carbon source, resulted in <1% carbon residue [25]. The sucrose is added after phase formation and bead milling, prior to spray drying and agglomeration, thus promoting a uniform distribution of the additional carbon coating around the particles. The XPS spectra for C-1 s and Fe-2p of the three samples are illustrated in Fig. S7. According to the peak area calculations, all the samples have high quality carbon coating with ~60% of CC and CC, and the presence of Fe3P does not have much effect on the redox states of Fe on the particle surfaces. Download : Download high-res image (119KB)Download : Download full-size image Fig. 8. XRD spectra for the LiFePO4 samples after annealing at different temperature for 1 h. Download : Download high-res image (271KB)Download : Download full-size image Fig. 9. Raman spectra for the LiFePO4 samples after annealing at different temperature for 1 h.
https://doi.org/10.1016/j.matchar.2020.110171_p3_13 | Raman spectroscopy has been carried out to get further knowledge on the phase purity of the annealed samples. As demonstrated in Fig. 9, besides the bands corresponding to carbon (D band at ~1340 cm−1 and G band at ~1600 cm−1) and PO43− (at ~950 cm−1), extra bands below 700 cm−1 are detected in both U725 and U750, indicating the existence of impurities, although no impurity peaks were detected using XRD for U725. The inability of XRD to detect Fe3P peaks in U725 suggests the Fe3P was below the detection limit (2% for in-lab XRD) or may alternatively be formed as an amorphous material on the surface.
https://doi.org/10.1016/j.matchar.2020.110171_p3_14 | All the extra bands marked in Fig. 9 can be assigned to Fe3P [57,58], which is consistent with XRD results for U750. Therefore, LFP is slightly decomposed and Fe3P is generated by reaction with the carbon in the system when the calcination temperature is higher than 710 °C. As sketched in Fig. 1, the Li-depletion layer is in direct contact with the carbon coating, which makes it easier for these layers to react. The reaction between carbon and the Li-depletion layer could lead to oxidation of carbon to CO or CO2, and reduction of PO4 to form Fe3P with the neighboring Fe [59].
https://doi.org/10.1016/j.matchar.2020.110171_p3_15 | As Fe3P is a metallic conductor [60] and the poor rate performance of LFP is usually attributed to the low electronic conductivity of the material, the effect of this conductive impurity on the electrochemical performance of LFP electrode is worthy of investigation. However, an ambiguous influence was reported in previous literature [[60], [61], [62]]. The presence of FeP and Fe2P along with Li3PO4 was assumed to lead to a significant rise in electronic conductivity of an LFP electrode by Rho et al. [60]. That conclusion was then partially confirmed by a following study, where the sample that had more Fe3P impurities showed better discharge capacity at all current densities tested [61]. In contrast, adverse effect was reported by Uchida et al. [62], in which the sample with Fe3P impurities exhibited less discharge capacity and poorer rate performance. Therefore, the electronic conductivity and electrochemical performance of the annealed samples are compared with those of the original U710 sample in this study.
https://doi.org/10.1016/j.matchar.2020.110171_p3_16 | The Nyquist plots of the samples are shown in Fig. 10. Both of the annealed samples exhibit two semicircles nature, which is qualitatively (but not quantitatively) similar to the original U710 sample. The existence of Fe3P leads to a significant shrinking of the semicircle at the low frequency range, suggesting a drop of the bulk impedance by two orders of magnitude. The semicircle at the low frequency is almost halved after annealing, suggesting a half drop in boundary impedance. It appears that the existence of Fe3P can improve the electronic conductivity of the material both in the interior of the grains and at the grain boundaries. However, a different story, one where the overall battery performance is deteriorated, is told by Galvanostatic charge-discharge measurements (see Fig. 11). Download : Download high-res image (169KB)Download : Download full-size image Fig. 10. (a) EIS spectra for the LFP samples after annealing at different temperature for 1 h. (b) and (c) are the partial magnification of the EIS spectra. The lines are the guide of eyes. Download : Download high-res image (184KB)Download : Download full-size image Fig. 11. Galvanostatic Charge and discharge curves of LiFePO4 samples after annealing.
https://doi.org/10.1016/j.matchar.2020.110171_p3_17 | As shown in Fig. 11, the annealed samples show lower charge and discharge capacity than that of U710 at C/10 and worse rate capability at 2C compared with U710. 4.5 mAh/g loss in capacity is expected with 3 wt% loss of active materials (0.03 × 150 mAh/g). Therefore, the additional loss in capacity, especially for the U750 sample, cannot be simply explained by the loss of the active LiFePO4. The detailed Galvanostatic charge and discharge curves of U725 and U750 samples at various C-rates are illustrated in Fig. S8. The U725 sample shows similar charge and discharge capacity to U750, but relatively larger voltage differences between the charge and discharge plateaus at high C-rates. The relatively larger voltage plateau differences indicate more polarization. It is surprising that the significant enhancement in electronic conductivity has no positive effect on the electrochemical properties for LFP.
https://doi.org/10.1016/j.matchar.2020.110171_p3_18 | To get further knowledge of the effect of the Fe3P on the electrochemical behavior of LFP, cyclic voltammetry (CV) has been conducted at various scan rates of 0.1–3.2 mV/s between 2.5 and 4.5 V (vs. Li/Li+). The CV curves at 0.1 mV/s are displayed in Fig. 12(a). Relatively larger voltage differences between anodic and cathodic peaks are observed in U725 and U750 samples, which is consistent with the Galvanostatic test (Fig. 11). The kinetic properties of lithium ions can be investigated using the peak currents at different scan rates. The chemical diffusion coefficient of Li-ion can be calculated using the relationship between the peak currents and the square root of the scan rates, which is based on the Randles-Sevcik equation [63]: where Ip is the peak current in amperes, F is Faraday constant (96,485C/mol), CLi is the initial concentration of Li-ion (0.0228 mol/cm3), R is the universal gas constant, v is the scan rate in V/s, A is the effective area of electrode in cm2 (the area of the electrode is used in this study), and DLi is the diffusion coefficient of Li-ion in cm2/s. Accordingly, DLi can be estimated by the slope of the peak currents as a function of square root of the scan rate. Although the equation originally describes the diffusion activity in solution, it is widely used to compare the Li diffusion in solid electrodes as the Li de/intercalation processes are considered as typical diffusion processes and can be modelled by a semi-infinite diffusion [64,65]. The peak currents for both anodic and cathodic reaction of samples at each square root of the scan rate are presented in Fig. 12(b). The linear fitting results and estimated DLi are shown in Table 1. The U710 sample has the highest DLi for both anodic and cathodic reaction suggesting the presence of Fe3P is detrimental, and may act as a surface barrier, for Li diffusion. It is worth noticing that U725 exhibits better electrochemical performance than U750 (as shown in Fig. 11) even though both its electronic conductivity and Li diffusivity is lower than that of U750. The loss of the electrochemical performance may be caused by the side reactions due to the relatively larger amount of Fe3P impurities, which is indicated by the shoulders before Fe2+/Fe3+ redox couple in CV (Fig. S9(c)). Download : Download high-res image (165KB)Download : Download full-size image Fig. 12. (a) Cyclic voltammetry and (b) peak currents as a function of square root of the scan rate for the LFP samples. The filled and hollow symbols represent the anodic and cathodic currents (Ia and Ic), respectively. The dash lines are the linear fitting results of the experimental results. Table 1. The linear fitting results of the peak currents as a function of square root of the scan rate for the LFP samples and the calculated Li diffusion coefficient (DLi). Slope R2 DLi (cm2/s) U710 Ia 0.41003 ± 0.02543 0.98485 1.10 × 10−9 Ic −0.33622 ± 0.02169 0.98363 7.43 × 10−10 U725 Ia 0.1651 ± 0.00492 0.99646 1.79 × 10−10 Ic −0.15043 ± 0.00284 0.99858 1.51 × 10−10 U750 Ia 0.30674 ± 0.00304 0.99961 6.25 × 10−10 Ic −0.23399 ± 0.00422 0.9987 3.56 × 10−10
https://doi.org/10.1016/j.matchar.2020.110171_p4_2 | In summary, the electrochemical, electronic and magnetic properties of carbon coated LiFePO4 samples have been investigated in significant detail and down to the cryogenic temperature range. The samples have been carefully prepared and show good electrochemical performance. The surfaces of the particles display complex nanostructures that influence the electrical, magnetic and electrochemical properties of the materials. Since the surfaces of the particles are the gateway that control the interaction of the cathode interface with the electrolyte, characterization of their nature is essential for adequate understanding of the overall battery material properties and design of next generation battery materials. An interesting temperature dependence and a sudden drop in the electrical resistance have been observed around the Néel temperature TN of LFP and at low measuring currents, indicating proximity effect between the electronic and magnetic properties across the different layers of the nano-engineered LFP.
https://doi.org/10.1016/j.matchar.2020.110171_p4_3 | Furthermore, Fe3P has been confirmed to precipitate on the particle surfaces when the carbon coated LFP is annealed beyond 710 °C. This metallic compound improves the electronic conductivity, but has adverse effect on the Li diffusivity, leading to worse electrochemical performance. This demonstrates that particle surface effects have a major role on overall battery performance and brings back the question as to what kind of surface we really need for a proper electrode material, which is worthy of further investigation for practical battery applications.
https://doi.org/10.1016/j.matchar.2020.110171_p5_2 | In this study, we have investigated electrical and magnetic properties of LFP down to cryogenic temperatures. An electronic resistivity drop was observed when the temperature was below the Néel temperature at low applied currents, indicating a likely interaction between the magnetic configuration of the core LFP and electronic transport mechanisms. Metallic Fe3P was precipitated on the samples surfaces after annealing at high temperature in Argon. The existence of Fe3P was found to significantly improve the electronic conductivity but it took a toll on the electrochemical performance.
https://doi.org/10.1016/j.matchar.2020.110171_p7_2 | Electronic Supplementary Information (ESI) available: The detail of the pressure determination for pellet pressing, temperature dependency of magnetic susceptibility of LiFePO4 and FePO4, morphologies, high resolution XPS, Galvanostatic curves and cyclic voltammetry of the calcined samples. This material is available free of charge via the Internet at http://pubs.acs.org.
https://doi.org/10.1016/j.matchemphys.2005.09.046_p1_2 | The continuous increasing demand for cheaper and nontoxic rechargeable batteries for different electronic devices during the last decade has forced researchers to study new classes of materials for the replacement of the LiCoO2. Among various candidates suitable for the cathode material in Li-ion batteries, olivine-type LiFePO4 has attracted significant interest for its low cost and nontoxic components after the reported firstly by Padhi et al. [1] in 1997. LiFePO4 has a relatively large theoretical specific capacity of 170 mAh g−1 based on a two-phase reactions with discharge plateau voltage of around 3.4 V versus Li/Li+. In addition, the material exhibits good thermal stability [2], [3].
https://doi.org/10.1016/j.matchemphys.2005.09.046_p1_3 | However, one of the main problem for the commercial application of LiFePO4 is its poor rate capability which attributes to low electronic conductivity (∼10−9 S cm−1) and/or slow diffusion of lithium ions across the two-phase boundary [4], [5]. Recent research has suggested that this limitation of conductivity can be overcome by adding a conductive material [6], [7], [8] such as carbon, doping transition metal ions [9] or synthesizing fine powder [10]. Furthermore, synthesizing route would significantly affect the material`s electrochemical performances. Several alternative processing routes have been reported to prepare LiFePO4 with fine and homogeneous particle sizes, such as sintering at low-temperature, coprecipitation in aqueous medium [11], microwave processing [12], [13], hydrothermal synthesis [14] and mechanochemical activations [15]. Another problem of LiFePO4 is that it is difficult to prevent Fe2+ from oxidation. As reported, divalent iron compounds, typically iron(II)oxalate (FeC2O4·2H2O) or iron(II)acetate (Fe(OOCCH3)2) as starting materials [16], [17], are apt to be oxidized.
https://doi.org/10.1016/j.matchemphys.2005.09.046_p1_4 | In this work, we report a new way to synthesize LiFePO4. We use FeSO4·7H2O, H2O2 and NH4H2PO4 as starting materials to synthesize fine precursor FePO4, then synthesize LiFePO4 by carbothermal reduction. Fine and homogenous LiFePO4 with good electrochemical performance can easily obtained. On a general point, we believe this way is especially suitable for mass production of LiFePO4.
https://doi.org/10.1016/j.matchemphys.2005.09.046_p2_2 | An equimolar solution of FeSO4·7H2O (99 wt.%) and NH4H2PO4 (99 wt.%) was mixed at different temperature. Then concentrated hydrogen peroxide (30 wt.%) solution was added to the solution under vigorous stirring. A white precipitate formed immediately after the addition of hydrogen peroxide. Precipitate (FePO4·2H2O) was washed several times in de-ionized water and dried in an oven at 80 °C. Stoichiometric amounts of precursor (FePO4·2H2O) and Li2CO3 (99.9 wt.%) were mixed and ground with carbon (the molar ratio of FePO4·2H2O:Li2CO3:C was 2:1:3.92, that is to say carbon will be about 10 wt.% in LiFePO4/C).The mixture was then transferred to a temperature-controlled furnace and fired under the flowing argon. Table 1 listed the processing condition for different sintering temperature and time.
https://doi.org/10.1016/j.matchemphys.2005.09.046_p2_4 | The powder X-ray diffraction (Rint-2000, Rigaku) measurement using Cu Kα radiation was employed to identify the crystalline phase of the synthesized materials. The morphology of the sample was observed by SEM (JEOL, JSM-5600LV). A simultaneous TG–DTA apparatus SDT Q600 (TA instruments) was used for the thermal characterization. The sample was heated over the temperature range from ambient to 770 °C at heating rate of 20 °C min−1 in argon atmosphere. Elemental carbon analysis of LiFePO4/C was performed by C–S analysis equipment (Eltar, Germany).
https://doi.org/10.1016/j.matchemphys.2005.09.046_p2_5 | The electrochemical characterizations were performed using CR2025 coin-type cell. For cathode fabrication, the prepared powders were mixed with 10 wt.% carbon black, 10 wt.% polyvinylidene fluoride and N-methyl pyrrolidinone until slurry was obtained. And then, the blended slurries were pasted onto an aluminum current collector, and the electrode was dried at 80 °C for 1 day in vacuum. The test cell consisted of the cathode and lithium foil anode separated by a porous polypropylene film, and 1 M LiPF6 in EC:EMC:DMC (1:1:1 in volume) as the electrolyte. The assembly of the cells was carried out in a dry Ar-filled glove box. The cells were charged and discharged over a voltage range of 2.3–4.1 V versus Li/Li+ electrode at room temperature.
https://doi.org/10.1016/j.matchemphys.2005.09.046_p3_2 | The TG/DTA curves for the mixture of precursor (FePO4·xH2O), Li2CO3 and C are displayed in Fig. 1 (the weight ratio of FePO4·xH2O:Li2CO3:C was 7.96:1.57:1). Over the temperature range from ambient to 550 °C there is a weight loss in the TG curve that corresponds to the elimination of crystalline water of the precursor. The water loss of 15 wt.% from the mixture indicated that the loss is about 19.7 wt.% from the precursor (FePO4·xH2O), for the precursor taking up 76 wt.% of the mixture. So the synthesized precursor is FePO4·2H2O, which is also consistent with that reported by the reference [18].
https://doi.org/10.1016/j.matchemphys.2005.09.046_p3_6 | Using binary oxides as an example system, Barker et al. [19] found that the ease of reduction for a particular metal oxide depends on the affinity of that metal for the oxide lattice, a property characterized by the standard free energy of formation for the oxide. If including the oxidation of carbon in these consideration, they also found that Reaction (1) is favored at temperature lower than 650 °C whereas Reaction (2) is expected to dominate at higher temperature.
https://doi.org/10.1016/j.matchemphys.2005.09.046_p3_9 | Fig. 2 shows the SEM images of the precursor (FePO4·2H2O) synthesized at different temperature. It is very impressive that higher synthesizing temperature for FePO4·2H2O results in smaller particle and the average particle size of the sample synthesized at 100 °C is about 0.1 μm. Meanwhile the ball-like particles are extremely homogenous. In the following work, we use precursor synthesized at 100 °C to prepare LiFePO4.
https://doi.org/10.1016/j.matchemphys.2005.09.046_p3_11 | The X-ray diffraction patterns (XRD) of all the samples are given in Fig. 3. Only sample (a) shows the presence of Li3Fe2(PO4)3 due to the low sintering temperature. The other samples are phase-pure of LiFePO4 even for the sample (d) synthesized at 560 °C for only 2 h. The amount of carbon in all the LiFePO4/C composites is about 10 wt.% determined by C–S analysis method. The SEM micrographs of LiFePO4/C prepared at different condition are depicted in Fig. 4. Sample (d), (b) and (e) were synthesized at 560 °C for 2, 12 and 24 h, respectively. These micrographs revealed a slight crystal growing with longer sintering time. Sample (c) was synthesized at 600 °C for 12 h, and the size of particle evidently increased. It is concluded that changing sintering temperature and time would change the particle size of LiFePO4. The average size of LiFePO4 for sample (d) is between 0.1 and 0.3 μm.
https://doi.org/10.1016/j.matchemphys.2005.09.046_p3_14 | Fig. 5 shows the voltage profiles of LiFePO4 as a function of the specific capacity for different samples at 0.1 C. The capacities of samples (a), (b), (c), (d) and (e) are 95, 152, 126, 156 and143 mAh g−1, respectively. It shows poor capacity for LiFePO4/C sintered at 500 and 600 °C, either for impurity or larger particle size. It also shows that with the increasing of sintering time at 560 °C, the capacity would slightly become lower for the increasing of particle size, which would decrease the utilization of the active material [5]. Voltage profile of LiFePO4 at 1 C discharge rate synthesized at 560 °C for different sintering time were showed in Fig. 6, with all samples charged at 0.2 C. The capacities of sample (b), (d) and (e) are 129, 130 and 119 mAh g−1. The discharge capacity of sample (d), namely sintered for 2 h, was slight higher than sample (b), but its discharge plateau was obvious lower than other samples. It is probably due to the relatively poor crystallization for the sample sintered at 560 °C for 2 h, as shown in Fig. 3. However, all these three samples showed excellent cycle ability in Fig. 7. After 30 cycles, there is no capacity fading for samples (b) and (e) whereas a little for sample (d).
https://doi.org/10.1016/j.matchemphys.2005.09.046_p4_2 | LiFePO4/C prepared by aqueous precipitation of FePO4·2H2O from FeSO4·7H2O and NH4H2PO4 with hydrogen peroxide as the oxidizing agent, following carbothermal reduction with carbon as the reducer, showed good electrochemical performance. Residual carbon during processing was coated on LiFePO4, resulting in the enhancement of the material`s electronic properties. The material synthesized at 560 °C for 12 h has a best electrochemical performance and its discharge capacity is about 152 mAh g−1 at 0.1 C rate and 129 mAh g−1 at 1 C rate with satisfactory capacity retention.
https://doi.org/10.1016/j.matchemphys.2007.04.039_p1_2 | The olivine LiFePO4, which has a large theoretical capacity of 170 mAh g−1, represents a prospective lithium-intercalating cathode material for lithium-ion batteries. LiFePO4 offers benefits such as inexpensive, natural abundance and environmentally benign, thermal stable in the fully charged state and good cycle stability. Reversible electrochemical extraction of lithium ions from LiFePO4 proceeds at about 3.4 V versus Li+/Li. The voltage is not so high as to decompose the electrolyte and is not so low as to sacrifice energy density. However, it was reported that this cathode has very low electronic conductivity and diffusion-controlled kinetics associated with the two-phase character of the insertion/extraction process [1], which decreases utilization in the charge–discharge capacity of active material. Recently, the synthesis of a LiFePO4/electronic conductor composite compound [2], [3], [4], [5], [6], [7], [8], [9], [10] and doping [11], [12], [13] have been used to increase the electronic conductivity. Thereinto, coating carbon on the surface of LiFePO4 is proved to be a simple and maneuverable method [2], [4], [6], [7], [8], [9], [10] to increase the bulk conductivity. Li+ ions diffusion is always associated with electrons transport. Ideally, both the Li+ ions and the electrons are available at the same spot of the active material surface. In the presence of carbon coating, Li+ ions diffusion will not be limited by electrons but more likely by the material ionic conductivity, which depends on the Debye length (λ) [14]. As pointed out by Huang et al. [15], poor Li+ ions diffusion can be overcome by decreasing the particle size of the active material. Therefore, interests have been led to the production carbon-containing LiFePO4 with a smaller particle size, which will be preferred to improve the electrochemical performance of the material and thus make it feasible as a cathode for lithium-ion batteries.
https://doi.org/10.1016/j.matchemphys.2007.04.039_p1_3 | The electrochemical behavior of LiFePO4 is strongly influenced by the method of preparation, as well as the precursors and heat treatment protocols. Synthesis methods determine the crystallinity, phase purity, particle morphology, grain size, and surface area, all of which can impact on the electrochemical performance of the olivine LiFePO4 [16]. LiFePO4 has conventionally been synthesized by diffusion-limited solid-state reactions with their associated repeated grinding and a longer period of high temperature operations. Because of the several disadvantages of this method such as inhomogeneity, larger particle size and broader particle size distribution, numerous synthetic approaches were adopted for preparation of the title compound in its pure and conductive form. Such an effort includes microwave synthesis [17], [18], hydrothermal method [19], [20], [21], [22], spray produced LiFePO4 [6], [12], [23], emulsion dry approach [24], co-precipitation technique [21], [25], soft chemistry route [26], [27], mechanochemical activation means [20], [28], [29], sol–gel method [7], [30], [31], carbothermal reduction method [10], [32], pulsed laser deposition technique [33], [34], wherein addition of carbon [32], sucrose [6], [8], [23], Cu/Ag [3] powder has been implemented to improve the conductivity of native LiFePO4 through any one the mentioned methods.
https://doi.org/10.1016/j.matchemphys.2007.04.039_p1_4 | In this paper, we firstly selected an n-octane/n-butyl/cetyltrimethyl ammonium bromide microemulsion system to synthesize successfully a LiFePO4/C composite with nanometric dimension and uniform size distribution. The prepared sample displayed a good rate capability and stable cycle-life.
https://doi.org/10.1016/j.matchemphys.2007.04.039_p2_3 | Microemulsion A: 50 ml n-octane, 20 ml n-butyl alcohol, 16 g cetyltrimethyl ammonium bromide (CTAB), 2 ml 5 wt.% poly(ethylene glycol) (PEG, mean molecular weight is about 4000), 4 ml 0.4 mol l−1 (NH4)2Fe(SO4)2, 4 ml 0.4 mol l−1 H3PO4.
https://doi.org/10.1016/j.matchemphys.2007.04.039_p2_7 | Microemulsion B was added drop by drop to microemulsion A while stirring with blowing nitrogen gas into the solution. The final solution, which was grayish blue in color, was matured a few hours at 60 °C and separated centrifugally. A measured amount of sugar was dissolved in a small amount of water beforehand. Then the obtained powders were ground with the sugar solution slowly by hand. The mixture was heated at different temperature in flowing nitrogen for 24 h.
https://doi.org/10.1016/j.matchemphys.2007.04.039_p2_9 | The as-prepared composite was characterized by X-ray powder diffraction analysis (XRD, D/max-rA) using Cu Kα radiation (λ = 0.154 nm) and X-ray photoelectron spectroscopic (XPS, XSAM800). The morphology of the sample was observed by a scanning electron microscope (SEM, JSM-5900LV) and transmission electron microscope (TEM, JEM-2100).
https://doi.org/10.1016/j.matchemphys.2007.04.039_p2_10 | A mixture of 15 wt.% ethyne black, 80 wt.% the prepared LiFePO4/C composite and 5 wt.% poly(vinylidene difluoride) binder (PVDF) was mixed together in N-methylpyrrolidinone (NMP). This mixed slurry was heated at 70 °C in vacuum for at least 12 h. The lithium foils were used both as anode and reference electrodes. The cells were filled with a 1 mol dm−3 solution of LiPF6 in ethylene carbonate/dimethyl carbonate (EC/DMC 1:1 v/v). All cells were assembled in an argon-filled glove box and tested at room temperature. The cell was cycled galvanostatically between 2.0 V and 4.0 V (versus Li) at different rates. The cyclic voltammogram (CV) tests were carried out by electrochemical stations (CHI660b) at 0.2 mV s−1 between 2.5 V and 4.3 V (versus Li). AC impedance measurements were carried out by the electrochemical stations (IM6) with the frequency range from 8 M to 100 mHz.
https://doi.org/10.1016/j.matchemphys.2007.04.039_p3_2 | Fig. 1 shows the XRD patterns of the samples synthesized at different temperature. Despite LiFePO4 phase began to appear at 500 °C, both Li3PO4 and Fe3(PO4)2 can be observed in the prepared sample, demonstrating that synthesis reaction is not complete at this temperature. However, Li3PO4 and Fe3(PO4)2 were not detected in the samples synthesized at 600 °C and 700 °C, respectively. The crystalline intensity of the sample prepared at 700 °C is a little developed than that of the sample prepared at 600 °C. The samples, synthesized at 600 °C and 700 °C, with an ordered olivine (orthorhombic) structure comprise PO4 tetrahedra and distorted FeO6 octahedra, which produce a two-dimensional pathway for lithium-ion diffusion [1]. There were 3.2 wt.% and 2.9 wt.% carbon, measured by TGA, in the 600 °C sample and the 700 °C sample. The high chemical activity of carbon, generated from the pyrolysis of sugar, ensures in situ coating carbon on the surface of fresh formed LiFePO4 particles. It was expected the carbon coating on the LiFePO4 crystals would control the oxidation of Fe2+ in the final product, dramatically increase the electronic conductivity of the electrodes, decrease the charge-transfer resistance and make possible the achievement of good capacities even at room temperature and relative high rates. However, we cannot see any diffraction peak attributed to carbon from Fig. 1, which is due probably to the amorphous or low crystalline carbon in the final product.
https://doi.org/10.1016/j.matchemphys.2007.04.039_p3_4 | Fig. 2 shows the XPS results for the Fe 2p binding energy of the sample synthesized at 600 °C. Sample was sputtered three times to eliminate detection error from electrons adsorbed on the surface of the sample. Also, information was collected at a depth of 4–5 nm from the surface. The shift Fe 2p3/2 binding energy would be related only to the difference in oxidation state of Fe. The observed shift Fe 2p binding energy agrees with the bonding energy of the oxidation of Fe2+ [24]. It is also consistent with the results shown in Fig. 1 that no Fe3+ compounds were detected.
https://doi.org/10.1016/j.matchemphys.2007.04.039_p3_6 | SEM images of samples, synthesized at 600 °C and 700 °C are shown in Fig. 3. The 600 °C sample and the 700 °C sample have average primary crystal size of about 90 nm and 200 nm, respectively, and the crystals form loose agglomerates. Obviously, the higher synthesis temperature will result in undesirable particles growth. TEM studies were also conducted (Fig. 4) for the two sample. The morphology and grain size distribution show some differences. Global texture is more clearly evidenced in the 600 °C sample, while larger secondary particles are visible in the 700 °C sample. It should be noted that no obvious carbon particles are observed, indicating that the carbon is not simply dispersed between particles, but most likely coated on the surface of LiFePO4 particles.
https://doi.org/10.1016/j.matchemphys.2007.04.039_p3_9 | In this microemulsion method, four factors exercise a great influence on obtaining the LiFePO4 particles with nanometric particle size and uniform size distribution, and thus influencing the electrochemical properties of the LiFePO4. Firstly, interaction would occur between CTAB and PEG at oil–water interface. Hydrophilic group in CTAB was bonded with the polar group on PEG chain through ion–dipole action, and thus forming polymeride–surfactant composite. The PEG molecule chain will stretch at oil–water interface because of the repulsion effect of the electriferous groups in CTAB molecule. This polymeride–surfactant composite can increase Gibbs Marangoni effect, Gibbs elasticity or interface viscosity [35], which decreases water core coalescence, increases the stability of microemulsion nano-reactor and achieves the goal of controlling the particle size and size distribution of the final product. Secondly, the polymeride–surfactant composite was adsorbed on the surface of sedimental particles when mixing microemulsion A with B. The polymeride–surfactant composite surrounding sedimental particles provides great spatial hindrance and helps to inhibit the conglomeration of sedimental particles. Thirdly, carbon generated from the pyrolysis of sugar was coated on the surface of fresh formed LiFePO4 particles during the heat treatment process. The in situ coated carbon acts not only as the electronic conductor in the final product but also as the obstructer film preventing the undesired particle growths. In addition, synthesis temperature also affects the particles size in the final product. The LiFePO4 particles with nanometric particle size and uniform size distribution would be more beneficial to the full utilization of active materials. The influence of oil to water ratio in volume and concentration in aqueous phase on particle size and distribution is still under investigation.
https://doi.org/10.1016/j.matchemphys.2007.04.039_p3_10 | Fig. 5 shows the first cyclic voltammograms of the LiFePO4/C composite synthesized at 600 °C and 700 °C. Only a couple of anodic and cathodic peaks, which corresponds to the two-phase charge/discharge reaction of the Fe2+/Fe3+ redox couple, were observed at about 3.5 V [1]. The approximately symmetrical peaks suggest the good insertion/extraction reversibility of the microemulsion produced active material. As can be seen in Fig. 5, the peak symmetry of the former was superior to that of the latter, meaning that the 600 °C sample has the better reversibility for the lithium insertion/extraction, the less ohmic polarization and the more superior electrochemical performance than the 700 °C sample.
https://doi.org/10.1016/j.matchemphys.2007.04.039_p3_12 | Fig. 6 shows the first discharge capacities of the samples synthesized under 600 °C and 700 °C at the C/10 rate. As seen in Fig. 6, all the profiles exhibited extremely flat operating voltage at about 3.5 V (versus Li). A flat charge–discharge profile over a large range indicates that the Fe2+/Fe3+ redox reaction of LiFePO4 proceeds as a two-phase via a first order-transition between FePO4 and LiFePO4 [1]: (1) LiFePO4(S) ⇔ FePO4(S) + Li+ + e
https://doi.org/10.1016/j.matchemphys.2007.04.039_p3_14 | Because of the increase in electronic conductivity by the carbon coating, the charge and discharge voltage are very close, indicating small electrode polarization during the charge–discharge process. As shown in Fig. 6, the 600 °C sample delivered an initial charge capacity of 167 mAh g−1 and a subsequent discharge capacity of 163 mAh g−1. However, the 700 °C sample delivered an initial charge capacity of 164 mAh g−1 and a subsequent discharge capacity of 159 mAh g−1. According to the results obtained from Fig. 3, Fig. 5, Fig. 6, the sample had the smaller particles and also had the better electrochemical properties.
https://doi.org/10.1016/j.matchemphys.2007.04.039_p3_15 | Fig. 7 shows the first discharge capacities of samples synthesized under 600 °C and 700 °C at the C/10, C/2, C, 2C rate, respectively. The discharge capacities of samples decreased with the speed up of the discharge rate from C/10 to 2C. It is shown that the electrochemical property of the 700 °C sample worsened more dramatically at high rate than that of the 600 °C sample. This phenomenon may also be ascribed to the different particles size of the two samples. The larger particles give rise to transport limitation both for lithium ions and electrons diffusion, which results in capacity loss in utilization, especially at the higher current. Furthermore, the less the particles size is, the more easily electrolyte penetrate across the whole active material. In this way, lithium ions and electrons are available everywhere on the particles surface, and thus can greatly improve the electrochemical reaction (1).
https://doi.org/10.1016/j.matchemphys.2007.04.039_p3_17 | The rate capability difference between the 600 °C sample and the 700 °C sample can also be explained from their Nyquist plots (Fig. 8). The spectra shows an intercept at high frequency, followed by a depressed semicircle in the high-middle frequency region, and a straight line in the low frequency region. The intercept impedance on the real resistance axis represents the ohmic resistance, which consists of the resistance of the electrolyte and electrode. The high frequency region of the semicircle represents the migration of the Li+ ions at the electrode/electrolyte interface through the SEI layer, whereas, the middle frequency range of the semicircle corresponds to the charge-transfer. The low frequency region of the straight line is attributed to the diffusion of the lithium ions into the bulk of the electrode material or so-called Warburg diffusion. As can be seen from Fig. 8, the 600 °C sample exhibited lower charge-transfer resistance (Rct) than the 700 °C sample. At a low discharge rate, the effect of a large Rct can be neglected, but for higher discharge rates the Rct is mainly responsible for the voltage drop causing a sudden decrease in the electrochemical performance. To some extent, the difference of charge-transfer resistance between the 600 °C sample and the 700 °C sample is related to the difference of particle size between the two samples. A decrease of the LiFePO4 particles’ size will decrease the polarization associated with electronic and/or ionic resistance at the boundary of crystallites within each polycrystalline particle of active material, electronic and/or ionic resistance through LiFePO4/FePO4 interface within each crystallite, and thus improve the reversible capacity of LiFePO4 material.
https://doi.org/10.1016/j.matchemphys.2007.04.039_p3_19 | The cycle-life at different discharge rate of the sample, synthesized at 600 °C, is shown in Fig. 9. Slow capacities decrease is observed and stable cycle-life is present at the C/10, C/2 and C rate. Carbon coating was used to increase the bulk electronic conductivity. However, the intrinsic electronic conductivity remained unchanged. Under high-rate performance, intrinsic electronic conductivity should become more important [36], which demonstrates that the sample has better cycling stability below C rate. After 40 cycles, the discharge capacity of the sample is still about 95.2% of its first discharge capacities at the 2C rate. The good cycling behavior is mainly attributed to the nanometric particle size, uniform size distribution and enhancement of the electronic conductivity by the carbon coating. Besides, the high stability of the olivine structure and the minor lattice adjustments [16] are favorable for the cycle stability.
https://doi.org/10.1016/j.matchemphys.2007.04.039_p4_2 | A microemulsion method is used to manufacture LiFePO4/C composite with uniform and fine particles. The main advantage of this synthesis route is that the reactants are mixed on more homogeneous level by this oil-based solution approach, and that grains are effectively inhibited from coalescence during the synthetic process. The in situ coated carbon, grains size of nanometric dimension and uniform size distribution as well as phase purity brought about the superior capability and the high capacity retention upon cycling. The LiFePO4/C composite synthesized by the microemulsion method is believed to be an excellent candidate as cathode active material for next generation lithium-ion batteries.
https://doi.org/10.1016/j.matchemphys.2007.07.025_p1_2 | Lithium iron phosphate (LiFePO4) has been identified as an interesting cathode material for lithium-ion batteries since it was first proposed by Padhi et al. [1]. This material has many advantages of inexpensive, non-toxic and thermally stable in the fully charged state. In addition, LiFePO4 has a large theoretical capacity of 170 mAh g−1 and good cycle stability [2], [3], [4]. However, LiFePO4 has poor rate capacity, which is attributed to low electronic conductivity (∼10−9 S cm−1) and/or slow diffusion rate of lithium ions across the two phase boundary [5]. Recent research has suggested that this limitation of conductivity can be overcome by adding a conductive material on synthesizing the LiFePO4 powder [6], [7], [8], [9], [10].
https://doi.org/10.1016/j.matchemphys.2007.07.025_p1_3 | It is well known that the electrochemical performance of the electrode is strongly affected by the powder properties, such as the mean size, the morphology, the specific surface area, the crystallinity, and the composition of the materials [11], [12], [13], [14]. Spray pyrolysis is thought to be an effective technique for cathode powders with fine size and regular morphology [15], [16], [17], [18], [19], [20]. Spray pyrolysis was applied to the preparation of carbon-included LiFePO4 powders. Bewlay et al. and Konstantinov et al. prepared carbon-included LiFePO4 powders by spray pyrolysis from the spray solution with sucrose [21], [22].
https://doi.org/10.1016/j.matchemphys.2007.07.025_p1_4 | In this study, carbon-mixed LiFePO4 (LiFePO4/C) cathode powders were prepared by spray pyrolysis from the colloidal spray solution. Conductive carbon black powders with nano-size were dispersed into the spray solution as the source of carbon. The effects of carbon black on the morphology, mean size, and electrochemical properties of LiFePO4 cathode powders prepared by spray pyrolysis were investigated.
https://doi.org/10.1016/j.matchemphys.2007.07.025_p2_2 | The spray pyrolysis system consists of a droplet generator, a quartz reactor, and a powder collector. A 1.7 MHz ultrasonic spray generator with six vibrators was used to generate a large amount of droplets, which are carried into the high-temperature tubular reactor by a carrier gas. The droplets and powders evaporated, decomposed, and/or crystallized in the quartz reactor. The length and diameter of the quartz reactor are 1200 and 50 mm, respectively. The reactor temperature was maintained at 800 °C. The flow rate of the N2 gas used as the carrier gas was 20 l min−1. The colloidal spray solution was prepared by dispersing the nano-sized carbon black using dispersing agent. The amounts of carbon black were changed from 0 to 30 wt.% of the cathode powders. The LiFePO4 powders prepared by spray pyrolysis were post-treated at temperatures between 700 and 800 °C under reducing atmosphere (H2/N2 = 10%/90%).
https://doi.org/10.1016/j.matchemphys.2007.07.025_p2_3 | The crystal structures of the as-prepared and post-treated powders were investigated using X-ray diffractometry (XRD, RIGAKU DMAX-33). The morphological characteristics of the powders were investigated using scanning electron microscopy (SEM, JEOL JSM-6060). The compositions of cathode powders were measured using energy dispersive X-ray spectroscopy (EDX, HORIBA, 7200-H, USA). Specific surface areas of the particles were measured by Brunauer–Emmett–Teller (BET) method. The charge/discharge capacities of the prepared LiFePO4 powders were measured. The cathode electrode was made of 12 mg of LiFePO4 compounds mixed with 4 mg of a conductive binder (3.2 mg of teflonized acetylene black and 0.8 mg of graphite), which was pressed between two aluminum plates and then vacuum-dried overnight at 120 °C. The lithium metal and polypropylene film were used as the anode electrode and the separator, respectively. The electrolyte was 1 M LiPF6 in a 1:1 mixture by volume of EC/DMC. The entire cell was assembled in a glove box under argon atmosphere. The charge/discharge characteristics of the samples were measured through cycling in the 2.5–4.3 V potential range at a constant current density of 0.1 C.
https://doi.org/10.1016/j.matchemphys.2007.07.025_p3_2 | The morphologies of the precursor powders obtained by spray pyrolysis from the aqueous and colloidal spray solutions are shown in Fig. 1. The colloidal spray solution was obtained by dispersing the nano-sized carbon black using dispersing agent. In both types of spray solution, the precursor powders had spherical shapes and micron sizes. However, the size distributions and mean sizes of the precursor powders were affected by the amount of carbon black present in the spray solution. The precursor powders obtained from the aqueous spray solution (without carbon black) were large and had broad size distributions. On the other hand, the precursor powders obtained from the colloidal spray solution (with carbon black) were fine and had narrow size distributions. The mean sizes of each of the precursor powders measured from the SEM photographs in Fig. 1(a) and (c) were 1.15 and 0.87 μm. The differences in mean size and size distribution of the precursor powders could be attributed to the differences in the precipitation mechanism inside the droplets. In the case of the colloidal spray solution, metal salts precipitated on the surface of the nano-sized carbon black heterogeneously, and because metal salts also precipitated uniformly inside the droplets in the said solution, the powders prepared from the solution had filled morphologies. In contrast, the powders prepared from the aqueous spray solution were hollow because metal salts precipitated preferentially and homogeneously on the surface of the droplets. The sphericity of the precursor powders decreased as increasing amounts of carbon black were added into the spray solution. Nano-sized carbon black powders were observed at the surface of the precursor powders obtained from the colloidal spray solution with a high content of carbon black.
https://doi.org/10.1016/j.matchemphys.2007.07.025_p3_4 | Fig. 2 shows the SEM photographs of the post-treated LiFePO4 powders obtained from the colloidal and aqueous spray solutions. The precursor powders obtained by spray pyrolysis were post-treated at a temperature of 750 °C for 4 h. The post-treatment of the precursor powders was performed under a reducing atmosphere to prevent the oxidation of carbon black. The spherical shapes of the precursor powders obtained by spray pyrolysis initially disappeared in both types of spray solution after post-treatment. The morphologies and mean sizes of the post-treated LiFePO4 powders, however, were affected by the amount of carbon black present in the spray solution. The powders obtained from the aqueous spray solution after post-treatment were several microns in size and had non-spherical shapes. As for the precursor powders prepared from the colloidal spray solution, after post-treatment, their mean size decreased as increasing amounts of carbon black were added into the spray solution, until 20 wt.% of the LiFePO4 powders. The nano-sized carbon black prevented the growth of the LiFePO4 powders during their post-treatment at a high temperature. The LiFePO4 powders containing 30 wt.% carbon black, however, regained their spherical shape after post-treatment. The BET surface areas of the powders increased with increasing the carbon content in the LiFePO4/C cathode powders. The BET surface area of the LiFePO4 cathode powders was 1.2 m2 g−1. On the other hand, the BET surface areas of the LiFePO4/C cathode powders obtained from the spray solutions with 10, 20, and 30 wt.% of carbon black were each 1.9, 2.6, and 3.6 m2 g−1.
https://doi.org/10.1016/j.matchemphys.2007.07.025_p3_6 | Fig. 3 shows the XRD spectra of the post-treated LiFePO4 powders obtained from the colloidal and aqueous spray solutions. All the samples reveal a single-phase LiFePO4 with a well-ordered olivine structure. The mean crystallite size of the LiFePO4 powders prepared from the aqueous spray solution was 48 nm. The addition of nano-sized carbon black into the spray solution increased the mean crystallite size of the LiFePO4 powders. The mean crystallite sizes of the powders prepared from the colloidal spray solution rose from 46 to 55 nm when the amount of carbon black added into the spray solution was increased from 5 to 30 wt.% of the LiFePO4 powders.
https://doi.org/10.1016/j.matchemphys.2007.07.025_p3_8 | Fig. 4 shows the EDX spectra of the post-treated LiFePO4 powders obtained from the colloidal and aqueous spray solutions. The amount of carbon black added into the colloidal spray solution was 10 wt.% of the LiFePO4 powders. Table 1 shows the compositions of the powders measured from the EDX spectra. The composition ratios of the iron, phosphorous, and carbon components in the EDX spectra were also analyzed, and the analysis revealed that the composition ratios of the iron and phosphorous components of the LiFePO4 powders were similar to those of the spray solution, irrespective of the type of solution. The carbon content of the powders obtained from the colloidal spray solution, on the other hand, was 9.8 wt.% of the LiFePO4 powders.
https://doi.org/10.1016/j.matchemphys.2007.07.025_p3_11 | Fig. 5 shows the initial charge/discharge curves of the post-treated LiFePO4 cathode powders obtained from the colloidal and aqueous spray solutions. It can be seen therein that the discharge capacities of the LiFePO4 cathode powders were boosted by an increase in the amount of carbon black added into the spray solution. The initial discharge capacity of the LiFePO4 cathode powders obtained from the aqueous spray solution was 95 mAh g−1. The carbon-free LiFePO4 powders show a poor electrochemical activity, primarily due to their poor electrical conductivity, but their initial discharge capacities rose from 120 to 136 mAh g−1 when the amount of carbon black added into the spray solution was increased from 5 to 30 wt.%. The optimum addition amount of carbon black was 10 wt.% of the LiFePO4 powders. The conductivity of LiFePO4/C powders improved when the amount of carbon black added into the spray solution was increased. The improved conductivity of LiFePO4 cathode powders is expected to have a positive effect on the capacities of batteries. However, in this study, the high amount of carbon black in the LiFePO4/C powders decreased the discharge capacity of the powders by decreasing the ratio of active material in them (which affects the charge/discharge of batteries) to their carbon component.
https://doi.org/10.1016/j.matchemphys.2007.07.025_p3_13 | The addition of carbon black into the spray solution also improved the cycle performance of the LiFePO4/C powders. The cycle performances of the LiFePO4/C powders prepared by spray pyrolysis are shown in Fig. 6. The discharge capacities of the LiFePO4/C powders obtained from the aqueous spray solution dropped from 95 to 62 mAh g−1 by the 20th cycle. As for the LiFePO4/C powders obtained from the colloidal spray solution, although their discharge capacities also dropped by the 20th cycle, the drop was only from 136 to 131 mAh g−1.
https://doi.org/10.1016/j.matchemphys.2007.07.025_p3_15 | The effects of post-treatment temperatures on the morphology and initial charge/discharge capacities of the LiFePO4/C powders were also investigated in this study. The precursor powders obtained from the colloidal spray solution were post-treated at temperatures between 700 and 800 °C. The amount of carbon black added into the spray solution was 10 wt.% of the LiFePO4 powders. The morphologies of the LiFePO4/C powders obtained at different post-treatment temperatures are shown in Fig. 7. The LiFePO4/C powders had non-spherical shapes and fine sizes irrespective of the post-treatment temperature. Fig. 8 shows the initial charge/discharge curves of the LiFePO4/C powders obtained at different post-treatment temperatures. The initial discharge capacities of the powders rose from 108 to 136 mAh g−1 when the post-treatment temperature was increased from 700 to 800 °C. The optimum post-treatment temperature for the powders’ maximum discharge capacity was 750 °C.
https://doi.org/10.1016/j.matchemphys.2007.07.025_p4_2 | The morphologies and electrochemical performances of LiFePO4 cathode powders prepared by spray pyrolysis from aqueous and colloidal spray solutions were investigated in this paper. The precursor powders obtained by spray pyrolysis from the colloidal spray solution containing nano-sized carbon black had spherical shapes, micron sizes, and filled morphologies. The post-treatment of the precursor powders obtained by spray pyrolysis from the colloidal spray solution formed LiFePO4 cathode powders with fine sizes and regular morphologies. The nano-sized carbon black dispersed between the powders improved the charge/discharge capacities and cycle performances of the LiFePO4 cathode.
https://doi.org/10.1016/j.matchemphys.2008.11.063_p1_2 | In recent years, lithium-ion batteries have been of great potential use for electric vehicles (EVs), hybrid electric vehicles (HEVs), dispersed energy storage systems, and other uses such as space batteries. The cost, safety, environmental friendliness, and long operational life of the cathode materials are of major concern for the application of large-scale lithium-ion batteries. Commercial lithium-ion batteries utilize generally cobalt-based oxides as the positive electrode [1], [2], but its high cost and toxicity prohibit its use in a large-scale or biomedical applications. Manganese-based materials are attractive because of both their low cost and low toxicity. However, they suffer from important capacity fading during cycling, especially at high temperatures. As part of an intensive search for alternative materials, lithium transition metal phosphates (LiFePO4) have become of great interest as storage cathodes for rechargeable lithium-ion batteries because of its high energy density (around 170 mAh g−1), low raw material cost, environmental friendliness and safety. In addition, because of its structural similarity between the charged and discharged states, it shows good cycle stability. However, owing to their negligible electronic conductivity, the capacities are only partially accessible even at low rates, presenting a major drawback to practical implementation of the materials [3].
https://doi.org/10.1016/j.matchemphys.2008.11.063_p1_3 | Fortunately, low electronic conductivity can be successfully overcome by some methods such as modifying the LiFePO4 particles with carbon [4], [5], [6], [7], [8] and also by minimizing particle size [9], [10]. These structures either adopted a sp3 character for carbon or they formed linear polymers with a sp2 character on the carbon atoms in the chain. This category of carbon seriously impacts the electrochemical performance of LiFePO4. The carbon content and particle size seriously influences the tap density of LiFePO4, which is an important physical property that must be considered.
https://doi.org/10.1016/j.matchemphys.2008.11.063_p1_4 | LiFePO4 can be synthesized by high-temperature solid-state reactions [3], hydrothermal procedures [11], or by sol–gel methods [12]. Although the olivine phase can be easily obtained under the hydrothermal conditions, the results of X-ray diffraction analysis, comparison of the lattice parameters of a = 10.381 Å, b = 6.013 Å, and c = 4.716 Å with those (a = 10.333 Å, b = 6.011 Å, and c = 4.696 Å) for ordered LiFePO4, suggest that there are about 7% iron atoms in the lithium site [13]. These iron atoms can block diffusion of the lithium ions, and therefore, have the negative influence on the electrochemical performance. Thus, it is very important to ensure the ordering of the lithium and iron atoms in this material.
https://doi.org/10.1016/j.matchemphys.2008.11.063_p1_5 | Solid-state reaction synthesis of LiFePO4 is mainly performed using Li2CO3 as Li-precursor [14], [15], [16] under the carbon-thermal reduction (CTR) process or using the mixed gas (95% Ar + 5% H2) flow as reducing agent, and the impurities are often found in the final products unless the sintering temperature are increased to 800 °C. The high sintering temperature can cause the abrupt particle growth, which has the negative influence on the electrochemical performances, and thus, the synthesis route using other Li-precursor instead of Li2CO3 should be developed.
https://doi.org/10.1016/j.matchemphys.2008.11.063_p1_6 | Recently, Ying and co-workers have studied particle morphology relationships in correlation to volume energy densities. The powders, which are composed of spherical particles, have higher densities than irregular particles [17], [18], [19]. The spherical particles have less contacting interface and better fluidity characteristics than the irregular particles. When the spherical particles vibrate, the small particles easily move and occupy the available vacancies. Therefore, spherical particles are easy to close pack [18].
https://doi.org/10.1016/j.matchemphys.2008.11.063_p1_7 | In this paper, we report our results on the preparation and properties of spherical carbon-coated LiFePO4 compounds synthesized using LiF as lithium source. The solid-state reaction mechanism when using LiF as Li-precursor and a mixed gas (95% Ar + 5% H2) flow and carbon gel as reducing agents was analyzed based on the X-ray diffraction (XRD) analysis, where the carbon gel was added directly as carbon source. The preparation conditions on the properties of LiFePO4 as the cathodes materials were investigated and, especially, the influence of temperature on the size and the morphology of the grains was studied.
https://doi.org/10.1016/j.matchemphys.2008.11.063_p2_2 | LiFePO4 samples were prepared by mixing stoichiometric amounts of (NH4)2HPO4, FeC2O4·2H2O, and LiF as starting materials; the precursors were dispersed into acetone and then ball milled for 7 h in a planetary mill. The rotating speed was 250 rpm and the ball to charge weight ratio was 20:1. After evaporating acetone, the mixture was first decomposed at 350 °C in a N2 atmosphere for 10 h to allow H2O and NH3 to evolve. The reagents were then re-ground prior to heating in a sealed tube furnace. The samples were heated at a rate of 2 °C min−1 to the temperatures ranging from 650 °C to 800 °C, respectively, under a stream of a mixture of 95% Ar + 5% H2. The materials were held for 10 h at the upper temperature and slowly cooled down to room temperature prior to removal from the furnace. The gray powders (bare LiFePO4) were obtained. For the carbon-coated LiFePO4, carbon gel (with the total amount of 10 wt% for the final product LiFePO4) was added to the mixture of the starting materials. After the same mechanochemical treatment, the carbon-coated LiFePO4 powders were synthesized with the same heat-treatment conditions as was adopted for bare LiFePO4.
https://doi.org/10.1016/j.matchemphys.2008.11.063_p2_3 | The initial characterization of the material was carried out using powder X-ray diffraction, using a MAX 18A-HF diffractometer with rotating anode, which had an 18 kW X-ray generator and Cu Kα radiation. A graphite monochromator was used for diffracted beams. All the diffraction intensity data for Rietveld refinement analysis were collected by a step scan mode with a scanning step of 0.02° and a sampling time of 2 s. Rietveld refinement was performed using the FullProf program to obtain the crystal structure parameters. Scan electron microscopy (SEM, LEO 1530VP, Germany) was carried out in order to examine the effect of sintering temperature on powder morphology. The carbon content was determined by atomic absorption spectrometry as 9.12 wt% (referred to LiFePO4).
https://doi.org/10.1016/j.matchemphys.2008.11.063_p2_4 | For electrochemical measurements, the LiFePO4 electrodes were prepared by mixing with a conductive carbon (acetylene black) and a binder (PVDF-HFP copolymer). The electrode constituents were mixed into slurry with acetone to achieve homogeneity. The resulting slurry was coated onto aluminum foil current collector using a doctor blade. After the acetone had evaporated, the resulting electrode composition was 85:10:5 of active material, carbon, and binder, respectively. The electrode was then dried at 50 °C for 24 h and pressed with 5 MPa pressure, respectively. The electrodes fabricated were dried again at 80 °C for 12 h in a vacuum and cut into 1 cm × 1 cm × 0.006 cm in size where about 5 mg of active materials was held on it. Two-electrode electrochemical cells were assembled in a Mikrouna glove box filled with high-purity argon, where the lithium metal foil was used as anode, Celgard® 2320 was used as separator, and 1 M LiPF6 in EC:DMC (1:1 vol.%) was used as an electrolyte. The electrochemical capacity measurements were performed in the voltage range between 2.5 V and 4.2 V, and the electrochemical capacities of samples were evaluated on the active materials.
https://doi.org/10.1016/j.matchemphys.2008.11.063_p3_2 | Fig. 1(a) and (b) shows the XRD patterns of the bare LiFePO4 and the carbon-coated LiFePO4 synthesized by solid-state reaction at 650 °C. The XRD pattern of the bare LiFePO4 (Fig. 1(a)) was indexed as an orthorhombic system (space group Pnma). Noticeable structural changes were not observed in the XRD pattern of the carbon-coated LiFePO4 (Fig. 1(b)), the cell parameters obtained from Rietveld refinement are a = 10.316 Å, b = 6.002 Å, c = 4.694 Å, volume = 290.637 Å3 for bare LiFePO4 basically consistent with the values a = 10.312 Å, b = 6.005 Å, c = 4.691 Å, volume = 290.483 Å3 for carbon-coated LiFePO4. There is no evidence for crystalline carbon, nor is amorphous peak present. This is undoubtedly due to the small amount of carbon and the thinness of the layer on the lithium iron phosphate. The amount of carbon was determined by atomic absorption spectrometry to be around 9.12%. That shows that the olivine structure was well maintained after using carbon gel and impurity phases such as Fe2O3 or Fe2P, which were reported by others [20], [21], were not observed in carbon-coated LiFePO4. But the diffraction intensity of the bare LiFePO4 is bigger than the carbon-coated LiFePO4. It means that the former has a big particle size. This can be seen from Fig. 2(a) and (b).
https://doi.org/10.1016/j.matchemphys.2008.11.063_p3_5 | Fig. 2(a) and (b) shows the shape and size of the grain for the bare LiFePO4 and carbon-coated LiFePO4, respectively, sintered at 650 °C resulted from the Rietveld refinement according to Popa theory [22]. Several parameters, such as cell parameter, texture, crystallite size, microstrain important to XRD patterns were considered in the refinement. According to the Popa theory, the shape and the size of the grain resulted from the refinement are the comprehensive effects of the truly X-ray diffraction of all the grains. From this figure, we can see that the size of the carbon-coated LiFePO4 grain was much smaller than that for the bare LiFePO4. In addition, the grain shape of the bare LiFePO4 is an approximate octahedron but the grain shape of the carbon-coated LiFePO4 is spherical. It is basically consistent with the result of SEM (Fig. 3(a) and (b)). We can see in Fig. 3(b) that the grain size for carbon-coated LiFePO4 is much smaller than that for the bare LiFePO4 shown in Fig. 3(a). This indicated that the addition of carbon inhibited the particle growth during sintering process. A similar result was reported by Huang et al. [7] suggesting that the addition of fine carbon to the precursors reduced the particle size of the LiFePO4. Prosini et al. [23] and Chen and Dahn [24] also showed that the particle size decreased as the amount of carbon increased. In addition, the most important is that addition of carbon to the precursors restrained the anisotropy growth of sample at a lower temperature and induced the formation of spherical grain. It is well known that LiFePO4 and FePO4 are poor electronic conductors because they each contain Fe cations with just one oxidation state (2+ or 3+, respectively). It means that use of small sized and regular shaped LiFePO4 particle will be an efficient method for the improvement of the electronic conductors [7].
https://doi.org/10.1016/j.matchemphys.2008.11.063_p3_7 | Fig. 4(a) and (b) shows the discharge profiles of the bare LiFePO4 and the carbon-coated LiFePO4 at different discharge rates, ranging from 0.1C to 1C. The cell was cycled between 2.5 V and 4.2 V. The carbon-coated LiFePO4 has an excellent flat voltage plateau around 3.4 V. The voltage was kept almost constant when discharge was changed. It can be seen that carbon-coated LiFePO4 exhibits excellent rate capacities with initial discharge capacities of 152 mAh g−1 (0.1C), 140 mAh g−1 (0.2C), 132 mAh g−1 (0.5C) and 123 mAh g−1 (1C). But flat voltage for bare LiFePO4 has a big change when different discharge was adopted and discharge faded more quickly. This effect can be attributed to the improvement of lithium-ion diffusion because of the use of carbon gel, the decrease of the size and regular shape for particles (see Fig. 2).
https://doi.org/10.1016/j.matchemphys.2008.11.063_p3_9 | In order to study the influence of shape on electrochemical property of carbon-coated LiFePO4, different temperatures were adopted in synthesize process. Fig. 5(a)–(d) shows the X-ray diffraction patterns of carbon-coated LiFePO4 synthesized at 650 °C, 700 °C, 750 °C and 800 °C, respectively. For comparison, the bottom of the figure shows the data of peak positions and their relative intensities of a crystalline LiFePO4 sample from JCPDS card (No. 81-1173). As shown in Fig. 5, our results suggest that single-phase LiFePO4 compounds can be obtained in the sintering temperature ranging from 650 °C to 800 °C under our experimental conditions. The X-ray diffraction patterns of the LiFePO4 compounds were successfully indexed with orthorhombic lattice using the program Dicovl, and the space group of the LiFePO4 compounds was derived to be Pnma based on the reflection conditions.
https://doi.org/10.1016/j.matchemphys.2008.11.063_p3_11 | Typical refinement result of the carbon-coated LiFePO4 compound sintered at the temperature of 650 °C is shown in Fig. 6. The weighted factors Rwp obtained from Rietveld refinement for the samples sintered at the temperatures from 650 °C to 800 °C were ranged from 11.90% to 9.81%. The corresponding grain shapes of these samples are presented in Fig. 2(b)–(e). From Fig. 2(b), we can observe that the shape of the grain in the sample by using carbon gel is spherical at 650 °C. But the shapes have obvious change with the increase in temperature. This is due to the fact that the rate along (1 0 0) crystal plane is more rapid than that of (1 1 1) crystal plane at the higher temperature. So the synthesizing temperature plays a key role in controlling the shape of the grain in our experimental conditions.
https://doi.org/10.1016/j.matchemphys.2008.11.063_p3_13 | In Fig. 7(a)–(d), we present the differential capacity plots for the carbon-coated LiFePO4, synthesized at different temperatures, covering the extended voltage range of 2.5–4.2 V versus Li. A 10-mV step size was used during this preliminary material evaluation experiment. All samples have only one pair of peaks indicative of a typical two-phase reaction between LiFePO4 and FePO4. The anodic peak, which is indicative of lithium-ion extraction from LiFePO4, occurs at ∼3.5 V versus Li/Li+. The cathodic peak corresponding to the anodic peak occurs at ∼3.48 V and signifies a Fe2+/Fe3+ redox potential. The small potential difference of about 0.02 V between the anodic and cathodic peaks for the LiFePO4 sintered at 650 °C demonstrates good reversibility on charge–discharge cycling. But an increased potential difference between the anodic and cathodic peaks was found with the increase of sintering temperature. This may be influenced by the particle size and shape distribution. This suggests that the reversible performance of charge/discharge becomes worse. In addition, the other electrode has broad peaks in the differential capacity curves. In contrast, the spherical LiFePO4 electrode demonstrates sharp redox peaks. This can be attributed to an improvement in the kinetics of the lithium intercalation/deintercalaction at the electrode/electrolyte interface and/or the rate of lithium diffusion in the film with the increasing specific surface area.
https://doi.org/10.1016/j.matchemphys.2008.11.063_p3_15 | The cycle performances of the carbon-coated LiFePO4 sintered at the temperatures ranging from 650 °C to 850 °C are shown in Fig. 8. As shown in Fig. 8, the carbon-coated LiFePO4 samples exhibit better capacity retention after 50 cycles, where a relative sustained cycling behavior is observed for the 4.2 V voltage cut-offs with the initial specific capacities of 156.7 mAh g−1 for the samples sintered at a temperature of 650 °C. It can be seen from Fig. 8 that LiFePO4 compounds prepared at a relative lower temperature of 650 °C show the highest initial specific capacities than those for the samples prepared at other temperatures used in our experimental process. At the 50th cycle, the discharge capacity between 2.5 V and 4.2 V is 92.6 mAh g−1 (74.2% of initial capacity), 151.2 mAh g−1 (96.5% of initial capacity), 138 mAh g−1 (92.3% of initial capacity), 122.2 mAh g−1 (86.1% of initial capacity), 110.5 mAh g−1 (82.6% of initial capacity) and 48.5 mAh g−1 (71.2% of initial capacity) for the samples sintered at the temperatures of 600 °C, 650 °C, 700 °C, 750 °C, 800 °C, and 850 °C, respectively.
https://doi.org/10.1016/j.matchemphys.2008.11.063_p3_17 | The high capacity and excellent cycle performance delivered by the carbon-coated LiFePO4 electrode should be attributed to its high electronic conductivity. Since individual LiFePO4 particles are connected with a carbon network, the active LiFePO4 material can be fully utilized for lithium extraction and insertion reactions.
https://doi.org/10.1016/j.matchemphys.2008.11.063_p4_2 | LiFePO4 compounds have been synthesized successfully by solid-state reaction using LiF as lithium source in our experiment. The X-ray diffraction pattern and Rietveld refinement results show that in our product there is no impurity phase of Fe2O3 or Fe2P. According to Popa theory, using the resulted from Rietveld refinement, the shape and the size of crystallite can be obtained. The result shows that the use of carbon gel in precursors do not change the structure of the crystal, the unit cell parameters (a = 10.316 Å, b = 6.002 Å, c = 4.694 Å and volume = 290.637 Å3) for bare LiFePO4 are basically consistent with the values (a = 10.312 Å, b = 6.005 Å, c = 4.691 Å and volume = 290.483 Å3) for carbon-coated LiFePO4, but it can inhibit the particle growth and restrain the anisotropy growth of the grain at a lower temperature (650 °C in our experimental conditions). At a higher temperature, carbon-coated LiFePO4 shows an anisotropy growth, i.e. growth rate along (1 0 0) crystal plane is more rapid than that of (1 1 1) crystal plane. In our experimental conditions, a spherical carbon-coated LiFePO4 can be synthesized successfully at 650 °C. The electrochemical testing indicated that the spherical carbon-coated LiFePO4 had the excellent electrochemical performance. In differential capacity plot, the anodic peak occurs at ∼3.5 V versus Li/Li+ and the cathodic peak occurs at ∼3.48 V. The small potential difference of around 0.02 V between the anodic and cathodic peaks for the LiFePO4 sintered at 650 °C demonstrates good reversibility on charge/discharge cycling. Its initial specific capacities are 156.7 mAh g−1 under the rate of C/10. At the 50th cycle, the reversible specific capacities are found to approach 151.2 mAh g−1 (the ratio of 96.5% of initial capacity).
https://doi.org/10.1016/j.matchemphys.2009.09.017_p1_2 | Lithium iron phosphate (LiFePO4) is a promising alternative cathode material used in the manufacture of lithium ion batteries due to its low cost, less toxic, relatively high theoretical specific capacity (170 mAh g−1) and excellent high temperature performance [1], [2], [3]. However, there are two main obstacles preventing the commercialization of LiFePO4. One is the poor electronic conductivity, which leads to low initial capacity and poor rate capability [4], [5]; and the other is the low tap density, which leads to a low volumetric specific capacity [6].
https://doi.org/10.1016/j.matchemphys.2009.09.017_p1_3 | To improve the electronic conductivity, several effective ways, including synthesizing LiFePO4/electronic conductor composites [7], [8], minimizing the particle size [9], and doping with supervalent metal ions [10], [11], have been proposed.
https://doi.org/10.1016/j.matchemphys.2009.09.017_p1_4 | To increase the tap density, the preparation of materials with spherical particles has usually been used. Several alternative synthesizing routes, such as hydrothermal method [5], molten salt synthesis [12], and controlled crystallization method [13], have been performed to synthesize LiFePO4 with spherical particles. Unfortunately, all of these approaches involve multistage preparation processes and will introduce new impurities. Another route reported recently to improve this material`s tap density is to prepare agglomerate particles. For example, Takeuchi et al. [6] enhanced the material`s tap density greatly by preparing agglomerate LiFePO4/C composite via the spark-plasma-sintering (SPS) technique. But the SPS process requires special equipment, which increases the difficulty of industrialization.
https://doi.org/10.1016/j.matchemphys.2009.09.017_p1_5 | In recent years, the solid-state carbothermal reduction (CTR) method has been widely explored in the preparation of LiFePO4 [14], [15]. This method has a lot of advantages, such as low cost of raw materials, simple synthesis process and easy of mass production, etc. To our knowledge, however, little attention has been focused on the use of the solid-state CTR method to synthesize high tap-density LiFePO4 composite. In the present study, the synthesis of high tap-density LiFePO4/C composite materials by the solid-state CTR method using low-cost Fe2O3 and citrate ferric as Fe3+ precursors is reported. As a comparative study, the preparation of LiFePO4/C composite by the same solid-state CTR route using conventionally single Fe2O3 as Fe3+ precursor is also discussed.
https://doi.org/10.1016/j.matchemphys.2009.09.017_p2_2 | LiFePO4/C composite was prepared by a solid-state CTR method. Starting materials were Li2CO3, (NH4)2HPO4, Fe2O3 and citrate ferric (FeC6H5O7·5H2O), in which the citrate radical containing in citrate ferric acted as both reducing agent and carbon resource. The molar ratio of Li:Fe:P in the precursor materials was 1:1:1. The weight ratio of citrate radical to LiFePO4 product was controlled to be 1:5. The starting materials were thoroughly mixed in an alcohol medium by ballmilling in a planetary mill for 6 h. The resultant material was first decomposed at 300 °C for 10 h and then sintered at 700 °C for 24 h under N2 atmosphere. This sample hereafter marked as LFP1.
https://doi.org/10.1016/j.matchemphys.2009.09.017_p2_3 | For comparison, sample using single Fe2O3 as iron source and citrate acid as both reducing agent and carbon resource was also prepared. The weight ratio of citrate acid to LiFePO4 was also controlled to be 1:5. The preparing process was the same as above sample. This sample hereafter marked as LFP2.
https://doi.org/10.1016/j.matchemphys.2009.09.017_p2_4 | The X-ray diffraction (XRD) with Cu Kα radiation (Siemens D-500) was used to characterize the structure of the as-prepared materials. The surface morphology of the samples was observed on Hitachi S-550 scanning electron microscopy (SEM). The particle size distribution was determined by the laser diffraction and scattering measurements (Horiba-950). The measurement of carbon content was processed in two steps: the formation of CO2 at high temperature under oxygen atmosphere and the analysis of CO2 by an infrared spectroscopy. At first, the LiFePO4/C composite was heat-treated at high temperature under oxygen atmosphere until the CO2 was formed. Then the obtained CO2 was determined by a High Frequency IR Carbon and Sulfur Analyzer (CS-800).
https://doi.org/10.1016/j.matchemphys.2009.09.017_p2_5 | Electrochemical lithium insertion/extraction reactions were carried out using coin-type cells with lithium foil as the anode. The cathodes were made by mixing 85 wt.% of active materials with 10 wt.% of acetylene black and 5 wt.% of polytetrafluoroethylene as the binder. The separator was celgrade 2300 microporous membrane, and the electrolyte was 1 mol L−1 LiPF6 in ethylene carbonate and dimethyl carbonate (1:1 by volume). The cells were galvanostatically charged and discharged between 4.2 and 2.0 V at ambient temperature on a Qingtian BS-9300 electrochemical test instrument.
https://doi.org/10.1016/j.matchemphys.2009.09.017_p3_2 | Fig. 1 shows the XRD patterns of the samples LFP1 and LFP2. It can be clearly identified that LiFePO4 (JCPDS83-2092) is the main phase formed in the products; furthermore, an additional peak corresponding to the Fe2P phase appears in the diffraction patterns. In addition, the diffraction peaks of impurity Li3PO4, generally accompanied with the production of Fe2P phase [16], and residual carbon cannot be found in the patterns, suggesting their low content and/or amorphous state. The results obtained from the High Frequency IR Carbon and Sulfur Analyzer indicate that the amount of carbon in the samples LFP1 and LFP2 are 1.93 and 2.17 wt.%, respectively. Due to the high conductivity of Fe2P phase (approximate 10−1 S cm−1), the electronic conductivity of the two samples with Fe2P and carbon coexistence would be improved effectively as reported by Nazar and co-workers [17]. Lattice parameters of the samples LFP1 and LFP2 calculated from the XRD patterns (Fig. 1) are shown in Table 1. As can be seen, the cell volume of the sample LFP1 synthesized with two kinds of Fe3+ precursors is smaller than that of the sample LFP2 prepared with single Fe3+ precursor, indicating that the two kinds of Fe3+ precursors method is favorable to the preparation of LiFePO4 with fine particles.
https://doi.org/10.1016/j.matchemphys.2009.09.017_p3_5 | SEM images of the samples LFP1 and LFP2 are shown in Fig. 2. The sample LFP1 consists of nanometer-sized and micrometer-sized particles (Fig. 2a), whereas the sample LFP2 is composed mainly of micrometer-sized particles (Fig. 2b). The particle size of the sample LFP1 is smaller than that of the sample LFP2 although some micrometer-sized particles exist. These observations are consistent with the results of particle size distribution measured by a laser diffraction and scattering method (Fig. 3). It can be seen that the particle distribution of the sample LFP1 is trimodal, the population peak of small particles appears at about 0.13 μm and the population peak of large particles occurs at about 2.60 μm, and the average particle size represented by the value at 50% cumulative population (d50%) is 0.31 μm. However, the particle distribution of the sample LFP2 is unimodal, the only population peak arises at 1.51 μm, and the d50% value is 1.81 μm. It is obviously observed that the two kinds of Fe3+ precursors method is advantageous for minimizing the particle size of LiFePO4. Although the preparation of powders with fine particles usually decreases tap density, the present sample LFP1 shows relatively higher tap density, which increases from 1.19 to 1.40 g cm−3 by using two kinds of Fe3+ precursors (1.19 g cm−3 is the value for the LiFePO4/C composites prepared with single Fe3+ precursor). It would be beneficial to the enhancement of the batteries’ volumetric energy density.
https://doi.org/10.1016/j.matchemphys.2009.09.017_p3_8 | Fig. 4 exhibits the possible packing models of the samples LFP1 and LFP2. In general, the LiFePO4 materials prepared by solid-state CTR method always show irregular particle morphology. As seen in Fig. 4b, due to the irregular particle morphology, the sample LFP2 shows quite a lot of vacancies, which reduces the packing degree and tap density. Nevertheless, as indicated in Fig. 4a, because of the nanometer-size particles filling in the space between the micrometer-size particles [18], the vacancies in the sample LFP1 decrease, which results in high tap density.
https://doi.org/10.1016/j.matchemphys.2009.09.017_p3_10 | Fig. 5 shows the initial discharge curves of the samples LFP1 and LFP2 at the discharge rate of 0.1, 0.2, 0.5 and 1.0 C, respectively. The sample LFP1 has higher discharge capacities than the sample LFP2 at all rates. Discharge capacity at 0.1 C rate is improved from 126 mAh g−1 of the sample LFP2 to 135 mAh g−1 of the sample LFP1, at 1 C rate, discharge capacity changed from 97 to 110 mAh g−1. These improvements of the electrochemical performance could be attributed to the decreased grain size. The smaller the particle is, the more easily the electrolyte penetrates across the whole active material. In this way, lithium ions and electrons are available everywhere on the particles surface, which can greatly improve the electrochemical lithium insertion/extraction reactions. In addition, when the LiFePO4 particle size become small, the polarization will decrease and the reversible capacity of LiFePO4 material will be improved [19], [20].
https://doi.org/10.1016/j.matchemphys.2009.09.017_p3_12 | Fig. 6 presents the cyclic performance of the samples LFP1 and LFP2. The charge/discharge current density is 1 C rate. It can be seen that the sample LFP1 shows superior capacity retention to the sample LFP2. The initial capacities of the sample LFP1 and sample LFP2 are 110 and 97 mAh g−1, respectively. After 30 cycles, the sample LFP1 retains 99.1% of the first cycle discharge capacity, but the value for the sample LFP2 is 97.9%. This is related to the decreased particle size through the two kinds of Fe3+ precursors method.
https://doi.org/10.1016/j.matchemphys.2009.09.017_p4_2 | High tap-density LiFePO4/C composite materials have been prepared successfully by the solid-state carbothermal reduction method using Fe2O3 and citrate ferric as Fe3+ precursors. The materials synthesized with two kinds of Fe3+ precursors consisted of nanometer-sized and micrometer-sized particles. The nanometer-sized particles filled in the space between the micrometer-sized particles, which resulted in high tap-density. Compared with the materials prepared with single Fe2O3 as Fe3+ precursor, the materials synthesized with two kinds of Fe3+ precursors had smaller grain size and exhibited enhanced reversible capacity and cycle performance.
https://doi.org/10.1016/j.matchemphys.2010.01.038_p1_2 | Rechargeable lithium ion batteries exhibiting high energy and high power density are in great demand as energy sources for a variety of advanced devices such as cellular phones, notebook computers and electric/hybrid vehicles [1]. However, the development and application of lithium ion batteries are mainly limited by the cathodes [2]. At present, the most widely used commercial cathode material for lithium ion battery is LiCoO2 due to its ease of production, stable electrochemical cycling and acceptable specific capacity [3], [4], [5]. This cathode was successful, but serious problems such as safety, cost and toxicity still remained unsolved. Possible alternatives are LiMn2O4 [6], [7], [8], [9], [10], [11], [12], [13], Li[Ni1/3Mn1/3Co1/3]O2 [14], [15], [16], [17], [18], [19], [20], LiV3O8 [21], [22] and LiFePO4 [23], [24], [25], [26], [27], [28], [29], [30], [31], [32], [33], [34], [35], [36], [37], [38], [39], [40] etc.
https://doi.org/10.1016/j.matchemphys.2010.01.038_p1_3 | Among these cathode materials, olivine structured LiFePO4 have attracted the most interest due to the low cost, low toxicity and the high approaching to the theoretical, practical capacity of larger than 160 mAh g−1 at low rates with flat charge–discharge potential plateaus around 3.4 V vs. Li+/Li owing to the Fe3+/Fe2+ redox couple [27]. However, the low electronic conductivity (10−8 to 10−10 S cm−1) of LiFePO4 made it difficult to utilize the full theoretical capacity at useful rate. To overcome this problem, tremendous efforts have been made, such as doping with foreign atom [25], [26], [29], [30], [31], decreasing the particle size [24], [27] and coating electronically conductive reagent [23], [28], etc.
https://doi.org/10.1016/j.matchemphys.2010.01.038_p1_4 | Carbon nanotubes are readily electronic conductive [33], [34]. Li et al. [32], Liu et al. [35] and Sheem et al. [36] applied MWCNTs as the conducting additive in LiFePO4 and LiCoO2 electrodes. They demonstrated MWCNTs were better conductor than carbon black. The reversible discharge capacity of LiFePO4-MWCNTs composite cathode was 150 mAh g−1 at 0.1 C rates while the LiFePO4-carbon black composite was 140 mAh g−1 at the same rate [32]. Compared with the batteries carbon black additive, those with CNT additive show better electrochemical performances with capacity retention ratio of 99.2% after 50 cycles at 0.1 C rates. Chen and Whittingham [37] and Gu and co-workers [38] prepared LiFePO4-MWCNTs via hydrothermal method and indicated that the added MWCNTs in pure LiFePO4 enhanced the electronic conductivity of the final product. Wang et al. [39] prepared LiFePO4-MWCNTs by microwave routes and indicated and the electrochemical capacity of LiFePO4-MWCNTs was 145 mAh g−1 at 0.5 C rates and cycle ability was stable. However, these above methods were not convenient and most of these need more than two heating process.
https://doi.org/10.1016/j.matchemphys.2010.01.038_p1_5 | In this work, a liquid mixing method followed by heat-treating was used to prepare LiFePO4-MWCNTs composite cathodes. The mixing process of LiFePO4 and MWCNTs was simple and the following heating process was easy to control. The structural, morphological and electrochemical properties of the LiFePO4-MWCNTs composite were investigated.
https://doi.org/10.1016/j.matchemphys.2010.01.038_p2_2 | LiFePO4 was prepared from stoichiometric amount of LiOH·H2O, FeC2O4·2H2O and NH3H2PO4 (molar ratio 1:1:1, respectively). The mixture was ball milled for 1 h and pre-pyrolyzed at 400 °C for 5 h in pure argon flow. The resulting product was reground by ball milling for 1 h and then heated at 700 °C for 16 h in pure argon flow. MWCNTs (Shenzhen Nanotech Port, China) were soaked in concentrated nitric acid and refluxed for 5 h. The product was washed by distilled water and acetone, and then dried in a vacuum at 60 °C. As-treated MWCNTs and as-prepared LiFePO4 were mixed in absolute alcohol at 60 °C with vigorous stir (the weight content of MWCNTs adding was 4, 7, 10 wt.% of LiFePO4). Until all the liquid was evaporated, the solid was dried in a vacuum at 120 °C for 1 h and then heated at 500 °C for 5 h in pure argon flow. The resulting composite powder was ground in agate mortar to obtain objective product.
https://doi.org/10.1016/j.matchemphys.2010.01.038_p2_3 | The phase structures of the LiFePO4-MWCNTs composite and pure LiFePO4 were analyzed by X-ray diffraction (XRD) using Rigaku X-ray powder diffractometer D/MAX-2500 with graphite monochromatic CuKα radiation in the 2θ range of 3–80°. Morphologies of the composite were investigated by Shimadzu SS-550 scanning electron microscopy (SEM) with an accelerating voltage of 15 kV. Transmission electron microscopy (TEM) images were collected by using PHILIPS Tecnai G2 F20 (operating at 200 kV) transmission electron microscopes. The electronic conductivities of all prepared samples are measured with the four-electrode method by SDY-5 four-point probe meter (Guangzhou, China).
https://doi.org/10.1016/j.matchemphys.2010.01.038_p2_4 | For electrochemical tests, cathode electrodes were prepared by mixing the active material (LiFePO4-MWCNTs), conductive additive (acetylene black, ENSACO, Switzerland) and binder (PTFE, Sigma Aldrich, China) in a weigh ratio of 85:10:5, respectively. The materials, as a cathode, were assembled into lithium batteries in an argon filled glove box, with the use of Celgard 2300 as a separator, Li foil as counter and reference electrodes, and 1 mol dm−3 LiPF6 in ethylene carbonate (EC), propylene carbonate (PC) and dimethyl carbonate (DMC) (1:1:1 by volume respectively, Jinniu, China) as electrolyte, to form laboratory-made coin-type cells (size: CR 2032). Galvanostatic charge–discharge cycle tests were performed on a LAND 2001A battery testing system (Jinnuo, China) in the potential range of 2.5–4.3 V respectively vs. Li+/Li. Cyclic voltammetry (CV) tests were performed on a CHI 660C electrochemical workstation (Chenhua, China) at a scan rate of 0.1 mV S−1 at a potential interval 2.5–4.3 V vs. Li/Li+. Electrochemical impedance spectroscopy (EIS) was also performed on a CHI 660C electrochemical workstation. The EIS measurement conditions were: AC amplitude 5 mV; testing potential 3.4 V vs. Li+/Li at approximate 50% DOD (depth of discharge); frequency range 105–0.1 Hz.
https://doi.org/10.1016/j.matchemphys.2010.01.038_p3_2 | The XRD patterns of as-prepared LiFePO4 and LiFePO4-MWCNTs are shown in Fig. 1. The patterns of LiFePO4-MWCNTs composites can be indexed to a single-phase material having an orthorhombic olivine-type structure with a space group of Pnma [40], which are the same as the LiFePO4 one. No diffraction peak for MWCNTs or carbon was present in either of these XRD patterns. That is because of the low content and the amorphous state of carbon in the composite materials. The XRD peak of amorphous carbon was covered by the main phases of LiFePO4. Therefore, the MWCNTs adding do not change the crystal structure of pure LiFePO4.
https://doi.org/10.1016/j.matchemphys.2010.01.038_p3_4 | Fig. 2 shows the SEM images of LiFePO4 and LiFePO4-MWCNTs composites. The particle size of pure LiFePO4 was 1–5 μm, while that of LiFePO4 with 7 wt.% MWCNTs composite was 3–5 μm. In Fig. 2d, f and h, it is clear that networks of MWCNTs appeared in the interstitial grain-boundary region, which can improve the electrical continuity between LiFePO4 particles and makes the crystal structure stable. Moreover, the dispersed MWCNTs provide pathways for electron transference.
https://doi.org/10.1016/j.matchemphys.2010.01.038_p3_6 | The electronic conductivity of LiFePO4 with 7 wt.% MWCNTs and LiFePO4 with 10 wt.% MWCNTs composite is about a factor of ∼106 higher than the pure LiFePO4, reaching to about 10−3 S cm−1 (measured by a four-point probe method, Table 1). The conductivity value of original materials and as-prepared electrode materials (active material + conductive + binder) are all shown in Table 1. The reason of the improvement of the electronic conductivity of the composite is that the MWCNTs offer the electronic transport channels in the composites. Therefore, MWCNTs adding improves the electronic conductivity of LiFePO4.
https://doi.org/10.1016/j.matchemphys.2010.01.038_p3_8 | Fig. 3 shows the TEM images of LiFePO4, LiFePO4 with 7 wt. % MWCNTs and LiFePO4 with 10 wt.% MWCNTs composites. From Fig. 3a, the pure LiFePO4 sample exhibits the irregular particles. From Fig. 3c, the MWCNTs coated on the surface of LiFePO4 and connected the particles of LiFePO4 which can be clearly seen. These results agree with SEM images in Fig. 2. The MWCNTs in the LiFePO4/7 wt.% MWCNTs composite were covered around every particle of LiFePO4 and they have good connection with the LiFePO4 particles. The MWCNTs distribution of LiFePO4/10 wt.% MWCNTs was disorderly and their orientation was lacking direction.
https://doi.org/10.1016/j.matchemphys.2010.01.038_p3_10 | Discharge capacities of LiFePO4 and LiFePO4-MWCNTs composite at 0.18 C (1 C = 170 mA g−1) are shown in Fig. 4. With the MWCNTs weight ratio increasing in the as-prepared composite, discharge capacity and cycle stability of the LiFePO4-MWCNTs composite are both improved. The LiFePO4 with 7 wt.% MWCNTs shows the best cycling performance among the as-prepared composites. At first cycle, the discharge capacity of LiFePO4 with 7 wt.% MWCNTs is 152.7 mAh g−1 at 0.18 C discharge rates while that of pure LiFePO4 was 141.4 mAh g−1. After 100 cycles of charge–discharge, the discharge capacity of LiFePO4 with 7 wt.0% MWCNTs is 149.3 mAh g−1 and the capacity retention is 97.77%, which are both higher than those of pure LiFePO4 (125.3 mAh g−1 and 88.57%). That is because the MWCNTs webs covered the LiFePO4 particles to protect the cathode crystal structure from distortion during charge–discharge test and also delivered good conductivity of cathode material [32], [34], [35].
https://doi.org/10.1016/j.matchemphys.2010.01.038_p3_12 | In the case of LiFePO4-MWCNTs composite, the LiFePO4 with 7 wt.% MWCNTs has the best discharge capacity and cycle stability, not the 10 wt.% MWCNTs one. Here we analysis some reasons about this behavior. Firstly, Less MWCNTs content (4 wt.%) could not provide sufficient aforementioned effects and because of the little electrochemical activity of MWCNTs compared with LiFePO4 active material, more MWCNTs content (such as 10 wt.%) would decrease the active material percentage leading to the decrease of discharge capacity. So the 7 wt.% MWCNTs is the best one. Additionally, from TEM images in Fig. 3d, the MWCNTs distribution of LiFePO4 with 10 wt.% MWCNTs was disorderly and their orientation was lacking direction. However, the MWCNTs in the LiFePO4 with 7 wt.% MWCNTs composite were covered around every particle of LiFePO4 and they have good connection with the LiFePO4 particles. The conductivity and electrochemical activity can be effectively exerted by 7 wt.% MWCNTs composite. Therefore, to get the good electrochemical performance, the 7 wt.% MWCNTs adding is the most suitable for LiFePO4-MWCNTs composite.
https://doi.org/10.1016/j.matchemphys.2010.01.038_p3_13 | To prove the MWCNTs adding is the main reason to protect LiFePO4 structure of the electrode material during the cycling. The SEM images of 100 cycles old electrodes of LiFePO4 and LiFePO4-MWCNTs were investigated. From the Fig. 5a, the LiFePO4 was pulverized to some extent after 100 cycles. In Fig. 5b, the particles of LiFePO4 were assembled together and the particles were adhibited by each other. The pulverization lead to the structure of electrode material destroyed which cause the decreasing of the discharge capacity during the cycling. However, the LiFePO4-MWCNTs composite has no such behavior. From Fig. 5c, the fringes of LiFePO4-MWCNTs particles were clear and distinct, not assembled together, indicating the LiFePO4-MWCNTs composite was not pulverization during the cycling. From Fig. 5d, the MWCNTs can be seen. These MWCNTs connect the big LiFePO4 particles to protect the structure distortion during the cycling. Therefore, the LiFePO4-MWCNTs composite has the better cycle stability than bare LiFePO4 materials.
https://doi.org/10.1016/j.matchemphys.2010.01.038_p3_15 | Fig. 6 shows the initial voltage profiles of the pure and the MWCNTs coating LiFePO4 (0.18 C). The four samples have the similar charge–discharge curves with flat plateaus reactions but they vary in plateau voltages. The charge voltage plateau of the composite is higher than that of pure LiFePO4, while the discharge voltage plateau lowers than that of pure LiFePO4. For example, the charge voltage plateau is 3.47–3.57 V for LiFePO4 and 3.46–4.50 V for LiFePO4/7 wt.% MWCNTs, while the discharge voltage plateau is 3.31–3.33 V for LiFePO4 and 3.37–3.40 V for sample LiFePO4 7 wt.% MWCNTs. The lower electrochemical polarization of the MWCNTs coating composites suggests that the increased conductivity is induced. The dispersed MWCNTs networks promote the electrochemical reaction by enhancing the composite electronic conduction.
https://doi.org/10.1016/j.matchemphys.2010.01.038_p3_17 | CV profiles of LiFePO4 and LiFePO4/7 wt.% MWCNTs are shown in Fig. 7. The lithium intercalation (LiFePO4 reduction) and extraction (LiFePO4 oxidation) peaks of LiFePO4 are located at 3.23 and 3.58 V vs. Li+/Li respectively while those of LiFePO4 with 7 wt.% MWCNTs are at 3.32 and 3.54 V vs. Li+/Li. Noticeably, the peak distance of LiFePO4 with 7 wt.% MWCNTs is less than that of pure LiFePO4, which suggests the LiFePO4 with 7 wt.% MWCNTs composite has better electrochemical reversibility than LiFePO4. Broadened peaks of LiFePO4 show poor kinetics (the sluggish lithium intercalation and extraction), while sharp peaks of LiFePO4 with 7 wt.% MWCNTs composite show excellent kinetics (the facile lithium intercalation and extraction). That concludes WMCNTs coating can improve the electrochemical reversibility and kinetics of LiFePO4 cathodes materials.
https://doi.org/10.1016/j.matchemphys.2010.01.038_p3_19 | EIS tests were carried out to evaluate the electrochemical kinetics properties of the as-prepared materials. Fig. 8 shows the Nyquist plots of the experimental data and fitting results of pure LiFePO4 and LiFePO4 with 7 wt.% MWCNTs. Each of the spectra consists of a depressed semicircle attributed to the charge transfer process and a linear Warburg part attributed to the diffusion of the lithium ions in the bulk of the electrode. The semicircle attributed to SEI layer was not observed. The fitting results were obtained by ZView from Sai software set [41] using an electrochemical model (equivalent circuit) shown in Fig. 8. Where R0 represents the sum of the ohmic resistance of the research system, including the ohmic resistance of the electrolyte, the electrode, the interface, etc., CPE (constant phase element) represents the double layer capacitance and the SEI film capacitance instead of a capacitor to compensate for non-homogeneity in the system, Rct is a charge transfer resistor and Ws is the finite length Warburg with a short circuit terminus. Some of the parameters obtained by fitting are listed in Table 2. Compared with the EIS fitting data of pure LiFePO4, LiFePO4 with 7 wt.% MWCNTs exhibited smaller Rct value indicating faster electrochemical kinetics, larger double layer capacitance CPE-T (greater lithium ion diffusion capability) and smaller diffusion resistance Ws-R for lithium ions indicating larger electrochemical active specific surface area [42].
https://doi.org/10.1016/j.matchemphys.2010.01.038_p4_2 | LiFePO4-MWCNTs as cathode materials for lithium ion batteries were successfully synthesized by mixing LiFePO4 and MWCNTs in ethanol and followed by heat-treatment. The MWCNTs did not influence the phase structure of LiFePO4 but coated on the LiFePO4 particles. The MWCNTs connecting the particles with strong webs to make the structure of the cathode material stable during the charge–discharge cycling. MWCNTs adding improved the electronic conductivity, the discharge capacity, cycle stability and electrochemical kinetics of LiFePO4. In all these prepared LiFePO4 with x wt.% MWCNTs (x = 4, 7, 10) composites, 7 wt.% MWCNTs adding composite cathode shows the best electrochemical performance, which gets an initial discharge capacity of 152.7 mAh g−1 at 0.18 C discharge rates with capacity retention ratio of 97.77% after 100 cycles, showing it is a promising cathode material for lithium ion batteries.
https://doi.org/10.1016/j.matchemphys.2011.03.007_p1_2 | Lithium-ion battery as a promising power source for electric vehicles has been widely studied all over the world [1], [2], [3], [4], [5]. However, the safety of commercial lithium ion batteries is still an obstacle for the practical application; liquid or organic electrolytes used in lithium ion batteries may lead to explosion and fire, thus the solid polymer electrolytes (SPEs) have attracted the interest of researchers [6], [7], [8], [9], [10]. Among the SPEs that have been investigated in the past two decades, relative stability on the chemical and mechanical characters makes PEO become the most promising solid electrolyte for lithium ion batteries. However, PEO still cannot be used practically because its ionic conductivity at ambient temperature (about 10−7 S cm−1 to 10−6 S cm−1) is still too low to meet the demand of lithium ion battery. Many attempts have been done to improve the ionic conductivity of PEO, for example, the traditional inorganic lithium salts were replaced by lithium salts (e.g., LiTFSI) with large and highly flexible anions to hinder the crystallization of polymer-salt phases [11]; the polymer electrolytes were replaced by highly amorphous low-molecular-weight polymer (e.g., polyethylene glycol dimethyl ether) to lessen the degree of crystalline [12], [13], high conductivity inorganic nano-fillers were added in polymer to form composite electrolytes [14], [15], [16]. However, the improvement is still limited for the practical application.
https://doi.org/10.1016/j.matchemphys.2011.03.007_p1_3 | In recent years, ionic liquids (ILs) are widely investigated due to their excellent properties, such as negligible volatility, non-flammability and high thermal stability [17], [18], [19], [20], [21]. The widely studied IL is synthesized by the combination of imidazolium-based cation and TFSI− anion. For example, 1-ethyl-3-methylimidazolium bis(trifluoromethanesulfonyl)imide (EMITFSI), which has a conductivity of 1.06 × 10−2 S cm−1 and low viscosity at room temperature, but the reductive potential of the cation is too positive towards lithium electrode, this limits its application in lithium ion batteries. In recent years, Pyrrolidine (PY) and Piperidinium (PP)-based ILs were found to have well stable electrochemistry window, and the reductive potential is about −0.3 V vs. Li/Li+.
https://doi.org/10.1016/j.matchemphys.2011.03.007_p1_4 | The ion conductivity of PP13TFSI is higher than that of PYR14TFSI, which has been investigated in previously work [22]. In recent works, reducing ion symmetry, increasing the ion`s conformational degrees of freedom, and improving the charge distribution of the cation are effective ways to reduce the lattice energy of the ILs, thus resulting in low- melting ILs [23]. Compared with traditional ILs, functional ionic liquid uses functional substituent (e.g., methyoxymethyl) instead of alkyl side chain, this change made the ionic liquids have lower viscosity (151 cP for PP1.3 TFSI, 81 cP for PP1.1O1) and higher ion conductivity (1.4 mS cm−1 for PP1.3TFSI, 2.2 mS cm−1 for PP1.1O1). The improvement of characters made functional ionic liquid more appropriate to be applied in lithium ion batteries.
https://doi.org/10.1016/j.matchemphys.2011.03.007_p1_5 | Joon-Ho Shin and others concentrated their research on the IL-polymer electrolytes [24], [25], ionic liquid (PYR14TFSI) was added into the polymer electrolytes, ionic conductivity was improved without reducing the electrochemical properties. This provides a new way to improve the ion conductivity of SPEs.
https://doi.org/10.1016/j.matchemphys.2011.03.007_p1_6 | In this article, functional ionic liquid (IL) is successfully synthesized, which has a better electrochemical window (higher than 5.5 V vs. Li/Li+), a new kind of polymer electrolyte, The PEO-LiTFSI–PP1.1O1TFSI mixed electrolytes were also prepared. The ionic conductivity of PEO-based electrolytes was raised to above 10−4 S cm−1 at room temperature by the addition of PP1.1O1TFSI. The mixed electrolytes were characterized in terms of ionic conductivity and stability at high temperature. Preliminary tests at room temperature were also performed on solid-state Li¦ P(EO)20LiTFSI–PP1.1O1TFSI¦LiFePO4 and Li ¦P(EO)20LiTFSI–PP1.1O1TFSI¦Li4Ti5O12 batteries.
https://doi.org/10.1016/j.matchemphys.2011.03.007_p2_3 | PEO (avg. Mw ca. 3 × 106, Aldrich) and LiTFSI (99%, TCI) were vacuum dried for 48 h at 50 °C and 150 °C, respectively. PP1.1O1Br was prepared by the reaction of N-methyl piperidinium (99%, TCI) with 1-bromomethyl methyl ether (99%, Alfa) in ethyl acetate. The solid PP1.1O1Br salt was recrystallized several times in acetone/ethyl acetate (1:1, v/v). The IL N-methyoxymethyl-N-methylpiperidinium bis(trifluoromethanesulfonyl)imide (PP1.1O1TFSI) was synthesized according to Scheme 1a, LiTFSI and PP1.1O1Br (1:1 mole ratio) were dissolved separately in deionized water and then mixed together, these two substances combined to form an oily liquid PP1.1O1TFSI, the ionic liquid was pured by activated carbon (CABOT), dried under vacuum at 100 °C for 24 h and then 130 °C for 6 h. The resulting PP1.1O1TFSI salt was clear and colorless at room temperature, the water content was checked by a Kalfisiher auto-titrator [26], and then IL was stored and handled in a glove box filled with dried argon. Download : Download full-size image Scheme 1. Preparation of PP1.1O1TFSI (a), the structure of PEO (b) and photo of composite electrolyte film (c).
https://doi.org/10.1016/j.matchemphys.2011.03.007_p2_4 | PEO and LiTFSI (EO/Li+ = 20) were mixed firstly in a mortar and then PP1.1O1TFSI was added according to the mole ratio of PP1.1O1+/Li+ (x = 0, 0.5, 1). The as-prepared polymer electrolyte P(EO)20LiTFSI–PP1.1O1TFSI was dried under vacuum at 90°C for 12 h, then hot-pressed at 115 °C for 2 min to form the thin film (about 100 μm). The film was punched into disks (Φ = 14 mm, Scheme 1c), and stored in glove box.
https://doi.org/10.1016/j.matchemphys.2011.03.007_p2_6 | Tensile tests were conducted on simple device, a 1 mm thickness, Φ = 14 mm homogeneous P(EO)20LiTFFSI-PP1.1O1 composite electrolyte film was put on two clamps, then the different weights were listed on the clamps.
https://doi.org/10.1016/j.matchemphys.2011.03.007_p2_7 | The decomposition temperature of P(EO)20LiTFSI–xPP1.1O1TFSI electrolytes was investigated by thermal gravimetry (Perkin Elmer Diamond), weight loss was recorded over the temperature range from 25 °C to 500 °C at a heat rate of 5 °C min−1.
https://doi.org/10.1016/j.matchemphys.2011.03.007_p2_8 | The glass transition temperature (Tg) of functional IL with different mol rates of LiTFSI was measured by differential scanning calorimetry (DSC 821 Mettler-Toledo), scanning the temperature from –100 °C to 0 °C at a rate of 5 °C min−1.
https://doi.org/10.1016/j.matchemphys.2011.03.007_p2_9 | X-ray diffraction (XRD) patterns were measured using a Rigaku diffractometer with Cu Kα radiation at a scanning rate of 2° min−1. The microscopic morphology of the polymer electrolyte was obtained using a scanning electron microscopy (HITACHI S4700).
https://doi.org/10.1016/j.matchemphys.2011.03.007_p2_10 | Linear sweep voltammograms for polymer electrolytes were measured on Pt ¦polymer electrolytes ¦ Li cell using CHI604B electrochemical workstation (Shanghai, Chenghua). The ionic conductivity of polymer electrolytes was also measured by CHI604B on a two stainless steel electrode cell. The lithium transference number was determined by a d.c. polarization combined with electrochemistry impedance spectrum as proposed by Bruce et al. [27].
https://doi.org/10.1016/j.matchemphys.2011.03.007_p2_11 | Li¦P(EO)20LiTFSI–PP1.1O1¦LiFePO4 battery was assembled in argon filled glove box. The electrodes of cathode were prepared by casting slurry containing 80 wt% LiFePO4 (LiKai Taiwan), 10 wt % acetylene black (AB) and 10 wt% poly vinylydene fluoride on aluminum foil and dried at 120 °C for 10 h under vacuum. The electrodes were punched into disks (Φ = 14 mm, ∼2 mg cm−2) and pressed as the research electrodes by hydraulic press at the pressure of 10 MPa, then assembled to Li/LiFePO4 half cells. Cells were cycled over voltage range of 4.0 to 2.0 V (vs. Li+/Li). Li4Ti5O12 anode was prepared as the same process and weight ratio, while Li¦P(EO)20LiTFSI–PP1,1O1TFSI¦Li4Ti5O12 cells cycled on the voltage range of 2.5–1 V.
https://doi.org/10.1016/j.matchemphys.2011.03.007_p3_2 | The tensile test results of P(EO)20LiTFSI–PP1.1O1TFSI are as follows. There was almost no change even on weight of 100 g for 1 min, the polymer film broke down when the weight increased to 200 g, while the P(EO)20LiTFSI without IL did not break down even on weight of 200 g for 1 min. Although the mechanical property of PEO was lowered by the addition of IL, the test also well indicates rubbery (self-standing) characteristic and appropriate mechanics ability of IL-polymer composite system, which is clear distinction with gel polymer electrolytes.
https://doi.org/10.1016/j.matchemphys.2011.03.007_p3_3 | The glass transition temperature (Tg) is of great importance for the ion conductivity of PEO. Fig. 1 shows the DSC results of PP1.1O1TFSI with different mole rate of LiTFSI. The DSC curve of the PP1.1O1 clearly shows that the glass transition temperature is −79.72 °C. With increase in the mole rate of LiTFSI, the glass transition temperature also increased, the Tg of PP1.1O1TFSI-LiTFSI are −75.98 °C and −69.56 °C corresponding to 0.5 M and 1 M LiTFSI, respectively. The Tg of ionic liquid with different mole rates of LiTFSI is lower than that of the pure PEO (−63 °C). That is to say, the addition of functional ionic liquid can effectively decrease the glass transition temperature of PEO-system.
https://doi.org/10.1016/j.matchemphys.2011.03.007_p3_5 | The thermal properties of the electrolyte are important to battery safety, Fig. 2 shows the TG response of P(EO)20LiTFSI polymer electrolytes with various PP1.1O1TFSI concentrations. The initialization decomposed temperature of pure PP1.1O1TFSI is higher than 420 °C, this well confirms the thermal stability of IL. On the contrary, the thermal stability of the PEO without ionic liquid is relevant poor, 98% weight loss was measured at 360 °C. The thermal stability of PEO is greatly improved by the addition of PP1.1O1TFSI, and 98% weight loss was detected when the temperature was increased to 470 °C. Although IL added in polymer system does not form a new phase, the thermal stability of PEO is well improved.
https://doi.org/10.1016/j.matchemphys.2011.03.007_p3_7 | Fig. 3 shows the XRD patterns of the P(EO)20LiTFSI and P(EO)20LiTFSI–PP1.1O1TFSI polymer electrolytes. For the IL-free polymer electrolyte, the intense peaks are observed at 2θ of 19.5°, 23.8° (which are in relation to PEO), 14.9° and 22.9° [which are in relation to P(EO)6:LiTFSI]. After IL was added into PEO, peaks corresponding to the crystalline phases of polymer electrolytes were all weakened. The degree of crystallization decreased greatly by the addition of IL, the intensity of peaks decreased obviously. Based on the comparison of peak intensity, the crystallization of P(EO) 20LiTFSI–PP1.1O1TFSI is only 35% of P(EO) 20LiTFSI. This may be due to the interaction of the ionic liquid with the polymer, resulting in the lowering of crystalline of the polymer, the similar phenomenon has also been reported by Joon-Ho Shin et al. [24], [25].
https://doi.org/10.1016/j.matchemphys.2011.03.007_p3_9 | Fig. 4 further indicates the effect of the IL on the morphology of the polymer electrolytes. The surface of the sample without IL is knaggy and loose, while the surface of P(EO)20LiTFSI–PP1.1O1TFSI is uniform and smooth, which demonstrates that IL can decrease the conglomeration of PEO particles effectively.
https://doi.org/10.1016/j.matchemphys.2011.03.007_p3_11 | Fig. 5 presents the linear sweep voltammograms of P(EO)20LiTFSI with PP1.1O1TFSI, electrochemical stability of ionic liquid-polymer electrolyte can be seen from the curves, the reductive potential of P(EO)20LiTFSI–PP1.1O1TFSI is close to 0 V vs. Li/Li+. Although oxidative potential of P(EO)20LiTFSI–PP1.1O1TFSI is only 5.5 V, which is due to the decomposition of PP1.1O1TFSI (the oxidic potential is ∼5.5 V vs. Li/Li+). The electrochemistry window of P(EO)20LiTFSI–PP1.1O1TFSI electrolyte is still higher than 5 V, which can satisfy with the application of lithium ion battery.
https://doi.org/10.1016/j.matchemphys.2011.03.007_p3_13 | Fig. 6 shows the temperature dependence of ionic conductivity of the samples. The ion conductivity of PEO electrolyte without IL is only 10−5 S cm−1 at room temperature, and that of functional IL PP1.1O1 is 2.2 × 10−3 S cm−1. While the ionic conductivity of IL-containing SPEs increases obviously in the whole temperature range, the value of P(EO)20LiTFSI–PP1.1O1TFSI is about 1.16 × 10−4 S cm−1 at room temperature.
https://doi.org/10.1016/j.matchemphys.2011.03.007_p3_15 | The obtained data can be fitted with the Vogel–Tamman–Fulcher (VTF) equation in the logarithmic form: (1) Here, A is the parameter related to the number of charge carriers, B is the activation energy for conduction, and T0 is the ideal glass transition temperature. The analysis of the experimental conductivity data in terms of the VTF relationship leads to the determination of three empirical parameters: A, B and T0. The influence of IL on the conductivity of PEO can be well explained by Eq. (1) and Fig. 6. The activation energy (Ea) also decreases obviously with the increasing content of IL, the Ea values of P(EO)20LiTFSI, P(EO)20LiTFSI–0.5PP1.1O1 and P(EO)20LiTFSI–PP1.1O1 are 0.5805 eV, 0.5456 eV, 0.5036 eV, respectively.
https://doi.org/10.1016/j.matchemphys.2011.03.007_p3_16 | Fig. 7a shows the chronoamperometric curve of Li ¦ P(EO)20LiTFSI–PP1,1O1TFSI ¦ Li cell after a 10 mV d.c. voltage. A small d.c. pulse signal was applied on the Li ¦ electrolyte ¦Li cell and the initial current I0 and the steady-state current Is were measured, EIS spectrum of the cell was also tested to determine the initial resistance R0 and the final resistance Rs of the two Li interfaces, which accounts for the resistance increase of passivation layers upon the duration of the d.c. pulse. The lithium transference number, tLi+, is calculated by the following Eq. (2). (2)
https://doi.org/10.1016/j.matchemphys.2011.03.007_p3_18 | The values of the current at the initial polarization time, I0, and at the steady state, Is, were obtained by fitting the curve (Fig. 7a). Fig. 7b shows the impedance of the cell before and after polarization, these two curves show nearly overlap indicating that there is no obvious difference between the initial resistance R0 and the final resistance Rs, this is an additional confirmation of the stability of lithium electrode in polymer-IL electrolyte system. The lithium transference number, 0.345, can be calculated by inserting I0, Is, R0 and Rs in Eq. (2), i.e., the value is reasonable application in lithium ion batteries.
https://doi.org/10.1016/j.matchemphys.2011.03.007_p3_19 | LiFePO4 is a very promising material for its safety, high capacity and lower cost. The cyclic voltammogram (CV) curves for LiFePO4 electrode using P(EO)20LiTFSI–PP1.1O1TFSI electrolyte at a scanning rate of 0.5 mV s−1 are shown in Fig. 8, The oxidative and reductive peaks representing the redox reactions of LiFePO4 are observed at nearly 3.9 and 3.1 V vs. Li/Li+, the area of oxidative peak is almost same as that of reductive peak, which shows that the redox reaction has good reversibility. The curve of the second cycle well coincides with the first cycle, which indicates that the Li/LiFePO4 cell with P(EO)20LiTFSI–PP1.1O1TFSI electrolyte has good cyclic stability.
https://doi.org/10.1016/j.matchemphys.2011.03.007_p3_21 | Fig. 9a gives the voltage-capacity plots of Li/LiFePO4 cell using P(EO)20LiTFSI–PP1.1O1 electrolyte. As can be seen, although the first charge and discharge capacities are only 122 and 119 mAh g−1, from the second cycle, the reversible capacity keeps stability which is almost 70% of the LiFePO4 theoretical capacity. Cycle performance of Li/LiFePO4 cells with P(EO)20LiTFSI–PP1.1O1 composite electrolyte demonstrates a fairly high reversible capacity at 0.05 C rate (about 0.02 mA cm−2) at room temperature, and IL-polymer electrolyte is able to stably deliver the capacity for 35 cycles with the coulombic efficiency of 99% (Fig. 9b). The addition of IL enhanced the wettability of LiFePO4 with PEO polymer, and the fact that LiFePO4 is not charged beyond the electrochemical window of PEO-IL composite electrolyte also works to maintain stable performance.
https://doi.org/10.1016/j.matchemphys.2011.03.007_p3_23 | The P(EO)20LiTFSI–PP1.1O1 also exhibits well electrochemical performance on Li4Ti5O12 anode(Fig. 9c). The first charge capacity is about 155 mAh g−1, and the coulombic efficiency is 90%, it is interesting that the efficiency increased to very high values after the first few cycles, Li4Ti5O12 presents higher reversible capacity(150 mAh g−1)even after 40 cycles. It is attributed to the stability of the Li4Ti5O12 framework and the stability of IL-polymer electrolyte during lithium intercalation and de-intercalation.
https://doi.org/10.1016/j.matchemphys.2011.03.007_p4_2 | The IL-SPEs composite electrolytes were synthesized from PEO and functional IL (PP1.1O1TFSI), the crystallization effectively decreased, the thermal stability and the ion conductivity obviously increased by the addition of IL. The IL-polymer composite electrolytes show rubbery (self-standing) characteristic and appropriate mechanics ability. The Li/LiFePO4 and Li/Li4Ti5O12 cells using this electrolyte show excellent performance. In further studies, how to improve the rate capacity of the cell using IL-polymer composition needs to be investigated.
https://doi.org/10.1016/j.matchemphys.2011.04.076_p1_2 | The rechargeable lithium ion batteries have played an indispensable role in today`s mobile and information-rich society as key components of portable entertainment, computing and telecommunication device, and in the future it is expected to be used in electric vehicles, and so on. At present, commercial cells utilize generally cobalt-based oxides as the positive electrode [1], [2], but its high cost and toxicity prohibit its use in large-scale or biomedical applications. Recently, intensive work has been dedicated to the phosphate system LiMPO4 (M = Fe, Co, Ni, Mn) [3], [4], [5], [6], [7], [8], [9] with olivine-related structures as positive electrodes for rechargeable lithium ion batteries since the first report by Padhi et al. [10]. LiFePO4, the most prominent member of the family, has become of great interest as storage cathodes for rechargeable lithium batteries because of his high energy density (around 170 mAh/g), low raw materials cost, environmental friendliness and safety. In addition, because of the structure similarity between the charged and discharged states [11], it shows good cycle stability. However, as a good electrode material, besides high reversible storage capacity for Li (to obtain long battery life per unit or volume of the battery), very fast Li diffusivity is need to produce batteries capable of satisfying high power demands in new applications especially in hybrid electric vehicles. In this work, by analyzing the process of the Li diffusion, we obtained the main effecting factor for Li diffusion, and these conclusions are in good agreement with the experiment results.
https://doi.org/10.1016/j.matchemphys.2011.04.076_p2_2 | The LiFePO4 samples were prepared via solid-state reaction using LiF, FeC2O4·2H2O and (NH4)H2PO4 as the precursor reagents; The precursors were weighed in stoichiometric ratios with 10 wt% of carbon gel (the synthesis procedure is described bellow) and ball milled for 6 h in stainless steel media in acetone, removed from the mill and dried. To decompose the phosphate compound, the mixture was placed in a tubular furnace and heated at 350 °C in a N2 atmosphere for 10 h. The resulting powder was cooled to room temperature. After grinding again, the mixture was transferred to the furnace calcined at 650 °C in an Ar + 5% H2 atmosphere for 10 h and slowly cooled down to room temperature prior to removal from the furnace. The black olivine phase LiFePO4 sample was obtained successfully. The LiFePO4 sample without using carbon gel was also prepared for comparison through the same synthetic route except the addition of carbon gel.
https://doi.org/10.1016/j.matchemphys.2011.04.076_p2_3 | The carbon gel was prepared firstly by sol-gel method using C6H6O2 (resorcinol, 98%), CH2O (formaldehyde, 37% in water) and Na2CO3 (sodium carbonate, 99.8%) as starting materials. A solution containing 5 w/v% solids was prepared, in which the mole rate of C6H6O2:CH2O:Na2CO3 was fixed at 1:2:0.02. Na2CO3 was only used as the catalyst. The solution was sealed in a flask and magnetically stirred for 30 min, followed by one day of curing in an oven at 85 °C (no stirring). After curing, the gel was removed from the oven and cooled to room temperature. The gel was washed with acetone. Then the washed gel was dried at 110 °C under N2 in a tube-furnace for 5 h. Finally, the carbon gel was formed by pyrolysis of the dried gel at 1050 °C for 3 h in a N2 atmosphere with both heating and cooling rates set at 5 °C min−1
https://doi.org/10.1016/j.matchemphys.2011.04.076_p2_4 | X-ray diffraction (XRD) patterns of the calcined powders were obtained with an X-ray powder diffractometer (Rigaku D/max 2550pc) with Cu Kα radiation. The data were collected in steps of 0.02° (2θ) over the range 8–120° (2θ) with a constant counting time of 2 s per step. Rietveld refinements were performed using the Fullprof 2000 program [12]. LEO 1530 VP field-emission scanning electron microscopy (SEM) was performed in order to examine the effect of calcinations temperature on powder morphology.
https://doi.org/10.1016/j.matchemphys.2011.04.076_p2_5 | For electrochemical measurements, the LiFePO4/C/PVDF mixture with weight ratio 85/10/5 was used as the cathode and the electrolyte was 1 M LiPF6 in EC: DMC (1:1 vol. %). Metallic lithium foil was used for the counter and reference electrodes. The electrochemical experiment was controlled with a Land automatic battery tester (Wuhan, China) and performed between 2.5 and 4.2 V versus Li/Li+ at room temperature.
https://doi.org/10.1016/j.matchemphys.2011.04.076_p3_2 | Fig. 1(a) shows the TG and DTA curves of carbon gel under air flow. The only one exothermic peak at 473 °C can be observed in the DTA curve which corresponds to the burning of carbon. In the TG curve, the lose 100% of total weight is consistent with the weight loss of carbon gel burned off in air. However, in the TG and DTA curves of carbon gel under N2 atmosphere flow (Fig. 1(b)), there have no obviously exothermic/endothermic peak was observed in the DTA curve. In addition, almost no change in weight loss was observed for carbon gel in the TG curve during the temperature range. By comparing the TG and DTA curves of the carbon gel in N2 atmosphere and air, the carbon gel should not be decomposed at our reaction temperature.
https://doi.org/10.1016/j.matchemphys.2011.04.076_p3_4 | Fig. 2 shows the general view of LiFePO4 structure along the [0 1 1] direction. In this structure, LiFePO4 has a hexagonally close-packed oxygen array, in which the octahedra share both edges and faces. The Fe2+ ions occupy corner-shared octahedra. The phosphorus ions are located in tetrahedral sites, and the lithium ions reside in chains of edge-shared octahedra. Each FeO6 octahedron is connected to four other FeO6 octahedra via vertices, and to four PO4 tetrahedra, one of them being connected via an edge. Vice versa, each PO4 tetrahedron is connected to five FeO6 octahedra, one of them sharing an edge. In this structure, a general view is obtained, where tunnels via which lithium ions can be removed are clearly identified in the [001] direction. The result is agreement with Chuyin Ouyang [13].
https://doi.org/10.1016/j.matchemphys.2011.04.076_p3_6 | In a lithium cell, electrochemical extraction of lithium from LiFePO4 is accompanied by a direct transition to FePO4, in which the Fe2+ ions are oxidized to Fe3+, leaving the olivine FePO4 framework intact. During charge and discharge of the cell, LiFePO4 electrodes are actually composed of two separate phases, LiFePO4 and FePO4. The structural rearrangement on lithium extraction/reinsertion in LiFePO4 is small [11]. So the extraction/reinsertion velocity of lithium ion from LiFePO4 is a key factor for high performance cells.
https://doi.org/10.1016/j.matchemphys.2011.04.076_p3_7 | In olivine type LiFePO4 structure, Li is octahedral coordinated by oxygen (Fig. 3) and Li diffusion from site to site needs to get through adjacent PO4 tetrahedral sites and FeO6 octahedral sites by hopping (Fig. 4). Because Li hops require thermal energy fluctuations, the hopping rate decreases exponentially with energy of activated state, and small reductions in this activation energy can lead to substantial improvement of Li diffusion and of the rate at which an electrode can be charged or discharged. The energy required for a Li+ ion to cross the activated state (as shown Fig. 3 from a (Li1) through b to c (Li2)) is likely to depend on the size of the LiO6 octahedra as well as on the cross section area of the lithium ion one-dimension tunnel as shown in Fig. 5 (the area of the parallelogram O1O2O3O4). Hence a strategy to increase Li diffusivity should focus on reducing these two contributions to the activation energy. By using carbon gel in the synthesized route of the sample, we can argue the effect of those two contributions to the Li diffusivity.
https://doi.org/10.1016/j.matchemphys.2011.04.076_p3_11 | The X-ray diffraction (XRD) pattern of the sample obtained by solid-state reaction both without using carbon gel and by using carbon gel are shown in Fig. 6. For comparison, the same figure shows the position and the relative intensity of the peaks of a crystalline LiFePO4 sample (JCPDS card no. 81-1173). The result shows that the single-phase LiFePO4 with olivine type structure are synthesized. Noticeable, the diffraction intensity of the sample without using carbon gel is bigger than the sample by using carbon gel. It means that the latter has a small particle size. (This can be seen from the SEM images of the samples (Fig. 7). The average particle size of LiFePO4 samples are around 800 nm for without using carbon gel and 300 nm and by using carbon gel, respectively.). LiFePO4 and FePO4 are poor electronic conductors because they each contain Fe cations with just one oxidation state (2+ or 3+, respectively). Small LiFePO4 particles will lead to the increase of the electronic conductivity [14]. It will be beneficial for the electrochemical property of the cell.
https://doi.org/10.1016/j.matchemphys.2011.04.076_p3_14 | In order to learn the influence of the microstructure change on Li diffusivity, the Rietveld refinement was performed in our experiment. The Rietveld refinement result for LiFePO4 prepared without using carbon gel is given in Fig. 8, the observed and calculated patterns match very well. The same refinement was also conducted for LiFePO4 prepared by using carbon gel. The results for the two samples are summarized in Table 1. The refined structure parameters for LiFePO4 are in good agreement with the literatures [15], [16].
https://doi.org/10.1016/j.matchemphys.2011.04.076_p3_17 | In order to further study the migration performance of lithium ion, we calculated the interatomic distances in the LiO6 octahedra (as shown Fig. 3) which have a big effect for lithium ion diffusion. The specific values were listed in Table 2.
https://doi.org/10.1016/j.matchemphys.2011.04.076_p3_19 | Li is coordinated octahedrally by oxygens. Clearly, with bigger Li–O interatomic distances, Li ion is easier to get rid of the shackles of the LiO6 octahedra. It will be beneficial to the Li diffusion from a site to c site (see Fig. 3). For the LiFePO4 prepared by using carbon gel has a big octahedral space caused by partially replaced PO4 (phosphate) groups with CO3 (carbonate) groups [17]. Due to the radius of CO3 group is smaller than the radius of PO4 group, when the PO4 group was replaced by the CO3 group, in order to maintain static balance, O atom which content with both Li atom and C atom will move away from Li atom. This will lead to the increase of the Li–O interatomic distances. So the space of LiO6 octahedra was increased. It will more easily for Li to get rid of the restriction of the LiO6 octahedra. So, it will have a substantially bigger lithium ion diffusion rate than the LiFePO4 prepared without using carbon gel. Another effected factor for Lithium ion diffusion is the cross section of the Lithium ion one-dimension tunnel (Fig. 5). All data in Table 3 show that LiFePO4 prepared by using carbon gel has a big cross section of the lithium ion one-dimension tunnel. It is very beneficial for lithium ion diffusion.
https://doi.org/10.1016/j.matchemphys.2011.04.076_p3_21 | Fig. 9 shows the discharge profiles of LiFePO4 without carbon gel (a) and LiFePO4 by using carbon gel (b). An obvious discharge capacity increase by using carbon gel, a capacity of 156 mAh g−1 is obtained. At the same time, the polarization is decreased. This effect can be attributed to the improvement of Lithium ion diffusion and electric conductivity of the materials because of the decrease of particle size (see Fig. 7).
https://doi.org/10.1016/j.matchemphys.2011.04.076_p3_23 | The cycle performance of the LiFePO4 by using carbon gel is given in Fig. 10. In order to investigate the rate capability during cycling, various current rates of C/10, C/5, C/2, 1C were applied to the working electrode. The sample shows a higher capacity and a relatively stable charge/discharge property. The electrochemical performance of LiFePO4 sample is affected very small by the discharge current rate. The initial discharge of the sample is 156.7 mAh g−1 at the rate of C/10, and the mean fade of capacity is 0.07% per cycle. Even if at the rate of 1C, we can obtain a capacity of around 138.8 mAh g−1 and only 0.09% capacity fade per cycle.
https://doi.org/10.1016/j.matchemphys.2011.04.076_p4_2 | Olivine-type, orthorhombic, LiFePO4 has been prepared by solid-state reaction, structure analysis by X-ray Rietveld refinement and SEM observations reveal that the LiFePO4 prepared by using carbon gel has a bigger Li–O interatomic distance in LiO6 octahedra, a big cross section of the Lithium ion one-dimension tunnel and a small particle size than LiFePO4 prepared without using carbon gel. It will improve obviously the Lithium ion diffusion and electric conductivity. The electrochemical test shows that the LiFePO4 prepared by using carbon gel exhibits excellent electrochemical properties. The specific discharge capacity is around 156 mAh g−1 at the rate of C/10. Even if at the rate of 1C, the discharge capacity is still retained around 138 mAh g−1and the materials show good capacity cycle reversibility.
https://doi.org/10.1016/j.matchemphys.2012.01.090_p1_2 | Ever since the first report of it being a cathode material for rechargeable lithium batteries in 1997 [1], LiFePO4 material with olivine structure has received much interest owing to its particular attributes such as low cost, nontoxicity, environmental friendliness and high safety. Its practical application however, is limited by the intrinsic low electronic conductivity [2] and slow lithium ion diffusion rate [3]. To overcome the limitations of LiFePO4, the preparation of LiFePO4 composite (LiFePO4/C) through carbon coating can effectively improve the conductivity of the final product by forming a good conduction path as well as reducing the particle size [4].
https://doi.org/10.1016/j.matchemphys.2012.01.090_p1_3 | Various synthesis routes have been proposed to prepare LiFePO4/C [5]. Many of these methods, such as sol–gel processing, emulsion-drying method and microwave processing, although offering the advantages of optimum particle size, were unsuitable for mass production owing to expensive raw materials, complicated synthesis techniques, and hard-controlled synthesis situation [6]. Solid-state reaction synthesis, which consists of several grinding and long-time calcining cycles, possesses poor uniformity and size control [7], [8]. It is therefore, desirable to explore an economical and efficient synthesis route for the practical application of LiFePO4 materials [9].
https://doi.org/10.1016/j.matchemphys.2012.01.090_p1_4 | It is a well known fact that the electrochemical properties of LiFePO4/C composite markedly depend on carbon sources [10], [11]. Recently, complex carbon sources showed positive results for the synthesis of LiFePO4/C composite, such as poly(ethylene glycol)–(d-fructose, 1-hexadecanol, and cinnamic acid) [12], polystyrene–malonic acid [13].
https://doi.org/10.1016/j.matchemphys.2012.01.090_p1_5 | In our study, LiFePO4/C composites were synthesized by a novel method using inexpensive starting materials, and complex carbon source consisting of citric acid and sucrose. This method combines the advantages of other methods starting from solid phase and from solutions: FePO4·2H2O and sucrose were added to the acidic solution of lithium citrate, which itself was obtained by adding Li2CO3 powder into aqueous solution of citric acid. Since all the materials except for FePO4·2H2O are in solution state, well-mixed precursor is obtained less than 1 h. The complex carbon source consisting of citric acid and sucrose can adjust both pH value of the solution and residual carbon amount of the LiFePO4/C composite [14]. The esterification reaction between the hydroxyl of sucrose and the carboxyl of citric acid is thought to foster the uniform blend between FePO4·2H2O particles and other soluble starting materials.
https://doi.org/10.1016/j.matchemphys.2012.01.090_p2_3 | Fig. 1 shows a flow-chart for the preparation of LiFePO4/C composites. Li2CO3 was added in a 1 M aqueous solution of citric acid, where the mass ratio of citric acid to Li2CO3 is 1:2. Stoichiometric FePO4·2H2O fine powder was added in the solution to obtain a suspension followed by the addition of given amounts of sucrose, which was then dried at 80 °C under continuous stirring. The dried precursor was first decomposed at 300 °C for 6 h and then calcined at 600 °C for 4 h in N2 atmosphere to obtain LiFePO4/C. The LiFePO4/C composites synthesized with varying amounts of sucrose at 0%, 2%, 4%, 6% and 8% (wt% of FePO4·2H2O) were labeled as S0, S2, S4, S6 and S8, respectively. Download : Download full-size image Fig. 1. Flowchart for the preparation of LiFePO4/C composites.
https://doi.org/10.1016/j.matchemphys.2012.01.090_p2_5 | The TG/DSC analysis of dried precursor was carried out on a thermal analyzer (STA 449C, Netzsch) in flow N2 atmosphere, with a heating rate of 10 °C min−1 and temperature range from room temperature to 800 °C. X-ray powder diffraction (XRD) study of LiFePO4/C composite was performed on an X-ray diffractionmeter (D8-Advance, Bruker) with Cu Kα radiation (λ = 0.15418 nm). The morphology and microstructure of sample powder were observed using SEM (Quanta 450 FEG, FEI). Nitrogen adsorption–desorption isotherms for surface area and pore analysis were measured with an ASAP 2020 (Micromeritics). Raman spectra were obtained from a Micro laser Raman spectroscopy (RM-1000, Renishaw) with 514.5 nm laser radiation. Particle size distribution was determined by a laser particle size analyzer (Rise-2002, Jinan Rise). The carbon elemental analysis of sample was performed by gravimetric method. Electrochemical impedance spectroscopy (EIS) of electrode was measured on an electrochemical analyzer (CHI660C, Shanghai Chenhua) in the frequency range from 0.01 to 100 kHz with lithium foil as counter and reference electrodes.
https://doi.org/10.1016/j.matchemphys.2012.01.090_p2_6 | Electrochemical characterization was performed by assembling a 2016 coin lithium half-cell. Active material, acetylene black and PTFE (85:10:5 in wt%) were mixed in 1-methyl-2-pyrrolidinone (NMP) to fabricate a cathode. The cathode was dried in vacuum at 120 °C for 12 h. Assembly of coin half-cell was performed in an argon-filled glove box using 1 M LiPF6/EC-EMC-DMC (1:1:1 volume ratio) electrolyte solution and Celgard 2400 separator. At least three cells of the same type were tested for each material to ensure reproducibility. Electrochemical studies were undertaken galvanostatically between 2.5 and 4.2 V at room temperature on an electrochemical test instrument (CT2001A, Wuhan Land).
https://doi.org/10.1016/j.matchemphys.2012.01.090_p3_2 | The TG/DSC analysis of the precursor of sample S6 was shown in Fig. 2. The precursor exhibits a multi-step mass loss accompanied with at least two detectable endothermic peaks, indicating a complicated decomposition process comprising of the dehydration of FePO4·2H2O [15], the decomposition of sucrose and citric acid. The exothermic peak in the DSC curve at around 450 °C corresponds to the crystallization of LiFePO4 [16]. Based on the TG and DSC curves, appropriate heat treatment parameters were determined, as described in Section 2.
https://doi.org/10.1016/j.matchemphys.2012.01.090_p3_4 | As shown in Fig. 3, the XRD patterns of LiFePO4/C composites synthesized with different amount of sucrose can be identified as those of the orthorhombic structure with the space group Pnma (JCPDS card number: 40-1499), indicating a single-phase olivine structure. The lattice parameters of all samples are very close to the standard data (Table 1). There is no evidence of diffraction peaks for carbon, probably due to its amorphous structure and low amount in the composites. As seen in Table 1, although increased amount of sucrose led to much higher residual carbon amount, the amount of sucrose has little impact on the crystallite size of LiFePO4 calculated from Scherrer formula (D = kλ/(β cos θ), k is 0.89).
https://doi.org/10.1016/j.matchemphys.2012.01.090_p3_7 | To demonstrate the effect of sucrose on the morphology and particle size of LiFePO4/C composites, SEM and particle size distribution were carried out, as shown in Fig. 4, Fig. 5. The sample synthesized with no sucrose added presents larger particle size of about 500 nm (Fig. 4a), while the sample synthesized with 2% sucrose shows much smaller particle size of about 100 nm (Fig. 4b). Further increasing sucrose content results in heavier agglomeration among LiFePO4/C particles and a porous structure, as seen in Fig. 4c–e. The trend of particle size versus sucrose content was confirmed by particle size distribution curves (Fig. 5). The sample synthesized without sucrose presents larger particle size, broader size distribution and evidence of shoulder peaks, indicating heavy agglomeration of the composite and uneven particle size. The samples synthesized with sucrose show much smaller particle size and more symmetrical size distribution, which is in agreement with the SEM result, illustrating that sucrose can suppress agglomeration among LiFePO4/C particles.
https://doi.org/10.1016/j.matchemphys.2012.01.090_p3_10 | To determine pore-size distribution and BET surface area, the adsorption and desorption isotherms of the LiFePO4/C composites S0 and S6 were measured. Calculated from the nitrogen adsorption isotherm (Fig. 6), the BET surface areas of the S0 and S6 are 11.6 and 39.8 m2 g−1, respectively. Sample S6 presents narrower pore size and larger pore volume, as shown in Fig. 6. The larger BET surface area of sample S6 is beneficial for the electrolyte penetration into the cathode [17].
https://doi.org/10.1016/j.matchemphys.2012.01.090_p3_12 | Sucrose content affects not only residual carbon amount and particle size, but also the structure of residual carbon in the LiFePO4/C composites, as characterized by Raman spectra. Fig. 7 shows the Raman spectra of all the LiFePO4/C composites with the resolved four Gaussian bands (1190, 1350, 1538, and 1593 cm−1); the band positions vary very little among different composites. The bands at 1350 and 1593 cm−1 can be assigned to sp2-type structure of carbon, and the two others to sp3-type [18]. The integrated intensity ratios of sp2/sp3 in Fig. 7 indicate that the addition of sucrose is, to some extent, beneficial to the graphitization degree of residual carbon, thus leading to the enhancement of electronic conductivity of LiFePO4/C composites [18].
https://doi.org/10.1016/j.matchemphys.2012.01.090_p3_14 | Fig. 8a shows the galvanostatic charge–discharge performance of half-cells assembled with different sample at 0.2 C rate. The composite synthesized without sucrose (S0) had a low discharge capacity with a maximum at 119 mAh g−1, while the one with 6% sucrose (S6) showed the highest capacity of 138 mAh g−1. When the sucrose amount was further increased up to 8% however, the capacity of the composite (S8) decreased to only 126 mAh g−1. The rate performance of composite S6 is shown in Fig. 8, with a specific capacity of 147 mAh g−1 at 0.1 C rate, 123 mAh g−1 at 1 C rate, 104 mAh g−1 at 2 C rate and 84 mAh g−1 at 5 C rate.
https://doi.org/10.1016/j.matchemphys.2012.01.090_p3_16 | The trend of capacity versus varying amount of sucrose was confirmed by the EIS results, which were measured at the discharged state and are presented in Fig. 9. All profiles exhibit a depressed semicircle [19] in the middle frequency region and an inclined line in the low frequency region. The high frequency intercept at the real axis represents the ohmic resistance of the cell. The semicircle in the middle frequency range is mainly related to the migration of the Li+ ions at the electrode/electrolyte interface and the charge transfer process [20]. The diameter of the semicircle is approximately equal to the charge transfer resistance [21]. The inclined line in the low frequency range represents the Warburg impedance, which is associated with long-range Li+ ions diffusion in the LiFePO4 particles. As shown in Fig. 9, the charge transfer resistance of composites S0, S2, S4, S6 and S8 are about 200, 113, 100, 60 and 165 Ω, respectively. The decrease of charge transfer resistance, resulted from more residual carbon and higher graphitization degree of carbon, improves electrochemical performance [20]. The composite that exhibited the highest capacity is therefore, S6. In contrast, composite S8 with higher amount of carbon presents a much higher charge transfer resistance, and consequently much lower capacity. The results indicate that, the Li+ ions can easily pass the carbon layer due to its porous structure only if there is an appropriate amount. An excessive amount of carbon may hinder the Li+ ions diffusion in the carbon layer, since carbon coating is inert for Li+ storage [13].
https://doi.org/10.1016/j.matchemphys.2012.01.090_p3_18 | The good electrochemical performance of composite S6 can be attributed to its structure and morphology, such as appropriate residual carbon, small crystallite size, porous network, large specific surface and high graphitization degree of carbon. Since the addition of 2% sucrose only led to a minor increase of residual carbon amount from 2.69% of sample S0 to 2.89% of sample S2 (Table 1), the marked decrease in the particle size of LiFePO4/C by the introduction of sucrose (Fig. 4, Fig. 5) may be ascribed to the sterification reaction between sucrose and citric acid during the drying process. The interaction between sucrose and citric acid is beneficial to the well-mixing of starting materials, to the confinement of particle size growth, to the uniformity of carbon distribution, and to the carbon interconnection between LiFePO4 particles. Concurrently, the same interaction is also a probable reason for the heavier agglomeration in samples containing large amount of sucrose.
https://doi.org/10.1016/j.matchemphys.2012.01.090_p4_2 | LiFePO4/C composite synthesis was improved by using complex carbon sources consisting of citric acid and sucrose. The esterification reaction between citric acid and sucrose promotes the well-mixing of starting materials, and the resulting LiFePO4/C possesses useful attributes such as small particle size, porous network, large surface area and high graphitization degree of carbon. The structure, morphology and electrochemical performance of LiFePO4/C composite can be controlled by adjusting the ratio of the two carbon sources. The ideal amount of sucrose for achieving the highest electrochemical performance was obtained. This finding offers a new possibility for optimizing the structure and electrochemical performance of LiFePO4/C composite through the esterification reaction between carboxylic acid and sucrose. The discovery may be of great interest for the mass production of LiFePO4/C cathode material.
https://doi.org/10.1016/j.matchemphys.2012.08.021_p1_2 | LiFePO4 has now been recognized as one of the most promising cathode materials for large-scale Li-ion battery applications [1], [2], [3]. At the same time, other materials based on the olivine structure like LiMnPO4 have also been intensively studied [4], [5], [6], [7]. The theoretical energy density of LiMnPO4 is 697 Wh kg−1, compared to 586 Wh kg−1 for LiFePO4. And the redox potential for the Mn3+/Mn2+ couple is 4.1 V (vs. Li/Li+), about 20% higher than that of the Fe3+/Fe2+ couple. However, the electronic conductivity of LiMnPO4 (<10−10 S cm−1) is much lower in comparison with that of LiFePO4 (1.8 × 10−9 S cm−1) [8], [9], which leads to poor rate performances. Therefore, it is a good compromise to investigate the phases of the system LiFe1−xMnxPO4 [10], [11], which combine the good electrochemical performances of LiFePO4 with the high potential of LiMnPO4.
https://doi.org/10.1016/j.matchemphys.2012.08.021_p1_3 | A lot of work has been done on synthesis, phase structure, reaction mechanism and performance improvement of LiFe1−xMnxPO4 [1], [12], [13], [14], [15], [16], [17], [18]. A solid state reaction like the synthesis method of LiFePO4 was often adopted, but the electrochemical performance of Mn-rich phases of LiFe1−xMnxPO4 (x > 0.75) could not be comparable with that of LiFePO4. Because of the crystal stability, the synthesis temperature of LiFe1−xMnxPO4 with a high content of Mn was normally chosen between 550 and 650 °C [11], [12], [13], [18], [19], [20].Under the temperature, Mn and Fe in the product may not be homogenous enough. Until recently, S. K. Martha et al. reported carbon-coated nano-particles of LiMn0.8Fe0.2PO4 (C-LiMn0.8Fe0.2PO4) prepared by solid state method could deliver a specific capacity of 160 mAh g−1 at low rates and retain about 100 mAh g−1 at 10 C if only LiMn0.8Fe0.2PO4 was considered. However, the content of carbon in their material was high (>10 wt%) [21], which decreased the volume specific capacity. And the excellent electrochemical results could not be repeated in our lab though the preparing route was so simple according to the paper. Maybe there were some key technologies during the synthesis process that were not released in their paper. And no other research groups could achieve the similar excellent result in the following days [17], [18].
https://doi.org/10.1016/j.matchemphys.2012.08.021_p1_4 | In this paper, a homogenously mixed oxalate of Mn2+ and Fe2+ precursor was co-precipitated in H2C2O4 solution first, which was then used as the raw material to synthesize LiMn0.8Fe0.2PO4/C with less content of carbon (6.8 wt%). The physical and chemical characteristics of the product were investigated.
https://doi.org/10.1016/j.matchemphys.2012.08.021_p2_3 | Stoichiometric amounts of MnSO4·H2O (Xilong Group, 99%) and FeSO4·7H2O (Xilong Group, 99%) were dissolved together in distilled water (cationic ratio of Mn:Fe = 4:1), and the concentration of the total metal sulfate was 0.8 mol L−1. An 800 mL aqueous solution of H2C2O4 (0.6 mol L−1) was slowly dripped into a 500 mL above solution of the transition metal sulfates. At the same time, a 0.3 mol L−1 NH4OH solution was used to adjust pH value, which was controlled at 3 by a pH meter. Stirring at the speed of 600 rpm was continued at 30 °C for 24 h to ensure a homogenous reaction. A light-yellow mixed oxalate was precipitated, which was aged for 12 h, then filtrated, washed and dried at 80 °C for 24 h in vacuum drying oven.
https://doi.org/10.1016/j.matchemphys.2012.08.021_p2_4 | The obtained co-precipitated sample Mn0.8Fe0.2(C2O4)·2H2O was under ICP analysis (Optima 4300DV, PE Ltd.) and the transition metal ratio of Mn and Fe was 0.807:0.193 (the error is 0.6%), close to the targeted ratio.
https://doi.org/10.1016/j.matchemphys.2012.08.021_p2_7 | 18.18 g Mn0.8Fe0.2(C2O4)·2H2O prepared above was mixed with 3.72 g Li2CO3 (Shanghai China Lithium, 99.9%) and 11.74 g NH4H2PO4 (Beijing chemical, 99.5%) (molar ratio of 2:1:2), and 4 g glucose (Tianjin chemical, 99%) was added as an organic additive. The raw materials were mixed in a 500 mL steel jar with steel balls with different diameters at 400 rpm for 6 h. The weight ratio of balls over materials was 6:1. After ball-milling, the mixture was heated at 600 °C for 10 h under Ar flow.
https://doi.org/10.1016/j.matchemphys.2012.08.021_p2_8 | XRD and SEM were used to characterize the product. And the product`s microstructure was also observed through a transmission electron microscope (FEI TecnaiG2 20, USA). High resolution TEM was performed on JEM-3100F (JEOL, Japan).
https://doi.org/10.1016/j.matchemphys.2012.08.021_p2_13 | CR2025 coin-type cells were used. The positive electrode contained 80% LiMn0.8Fe0.2PO4/C, 10% acetylene black (TIMCAL, >99%), 10% PVDF (3F, 99%). The typical disk electrode contained active material of 4.5 mg cm−2. A metallic lithium foil was used as the counter electrode with a Cellgard 2300 film as the separator and 1 M LiPF6 dissolved in EC + DMC (1:1 in volume) as the electrolyte. The test cells were assembled in a glove box with the concentration of both H2O and O2 were below 1 ppm. The charge–discharge performance of the cells was conducted between 2.5 and 4.5 V on a battery test system (Land CT 2001A, Land Co. China). Cyclic-voltammetry (CV) measurements were carried out by using Model 2273A Electrochemical Instruments (PerkinElmer Co., USA) at room temperature. The sweeping rate was fixed at 0.05 mV s−1 in the voltage region 2.5–4.8 V (for LiMn0.8Fe0.2PO4) and 2.5–4.5 V (for LiFePO4). A LiFePO4/C from Yunnan Huilong (China) was used as a reference. The LiFePO4/C contains 3.0% carbon and the particle size is about 100 nm.
https://doi.org/10.1016/j.matchemphys.2012.08.021_p3_2 | Fig. 1 shows the XRD of the precursor Mn0.8Fe0.2C2O4·2H2O. All observed peak patterns match well with the set of XRD peaks from typical monoclinic α-oxalate phase [22], [23]. Table 1 lists the crystalline parameters of the unit cell for Mn0.8Fe0.2(C2O4)·2H2O, a = 12.005(6) Å, b = 5.626(4) Å, c = 9.952(5) Å calculated by a whole pattern fitting method. For comparison, the reported lattice parameter of two end members, α-MnC2O4·2H2O and α-FeC2O4·2H2O, are also listed. From Table 1, it can be seen that the crystalline parameters for Mn0.8Fe0.2(C2O4)·2H2O are between those of the two end members and closer to those of α-MnC2O4·2H2O, implying that the transition metals are mixed homogeneously according to the ratio in the precursor. Fig. 2 shows the SEM image of the precursor which is plate-like particles of 1–10 μm.
https://doi.org/10.1016/j.matchemphys.2012.08.021_p3_6 | The above precursor was used as the raw material to synthesize LiMn0.8Fe0.2PO4/C. Fig. 3 shows the XRD pattern of LiMn0.8Fe0.2PO4/C that is matched well with the olivine structure of LiMnPO4 and LiFePO4. The crystalline parameters: a = 6.079(4) Å, b = 10.414(6) Å, c = 4.728(4) Å, are between the reported values of the end members LiFePO4 and LiMnPO4, which are listed in Table 2.
https://doi.org/10.1016/j.matchemphys.2012.08.021_p3_9 | The morphology of the sample is shown in Fig. 4a and b. The SEM image of Fig. 4a indicates the formation of small and homogenous agglomerated particles in micrometer range. TEM image in Fig. 4b shows the primary particle is about 30–50 nm. A high-resolution TEM photo has been taken to observe the existing state of carbon, which is shown in Fig. 5. A carbon layer with a typical thickness of 2–3 nm on the particle edges can be found clearly in Fig. 5. Two sets of lattice fringes can be observed in the HRTEM photo with the fringe spaces of 0.52 nm and 0.43 nm which agree well with the inter-planar spacing of the (020) and (011) in LiMn0.8Fe0.2PO4 calculated from XRD (Fig. 3). It seems that the pyrolytic carbon not only hinders effectively the crystal growth and provides a short pathway for lithium-ion diffusion in the active materials, but also provides a conductive surface layer for electron transfer. The measure of electronic conductivity proves that this kind of structure is beneficial to improve electronic conductivity. The electronic conductivity of LiMn0.8Fe0.2PO4/C is 5.8 × 10−4 S cm−1, 107 larger than that of LiMn0.8Fe0.2PO4, 4.3 × 10−11 S cm−1.
https://doi.org/10.1016/j.matchemphys.2012.08.021_p3_12 | The rate performance of the LiMn0.8Fe0.2PO4/C discharging from C/10 to 10C was depicted in Fig. 6. All samples were charged at the same specific current of C/10 rate to ensure identical initial conditions for each discharge process. It could be seen that the discharging curves present two distinct plateaus at ∼3.55 and ∼4.15 V under low rates, which are related to the Fe2+/Fe3+ and the Mn2+/Mn3+ redox couples, respectively. A sloped line can be observed in the Fe2+/Fe3+ reaction region, which means a solid solution phase transformation mechanism [24]. The large flat plateau at 4.15 V originates from a two-phase equilibrium between fully lithiated phase LiMnPO4 and fully delithiated phase MnPO4, which is consistent with Yamada`s phase diagram of LixMnyFe1−yPO4 (0 < x, y < 1) [12].
https://doi.org/10.1016/j.matchemphys.2012.08.021_p3_14 | At 0.1C, an initial discharge capacity of 151.1 mAh g−1 is obtained, and decreases to 149.2, 143.3, 137.6, 125.8, 98.4 and 82 mAh g−1 at 0.2C, 0.5C, 1C, 2C, 5C and 10C, respectively. These measurements demonstrate an impressive rate capability. If the 6.8% coated carbon is excluded, a capacity of 162.1 mAh g−1 at 0.1C and 88 mAh g−1 at 10C for the active material of LiMn0.8Fe0.2PO4 is comparable with the results of S. K. Martha et al. [21]. We attributed the high capacity and impressive rate performance to the homogenous distribution of the transition metal elements and the effective carbon coating.
https://doi.org/10.1016/j.matchemphys.2012.08.021_p3_15 | Fig. 7 illustrates the cycle ability of the LiMn0.8Fe0.2PO4/C at various rates, 5 cycles for 0.1 or 0.2C, 10 cycles for 0.5, 1, 2, 5 or 10C, and return back 0.1C for the last 5 cycles. The cell shows good stability at every rate, and the discharge capacity decreased only about 3 mAh g−1 when discharge current came back to 0.1C after 60 cycles at different rates.
https://doi.org/10.1016/j.matchemphys.2012.08.021_p3_17 | The cyclic-voltammogram of LiMn0.8Fe0.2PO4/C is shown in Fig. 8, and that of LiFePO4/C is depicted as a reference. It can be seen that the anodic and cathodic peaks of LiFePO4/C appeared at 3.67 and 3.18 V, corresponding to the redox of Fe2+/Fe3+ couple. The CV for LiMn0.8Fe0.2PO4/C shows the redox activity of the Fe2+/Fe3+ and Mn2+/Mn3+ couples (peak potentials at around 3.64/3.51 and 4.23/3.89 V, respectively) at the expected ratio of the charges involved (4:1). On the CV curve of LiMn0.8Fe0.2PO4/C, the oxidation peak potential of Fe2+/Fe3+ only slightly shifts lower (from 3.67 V to 3.64 V), but the reduction peak potential significantly shifts higher (from 3.18 V to 3.51 V). This implies that the Fe redox couple in LiMn0.8Fe0.2PO4/C is more reversible than that in LiFePO4, that is to say, the presence of Mn2+ affects the charge and discharge reactions of Fe element. Yamada et al. reported in the mixed compound LiMnxFe1−xPO4/C, the two-phase mechanism of LiFePO4 changes to the solid-state solution insertion reaction at x > 0.6, which avoids the diffusion of lithium ions across the two-phase boundary [12].
https://doi.org/10.1016/j.matchemphys.2012.08.021_p3_19 | Fig. 9 compares the energy density of LiMn0.8Fe0.2PO4/C and LiFePO4/C under identical testing conditions. The LiFePO4/C has an excellent electrochemical performance with specific capacities of 163.0, 143.1, 107.5 and 87.2 mAh g−1 at 0.1, 1, 5 and 10C, respectively. The data of energy density in Fig. 9 shows the superiority of the LiMn0.8Fe0.2PO4/C electrode material over LiFePO4/C. The energy density of LiMn0.8Fe0.2PO4/C is around 10% higher than that of LiFePO4/C, keeping in mind the carbon content in LiMn0.8Fe0.2PO4/C is 6.8% but 3.0% in LiFePO4/C. LiMn0.8Fe0.2PO4/C shows 483.9 Wh kg−1, whereas the LiFePO4/C is 450 Wh kg−1 at 1C; at 5C, the values are 329.6 and 308 Wh kg−1. Obviously, the larger energy density of LiMn0.8Fe0.2PO4/C mainly comes from the higher average discharge voltage (∼ 4 V), about 0.6 V higher than that of LiFePO4/C.
https://doi.org/10.1016/j.matchemphys.2012.08.021_p4_2 | Mn2+ and Fe2+ were co-precipitated by oxalic acid solution and the obtained homogenous Mn0.8Fe0.2C2O4·2H2O precursor was used to synthesize LiMn0.8Fe0.2PO4/C. As a result of the synthesis conditions, the nanometer particles of LiMn0.8Fe0.2PO4 in the size of 30–50 nm formed with a 2–3 nm carbon coating layer, which contained the lower carbon content of 6.8 wt% and exhibited excellent electrochemical performance. The discharge specific capacity was 151.1 mAh g−1 at 0.1C and remained 82 mAh g−1 at the 10C rate. The material also showed better cycling ability and the higher energy density than that of LiFePO4/C. We ascribe these to the small size of the active material particles, the forming of carbon coating and homogeneity of transition metal distribution.
https://doi.org/10.1016/j.matchemphys.2012.11.034_p1_2 | As a potential commercial cathode material of Li-ion battery, olivine LiFePO4 has received much attention due to its relatively large theoretical capacity (170 mAh g−1) and low cost [1], [2], [3], [4], [5]. Olivine LiFePO4, however, can not be successfully used as a cathode material for power-demanding applications such as hybrid electric vehicles due to its low electrical and ionic conductivity. Therefore, various procedures have been proposed to circumvent the above-mentioned drawbacks. For example, nanosized LiFePO4 particles were prepared and used to shorten the diffusion lengths for both electrons and ions [3], and the conductive matrix such as carbon were coated on the product surface to improve its electrical conductivity [4], [5], [6].
https://doi.org/10.1016/j.matchemphys.2012.11.034_p1_3 | Since it was found that the discharge capacity, kinetics and stability of LiFePO4 can be improved by carbon coating via a decomposition process of a modified polycyclic aromatic [6], enormous efforts have been made to synthesize electronically conductive carbon-coated LiFePO4 (LiFePO4/C) by using inorganic or organic compounds as carbon source [4], [5], [6], [7], [8], [9], [10], [11]. Nevertheless, the solid-state reaction used in the above carbon-coating processes often needs repeated calcining and grinding to improve the performance of the final products, and the synthetic temperatures of LiFePO4/C are usually 600 °C or higher, which leads to high energy consumptions and long processing time [5], [8], [9], [10]. Therefore, it is still a challenge to explore a facile method for the preparation of LiFePO4/C with low energy consumption [11], [12], [13]. It has been reported that crystallized LiFePO4/C can be synthesized at a comparatively low temperature (400 °C) through a rheological phase reaction by using polyethylene glycol (PEG) as carbon source although a maximum discharge capacity of 139 mAh g−1 at a current density of 1 C (170 mA g−1) was obtained from the product after calcination at 500 °C [12]. Moreover, Ravet and co-workers have reported that Fe3+ can be reduced to Fe2+ at 300–400 °C possibly by the pyrolytic products (such as gaseous hydrocarbons) of a polymeric additive rather than by a carbothermal effect during the preparation of LiFePO4 [13]. The above results seem to illumine the way to attain the crystallized LiFePO4/C at a comparatively low temperature by using appropriate carbon source.
https://doi.org/10.1016/j.matchemphys.2012.11.034_p1_4 | Recently, it was found that some long chain fatty acids and their salts can be decomposed into series of alkanes, alkenes, and oxygen-containing compounds at certain temperature [14], [15], and therefore can also be used as carbon source of LiFePO4/C [16], [17]. For example, Huang and co-workers have prepared LiFePO4/C at 600 °C by using stearic acid as carbon source, and a high discharge capacity (155 mAh g−1) with an excellent cycling performance was obtained at a current density of 1 C [16]. However, stearic acid may evaporate during its pyrolysis process (∼360 °C) due to its low boiling point (∼232 °C), which usually results in waste of raw material. Compared with stearic acid, lithium stearate with higher boiling point can decompose before boiling, and therefore is more suitable for the preparation of LiFePO4/C. Herein, ultrafine LiFePO4/C was prepared via simultaneous pyrolysis and carbonization of in situ formed lithium stearate at a comparatively low temperature (400 °C) by using FePO4·xH2O as starting material. The crystal phase, morphology and electrochemical property of the products were investigated comparatively. Moreover, the in situ formation and pyrolysis route of lithium stearate were detected in detail, and the low-temperature reaction processes, formation mechanism as well as discharge capacity and cycling performances of the resultant ultrafine LiFePO4/C as the cathode material of Li-ion battery were also investigated.
https://doi.org/10.1016/j.matchemphys.2012.11.034_p2_3 | Amorphous FePO4·xH2O, LiOH·H2O, and stearic acid were used as raw materials for the preparation of LiFePO4/C. LiOH·H2O and stearic acid were commercially purchased from the Sinopharm Chemical Reagent. Co. Ltd. and used without further purification.
https://doi.org/10.1016/j.matchemphys.2012.11.034_p2_4 | Amorphous FePO4·xH2O was prepared through precipitation and oxidization processes as follows: 0.5 M H3PO4 and 0.5 M FeSO4 aqueous solutions were mixed in a round flask under stirring, and then the pH value was adjusted to about 5.00 by using ammonia. After stirring for 15 min, H2O2 solution (the molar ratio of H2O2:Fe2+ is ∼1.2:1) was slowly dropped into the above mixed solution. The sediment was filtered and washed with distilled water and alcohol three times in succession, and then dried at 70 °C to obtain FePO4·xH2O, which is amorphous according to the XRD analysis results.
https://doi.org/10.1016/j.matchemphys.2012.11.034_p2_5 | The above amorphous FePO4·xH2O (10 mmol) and LiOH·H2O (10 mmol) were ground and mixed, and then added into 25 ml hot alcohol solution of stearic acid (8 mg ml−1). After ball-milling for 4 h, the precursor paste was squeezed into corundum crucible and calcined at 300 °C, 350 °C, 400 °C, 500 °C, and 600 °C for 3 h under Ar atmosphere with a heating rate of 10 °C min−1, and their corresponding products were marked as L300, L350, L400, L500, and L600, respectively. For comparison, a product was prepared via a similar process by using lithium stearate instead of stearic acid as starting materials but keeping the atom total contents of lithium and carbon unchanged, and its corresponding product calcined at 400 °C was labeled as L400-C.
https://doi.org/10.1016/j.matchemphys.2012.11.034_p2_7 | X-ray diffraction (XRD) measurements were carried out by using Bruker D8 Advance X-ray diffractometer with Cu Kα radiation (λ = 0.15418 nm) to determine the product`s crystal phases. The morphologies were studied with a JEM 2010 transmission electron microscopy (TEM) and a TEM 2100F high resolution transmission electron microscope (HRTEM), the accessory for energy dispersive spectra (EDS) has the minimum e-beam spot size of 0.5 nm with the sensitivity of 10−14–10−21 kg and the X-ray energy resolution of 132 eV. The reaction process and crystallization of precursor were investigated by TG-DSC thermoanalyzer (Setsys 16 TG/DTA/DSC, Setaram, France) with a temperature range from 30 °C to 800 °C at a heating rate of 10 °C min−1 and N2 flow rate of 20 ml min−1. FTIR spectra of samples were measured on an Avatar 330 FT-IR spectrometer. X-ray photoelectron spectra (XPS) were attained by an ESCALAB 250 X-ray photoelectron spectroscope using a focused monochromatic source (Al Kα), and the analyzed area of the sample was 500 × 500 μm2. VarioEL III elemental analyzer was used to evaluate the C and H contents in the material for calculating the net weight of LiFePO4.
https://doi.org/10.1016/j.matchemphys.2012.11.034_p2_9 | CR2016 coin-type cells were assembled in an argon-filled glove box (Mikrouna Super 1220/750) for the electrochemical measurements of the cathode material. A mixture containing LiFePO4/C, carbon black and PTFE with a weight ratio of 80:15:5 was pressed into film and dried at 120 °C for 4 h to obtain the working electrode, which was cut into pieces with a size of 5 mm × 5 mm and pressed on a stainless mesh (electrode loading amount is ∼4 mg per piece). Lithium folio was used as anode, and separated by a Celguard 2300 microporous membrane from the working electrode, 1.0 M LiPF6 solved in EC/DMC (1:1 in volume) was used as electrolyte. The charging/discharging measurements between 2.0 V and 4.4 V vs. Li+/Li under different current densities were carried out on a battery cycler (LAND, CT2001A, China). After the cells were cycled 5 times between 2.2 and 4.4 V with a current density of 1 C, the electrochemistry impedance spectra (EIS) of these fully charged LiFePO4/C electrodes were recorded by using a CHI 618C electrochemical workstation over a frequency range from 10−2 Hz to 105 Hz with a sinusoidal excitation voltage of 10 mV.
https://doi.org/10.1016/j.matchemphys.2012.11.034_p3_3 | Fig. 1 depicts the XRD patterns of the products calcined at different temperatures. As can be seen, the precursor and the product L300 derived from calcination at 300 °C are amorphous, whereas weak diffraction peaks of olivine LiFePO4 without any detectable peak attributable to impurity phase can be observed from the product L350 after calcination at 350 °C, indicating that crystallization of LiFePO4 begins at this temperature. With enhancing the temperature to 400 °C, the product L400 shows a characteristic diffraction pattern of well-crystallized olivine LiFePO4 (JCPDS No. 81-1173). There is no obvious diffraction peak attributable to other intermediate compounds such as Li3Fe2(PO4)3 and Li3PO4, which is different from the previous literature [11], [12], [13], [18]. Upon further enhancing the calcination temperature to 500 and 600 °C, the relative diffraction peak intensities of the products L500 and L600 become stronger and sharper, indicating the increasing crystallinity [12], which can be further validated by the increasing average crystal sizes (ca. 28.6, 28.7 and 32.9 nm for the products L400, L500 and L600, respectively) calculated from the prominent (311) reflection peak by using Scherrer`s equation. The product L400-C directly derived from lithium stearate instead of stearic acid also shows an XRD pattern similar to the product L400, but its calculated average crystal size (32.1 nm) is similar to that (32.9 nm) of the product L600, and larger than that (28.6 nm) of the product L400. It indicates that the present in situ formed process of lithium stearate can retard the crystal growth of LiFePO4. The above results indicate that the crystallized LiFePO4 can be prepared at a comparatively low temperature (400 °C) compared with the previous reports [6], [7], [8], [9], [16], which is beneficial for the energy conservation in the industrial production. Download : Download full-size image Fig. 1. XRD patterns of the precursor, the products L300, L350, L400, L500, L600 and L400-C.
https://doi.org/10.1016/j.matchemphys.2012.11.034_p3_4 | Fig. 2 shows the TEM images of the obtained FePO4·xH2O, the products L400, L500, L600, and L400-C. As can be seen, the obtained amorphous FePO4·xH2O is mainly composed of quasi-spherical particles coexisting with some irregular morphologic aggregates which seem to contain loose aggregations of tiny nanoparticles (Fig. 2a), and those quasi-spherical particles show a particle size distribution in the range of 20–80 nm with mean particle size of ∼52 nm, while the product L400 mainly contains spherical particles still coexisting with few irregular morphologic aggregates (Fig. 2b), those spherical particles show more smooth surfaces and larger mean particle size (∼82 nm) with particle size distribution in the range of 35–150 nm. The mismatching between the mean particle size (∼82 nm) and the above calculated average crystal size (∼28.6 nm) for the product L400 might imply those particles observed in Fig. 3b are polycrystalline. Upon further enhancing the calcination temperature to 500 and 600 °C, the products L500 and L600 show larger spherical particles with more smooth and regular surfaces. These results reveal that enhancing the calcination temperature can increase the particle sizes of LiFePO4/C. Download : Download full-size image Fig. 2. TEM images of the FePO4·xH2O (a), the product L400 (b), L500 (c), L600 (d) and L400-C (e). Download : Download full-size image Fig. 3. HRTEM images (a, b) of the product L400 and the EDS spectra at point 1 (c) and point 2 (d) indicated in the HRTEM image (b).
https://doi.org/10.1016/j.matchemphys.2012.11.034_p3_5 | The product L400-C is composed of irregular particles with particle size distribution in the range of 22–84 nm (Fig. 2e), which is similar to the FePO4·xH2O as shown in Fig. 2a. However, this product has much serious aggregates and coarser surfaces as compared to the product L400 though they are calcined at the same temperature. It can be ascribed to the directly added lithium stearate, which has low solubility in ethanol, and then results in difficulty in the coating process as compared to the in situ formed one, and then leads to the above serious aggregation for the product L400-C. In the present preparation process, the obtained FePO4·xH2O particles and/or their aggregations as shown in Fig. 2a might act as cores for forming uniform stearic acid coating on the surface, and the lithium stearate can in situ form during the preparation of the precursor, and then a carbonaceous deposit can coat on the formed LiFePO4 particles during the following pyrolysis process. This carbonaceous layer would effectively restrict the crystal growth of LiFePO4, and then sphere-like nanoparticles with smooth surfaces and low aggregation can be obtained as observed from Fig. 2b.
https://doi.org/10.1016/j.matchemphys.2012.11.034_p3_6 | The above assumption can be further validated by the HRTEM images shown in Fig. 3. As can be seen, the product L400 shows core/shell structures with highly crystallized core and amorphous thin shell layer (∼2 nm). As can be seen from the energy dispersive spectra (EDS), the C atom percentage (33.08%) of the center (Fig. 3c) is lower than that (40.45%) of the surface (Fig. 3d) for the selected single crystal, indicating that the LiFePO4 particle is coated with thin carbon layers. Moreover, the relative high intensity of Fe signal in the particle surface also indicates that some Fe-rich compounds existing on the surface and these compounds may affect the electrochemical performances of the as-prepared material [19]. The above observations show that those highly crystallized LiFePO4 are coated by carbon layers and linked together by carbon network, thereby increasing the surface electronic connection between the LiFePO4 crystalline. The carbon layer for the product L400 is not well graphitized according to the IG/ID ratio (IG/ID = 1.42) of Raman spectrum as shown in Fig. 4, but it is still beneficial for improving the conductivity and electrochemical properties of the product, which will be further discussed in the following sections. Download : Download full-size image Fig. 4. Raman spectrum of the product L400.
https://doi.org/10.1016/j.matchemphys.2012.11.034_p3_8 | Fig. 5 shows the typical charging/discharging curves of the LiFePO4/C derived from different conditions at a current density of 1 C (170 mAh g−1). Among these products detected, the product L400 shows the highest discharge capacity of ∼160 mAh g−1 with the broadest discharge plateau at ∼3.4 V (Fig. 5c), and L400-C derived from direct addition of lithium stearate also shows a discharge capacity of ∼147 mAh g−1 (Fig. 4f), which still higher than those of the products L300, L350 and L600. The deteriorated electrochemical properties for the products L300 or L350 may stem from their amorphous or partially crystallized structures, while the decreased performances for the products L500 and L600 may be ascribed to their increasing particle sizes (as shown in Fig. 2), which would lead to the prolonged charge diffusion distance. Namely, the above results seem to confirm that the combination of small particle size and high crystallinity would be important for LiFePO4 to exhibit good electrochemical performances. Moreover, the carbon contents of the products L400, L500, L600 and L400-C were detected to be 6.90%, 6.19%, 5.80% and 4.58% by elemental analyses, respectively. This decreasing carbon content upon enhancing the calcination temperature might also influence the charge conductivity and then the electrochemical performance of the products, which can be further confirmed by the following EIS spectra. Download : Download full-size image Fig. 5. Typical charging/discharging curves of the products L300 (a), L350 (b), L400 (c), L500 (d), L600 (e) and L400-C (f) at a current rate of 1 C. These curves are plotted based on data of the 11th charging/discharging cycle.
https://doi.org/10.1016/j.matchemphys.2012.11.034_p3_9 | Fig. 6 depicts the Nyquist plots of EIS spectra for the products L300, L350, L400, L500 and L600, the insets are the equivalent circuit and the corresponding whole plots. Where, R0 is the sum ohmic resistance of the system including the electrolyte and the current collector, and Rct is charge transfer resistance between the active material and electrolyte [20]. Moreover, CPE is the constant phase element (representing the double layer and the SEI capacitances) and CPE-T is related to Li+ diffusion capability, while Zw is the finite length Warburg with a short-circuit terminus and Zw-R is mainly attributed to Li+ diffusion resistance [21]. Those EIS curves for the products L400, L500 and L600 can be well fitted with the inserted circuit, but only the semicircles in high-middle frequency region for L300 and L350 can be fitted. As can be seen from Table 1, the product L400 has the lowest Rct value, which shows a decreasing trend with enhancing the calcination temperature from 300 °C to 400 °C, and then an increasing one upon further enhancing the calcination temperature. Moreover, the product L400 also exhibits the largest CPE-T and smallest Zw-R, suggesting that L400 has the greatest Li+ diffusion capability and smallest Li+ diffusion resistance among those products tested. Those results prove that 400 °C is the optimal calcination temperature, at which not only well crystallinity but also suitable particle size and carbon content can be obtained, which is important for preparing LiFePO4/C with good electrochemical performance. Download : Download full-size image Fig. 6. EIS Nyquist plots of L300, L350, L400, L500 and L600, inset is the equivalent circuit for data fitting. Table 1. The fitted results of EIS spectra for the products L300, L350, L400, L500 and L600. Sample R0/Ω Rct/Ω CPE-T/μF Zw-R/Ω L300 2.88 161.5 150.8 – L350 5.26 96.72 83.59 – L400 5.68 54.12 272.9 254.4 L500 2.96 100.3 159.4 365.1 L600 3.32 122.9 22.79 371.1
https://doi.org/10.1016/j.matchemphys.2012.11.034_p3_10 | Fig. 7 shows the rate and cycling performances of the products L400 and L400-C at the current density changing from 1 C to 10 C (1700 mA g−1). As can be seen, the product L400 exhibits more satisfactory rate capacity and cycling performances as compared to L400-C at the current density ranges tested. The product L400 can deliver a very high discharge capacity of ∼160 mAh g−1 (>94% theoretical capacity of LiFePO4) at a current density of 1 C, and ∼96% of its initial capacity can be retained after 200 charging/discharging cycles as shown in Fig. 7c. Even at a high current density of 10 C, L400 still presents a discharge capacity of ∼100 mAh g−1 (Fig. 7a). Moreover, a high average coulombic efficiency (99.7%) can be obtained during the 200 charging/discharging cycles (Fig. 7d), indicating a good reversibility and stability of the present L400. However, the product L400-C shows a lower discharge capacity (Fig. 7b) of ∼147 mAh g−1 (at a current rate of 1 C) and ∼85 mAh g−1 (at a current rate of 10 C) as compared to the product L400. It suggests that the LiFePO4/C derived from the present in situ formed lithium stearate route shows better electrochemical performances as compared with the product derived from the direct addition of lithium stearate. Therefore, the low-temperature formation mechanism of the present LiFePO4/C nanocomposite and its precursor were further investigated in the following sections. Download : Download full-size image Fig. 7. Rate and cycling performances of the products L400 (a) and L400-C (b) at the current density changing from 1 C to 10 C in the potential window 2.0–4.4 V (vs. Li+/Li), inset is the discharge capacity (c) and its coulombic efficiency (d) of the product L400 at a current density of 1 C.
https://doi.org/10.1016/j.matchemphys.2012.11.034_p3_12 | Fig. 8 shows the FTIR spectra of the stearic acid, lithium stearate, the products L400 and its precursor. As can be seen from Fig. 8a, the characteristic absorption bands at about 1702, 1431, 1298 and 941 cm−1 can be ascribed to the CO vibration (νCO), O–H bending (δO–H), C–O vibration coupling (νC–O) and O–H out-plane bending of –COOH of the stearic acid dimer, respectively [22], [23], [24]. Although the asymmetric stretch (1579, 1557 cm−1) and symmetric stretch (1449, 1402 cm−1) of still can be observed from the FTIR spectrum (Fig. 8b) of lithium stearate [23], the characteristic peaks at 1702, 1298 and 941 cm−1 of –COOH disappear, implying that Li+ chemically bonds with in lithium stearate. The above-mentioned three characteristic peaks of –COOH are not observed in the FTIR spectra (Fig. 8c) of the precursor of the product L400, indicating that neither free stearic acid nor its hydrogen-bonded dimer exists in the precursor. Moreover, the precursor of the product L400-C, which is derived from directly adding the lithium stearate into the mixture, shows an FTIR spectrum (Fig. 8d) similar to the precursor of the product L400. Therefore, it can be further confirmed that stearic acid can react with LiOH and ultimately changes into corresponding lithium salt in the present process. Download : Download full-size image Fig. 8. FTIR spectra of stearic acid (a), lithium stearate (b), precursors of L400 (c) and L400-C (d), and the product L400 (e).
https://doi.org/10.1016/j.matchemphys.2012.11.034_p3_13 | FTIR spectrum of usually shows four fundamental modes (v1 − v4) as follows: the symmetric stretching v1 at ∼965 cm−1, the doublet v2 at 466–503 cm−1, the triplet v3 and v4 at 1051–1093 and 578–645 cm−1, respectively [23], [24]. In an olivine LiFePO4, FeO6 octahedrons are linked with tetrahedron, therefore the four fundamental modes (v1 − v4) of will split in many components due to the correlation effect induced by Fe–O units. Both precursors of the products L400 and L400-C only show a wide strong band at 1250–850 cm−1, whereas the product L400 clearly exhibits these fundamental modes (Fig. 8e) of at 971(v1), 503/473(v2), 1063/1095(v3), and 648/578 cm−1(v4), indicating the precursors are amorphous and LiFePO4/C is well crystallized after calcination at 400 °C, which is consistent with the above XRD analysis results.
https://doi.org/10.1016/j.matchemphys.2012.11.034_p3_14 | The reaction process from precursor to LiFePO4/C can be monitored through the TG/DSC curves as shown in Fig. 9. The first weight loss (∼10%) below 200 °C with corresponding endothermic peak at ∼120 °C can be attributed to the release of some adsorbed and/or crystal water. The second weight loss (∼13%) locates at 200–400 °C in conjunction with two small and wide exothermic peaks at ∼290 °C and ∼370 °C. This step may be ascribed to the lithium stearate pyrolysis, carbonization and Fe3+ reduction. The followed big exothermic peak at ∼450 °C without obvious weight loss suggests the crystallization of LiFePO4 [19]. It has been reported that the major pyrolytic products of fatty acid sodium salts are alkanes and alkenes under an inert atmosphere [15], and FePO4 is beneficial for the dehydrogenation of organic molecules in the presence of O2 at ∼400 °C by acting as catalyst [25]. However, there is not enough O2 in the present inert atmosphere to oxidize those hydrocarbons, therefore the Fe3+ may act as oxidizer and promote the carbon coatings. It seems to mean that Fe3+ salt can act as catalyst to lower the decomposition and carbonization temperatures and promote the formation of the crystallized LiFePO4/C nanocomposite in the present process, which will be further discussed in the following section. Download : Download full-size image Fig. 9. TG/DSC curves of the precursor of product L400.
https://doi.org/10.1016/j.matchemphys.2012.11.034_p3_16 | On the bases of the above discussions, the formation mechanism of crystallized LiFePO4/C nanocomposite can be proposed as follows. As mentioned above, the amorphous FePO4·xH2O nanoparticles and/or their loose aggregations can act as cores for the formation of uniform stearic acid coating on the surface, and LiOH·H2O reacts with stearic acid to form lithium stearate (so called in situ formed lithium stearate) during the preparation of the precursor. As the calcination temperature rising to 300 °C, the lithium stearate begins to decompose and Fe3+ reduction starts. During the pyrolysis process, it deposits a layer of carbonaceous on these particles. This carbonaceous layer would effectively restrict the growth of LiFePO4 nanocrystals to form sphere-like nanoparticles and conductive carbon coating, and then carbon coated crystallized LiFePO4 nanocomposite is obtained within a very short period at 400 °C. To further confirm the above proposed formation mechanism of the LiFePO4/C, the processes of lithium stearate pyrolysis and Fe3+ reduction were detected by using C1s and Fe2p XPS spectra (Fig. 10) of samples derived from different calcination temperatures. The corresponding fitting results and assignments are summarized in Table 2. Download : Download full-size image Fig. 10. XPS spectra of C1s (a) and Fe2p (b) in the LiFePO4/C derived from different calcination temperatures and holding times. Table 2. The assignments of C1s and Fe2p XPS spectra of products derived from different calcination temperatures and holding times. Peak Binding energy/eV Assignment C 1s A 282.6–282.8 Carbide B 285.2 Carbon in carbon chain C 290.0 Carbonate D 284.4–284.7 Carbon E 288.8–288.9 –COOH/–COO− F 285.7–286.2 C–O–C/C–O–P linkage Fe 2p A 709.4–710.7 Fe 2p3/2 of Fe2+ B 712.3–712.9 Fe 2p of Fe3+ C 714.6–715.5 Shake-up satellite peak of Fe 2p3/2 of Fe2+ D 723.4–724.2 Fe 2p1/2 of Fe2+
https://doi.org/10.1016/j.matchemphys.2012.11.034_p3_17 | For the product L300 derived from calcination at 300 °C for 3 h, there are three peaks (Fig. 10a) at around 282.7 (peak A), 285.2 (peak B), and 290 eV (peak C), which can be ascribed to carbide, hydrocarbon (C–H), and carbonate , respectively [26], [27]. The carbide may be attributed to the carbon bonded with active Fe3+ site at the FePO4 surfaces because FePO4 has been identified as a kind of excellent catalyst for the oxidation dehydrogenation reaction [25], [28]. The carbide peak becomes weakening upon enhancing the temperature to 350 °C, and then disappears completely after calcination at 400 °C for 3 h, suggesting the carbide species can react with other species and/or decompose at 400 °C. Peak B at 285.2 eV for the product L300 can be attributable to hydrocarbons (C–H), indicating lithium stearate or its pyrolysis products are not carbonized at 300 °C. After calcination at 350 °C (L350), this peak shifts to 284.4 eV (peak D) ascribable to the carbon existed as simple substance, indicating that the carbonization process occurs at this temperature. Peak C at 290.0 eV for the product L300 can be assigned to the or because carbonate and bicarbonate are common intermediate compounds during the carboxylate pyrolysis. After calcination at 400 °C without holding, peak C disappears and a new peak at 288.9 eV (peak E) can be observed from Fig. 10a, which can be assigned to carbon in carboxyl (–COOH)/ester (–COOC–) [27], [29]. Moreover, for the product L400 derived from calcination at 400 °C for 3 h, another new peak at 285.7 eV (peak F) appears. This peak can be ascribed to the carbon in (C–O–C) and/or C–O–P linkage, which usually can be observed from phosphoric acid activated carbon [29]. These observations indicate that some carbon atoms could chemically bond with oxygen atoms to form C–O–C or C–O–P linkage between the carbon coating layer and the LiFePO4 surfaces.
https://doi.org/10.1016/j.matchemphys.2012.11.034_p3_18 | Generally, the formation of crystallized LiFePO4 has to undergo Fe3+ reduction of FePO4. As can be seen from the Fe2p XPS spectra (Fig. 10b) of the product L300, the main peaks for Fe 2p3/2 (at 709.4 eV, peak A) and Fe 2p1/2 (at 723.4 eV, peak D) can be ascribed to the characteristic peak of Fe2+. It means that the reduction of Fe3+ begins at temperature below 300 °C, which is consistent with the above FTIR and TG/DSC results. A small peak at 712.3 eV (peak B), near to the “shake-up” satellite peak of Fe 2p3/2 (at 714.6 eV, peak C) of Fe2+, can be ascribed to Fe 2p of Fe3+. Upon enhancing the temperature, peak B of Fe3+ becomes weakening, and then disappears after calcination at 400 °C for 3 h, indicating Fe3+ can be reduced at a lower temperature compared to the previous reports [6], [7], [8], [9], [16]. According to the opinion of Chang et al. [11], if there are enough reductive agents with fast diffusion, the formation of crystallized LiFePO4 would be intrinsically a fast reaction. Possibly, FePO4 can act as the catalyst to promote the pyrolysis of the in situ formed lithium stearate and reductive gases in the present condition is released [25], [30]. By considering the lithium stearate coated on particles, the diffusion distance of these gases is only among several nanometers. These are beneficial for the fast reduction of Fe3+ and crystallization of LiFePO4 at 400 °C.
https://doi.org/10.1016/j.matchemphys.2012.11.034_p3_19 | Based on the above observation and discussion, it can be concluded that the present in situ formed lithium stearate can lower the temperature of carbonization and Fe3+ reduction, and then promote the formation of crystallized LiFePO4/C with nanosized particles. Therefore, the above satisfactory rate and cycling performances of the present LiFePO4/C nanocomposite originate mainly from the good crystallinity, small particles and enhanced electronic conductivity of the materials coated and linked by carbon layers as mentioned above. The present simple in situ formed lithium stearate-pyrolysis route is an effective method for producing LiFePO4/C nanocomposite with excellent electrochemical property in mild synthetic conditions, which may provide a feasible way for the large-scale production of LiFePO4/C cathode materials for the Li-ion batteries.
https://doi.org/10.1016/j.matchemphys.2012.11.034_p4_2 | LiFePO4/C nanocomposite is successfully synthesized through simultaneous pyrolysis and carbonization of in situ formed lithium stearate at a comparatively low temperature (400 °C). It is found that stearic acid can react with LiOH and ultimately changes into corresponding lithium salt, which could decompose at ∼290 °C and result in the reduction of Fe3+ species below 300 °C, and olivine LiFePO4 can be crystallized directly at 400 °C without obviously intermediate stages. The above low-temperature pyrolysis and carbonization of in situ formed lithium stearate can restrict the growth of LiFePO4 crystals, and the linked carbon coatings can improve the electrochemical performances of materials. The LiFePO4/C nanocomposite sintered at 400 °C exhibits good rate and cycling performance with a high discharge capacity (∼160 mAh g−1) at a current density of 1 C, and ∼96% of its initial capacity can be retained after 200 charging/discharging cycles. Even at a high current density of 10 C, the LiFePO4/C nanocomposite still presents a discharge capacity as high as ∼100 mAh g−1. The present investigation shows a promising way to prepare LiFePO4/C with good electrochemical performances at a comparatively low temperature, which is beneficial for lowering the energy/time consumptions and costs, and then for promoting its large-scale commercial production.
https://doi.org/10.1016/j.matchemphys.2012.11.062_p1_2 | Recently, much attention has been paid to olivine-structured orthophosphates LiFePO4 which is considered as a promising cathode material for li-ion batteries due to its, low cost and high theoretical capacity (170 mAhg−1), good cycle stability, excellent thermal stability as well as environment benignity [1], [2], [3], [4], [5], all of which was considered to promote application of plug-in hybrid vehicle [6], [7]. However, the low intrinsic electronic conductivity (∼10−8–10−10 S cm−1) and lithium-ion diffusivity (∼10−18 cm2 s−1) of LiFePO4 has been obstacles to electrochemical extraction of lithium and causes a steep fall in capacity at high rate, especially at elevated temperature [8], [9]. Tremendous efforts have been developed to improve the electrochemical performances of olivine LiFePO4 and surface modification is well-known as an effective way in improving the rate performance of LiFePO4 [10], [11], [12], [13], [14]. For instance, Yin et al. [10] have reported that Fe2P/FeP plays important role in enhancing the high-rate performance of the LiFePO4 cathode. Liu et al. [11] have revealed that the surface modification of LiFePO4 with CeO2 shows excellent rate capability and improved capacity retention rate at elevated temperature. Song et al. [12] have reported that the surface modified LiFePO4 by AlF3 demonstrates remarkable improvement of electrochemical reversibility and stability at elevated temperature. In contrast, nano Si with dangling bonds and abnormal electric behavior is considered to be a promising candidate as surface modification material [15]. It is expected that the HF content in electrolyte would be reduced by means of the reaction between Si (SiO) and HF and hydrogen adsorption to the silicon dangling bonds [16], [17]. In previous work [17], we have reported the improved electrochemical performances of LiFePO4 especially at elevated temperature via depositing amorphous silicon film on cathode electrode, which is more simple and effective than conventional surface modification in terms of technological process. Unfortunately, electrode-modification via evaporation deposition seems to be difficult to use widely in commercial production so far. In present work, a simple suspension mixing process is employed to disperse nano-size Si particles in the LiFePO4 matrix. Compared to the pristine LiFePO4, LiFePO4/Si composites exhibit better cyclability and higher rate performances especially at elevated temperature.
https://doi.org/10.1016/j.matchemphys.2012.11.062_p2_3 | Carbon-free LiFePO4 is prepared by a conventional hydrothermal method with LiOH·H2O, FeSO4·7H2O and H3PO4 as starting material. In a typical synthesis, the desired amount of FeSO4·7H2O and H3PO4 are dissolved into deionized water under vigorous stirring and subsequently adding LiOH solution drop by drop. The molar ratio of Li:Fe:P in the precursor solution was 3:1:1 and the concentration of Fe2+ in the reaction solution is controlled to be 0.8 mol L−1. The obtained mixture solution is transferred into Teflon-lined autoclave up to 80% of the total volume and heated at 170 °C for 8 h. After being cooled to room temperature, precipitates are collected by filtration and dried at 110 °C for 5 h under vacuum. The dried sample is sintered in a tube furnace at 700 °C for 6 h under Ar atmosphere to obtain final LiFePO4 powder. LiFePO4/Si composites are synthesized via mixing desired amounts of LiFePO4 particles with nano-sized Si particles in alcohol under ultrasonic-treatment for 12 h and subsequently dried at 110 °C for 12 h in a vacuum oven.
https://doi.org/10.1016/j.matchemphys.2012.11.062_p2_4 | The phase identification of the pristine LiFePO4 and LiFePO4/Si powders is conducted with an X-ray diffractometer (XRD, Rigaku MiniFlex II) using CuKα radiation (λ = 0.15405 nm) and Raman spectroscopy using Renishaw spectrometer. The morphology of the composites is studied with a scanning electron microscope (SEM, JSM-7500F, Japan).
https://doi.org/10.1016/j.matchemphys.2012.11.062_p2_6 | The working electrode is prepared by homogeneously pasting a slurry containing 80 wt.% active material, 10 wt.% super-P and 10 wt.% polyvinylidene fluoride (PVDF) dissolved in N-methyl-2-pyrrolidone on an Al foil and subsequently dried in vacuum at 110 °C over night. The coin cells (R2025) are assembled in an argon-filled glove box (Mikrouna, Super 1220/750, China) with Li metal lithium as a counter electrode, Celgard 2300 microporous polyethylene membrane as the separator and 1M LiPF6 in a mixture of ethyl carbonate (EC) and dimethyl carbonate (DMC) (1:1 in vol. ratio) as the electrolyte. Galvanstatic charge/discharge measurements are carried out in the voltage range of 2.5–4.2 V with a CT2001A cell test instrument (LAND Electronic Co.). Cyclic voltammograms (CV) and electrochemical impedance spectra (EIS) measurements are performed by electrochemical workstation (CHI660C). The CV measurement is carried out between 2.5 and 4.2 V, and the EIS analysis is recorded in a frequency range from 10 mHz to 100 kHz with an amplitude of 5 mV.
https://doi.org/10.1016/j.matchemphys.2012.11.062_p3_3 | Fig. 1 shows XRD patterns of (LiFePO4)x/(Si)y (x/y = 100:0, 98:2, 95:5) composites, denoted as Sample A, B and C, respectively. All the observed diffraction peaks of pristine powder can be well indexed well based on an olivine-type phase structure with a space group of Pmnb (JCPDS No. 40–1499), indicating the successful synthesis of phase-pure LiFePO4. The diffraction pattern of LiFePO4/Si is identical to those of the pristine sample besides additional diffraction peaks, which correspond to those of Si (JCPDS No. 27-1402) [18]. Download : Download full-size image Fig. 1. XRD patterns of the as-prepared Sample A, B and C.
https://doi.org/10.1016/j.matchemphys.2012.11.062_p3_4 | Fig. 2 present the typical SEM micrograph of the pristine and LiFePO4/Si composites, respectively. It can be seen that LiFePO4 particle in all samples have a polyhedral shape with the mean particle size about 1 μm. In comparison, some nanoparticles (∼50 nm) are found to disperse in the LiFePO4 matrix for Sample B or C, which are expected to be Si nanoparticles. Download : Download full-size image Fig. 2. SEM photographs of (a) Sample A, (b) Sample B and (c) Sample C composites.
https://doi.org/10.1016/j.matchemphys.2012.11.062_p3_5 | To further examine the phase information in LiFePO4/Si, the samples are characterized by Raman spectroscopy using radiation 785 nm (Fig. 3). The Raman spectra for the pristine LiFePO4 and Si are also present for comparison. It is obvious that the Raman spectra of LiFePO4 and LiFePO4/Si are dominated by the stretching and bending vibration modes of ions FeOx groups [19], [20], [21]. For Samples B and C, the peaks around 292 cm−1, 520 cm−1 and 927 cm−1 are also observed, which are characteristic for Si [22] and indicate the presence of Si in LiFePO4/Si composite. In addition, the peak around 508 cm−1 lower than that of native silicon (520 cm−1) indicates the presence of native oxide (SiOx) layer on the surface of Si [23]. Download : Download full-size image Fig. 3. Raman spectra of Sample A, B and C and pristine silicon, respectively. Download : Download full-size image Fig. 4. Rate capability of Sample A, B and C at 25 °C.
https://doi.org/10.1016/j.matchemphys.2012.11.062_p3_7 | Fig. 4 shows the discharge capacities vs. cycle number of LiFePO4 and LiFePO4/Si cathodes at 0.2, 0.5C, 1 and 2 C rate (1C = 170 mAhg−1) between 2.5 and 4.2 V at 25 °C. With the incorporation of nano-sized Si, LiFePO4/Si shows better rate performance than that of the pristine one. Sample B exhibits best electrochemical performances (0.2C: 145 mAhg−1; 0.5C: 138 mAhg−1; 1C: 133 mAhg−1; 2C: 114 mAhg−1, respectively). It is believed that the incorporation of Si nanoparticles in LiFePO4 would facilitate the electrochemical insertion/extraction process of Li+ ion, especially at high rate.
https://doi.org/10.1016/j.matchemphys.2012.11.062_p3_8 | To get insight into the reason behind the enhancement of electrochemical performance with nano-sized Si incorporation, the stability of LiFePO4 and LiFePO4/Si is systematically investigated. Fig. 5(a) and (b) present the capacity cyclability of Samples A, B and C at 0.5C and 25 °C and 60 °C, respectively. Larger capacities are found at 60 °C than those at 25 °C, which might result from the increased lithium diffusion rate and electron transfer activity at elevated temperature [24], [25]. Compared to LiFePO4/Si, LiFePO4 is found to be more pronounced with cycling, especially at elevated temperature. Sample C demonstrates best cyclic reversibility at both testing temperature. It is well-known that the dissolution of Fe from LiFePO4 in LiPF6 electrolyte should be responsible for the severe capacity fade, especially at elevated temperature [26], [27]. The dangling bonds of Si and fluorosilica compounds formed during cycling are expected to suppress the erosion of olivine LiFePO4 particles by the electrolyte. With the presence of dangling bonds in Si, H+ concentration in the electrolyte would be suppressed due to the hydrogen adsorption [23]. On the other hand, fluorosilica compounds such as [ H3O+ 2H2O] and [ H3O+ H2O] [28], formed on the surface of LiFePO4 particles during the charge/discharge process, would act as a barrier to the interaction between the LiFePO4 and the electrolyte and subsequently suppress the dissolution of Fe2+ from olivine phase. The improvement on cyclic reversibility indicate that nano-sized Si particles functions as a protective film, which effectively suppresses the surface erosion caused by HF in the electrolyte and consequently enhance the cyclic stability of the electrode. Similar phenomena have been reported in other systems [27], [29]. Download : Download full-size image Fig. 5. Cycling performances of Sample A, B and C at 0.5C in (a) 25 °C and (b) 60 °C.
https://doi.org/10.1016/j.matchemphys.2012.11.062_p3_9 | The typical cyclic voltammogram profiles of Sample A, B and C, collected at a scanning rate of 0.1 mVs−1, are shown in Fig. 6. The well-defined reaction peaks of the pristine LiFePO4 at 3.754/3.06 V can be attributed to the Fe3+/Fe2+ redox couple transformation [25]. The main Fe3+/Fe2+ redox peaks of Sample B and C are located at 3.667/3.192 V and 3.684/3.168 V, respectively. The decrease in the redox potential separation indicates the electrode reactivity and Li+ diffusivity are improved by the nano-sized Si incorporation. Moreover, the sharpest shape and most symmetry of the oxidation-reduction peaks for Sample B suggests (LiFePO4)98/(Si)2 has best electrochemical performance. Download : Download full-size image Fig. 6. Cyclic voltammograms of Sample A, B and C in the voltage range of 2.5–4.2 V at scan rates of 0.1 mVs−1.
https://doi.org/10.1016/j.matchemphys.2012.11.062_p3_10 | Fig. 7 presents the charge–discharge profiles of cells containing Sample A, B and C, which is carried out from 0.2 to 2C between 2.5 and 4.2 V vs. Li+/Li. All samples demonstrate typical flat charge/discharge plateaus around 3.4 V, corresponding to the Fe2+/Fe3+ redox reaction. It is clear that Sample B shows a slowest enlargement in electrochemical polarization as the charge/discharge rate increases, shown in Fig. 7(d), indicating the best reaction kinetics. The results suggest that the conductivity between LiFePO4 can be enhanced with the incorporation of nano-sized Si particles, which consequently results in superior rate capability of the cells [30], [31]. Download : Download full-size image Fig. 7. Charge-discharge profiles of (a) Sample A, (b) Sample B and (c) Sample C at various rate at 25 °C. (d) The relationship of electrochemical polarization and C-rate for all samples.
https://doi.org/10.1016/j.matchemphys.2012.11.062_p3_11 | Fig. 8 shows typical impedance spectra of Sample A, B and C in the fully discharged state after 50 cycles at 0.5C rate in 25 °C and 60 °C, respectively. The overall shape of Nyquist plots for all samples are composed of a depressed semicircle at high frequency region and a straight line at low frequency region. The intercept of the depressed semicircle at high-frequency region on the real axis is assigned to the total interfacial resistance consisting of the resistance of charge transfer at the solid–film interface and the resistance of Li+ migration through the SEI film [32], and the straight line is attributed to the diffusion of the Li+ into the bulk of the electrode material [33]. The impedance spectra are fitted with an equivalent circuit as shown in Fig. 8(c), where the symbols, Rs, Rf, Rct, and Zw, denote the solution resistance, contact resistance, charge-transfer resistance and Warburg impedance, respectively [34]. The fitting results of Re, Rf, and Rct of Sample A, B and C (shown in Table 1, Table 2) indicate that the Rf and Rct values of Si-containing composites are smaller than those of LiFePO4, indicating that the presence of Si nanoparticles significantly suppresses the rise of both of the surface film resistance and charge transfer resistance. Download : Download full-size image Fig. 8. EIS profiles of Sample A, B and C after 50 cycles at 0.5C in (a) 25 °C and (b) 60 °C; (c) equivalent circuit used for fitting the experimental impedance data. Table 1. Impedance parameters of samples A, B and C after 50 cycles at 0.5C in 25 °C. Rs (Ω) Rf (Ω) Rct (Ω) (cm2 s−1) Sample A 8.113 396.6 271.4 2.72 × 10−13 Sample B 6.647 307.8 123.2 7.16 × 10−13 Sample C 4.406 218.8 204.7 5.25 × 10−13 Table 2. Impedance parameters of samples A, B and C after 50 cycles at 0.5C in 60 °C. Rs (Ω) Rf (Ω) Rct (Ω) (cm2 s−1) Sample A 5.372 942.6 984.2 6.79 × 10−14 Sample B 5.447 580.1 121.0 3.20 × 10−13 Sample C 34.44 875.0 175.7 8.77 × 10−14
https://doi.org/10.1016/j.matchemphys.2012.11.062_p3_12 | An oxide film on the surface of Si nanoparticles is considered to be responsible for the improvement of the electrical conductivity of the electrode. Some silicon atoms are expected to enter into the oxide phase and be partially oxidized near the silicon/oxide interface region [35]. The partially oxidized silicon atoms have relatively high energy levels and are capable of injecting electrons into the conduction band and generating a current at the end of the oxide dissolution induced by HF [17], [28]. As a result, the rate performance and cyclic reversibility of LiFePO4 are enhanced with the incorporation of Si nanoparticles, especially at elevated temperature. However, fluorosilica compounds with poor electronic conductivity form on the surface of LiFePO4 particles in the process of oxide dissolution, which in reverse decreases the charge-transfer process among LiFePO4 particles. Therefore, LiFePO4/Si composite with more Si amount has lower electronic conductivity regardless of its improvement on the cyclability and rate performance.
https://doi.org/10.1016/j.matchemphys.2012.11.062_p3_13 | The chemical diffusion coefficient of Li+ ( ) can be calculated by the following equation [36]: where R, T, A, F, C and σw are gas constant, absolute temperature, the area of the electrode surface, Faraday`s constant, Li+ molar concentration and Warburg coefficient, respectively. The corresponding diffusion coefficients ( ) are listed in Tables 1 and 2, respectively. It is found that Sample B has the largest Li+-ion diffusion coefficient both at 25 °C and 60 °C, which is well consistent with the electrochemical performance measurements.
https://doi.org/10.1016/j.matchemphys.2012.11.062_p4_2 | LiFePO4/Si composites are synthesized by hydrothermal reaction and a simple milling isopropanol mixtures process. In comparison with the pristine LiFePO4, LiFePO4/Si demonstrates better cyclability and higher rate capability, especially at elevated temperature. (LiFePO4)98/(Si)2 exhibits superior electrochemical performance, especially at elevated temperature (150 mAhg−1, 0.5C, 60 °C). The enhancement via Si incorporation could be mainly attributed to the lower charge-transfer resistance and higher lithium diffusion coefficients of Li+ ions. In addition, the dangling bonds of Si and fluorosilica compounds are responsible for suppressing the dissolution of Fe2+ from olivine phase, resulting in reducing capacity fading and enhancing performance at high rate.
https://doi.org/10.1016/j.matchemphys.2013.04.020_p1_2 | The lithiated olivine phosphates are widely attracted new-generation of cathode material for Li-ion rechargeable batteries owing to its numerous advantages such as high energy density, low cost, and environmental friendliness [1]. Within the family of olivine phosphate structures, the LiFePO4 (LFP) is the most commonly preferred cathode material than others because of its high gravimetric energy density (theoretical specific charge capacity of 170 mAh g−1), which enables it to substitute the toxic and expensive LiCoO2 material usually employed in commercial lithium-ion batteries. During lithium-ion extraction and insertion, the active material undergoes a two-phase transition between LiFePO4 and FePO4, with a flat voltage profile of about 3.4 V versus Li/Li+. From the safety point of view, the LFP has more technological advantages than LiCoO2 and other metal-oxide cathode materials. Additionally, the LFP cathode materials lie in its tolerance to overcharge/discharge and less prone to thermal runaway [2], [3]. In spite of its superior performances, still LFP material has to overcome some of the barriers for the practical applications. Among the various issues, the most important concern is its low intrinsic electronic conductivity as well as slow lithium-ion diffusion across the LiFePO4/FePO4 phase boundary during charge/discharge process limits the rate performance of these materials. Both the delithiated and lithiated phases are wide-gap insulator that limits the hopping transport of electrons between the Fe2+ sites. The slow diffusion rate of Li-ion has been attributed to the variety of materials properties such as large miscibility gap, dimensionality, and nature of defect sites [4], [5], [6], [7], [8].
https://doi.org/10.1016/j.matchemphys.2013.04.020_p1_3 | In order to improve the electronic conductivity, various approaches like carbon coating around the particles, nanosizing, off-stoichiometric synthesis and, aliovalent doping into the olivine structure has been carried out [9], [10], [11], [12], [13]. It is known that in LFP the presence of trace amount of carbon/Fe2P/FeP can also lead to enhanced electronic conductivity [11], [14]. However, in this context, it is worth to mention that only very few reports have revealed about the presence of impurity phases and others not [11], [12], [13], [14], [15]. Additionally, various synthesis procedures are developed to minimize the particle size and to obtain a uniform size distribution with a minimal impurities [16], [17], [18], [19], [20], [21], [22], [23]. In spite of different synthesis methods developed recently, still the most commonly preferred route is solid state synthesis due to its straightforward procedures. In fact, some of the reported methods are unrealistic to expand to large scale applications owing to complicated synthesis conditions involved in it [16], [17], [18], [19], [20], [21], [22], [23]. Therefore, it is critical to develop facile and efficient synthesis routes for the practical application of LFP materials. Recently, it has been reported that the LFP prepared in a single step at lower temperatures resulted with a significant amount of impurity phases of Fe3O4 [24].
https://doi.org/10.1016/j.matchemphys.2013.04.020_p1_4 | In this contribution, we report the facile synthesis of LFP samples in a single step by solid state reaction without any trace amount of secondary phases with different particle sizes. In order to reach better performance characteristics of LFP at ambient temperature, the work has been focused toward obtaining nano-sized particle as in this regime various new properties emerges. Nevertheless, the reliability of the electronic transport in LFP requires elimination of secondary phases completely through the appropriate synthesis procedures, as we do here. A simple correlation between optical band gap, electronic conductivity and the particle size has been observed. The variation of the optical band gap and dc electronic conductivity with particle size is attributed to the quantum confinement effects.
https://doi.org/10.1016/j.matchemphys.2013.04.020_p2_2 | LiFePO4 was synthesized by a facile and modified solid state synthesis procedure using lithium carbonate (Li2CO3) (Sigma Aldrich, 99.997%), iron (II) oxalate dehydrate (FeC2O4·2H2O) (Sigma Aldrich, >99.99%) and ammonium di-hydrogen phosphate (NH4H2PO4) (Sigma Aldrich, 99.999%) in stoichiometric ratio. The precursors were weighed, thoroughly mixed and grinded in an agate mortar and pestle without any additive for 4 h to ensure the homogeneity of mixture. The fine powder thus obtained was kept in a furnace at 550 °C for 12 h in a reducing atmosphere (N2 with 10% H2) and then cooled down to the room temperature and it gave us average particle size 150 nm. Additionally, we have obtained three other particle sizes (450 nm, 750 nm and 1000 nm) by changing synthesis parameter and are listed in Table 1. The powder thus obtained was of light brown in color showing the absence of Fe3+ impurities in the present investigation.
https://doi.org/10.1016/j.matchemphys.2013.04.020_p2_4 | Structural analysis and phase formation of all the four samples were confirmed by a powder X-Ray Diffractometer (XRD) using Rigaku MINIFLEX II series equipped with Cu Kα radiation source (λ = 1.5406 Å) in steps of 0.02° with a scan rate of 3° min−1. To gain further insight into site occupancies and to extract appropriate microstructural information from the diffraction pattern, careful Rietveld analysis of XRD data were carried out with the FullProf suite software. Further phase purity of the samples was confirmed by Raman and FTIR Spectroscopy. The room temperature Raman spectra of LFP samples were recorded in the 180° back scattering geometry, using a 785 nm excitation of air-cooled Argon Ion laser (Renishaw InVia Reflex Micro Raman Spectrometer). The spectrometer was equipped with a single monochromator with a Peltier-cooled CCD (Renishaw InVia Reflex). Spectral resolution of the instrument was better than 1 cm−1 and the incident power was adjusted to 3 mW for all the samples. Fourier Transform Infra-Red Spectroscopy (FTIR) was recorded with Perkin Elmer FTIR system spectrum GX in transmittance mode. The IR spectra`s were run on KBr Pellets with weight ratio of sample to KBr of 1:100 and the spectral resolution of 4 cm−1. The morphology and size of all the four samples were characterized by the FEI Tecnai™ Transmission Electron Microscope (TEM) (TECNAI G2 T30 U-TWIN) and had been attached with a double-tilt holder (±70°) along with an EDX analyzer under an accelerating voltage of 300 kV (with the resolution of 0.19 nm). The images were recorded using a CCD camera (Gatan) and Fourier transform (FT) patterns have been conducted using a digital micrograph (Gatan).
https://doi.org/10.1016/j.matchemphys.2013.04.020_p2_5 | The electrical conductivity measurements were carried out on pellets of 13 mm diameter and thickness of 1 mm sputtered with silver target onto each surfaces by using a Novocontrol α-S high-resolution dielectric analyzer in a frequency range from 10 mHz to 1 MHz. Diffuse reflectance measurement was done using a Thermoscientific Absorption Spectrophotometer in the wavelength range of 200–1100 nm to calculate the optical band gap and to validate the obtained electrical conductivity data of different particle sizes.
https://doi.org/10.1016/j.matchemphys.2013.04.020_p3_3 | Fig. 1 shows the typical XRD pattern of the LFP sample with varying particle sizes in the present investigation. The prepared samples are almost free from any impurity phases and the compositions that are close to the stoichiometric, which show only reflections due to the single-phase LFP. Further information has been obtained by carrying out the Rietveld-refinement analysis and extracted the unit cell parameters of all the particle sizes are listed in Table 1. In Fig. 2, we present the experimental powder XRD pattern (filled square) of 1000 nm and 750 nm sample compared with its Rietveld-refined profile (solid line) and the difference curve. All the XRD patterns are entirely indexed in the space group of Pnma and we obtained lattice constants a = 10.310(9) Å, b = 5.997(3) Å, c = 4.692(9) Å for 1000 nm particle size. The estimated lattice constants are in excellent agreement with the literature and it corresponds to the orthorhombic structure [25]. The particle size dependence can also be seen on the obtained XRD pattern, where an increase in particle size leads to decrease in the peak width suggesting that the growth of grains size [26], [27]. In addition, the crystallite size have been calculated by using the Scherrer relation along the four different planes (viz. 101, 111, 211, 311) for each particle and are listed in Table 2. Download : Download full-size image Fig. 1. Room temperature XRD pattern of LFP samples with different particle sizes. Increase in the peak sharpness is observed with increase in particle size. Download : Download full-size image Fig. 2. The experimental powder XRD pattern (filled square) of LFP with particle size of (a) 1000 nm and (b) 750 nm sample compared with its Rietveld-refined profile (solid line) and the difference curve (bottom curve) taken at room temperature. The vertical markers below the diffraction pattern indicate positions of possible Bragg reflections. Table 2. Crystallite size calculated using Scherrer formula for various particle sizes along four different facets. Particle size (nm) Crystallite size (nm) (101) Facet (111) Facet (211) Facet (311) Facet 150 33 30 32 30 450 40 41 41 42 750 50 45 46 46 1000 58 56 56 59
https://doi.org/10.1016/j.matchemphys.2013.04.020_p3_4 | The surface morphology and shape of all the particle sizes have been studied by TEM and we present representative of two different particle sizes in Fig. 3. Based on the TEM analysis, the average particle sizes were identified as of 1000 nm, 750 nm, 450 nm and 150 nm. Additionally, selective area electron diffraction (SAED) pattern has been carried out on the two representative samples (150 and 450 nm) and are illustrated along with TEM images. The bright spots represent the diffraction pattern and confirm the crystallinity of our as prepared samples. In addition, it is clear that particles are oriented along a particular zone axis. The estimated crystallite size variations are consistent with the particle size revealed by TEM measurements. Thus, we confirm that the obtained particle sizes are homogeneously distributed and estimated lattice parameters are similar to those reported in the literature [25]. Download : Download full-size image Fig. 3. TEM images and SAED pattern of representative two different particle sizes, (a) 450 nm and (b) 150 nm.
https://doi.org/10.1016/j.matchemphys.2013.04.020_p3_6 | In order to obtain the local molecular structure and to indentify the presence of any impurity phases in LFP, we have characterized all the particle sizes by FTIR in the spectral range of 150–1300 cm−1 shown in Fig. 4. It is interesting to note that the observed vibrational bands are analogous to the earlier work on LFP [28], [29] and confirms to be intrinsic vibrational modes of LFP material expect minor changes in the intensity level. Additionally, we notice that a systematic shift in band positions at low/high frequencies while varying particle size. It is known that the bands in the range 400–650 cm−1 are bending modes (ν2 and ν4) involve mainly O–P–O symmetric and anti-symmetric part as well as Li-ion vibrations. In particular, the band at 396 and 547 cm−1 corresponds to translations of vibration of lithium-ions within the cage of PO43− ions, which shows the pronounced changes in the band width while varying the particle size. On the other hand, the stretching modes (ν1 and ν3) involve the symmetric and anti-symmetric part of the P–O bonds and this accounts for the spectra observed in the region 900–1200 cm−1. In this case, the vibrational modes are originated from the intra-molecular vibrations of the PO43− anion i.e. the internal vibrations of phosphate units and the displacement involve with the oxygen atoms. Furthermore, we do not observe any other vibrational bands that are associated with Li3PO4, P2O7 or P3O10, which reflect the absence of phosphate related impurity phases in the present investigation. It is interesting to note from the IR spectra that the vibrations associated with internal modes become sharper with decreasing the particle size. In contrast, we observe opposite behavior in the external optic modes where they become broadened. Therefore, the effect of confinement on the optical phonons clearly shows distinct behavior in the internal and external modes. Download : Download full-size image Fig. 4. FTIR transmittance spectra of LFP samples with different sizes recorded at room temperature.
https://doi.org/10.1016/j.matchemphys.2013.04.020_p3_7 | The effect of confinement on internal and external modes can also be observed in FTIR spectra with different particle sizes. The high frequency region corresponding to internal vibrations of PO43− anion and do not show any change or shift in the band positions with particle size. On the other hand, the bands in lower frequency regime show a significant change in band position. With decrease in particle size, the band at 547 cm−1 shows the pronounced broadening and suggest that the lesser interactions of Li-ions which can be accounted only if Li-ions have increased number of defects or interstitials which in turn will help in increasing ionic conductivity aspect as already suggested by Islam and Ceder [6], [8]. Furthermore, the band at 396 cm−1 is involved with Li-ion motion and it shows significant shift of about 10 cm−1 for 150 nm sample with respect to 1000 nm particle size. These results indicate that energy requirement for Li-ion motions become reduced and thereby enhancement in the Li-ion conductivity, a positive aspect with respect to cathode material at reduced particle size. Similarly, other two low frequency bands viz. 348 and 193 cm−1 corresponds to Fe2+ motion can be seen in 1000 nm particle size but it diminishes with decreasing the particle sizes. Since, the Fe2+ related defects increases with decrease in the particle size, which could have negative impact on the lithium-ion motion for particle size below 200 nm. These results are in accord with the theoretical model predictions that iron related defect sites would block the Li+ conduction pathway [8]. The most interesting feature emerge from the FTIR data with lower particle sizes that the band at 175 cm−1 corresponding to phonon vibrations of LFP and it disappears with increasing the particle size [29]. With an enhanced thermal vibration for the lower particle size can lead to the generation of more surface defects, which could be of formation of Li–Fe antisite defect pairs.
https://doi.org/10.1016/j.matchemphys.2013.04.020_p3_9 | The Raman spectroscopic studies on the investigated samples confirm the absence of any impurity phases as well as any other precursors in the obtained samples. The room temperature Raman spectra of LFP with different particle sizes are illustrated in Fig. 5a. The nature and behavior of the vibrational modes for the typical olivine structure have been studied and described earlier [29], [30], [31], [32], [33], [34], [35]. The olivine structure belongs to spectroscopic group of D2h16, where the primitive cell is centrosymmetric with formula units of PO43− and all the cations are distributed on octahedral 4a, 4c and tetrahedral 4c sites (Wyckoff notation), respectively. In olivine phosphates, the Raman active vibrational modes can be divided into two classes, i.e. internal and external modes with respect to the PO43− unit. The internal modes are mainly due to the intra-molecular vibrations of PO43− units, which correlate between the motions of the phosphate anions within the unit cell. Thus, the resulting Raman spectra is highly dominated by the stretching and bending modes of PO43− units and are being located in the high frequency part of the spectrum. Experimentally, we observe in the present study the intense peak at 950 cm−1 is due to the symmetric stretching vibrations, while the two other bands at 998 and 1075 cm−1, respectively, and are correspond to an anti-symmetric stretching vibration. It is known that the confinement results in asymmetric broadening and shift of the optical phonon Raman line, as we observe here. Download : Download full-size image Fig. 5. a. The Raman spectra of different sized LFP samples at room temperature. The peaks corresponding to Fe–O–P and PO43− group are marked. b. Comparison of Raman spectra of LFP samples in a narrow scale showing the change in peak width as a function of particle sizes.
https://doi.org/10.1016/j.matchemphys.2013.04.020_p3_10 | At low frequencies, the vibrational modes are due to the external one, or lattice vibrations, occur below 700 cm−1. These modes are the vibrations of the entire lattice as observable at low frequencies ≈400 cm−1 mainly due to the translational motions of PO43− and Fe2+ ions [28], [29]. The vibrational bands at 575 and 630 cm−1correspond to Fe–O stretching and 395 and 450 cm−1 represent the Fe–O–P bending modes show the significant difference in the intensity with particle size. It has been suggested that the motion of Li-ions gives very weak contributions at the low frequencies; however, we cannot simply ignore the strengthening of band at 300 cm−1 with decreasing the particle size. The decrease of particle size leads to increase of surface energy contributions, which leads to the formation of more number of defects and are available for the lithium-ions. Therefore, we suggest that the band at 300 cm−1 is due to the lithium-ion motions coupled with PO43− ions and it increases with decreasing the particle size. Thus, all these features suggesting that the broadening of Raman bands (Fig. 5b) and growth of band at 300 cm−1 with decrease in particle size provides an evidence of decrease in lifetime of phonons and an existence of defects in the lattice sites within the LFP crystallites. Additionally, it is important to note that the presence of carbon in the samples can be seen by the existence of small hump ≈1350 cm−1 and its intensity increases with decrease in the particle size. However, the carbon content does not penetrate or make any chemical bond with LFP, as we see from the dc electrical conductivity or optical band gap studies on the LFP sample because the total amount of carbon is itself less than 1 wt% of LiFePO4.
https://doi.org/10.1016/j.matchemphys.2013.04.020_p3_12 | In Fig. 6 we illustrate the measured dc electronic conductivity of LFP samples at 313 K for four different particles and it varies between 3 × 10−11 and 2 × 10−10 S cm−1. The measured dc conductivity values are in agreement with some of the earlier works [10], [11], [36] and deviate with others [37]. The reason for the difference in the dc electronic conductivity of LFP sample can be attributed to various factors such as carbon content, metallic impurity phases etc. However, in the present work we do not observe any such contribution to the measured dc electronic conductivity of LFP samples, which is then intrinsic property of LFP. In olivine phosphates, the charge transport takes place by small polaron migration generated by hopping of charge carrier results the Fe2+ to Fe3+. Download : Download full-size image Fig. 6. The room temperature dc electronic conductivity and an optical band gap of LFP sample with different particle sizes.
https://doi.org/10.1016/j.matchemphys.2013.04.020_p3_13 | It is clear from the Fig. 6 that the dc conductivity decreases with decreasing the particle size. Additionally, to support our electrical conductivity measurements on LFP samples, we have measured optical band gap by using diffuse reflectance spectroscopy. The measured optical band gap of LFP samples with different particle size is depicted in Fig. 6. Remarkably, it is observed that the optical band gap increases with decreasing the particle size and is corroborate with dc electrical conductivity data. Furthermore, it is worth to mention that the measured optical band gap values are smaller than those reported in the literature [38], [39]. Thus, both the electrical conductivity and optical band gap obtained from the present investigation are an intrinsic property of LFP sample and their variation with particle size is ascribed to quantum confinement effect.
https://doi.org/10.1016/j.matchemphys.2013.04.020_p3_14 | Based on the above structural information, the present investigation allows us to provide more insights into the dependence of the electronic conductivity of the samples with their particle size. The correlations between the particle size and transport properties would shed more lights into the design of newer material/composition with improved performance characteristics. We suggest that the charge (electron/hole) transport in LFP is ascribed in the form of localized small polarons rather delocalized character due to the hopping of charge carrier results the Fe2+ to Fe3+.
https://doi.org/10.1016/j.matchemphys.2013.04.020_p3_15 | It is likely that the electron transport involved in LFP is not delocalized character rather localized small polarons. More traditionally, the polaron problem has been investigated in three-dimensional solid state system based on Holstein model [40]. However, in low dimensional systems, due to the strong confinement effect on electrons and phonon vibrational modes, the polaron effects becomes more significant and quite different from those of the bulk materials. In the present study, we find that effect on confinement on phonons is more pronounced (ΔEgopt ≅ 1.1 eV) than polarons effects (0.5 order change in the conductivity). Since, the transition of electron from the valence band to conduction band is phonon-assisted Fe2+ → Fe3+ intra-atomic transition at the origin of the optical gap, allowing for the local distortion in the lattice upon changing the valence state of Fe site. Recently, theoretical investigations have been carried on the polarons in n-dimensional crystals and suggest the polaron effect will be enhanced as the dimensionality of the system reduces [41]. These results thus suggest that going down in particle size for pure olivine LiFePO4 is not beneficial for the electronic conductivity aspect as it led to the decrease in conductivity. To conclude more detail about the charge transport mechanism in LFP sample with their particle size dependence can only be cleared by studying defect related experimental study along with temperature dependent conductivity measurements.
https://doi.org/10.1016/j.matchemphys.2013.04.020_p4_2 | A facile method has been developed for the synthesis of LFP with different particle sizes. The prepared samples are found to be devoid of any secondary phases, which is essential in understanding the transport mechanism of olivine phase material. The FTIR and Raman spectroscopy results reveal the observed vibrational modes are intrinsic part of LFP samples. Remarkably, the effect of confinement on the optical phonons is intrinsic and it shows distinct behavior in the internal and external modes with respect to (PO4)3− ions. The results obtained by impedance spectroscopy and diffuse reflectance measurement reflect the effect of particle size on the measured dc conductivity and band gap and are complement with each other. The variation of dc conductivity and optical band gap reveals the systematic trend and their dependence on particle size are ascribed to the quantum confinement effect.
https://doi.org/10.1016/j.matchemphys.2013.06.012_p1_2 | The lithium-ion battery assembled with phosphor-olivine LiFePO4 (LFP) based cathode material possess long cycle life and high service voltage, and have been recognized as one of the most attractive power supplies for electric vehicle and hybrid electric vehicle [1], [2]. It is well known that the ionic diffusion and electron conductivities can be remarkably improved by doping appropriate functional material to LFP, and the ameliorated microstructure is achieved which shortens the transmission distance of lithium ions and prevents the collapse of the crystal lattice [3], [4], [5], [6], [7]. And to prepare LiFePO4 at a low cost and efficiently, the hydrothermal synthesis is well studied by many researchers [8], [9], [10], [11], [12], [13], [14], [15], [16]. Their results demonstrate that the particle size and conductivity of LFP can be controlled by appropriate additive, such as CTAB, ascorbic acid and carbon nanotube under hydrothermal conditions and the appropriate temperature is necessary. H.K. Liu et al. mixed LFP with commercial ZnO powders through solid route and considered that the doped zinc ions protect the LFP crystal from shrinking [17]. This kind of “pillar” effect provides more space for the movement of lithium ions. Consequently, its conductivity is enhanced and the lithium-ion diffusion coefficient is boosted after doping. These favorable changes are beneficial for the electrochemical performance of LFP, including the discharge capacity and rate capability. This paper presents our recent study about ZnO-doped LFP fabricated through a convenient hydrothermal route which is used as cathode material of lithium-ion battery. The doping effect of ZnO on the microstructure and the electrochemical properties of LFP were also involved.
https://doi.org/10.1016/j.matchemphys.2013.06.012_p2_4 | The ZnO precursor was prepared by adding LiOH solution to Zn(Ac)2 solution under magnetic stirring for 1 h in ice-water bath to form Zn(OH)2 precipitations, which would generate ZnO in the following hydrothermal reaction. The molar ratio of Zn2+:OH− in the above solution was 1:2.
https://doi.org/10.1016/j.matchemphys.2013.06.012_p2_5 | To prepare the LFP precursor, LiOH solution and H3PO4 were mixed in a beaker by magnetic stirring for 2 h in ice-water bath to obtain Li3PO4 white colloids. Then the colloidal Li3PO4 were mixed with the ZnO precursor and magnetic stirred for 30 min, followed by adding FeSO4 solution to form a dark green mixture under nitrogen bubbling. The molar ratio of Li+:PO43+:Fe2+ was 3.05:1:1 and the nominal concentration of ZnO in LFP was 2.5 wt% from which we can learn that the total amount of the Zn (II) ions is 2.01 wt% in the doped sample. Next, the mixture was quickly transferred into an autoclave, which was sealed and heated at 180 °C for 16 h. Subsequently, the autoclave was cooled to room temperature and the reaction mixture was filtered. The greyish precipitated residue was washed several times with de-ionized water under suction pressure. Finally, the filter cake was dried in a vacuum oven at 120 °C for 12 h. Samples prepared from the above process (described by chemical Eqs. (1), (2)) were classified as ZnO-doped LFP. For comparison, pure LFP samples were prepared in the same manner without adding ZnO precursor (Eq. (1)). Though the reaction mechanism for the hydrothermal synthesis of LiFePO4 is complicated [14], [15], some of the possible chemical reaction equations were shown as below. (1) 3LiOH + H3PO4 + FeSO4 → LiFePO4 + Li2SO4 + 3H2O (2) 2LiOH + Zn(Ac)2 → ZnO + 2LiAc + H2O
https://doi.org/10.1016/j.matchemphys.2013.06.012_p2_7 | The samples were characterized by X-ray diffraction (XRD) with Cu Kα1 radiation; scanning electron microscopy (SEM, JEOL JSM6700F); high-resolution transmission electron microscope (HRTEM, JOEL JEM-2010F); energy dispersive spectrometer (EDS, Mn Kα 136eV) and X-ray photoelectron spectroscopy (XPS, Thermo ESCALAB 250) with focused monochromatic Al Kα radiation (1486.6 eV).
https://doi.org/10.1016/j.matchemphys.2013.06.012_p2_8 | Electrochemical performances of the samples were carried out using CR2016-type coin cells. The cathode for lithium-ion battery was prepared by mixing the as-synthesized ZnO-doped LFP powder, acetylene black, and Teflon powder in a weight ratio of 80:15:5 in an agate mortar to form a paste. And the paste was dried in a vacuum oven at 120 °C for 12 h and rolled into a thin film. Then the film was cut into small discs (about 0.25 cm2) and used as the cathodes. The coin cells and the lithium metal anode were assembled in an argon-filled glove box with 1 M LiPF6 in ethylene carbonate (EC): dimethyl carbonate (DMC) = 1:1 as the electrolyte; Celgard C2500 membrane as the separator; and foam nickel as filler material. Cells were charged and discharged in cycles with voltage in 2.5–4.3 V range, measured by LAND battery tester (Wuhan LAND Electronics Co. Ltd., China) at room temperature (∼25 °C). The curves of cyclic voltammetry (CV, 1030B, Shanghai Chenhua Instrument Ltd, China) were carried out at 0.1 mV s−1 within the range of 2.3–4.5 V at room temperature (∼25 °C). The electrochemical impedance spectroscopy (EIS) is conducted on the Solartron1287-1255B electrochemical workstation. The amplitude of the input AC signal is 5 mV, and the frequency range is set between 0.01 Hz and 100 kHz.
https://doi.org/10.1016/j.matchemphys.2013.06.012_p3_3 | Fig. 1 displays X-ray diffractions of ZnO-doped and un-doped LFP samples. The narrow and sharp peaks indicate that both two samples crystallized well and agreed with an ordered olivine-type structure indexed to the orthorhombic Pnmb space group (JCPDS Card No. 83-2092). Also, the patterns in Fig. 1 show the presence of ZnO phase (JCPDS Card No. 89-1397) in ZnO-doped LFP sample as confirmed by the peaks at 34.4°, 56.6°, 67.9° and others, respectively. Download : Download full-size image Fig. 1. XRD patterns of ZnO-doped and un-doped LiFePO4.
https://doi.org/10.1016/j.matchemphys.2013.06.012_p3_4 | Furthermore, the unit cell parameters of the samples are calculated by using MDI Jade software and listed in Table 1. For the sample of ZnO-doped LiFePO4, there are some extensions along a, b and c axes. The increment of total lattice volume is about 1.14%. It infers that some Zn (II) ions might be doped into LiFePO4 crystal lattice successfully. And with the pillar effect [17], this structural enlargement would be beneficial to lithium-ion diffusion. Table 1. Lattice parameters of ZnO-doped and un-doped LiFePO4 obtained by different analysis methods ‘Pnmb space group’. X- ray diffractions Fast Fourier transformation Samples a (Å) b (Å) c (Å) b/c Volume (Å3) b* (1/nm) b (Å) c* (1/nm) b/c ZnO-doped 5.995 10.361 4.704 2.203 292.19 0.9607 10.39 2.1070 2.19 Un-doped 5.991 10.299 4.682 2.200 288.89 0.9716 10.29 2.1093 2.17
https://doi.org/10.1016/j.matchemphys.2013.06.012_p3_5 | As researched by Chen’s group [12], it is indicated that around 0.14 zinc was substituted for iron, giving LiFe0.86Zn0.14PO4 when 20% zinc was in the reaction medium. A Rietveld analysis also indicated zinc on the iron site and not on the lithium site. Their study showed that the lattice volume became smaller with the formation of LiZnPO4 phase, which is opposite to our study result. It inferred that in our study, the zinc ions possibly do not exist in the form of LiZnPO4 due to the different doping process and different zinc source.
https://doi.org/10.1016/j.matchemphys.2013.06.012_p3_6 | The SEM images of ZnO-doped and un-doped LFP are presented in Fig. 2. Fig. 2(a) shows that ZnO-doped sample formed fine and homogeneous particles with the size of 300–400 nm. In Fig. 2(b), the size of pure LFP with slice shape is shown to be much larger than that of doped one, with sub-micrometer grade. It infers that ZnO doping in the LFP lattice may promote the nucleation process and decrease the particle size markedly during the reactions. Similar phenomenon was observed by Kang et al. [18]. They thought that the reason for ZnO-doped LFP/C samples with smaller particles was that Zn ions in the solid solution inhibit particles to conglomerate and form secondary particles even after calcinations. Guo and his colleagues [19] used sol-gel and freeze-drying methods to obtain LFP precursor xerogel. Then the precursor was calcined in a reductive atmosphere and ground with a mortar and pestle. They also indicate that ZnO/C-LFP has a relative lower particle size. The size decrease of LFP particles owing to ZnO doping leads to the efficient depth of charge and enhances the overall battery performance. Download : Download full-size image Fig. 2. SEM images (a) ZnO-doped LFP image (b) un-doped LFP image.
https://doi.org/10.1016/j.matchemphys.2013.06.012_p3_7 | TEM images of samples are illustrated in Fig. 3(a) and (b). It can be seen that the size of doped sample is about 300 nm in width and 400 nm in length, while the size of un-doped sample is about 700 nm in width and 1.1 μm in length. The composition of ZnO-doped LFP was identified by EDS as shown in Fig. 3(c). Zn is clearly observed in the doped sample and no impurity was detected except Cu, which was introduced from the copper grid for TEM study. Download : Download full-size image Fig. 3. TEM micrograph of (a) ZnO-doped LiFePO4, (b) un-doped LiFePO4, (c) EDS spectrum of ZnO-doped LiFePO4.
https://doi.org/10.1016/j.matchemphys.2013.06.012_p3_8 | Fig. 4 exhibits clear lattice fringes of both un-doped and doped LFP, indicating their single crystallinity nature. It also exhibits typical fast Fourier transformation (FFT) patterns of orthorhombic LFP viewed along [100] direction. The FFT patterns confirm that the LFP particle is a single crystal. Because of the orthorhombic structure of LFP crystal, the value of lattice parameter b equals to the width of neighboring lattice fringes corresponding to the (010) planes. The numerical values of b* and c* measured in Fig. 4(a) and (b) with the help of Digital Micrograph software and the values of b of doped and un-doped LFP indicated by the reciprocity relation with b* are shown in Table 1. The b/c ratio of un-doped LFP crystal, which equals to the c*/b* ratio by the reciprocity relation, is also indicated in Table 1. It is learned from the table that the FFT results of doped LFP are almost the same with the un-doped one except that the values of b and b/c of doped one are a little higher than un-doped one. This fact indicates that the interplanar crystal spacing along (010) becomes widening after doping, which is identical to the phenomenon of crystal volume increment that is obtained from the XRD analysis (Table 1) and proves the pillar effect of ZnO further. Download : Download full-size image Fig. 4. HRTEM images and FFT patterns of (a) ZnO-doped LiFePO4 and (b) un-doped LiFePO4.
https://doi.org/10.1016/j.matchemphys.2013.06.012_p3_9 | To further investigate the state of zinc element in the ZnO-doped LFP sample, XPS analyses were carried out and the results are shown in Fig. 5. The XPS survey spectra are generally the same, except the scope from 1019 eV to 1027 eV in the curve of ZnO-doped sample, which exhibits the peak of Zn 2p3/2. The detailed and fitting curves of Zn (2p3/2) for the ZnO-doped LFP are magnified in the Fig. 5(b). From the figure, there are three main fitting peaks of binding energy, which are located at 1021.3 eV, 1022.5 eV and 1023.7 eV, respectively. The first peak is close to that of ZnFe2O4 (1021.4 eV, Ref. [20]). It infers that some Zn ions doped into the crystal lattice of LFP are close to FeO6 atomic group, and impacted by the FeO6 atomic group. The second peak agrees well with the reported value of ZnO (1022.5 eV, Ref. [21]), which indicates the existence of ZnO. The binding energy of zinc compounds were generally impacted by strong electronegative halides, such as Br, Cl. It is known that the binding energy of Zn ion in ZnBr2 is 1023.4 eV [22], and in ZnCl2 is 1023.7 eV [20]. It can be inferred that PO43− anion in the lattice of LFP would have similar effect on binding energy of nearby Zn ions, and thus the third peak shifts to 1023.7 eV. The atomic percentage of zinc element is 0.53% as obtained from the XPS test. As the nominal mass percentage of zinc element in our doped LFP sample is 2.01 wt%, which was mentioned in Section 2, it is easy to calculate that the nominal atomic percentage of zinc element is 0.71%. The calculated result is a little higher than the XPS result possibly due to the loss of sample during the suction filtration process. Table 2 shows the specific results of XPS quantitative analysis obtained by peak fitting. It is learned from the table that the amount of Zn ions indicated by peak 1 and peak 3 is about 22.3% and 20.1% of the total zinc amount, respectively. And the amount of Zn ions indicated by peak 2 which exist in the form of ZnO is about 57.5% of the total. So it can be confirmed that Zn ions are doped into the crystal lattice of LFP successfully. Download : Download full-size image Fig. 5. XPS analysis graph (a) XPS spectra of ZnO-doped LiFePO4 and (b) XPS fitting curves of Zn 2p3/2 scope for ZnO-doped LiFePO4. Table 2. XPS quantitative analysis results of Zn (II) ions. Position (eV) FWHM (eV) Amount percentage (at.%) Peak1 1021.3 1.000 22.343 Peak2 1022.5 1.313 57.545 Peak3 1023.7 1.363 20.112
https://doi.org/10.1016/j.matchemphys.2013.06.012_p3_11 | Fig. 6 shows the charge–discharge profiles of ZnO-doped and un-doped LFP between 4.3 and 2.5 V at a current rate of 0.1C (1C = 170 mAh g−1) for the cycle of 1st (Fig. 6a), 50th (Fig. 6b) and 100th (Fig. 6c), respectively. It is clearly confirmed that the capacity of the cell without ZnO faded more quickly than that of the cell containing ZnO. The voltage profiles of ZnO-doped sample exhibit flatter charge–discharge plateaus than those of the un-doped LFP. And the differences between the charge–discharge voltages do not change with the increase of the cycle number. While that of un-doped LFP performance changes markedly, which means the polarization for un-doped sample become increasingly obvious. In addition, it can be seen that the irreversible capacity of ZnO-doped sample has only a little loss and the charge–discharge curves are almost the same from 50th to 100th cycles, which indicates that the kinetics of the LFP is indeed improved due to the enhanced electronic conductivity, which is resulted from ZnO doping. And the sample performs much more stable during the charge-discharge processes. Download : Download full-size image Fig. 6. Curves of charge–discharge capacities at 0.1C-rate, (a) 1st, (b) 50th and (c) 100th cycles.
https://doi.org/10.1016/j.matchemphys.2013.06.012_p3_12 | The cycle performances for ZnO-doped and un-doped LFP at 0.1C-rate are shown in Fig. 7. From the figure, the initial discharge capacity of ZnO free LFP is 127.2 mAh g−1, and it is only 66.9 mAh g−1 after 100 cycles. The decay is more than 47.4% comparing to the initial cycle. While ZnO-doped LFP has the capacity of 132.3 mAh g−1 for the first discharge, and maintains at 129.9 mAh g−1 after 100 cycles, which is 98.2% of the initial capacity. The capacity-keeping performance of the doped sample is more stable than that of un-doped one. And similar results were reported in Liu et al.’s paper [17]. Download : Download full-size image Fig. 7. Cycle performance at 0.1C-rate.
https://doi.org/10.1016/j.matchemphys.2013.06.012_p3_13 | Fig. 8 shows the cyclic curves of ZnO-doped and un-doped LFP which were charged at 0.1C, while discharged under various current rates (0.1C, 0.5C, 1C and 10C) at room temperature. It can be seen that the capacities decreased along with the increased current rate. It is because higher current rate means more lithium ions extract and reinsertion during relatively short time. When lithium-ion migration cannot meet the requirement, the discharge capacity will decay significantly. For example, in the final cycle of each stage, the specific discharge capacities of ZnO-doped sample are 129.9 mAh g−1, 94.2 mAh g−1, 80 mAh g−1 and 25.8 mAh g−1 (98.2 %, 71.2 %, 60.5 % and 19.5 % of the initial capacity, respectively) at the different discharged C-rate of 0.1C, 0.5C, 1C and 10C, respectively. The much higher capacity of the doped sample comparing to the un-doped sample indicates that the ZnO-doped sample performed much better in high rate discharge. This improvement of performance is beneficial to the lithium-ion battery applications as power cell. The performance improvement of ZnO-doped sample may be explained by the special morphology change, such as finer and more homogenous particles, which keep lattices from being collapsed during the process of lithium-ions migration that may ruin the crystal lattice structure through long cycle and high C-rate charging and discharging [17]. Also, a small quantity of ZnO will improve conductivity distributing in LFP particles to give higher electronic transmission [23]. Download : Download full-size image Fig. 8. Cycle performance at various C-rates (0.1C, 0.5C, 1C, 10C).
https://doi.org/10.1016/j.matchemphys.2013.06.012_p3_14 | Table 3 gives a list of research results about high performance LFP published in recent years. Comparing to our research we can find that most of the initial capacities and cyclic performance at high rates of the C-coated LFP are much better than the ZnO-coated LFP. However, the cyclic performance of ZnO-coated LFP at low rate is comparable to the C-coated LFP. And it’s confirmed that the ZnO-coated LFP has a higher initial capacity and cyclic performance compared with the un-doped LFP whose performance was investigated by other researchers. Table 3. Comparison with the high performance LiFePO4 published in recent years. Author Synthesis method Initial capacity (mAh g−1) Cyclic performance Modification treatment Publication year Our group [this paper] Hydrothermal 132.3 (0.1C) 100 cycles, 129.9 mAh g−1, 98.2% (0.1C); 80 mAh g−1, 60.5% (1C) Doped with ZnO Higuchi [24] Microwave 125 (0.1C) 20 cycles, 85 mAh g−1, 68% (0.1C) None 2003 Ahn [25] Sol-gel + heat treatment 152 (0.1C) 100 cycles, 146 mAh g−1, 96% (1C) Carbon coating 2008 Liu [17] Ball milling 125 (20 mA cm−2) 150 cycles, 100 mAh g−1, 80% (20 mA cm−2) Mixed with ZnO 2009 Liu [26] Solvothermal 155 (0.1C) 1000 cycles, 126 mAh g−1, 89% (20C, ) Carbon coating 2010 Balaya [27] Solvothermal 167 (0.1C) 50 cycles, 167 mAh g−1, 100% (0.1C) Carbon coating 2010 Stoyanova [28] Freeze-drying + solid state 130 (0.1C) 85 cycles, 108 mAh g−1, 83% (0.1C) Carbon coating 2010 Yu [29] Electrospinning 169 (0.1C) 100 cycles, 146 mAh g−1, 86% (1C) Carbon coating 2011 Pratsinis [30] Flame aerosol + solid state 163 (0.5C) 200 cycles, 158 mAh g−1, 97% (2C) Carbon coating 2011 Kim [31] Solid state synthesis 150 (0.1 mA/cm2) 50 cycles, 135 mAh g−1, 90% (0.1 mA cm−2) Carbon coating 2011 Lyckfeldt [32] Freeze granulation + solid state 141 (0.1C) 200 cycles, 107 mAh g−1, 94% (1C) Carbon coating 2012
https://doi.org/10.1016/j.matchemphys.2013.06.012_p3_15 | Fig. 9 illustrates the results of cyclic voltammetry tests, which were tested at a scan rate of 0.1 mV s−1 between 2.3 V and 4.5 V. Each sample exhibits a group of typical curves composed by a pair of major redox peaks (Li/Li+) centered from 3.25 to 3.75 V. The potential difference between the anodic and cathodic peaks is always representative of the kinetics, especially considering that the electrochemical processes involve diffusion of lithium ions and electron transfer between different solid phases, LFP and FePO4 [33]. The ZnO-doped LFP shows much sharper oxidation-reduction peaks and much smaller potential gap (ΔV) than ZnO free LFP material, which means higher diffusion rate of Li+ and electronic conductivity. The well-defined peaks and symmetrical shape of CVs confirm that the crystal lattices of ZnO-doped LFP do not change while lithium ions extracting from LFP and inserting into FePO4 [17]. It means that ZnO doping improves markedly the reversibility for charge-discharge during electrochemical reactions. Download : Download full-size image Fig. 9. C–V curves tested at 0.1 mV s−1 between 2.3 V and 4.5 V.
https://doi.org/10.1016/j.matchemphys.2013.06.012_p3_16 | In order to deeply compare and understand the influence of ZnO on LFP matrix, the electrochemical impedance spectra (EIS) measurements, which can accurately reflect the cathode material’s electrochemical characters [34], [35], were carried out in the frequency range from 0.01 Hz to 100 kHz in both cells after one charge-discharge cycle. The EIS data fitted by the software of ZSimpWin are shown in the insert of Fig. 10. The Nyquist plot of the doped sample showed two semicircles at medium-high and low frequencies, while the un-doped sample did not show as obvious. These EIS patterns can be well fitted by an equivalent circuit in the insert of Fig. 10, where, Re is bulk resistance reflecting the electric conductivity of the electrolyte, separator, and electrode; RSEI and CSEI are resistance and capacitance of the solid-state interface layer formed on surface of electrode, which corresponds to the semicircle at high frequency; Rct and Cdl are charge-transfer resistance and it is related to double-layer capacitance between electrode and electrolyte, which corresponds to the semicircle at medium frequency; ZW is Warburg impedance, related to the lithium ions diffusion in the active material, which is indicated at the low frequency [34]. The corresponding values were listed as shown in Table 4. The Re values of different cells are almost the same. The RSEI values are smaller than the Rct values suggesting that the electrochemical performance is mainly influenced by the charge-transfer resistance. For example, the values of RSEI are 59.300 and 43.825 Ω, and the Rct values are 87.325 and 53.925 Ω, respectively. And also, it indicates that the charge-transfer resistance of LFP with ZnO is lower than that of LFP without ZnO. Therefore, based on the results in Fig. 10, we can conclude that the LFP material doped with ZnO becomes more conductive, which is also confirmed by the cell performance from Fig. 6, Fig. 7, Fig. 8, Fig. 9. Download : Download full-size image Fig. 10. Electrochemical impedance spectra of the samples and the equivalent circuit model. Table 4. Impedance parameters evaluated from the EIS data by using equivalent circuit. Cells Re [Ω] CSEI [×10-4F] RSEI [Ω] Cdl [×10−4F] Rct [Ω] Zw [Ω] Un-doped 0.565 6.398 59.300 0.272 87.325 0.017 ZnO-doped 0.586 14.538 43.825 0.345 53.925 0.040
https://doi.org/10.1016/j.matchemphys.2013.06.012_p4_2 | It has demonstrated that an effective, simple and concise hydrothermal synthesis allowed to prepare well-crystallized ZnO-doped LFP powder with good properties as the cathode for lithium-ion battery. ZnO doping helps LFP to form homogeneous and smaller particles to shorten the path of lithium-ion migration, and expands the crystal lattice which makes lithium ions intercalate/de-intercalate easily. The CV and EIS analyses show that ZnO effectively weakens electrochemical polarization and resistance, making lithium ions smoothly passed through electrode material. Comparing with ZnO free LFP sample, these favorable changes are beneficial for the electrochemical performance of LFP, such as charge and discharge capacities, and improves cycling behavior and reversibility significantly.
https://doi.org/10.1016/j.matchemphys.2013.10.031_p1_2 | Since it was first reported by Padhi et al., in 1997, olivine lithium iron phosphate LiFePO4 has received extensive interests over the past decades because of its appealing merits, such as high theoretical capacity, potentially low cost, environmental compatibility, good cycle stability and excellent thermal stability [1]. Although LiFePO4 has been applied to practical use, there is still a long way to go. The high-rate and low-temperature performance of cell are not satisfied, for example. The main obstacles for applicable electrochemical performances are its poor electronic conductivity and lithium ion diffusivity [2].
https://doi.org/10.1016/j.matchemphys.2013.10.031_p1_3 | Past efforts, including surface coating the LiFePO4 particle with a thin layer of conductive carbon or conductive polymers [3], [4], [5], [6], [7], [8], [9], doping with aliovalent cation [10], [11], minimizing particle size [12], and controlling particle morphologies [13], have been made to improve the electrochemical performance of LiFePO4. Among these approaches, controlling the morphologies and sizes of the electrode materials has been intensively investigated, because the electrochemical properties of LiFePO4 can be highly dependent on shape and size [14], [15], [16], [17], [18]. According to the high anisotropy of LiFePO4, various morphologies which mean different crystal orientation of LiFePO4, including nanoplates, nano-flakes and nanorods, were prepared by different methods, and did show dramatically different electrochemical performance [19], [20]. For instance, LiFePO4 nano-microspheres self-assembled by the ordered nanoplates have been synthesized by using phytic acid as phosphorus source by hydrothermal method [21]. Similarly, LiFePO4 microspheres with an enhanced tap density were assembled from nanoplates via solvothermal treatment with TiN nanoparticles as a conductive connector [22]. In addition, Computational [23], [24] and experimental [25] studies confirmed that lithium ion migration occurs preferentially via one dimensional channels oriented along the [010] direction in the olivine structure because of the low activation barrier along this direction. Wang et al. [26] reported that the obtained LiFePO4 nanoplates prepared by solvothermal method with large ac faces can improve rate performance. And LiFePO4 nanoplates with the large (010) and (100) planes have been easily prepared by changing the mixing procedure of starting materials during glycol-based solvothermal process [27]. Electrochemical test results indicate that the electrochemical performance of LiFePO4 nanoplates with large (010) facet is better than that of the LiFePO4 with large (100) facet. Therefore, LiFePO4 nanoplates with crystal growth orientation along ac plane and thickness as thin as possible may be very ideal to attain good electrochemical performance.
https://doi.org/10.1016/j.matchemphys.2013.10.031_p1_4 | Recent studies suggest that diols can induce platelet-like LiFePO4 with a reduced b-axis dimension. In this paper, platelet-like LiFePO4 nanoparticles exposing a large (010) plane was prepared by facile glycol-based solvothermal synthesis. Esterification reaction between citric acid and ethylene glycol induce the formation of the polyester network entirely wrapped the LiFePO4. After high temperature calcination, the polyester covered on the surface of LiFePO4 transformed into the uniform carbon layer, which are favorable for the electronic and ionic conductivity of the materials. It provides an effective and reasonable way to improve the high rate and low temperature performances of nano-LiFePO4.
https://doi.org/10.1016/j.matchemphys.2013.10.031_p2_2 | FeSO4·7H2O, H3PO4, and LiOH·H2O were used as starting materials with a molar ratio of 1: 1: 3 and ethylene glycol (EG) was applied as solvent. For the synthesis of LiFePO4 nanoplates, H3PO4 was slowly added to the LiOH solution under stirring. When a white suspension formed, FeSO4 solution was slowly introduced into the suspension under stirring for 30 min. The precursor was transferred into a Teflon-lined autoclave and heated to 180 °C for 18 h and then cooled down to room temperature. The obtained precipitate was washed with distilled water and ethanol. To fulfill carbon coating, LiFePO4 nanoplates and proper ethylene glycol were added to 10 mL citric acid solution under stirring, and then the solution was evaporated to obtain a dark blue gel at 80 °C in water bath. After that the gel was carbonized for 6 h at 700 °C in nitrogen atmosphere. To investigate the formation process of the LiFePO4 nanoplates, we conducted parallel experiments by changing the solvothermal reaction time while keeping all the other parameters the same.
https://doi.org/10.1016/j.matchemphys.2013.10.031_p2_3 | The structure of the as-prepared samples was characterized by X-ray diffraction (XRD) on a Rigaku D/max-2500/pc. Raman spectra were obtained by using a Renishaw in via Raman microscope instrument equipped with an Ar+ laser (λ = 514.5 nm) at 10% and 100% power in the range of 100–3500 cm−1. The morphology and microstructure of the powder were observed by field-emission scanning electron microscopy (FE-SEM) on S-4800 FE-SEM and high-resolution transmission electron microscope (HRTEM) with model JEM2010.
https://doi.org/10.1016/j.matchemphys.2013.10.031_p2_4 | The electrochemical performance of the sample was measured in a simulative cell, which consisted of a working electrode and a lithium foil electrode separated by a Celgard 2400 microporous membrane. The working electrode was prepared by dispersing 80 wt% active materials, 10 wt% acetylene black and 10 wt% polyvinylidene fluoride (PVDF) binder in N-methylpyrrolidione (NMP) solvent to form uniform slurry. The slurry was coated on Al foil and dried in a vacuum at 120 °C for 12 h. The electrolyte was 1 M LiPF6/EC + DEC (1:1, v/v). The cell was assembled in an argon-filled glove box and galvanostatically cycled in the voltage ranges of 2.4–4.2 V. In the galvanostatic intermittent titration technique (GITT) experiment, the cell was charged at C/20 rate for 2 h followed by open circuit relaxation for 2 h. This was repeated until a cutoff voltage of 4.2 V was reached followed by a discharge to 2.4 V under the same setting conditions.
https://doi.org/10.1016/j.matchemphys.2013.10.031_p3_3 | Fig. 1 presents the XRD patterns of the as-synthesized LiFePO4 samples before and after carbon-coating. All peaks of the LiFePO4 samples obtained by the solvothermal reaction at 180 °C for 18 h (Fig. 1a) can be well indexed to an orthorhombic olivine-type phase LiFePO4 (JCPDS card No. 40-1499). After subsequent heat treatment and carbon coating (Fig. 1b), all diffraction intensities of the resulted LiFePO4/C composite are stronger than that of the pure LiFePO4, and no characteristic peaks of impurity phases are observed. The strong diffraction peaks and narrow half maximum (FWHM) in the pattern indicate the highly crystallinity of the LiFePO4/C. And it can be seen apparently from Fig. 1c that the XRD peaks of the sample after heat treatment systematic exhibit lower-angle shift. Analysis of the lattice parameters obtained by cell refinement shows that the LiFePO4/C after high temperature heat treatment has a larger volume (292.15 Å3) than that of the LiFePO4 (291.71 Å3) without heat treatment. The cell volume generally considered as a measure of the cation disorder may indicate some disorder of the Li/Fe atoms in the as-formed LiFePO4 phase [28]. The subsequent high temperature heat treatment led to cell volume value close to the theoretical value 292.95 Å3, indicating that the high temperature heat treatment can abate the disorder of Li/Fe cation. Download : Download full-size image Fig. 1. XRD patterns of the as-synthesized LiFePO4 samples (a) before and (b) after carbon-coating. The magnified dotted region (c).
https://doi.org/10.1016/j.matchemphys.2013.10.031_p3_4 | Raman experiments can just present the chemical signal in the surface region and are extremely sensitive to the surface species due to the limited penetration depth of the incident laser into the sample. To detect the surface components of the LiFePO4 samples before and after carbon-coating, Raman spectra of the samples was measured in Fig. 2. Fig. 2a shows the Raman spectra of the as-synthesized LiFePO4 samples before carbon-coating. A strong Raman peak around 949 cm−1 and a number of weak peaks at 628, 995, and 1067 cm−1can be detected for the pure LiFePO4, which are all assigned to the internal stretching modes (v1, v4, v3, and v3) of the PO43− anion [29]. But the peaks at 100–400 cm−1 assigned to the external stretching modes of Fe2+ cation have not been detected. The possible explanation is the absorption of residual ethylene glycol on the surface of the LiFePO4. The Raman spectra of the as-synthesized LiFePO4 samples after carbon-coating are shown in Fig. 2b. The two broad peaks in the range of 1170–1460 cm−1 and 1470–1730 cm−1 are attributed to the disordered graphite (D-band) and crystalline graphite (G-band), respectively. The peak intensity ratio (ID/IG) is an index of the degree of disorder. A large value of the ID/IG ratio reflects a greater degree of disorder. The ID/IG ratio of as-formed LiFePO4/C is 0.8, lower than those reported in the literature for LiFePO4/C prepared by various carbon sources [30], indicating that the carbon pyrolyzed from polyester can provide better electric connection between the particles. No Raman signals of LiFePO4 can be distinguished in Fig. 2b. However, the spectra of the LiFePO4 samples after carbon-coating under high energy laser, presented in Fig. 2c, displays some peaks of anamorphic PO43− as well as Fe2+. The potential reason is the burning of the carbon coming along with some oxidization reaction on the surface of the LiFePO4 due to the effect of the high energy laser. Fig. 2b and c well illuminate that the carbon layers are completely coated on the surface of LiFePO4, which can screen the deeper LiFePO4 from being detected. Download : Download full-size image Fig. 2. Raman spectra of the as-synthesized LiFePO4 samples (a) before and (b, c) after carbon-coating.
https://doi.org/10.1016/j.matchemphys.2013.10.031_p3_5 | Fig. 3a–b and Fig. 3c–d show typical SEM and TEM images of the LiFePO4 samples obtained after solvothermal reaction for 18 h. It can be clearly observed from Fig. 3a–b that the sample is mainly composed of nanoplates with size about 50–100 nm. In order to investigate the crystal orientations of the nanoplates, indexing of the TEM and SAED (selected area electron diffraction) patterns (Fig. 3c and d) suggests that each nanoplate is a LiFePO4 single crystal with the large (010) plane. However, the particle size is small enough (<100 nm) to be single crystal with few Fe-antisite defects blocking Li transport in the b direction according to Malik`s report [31]. But having a large (010) active facet and small [010] thickness in a nanoparticle makes the particle behave more like the “depth averaged” model, which leads to intercalation waves along the surface, rather than a “shrinking core” phase boundary [32], [33], [34], [35]. The phase suppression is suppressed at high rates in this regime, which promotes longer lifetime and better performance. After calcination and carbon-coating, the LiFePO4/C composite still retains the plate-like morphology and structure (Fig. 4a–b). It can be seen apparently that some wrap layer are completely coated on the surface of LiFePO4. The EDS is charactered to confirm the composition of wrap layer in Fig. 1S. The result indicates that the composition of wrap layer is carbon. To better understand the microstructure of LiFePO4/C, TEM and HRTEM observations were carried out. The TEM image shown in Fig. 4c further confirms that the as-formed LiFePO4/C composite consists of nanoplates, which is in good agreement with the above SEM observations. And the nanoplates are wrapped by a thin film of carbon. In addition, it can also be seen from the HRTEM (Fig. 4d) that the carbon coating layer with a thickness of 1.8 nm completely covered on the surface of LiFePO4 nanoplates, which is consistent well with the Raman spectra analysis. Download : Download full-size image Fig. 3. SEM images (a, b) and TEM images (c, d) of the LiFePO4 nanoplates obtained after solvothermal reaction for 18 h. Download : Download full-size image Fig. 4. SEM images (a, b) and TEM images (c, d) of the as-synthesized LiFePO4 nanoplates after carbon-coating.
https://doi.org/10.1016/j.matchemphys.2013.10.031_p3_6 | Based on the above analysis, a formation process of the uniformly carbon coated LiFePO4 nanoplates is proposed, as schematically illustrated in Fig. 5. Here, we analyze the formation process: when the pure phase of LiFePO4 was added into citric acid solution, the citric acid molecule can be absorbed on the surface of LiFePO4 nanoplates. Then the system was introduced to ethylene glycol. The formation of the polyester network induced by the esterification reaction between citric acid and ethylene glycol could entirely wrap the LiFePO4. After high temperature calcination, the polyester wrapped on the surface of LiFePO4 transformed into the uniform carbon layer, which are favorable for the cycling life of the materials. Download : Download full-size image Fig. 5. Schematic illustration for the formation process of LiFePO4/C nanoplates.
https://doi.org/10.1016/j.matchemphys.2013.10.031_p3_8 | In order to investigate the formation mechanism of the LiFePO4 nanoplates, the experiments of the various solvothermal reaction times were carried out. XRD patterns taken of powders extracted from the FeSO4, LiOH, and H3PO4 reaction mixture were shown in Fig. 6. The pattern of the greenish precipitate (0-h sample), prepared after mixing all the reagents and stirring for 30 min, just before transferring it to the hydrothermal autoclave, indicates the formation of the Li3PO4 and Fe3(PO4)2 phase. Solvothermal treatment at 180 °C for 1 h resulted in noticeable change in the XRD pattern. The diffraction peaks of LiFePO4 can be indexed, indicating the gradual formation of LiFePO4 crystalline phase. Moreover, the relative intensities of the XRD peaks for Li3PO4 and Fe3(PO4)2 become weak. With increasing the reaction time from 2 to 4 h, the peaks of LiFePO4 turn narrow and strong, suggesting the improved crystallinity. With the Li3PO4 and Fe3(PO4)2 phases vanished, the pure phase LiFePO4 is prepared after increasing the reaction time to 6 h at the same temperature. Download : Download full-size image Fig. 6. XRD patterns of the solid phases extracted from the reaction mixture after solvothermal treatment for 0 h, 1 h, 2 h, 4 h, and 6 h.
https://doi.org/10.1016/j.matchemphys.2013.10.031_p3_9 | The materials synthesized at various reaction stages were analyzed using SEM to exhibit the growth process of LiFePO4 nanoplates. Fig. 7 shows typical SEM images of the solid phases extracted from the reaction mixture after solvothermal treatment for 0 h, 1 h, 2 h, 4 h, and 6 h. The greenish precursor (0-h sample) collected before solvothermal treatment has a lamellar structure (Fig. 7a). Solvothermal treatment for 1 h has notable effect on the morphology of this precursor. It can be clearly seen from Fig. 7b that the untrafine nanoparticles with an average diameter of 20 nm, as well as the club-shaped particles with mean diameter of 200 nm and length of 1 μm are detected. The SEM image in Fig. 7c suggests that the club-shaped particles consist of ultrafine nanoparticles. When the reaction time was extended to 2 h, the ultrafine nanoparticles and club-shaped particles grow and evolve into nanorods and nanoplates with average length of 70 nm (Fig. 7d). However, the nanorods are more prominent at the reaction stage. After 4 h at the same temperature, a large number of nanorods transform into nanoplates without significant changes in the particle size, as revealed in Fig. 7e. With increasing the reaction time to 6 h, the uniform nanoplates with mean lengths of 70 nm have entirely been formed (Fig. 7f). The morphology evolution of the product was completed after 6 h. Hereafter, the longer reaction time has no significant effect on the morphology of the product. But the degree of the http://www.iciba.com/crystallinity of the product can be improved with longer reaction time, which has been proved by the XRD analysis. Download : Download full-size image Fig. 7. SEM images of the solid phases extracted from the reaction mixture after solvothermal treatment for (a, b) 0 h, (c, d) 1 h, (e, f) 2 h, (g, h) 4 h, and (i, j) 6 h.
https://doi.org/10.1016/j.matchemphys.2013.10.031_p3_10 | On the basis of the XRD and SEM analysis, a possible growth mechanism of the LiFePO4 nanoplates is proposed as schematically illustrated in Fig. 8. The formation of LiFePO4 is based on a dissolution–recrystallization process, accompanied by the phase transformation from one material to another. First, in the precursors before the solvothermal reaction, lithium and iron phosphate nanoparticles precipitate because of their low solubility in the solution assemble into larger lamella structures. And at the beginning of the solvothermal reaction, with increasing temperature in reaction systems, the precursors precipitate begin to dissolve for the high solubility. Second, when the heterogenous critical nucleation concentration is reached, those Fe2+, Li+, and PO43− ions in ethylene glycol solvent are transformed into a few LiFePO4 nuclei at the surface or edge of the precursors, which are not completely dissolved in solution. Third, as the nucleation phase is not terminated, partial nuclei have stepped into crystal growth phase. Lithium and iron phosphate nanoparticles precipitate have high solubility in the solution, result in faster crystal growth rate in a short reaction time less than 6 h. The morphology evolution of the product was completed at 6 h. And the LiFePO4 nanoplates have low solubility in the solution since then. Hereafter, the longer reaction time has no significant effect on the morphology of the product. In addition, it is well known that the crystal growth is mainly controlled by the nuclei surface energy. Nuclei surfaces with high surface energy have faster growth rate along the vertical directions of nuclei surfaces. Hence, there is a great possibility that ethylene glycol solvent could dramatically decrease the surface energy of the (010) facet, which causes the growth of the LiFePO4 nanoplates with the (010) plane. Previous literature reported that ethylene glycol was a favorable solvent for the growth of nanoparticles to nanoplates [36], [37]. And a lower surface energy of LiFePO4 on (010) also improves performance on discharge by promoting intercalation into the active channels [38], [39]. Download : Download full-size image Fig. 8. Schematic illustration for the formation process of LiFePO4 nanoplates.
https://doi.org/10.1016/j.matchemphys.2013.10.031_p3_12 | GITT technique has been used to investigate the kinetic performance of the electrode materials. Even though it is designed for studying the chemical diffusion coefficient in solid solution systems, it can provide comparative information of the electrode kinetic through the voltage relaxation time to equilibrium potential and through the magnitude of overpotential. To study the influence of carbon layer on the kinetic reaction of LiFePO4 electrode, GITT curves of the LiFePO4/C nanopaltes are performed as shown in Fig. 9. It can be seen from Fig. 9a that the LiFePO4/C electrode was characterized by a low polarization and flat equilibrium potential. Fig. 9b shows the magnified voltage–time graph, which further demonstrates the effect of the carbon layers uniformly coated on the surface of LiFePO4 on electrochemical performance. The graph shows LiFePO4/C electrode has charge overpotential of about 26 mV, close to the value as reported by Whittingham et al. [40], and discharge overpotential of about 26 mV. It is notable that the as-prepared LiFePO4/C electrode takes 2 h to reach the equilibrium potential, while Whittingham et al. used for 24 h. The results suggest that the uniform carbon coated on the surface of LFP can minish the overpotential during charge and discharge process, which is beneficial to the high rate performance of the material. Download : Download full-size image Fig. 9. GITT curves of the LiFePO4/C nanopaltes electrode.
https://doi.org/10.1016/j.matchemphys.2013.10.031_p3_13 | The electrochemical performances of the as-synthesized LiFePO4/C nanoplates at various solvothermal reaction time are also tested in Fig. 2S. The results indicate that the LiFePO4/C nanopaltes obtained by solvothermal reaction 18 h has the better electrochemical performance. The initial charge–discharge curves of the LiFePO4/C samples synthesized by solvothermal reaction 18 h at various rates between cutoff voltage 2.4 and 4.2 V are shown in Fig. 10. The initial discharge specific capacity is 144.8, 135, 123.8, 105.5, and 82.2 mAh g−1 at 0.5 C, 1 C, 2 C, 5 C and 10 C, respectively. The electrode exhibits very flat voltage plateaus at 0.5 C and 1 C rate. With increasing the charge–discharge rate to 5 C, the discharge voltage plateau is still higher and flater. Even at a 10 C rate, the electrode can keep a shorter discharge voltage plateau, and the discharge capacity reaches up to 82.2 mAh g−1. The results suggest that the LiFePO4/C nanoplates electrode has good electron conductivity, low polarization, as well as good rate performance. Fig. 11 shows the rate and cycling performances of the LiFePO4/C nanoplates at various temperatures. It can be clearly seen from Fig. 11 that the LiFePO4/C nanoplates has a good stability at high rates. In addition, the discharge capacity of 0.1 C, 0.2 C,and 0.5 C are 116.9, 90.3, and 56.7 mAh g−1 at −20 °C, respectively. It is noted that the LiFePO4/C nanoplates has good low-temperature performance. The LiFePO4/C nanoplates with fine specific capacity, good cycling stability, high rate capability and good low-temperature performance can enlarge its practical applications. These performances could be attributed to the following factors. First, the LiFePO4 nanoplates with (010) plane synthesized by solvothermal method can minish the distance of Li+ ion diffusion along the [010] direction, which are favorable for fast Li+ ion insertion/extraction. Second, carbon layers which are prepared by esterification reaction combined with a high temperature calcination uniformly coated on the surface of LiFePO4 nanoplates can confer upon the electrode high ionic/electronic conductivity. Download : Download full-size image Fig. 10. Electrochemical charge and discharge performances of the LiFePO4/C nanoplates at various rates. Download : Download full-size image Fig. 11. The rate and cycling performances of the LiFePO4/C nanoplates at various temperatures.
https://doi.org/10.1016/j.matchemphys.2013.10.031_p4_2 | A facile solvothermal method has been developed to prepare LiFePO4 nanoplates with the large (010) plane. And an investigation on the solvothermal synthesis mechanism of LiFePO4 nanoplates has been brought forward in this study. The results indicate that the growth mechanism of LiFePO4 nanoplates is based on a dissolution–recrystallization process. The complete carbon-coating LiFePO4 nanoplates were synthesized by the esterification reaction combined with a high temperature calcination technique. The LiFePO4/C nanoplates prepared by solvothermal reaction 18 h exhibit a high reversible specific capacity of 144.8 mAh g−1 at 0.5 C, a high specific capacity of 116.9 mAh g−1 under lower discharging rate at −20 °C, as well as excellent rate and cycling performance, which is attributed to the plate-like structure of the LiFePO4 with a large (010) facet and the uniformly coated carbon layers on the surface of LiFePO4. The carbon-coating LiFePO4 nanoplates with superior properties can enlarge practical application for lithium ion batteries.
https://doi.org/10.1016/j.matchemphys.2014.05.008_p1_2 | Owing to its advantages of low cost, nontoxicity, good cycle stability and a relatively high theoretical specific capacity (170 mAh g−1), LFP (LiFePO4) has drawn attentions as a potential cathode material for lithium-ion batteries since the pioneering works by Goodenough and his co-workers [1]. However, LFP has drawbacks such as low electronic conductivity and lithium-ion diffusion coefficient due to its intrinsic characteristics, which limits its application. In recent years, many attempts have been made to improve the performance of LFP, including optimizing the particle size [2], [3], [4], coating conductive additives [5], [6], [7] and metal ions doping [8], [9]. The reduced particle size can shorten the diffusion distance of lithium-ions. Coating conductive additives can increase the electronic conductivity between particles and metal ions doping can increase the diffusion coefficient of lithium-ions within the particle.
https://doi.org/10.1016/j.matchemphys.2014.05.008_p1_3 | Several synthesis methods have been reported to obtain LFP with fine particle size, including co-precipitation [10], sol–gel [11], hydrothermal method [12], [13] and other novel methods [14], [15]. In this paper, we employed a hydrothermal method to synthesize LFP, which has been proved to be easy, fast, and cheap [12].
https://doi.org/10.1016/j.matchemphys.2014.05.008_p1_4 | CePO4 coating has been found effective to suppresses Co dissolution and improve capacity retention of LiCoO2 cathode [16], and FePO4 coating also has great effects on olivine family [17], [18]. Inspired by this idea, we successfully synthesized LiFePO4/C/CePO4 (LFP/C/CPO) composite materials for the first time, and further prove that the existence of CePO4 introduced by in situ method can reduce the particle size of LiFePO4 significantly. But the mechanism is different from the effects of La doping as we reported before [19], in which a solid solution was synthesized.
https://doi.org/10.1016/j.matchemphys.2014.05.008_p2_3 | The sample of LFP/C was prepared by hydrothermal method derived from Nakano, H., et al. [13]. The raw materials were LiOH·H2O, FeSO4·7H2O, H3PO4 (85 wt%) and ascorbic acid, which were used as Li, Fe, P, and C sources, respectively. All reagents were analytical grade (supplied by Beijing Chemical Reagent Ltd., China) and used as received without further purification. The molar ratio of the Li:Fe:P:ascorbic acid was 3:1:1:0.2. The concentration of FeSO4 in the precursor solution was 0.5 mol dm−3 and PH was 7. Li source and P source were dissolved into deionized water under magnetic stirring for 30 min, and a mass of sticky mixture was formed. Then, FeSO4 and ascorbic acid aqueous solution was added slowly with continuous stirring. In order to prohibit the oxidation of Fe2+ to Fe3+, the water was degassed by N2 gas bubbling for 30 min prior to preparing the solution. 80 ml of the precursor solution was sealed into a Teflon vessel (inner volume: 100 ml) coated in a stainless steel autoclave, and the reactor was heating at 190 °C in an oven for 12 h. The precipitated powder was collected by filtration and washed thoroughly with DI water and acetone. The obtained powder was dried at 65 °C for 4 h under vacuum condition. To increase the electrical conductivity of the carbon layer, the precipitated powder was heat-treated at 700 °C for 1 h, under a flow of Ar atmosphere containing 3 vol% H2.
https://doi.org/10.1016/j.matchemphys.2014.05.008_p2_4 | LFP/C/CPO samples were prepared with the same procedures as above. Ce(NO3)3·3H2O was used as precursor, and the molar ratio of the Li:Fe:Ce:P:ascorbic acid was 3:0.99:0.01:1:0.2. We name LFP/C and LFP/C/CPO sample a and sample b, respectively.
https://doi.org/10.1016/j.matchemphys.2014.05.008_p2_6 | Crystallographic structures of the as-prepared materials were characterized by X-ray diffraction (XRD, Cu Kα, D/max-V2500, Rigaku, Japan) from 10° to 80° (2θ) at 8° min−1. The morphology of the samples was studied by scanning electron microscope (SEM, LEO-1530, ZEISS, Germany). The microstructure of the sample was examined using transmission electron microscope (TEM, JEM 2100, JEOL, Japan) equipped with energy dispersive spectroscope (EDS).
https://doi.org/10.1016/j.matchemphys.2014.05.008_p2_8 | The charge–discharge tests for the prepared samples were conducted using 2032 coin-type cells. The composite cathode with thickness of about 40 μm was prepared by mixing the electrode composites with acetylene black and polyvinylidene fluoride (PVDF) in n-methyl pyrrolidone (NMP) in a weight ratio of 75:15:10. The obtained viscous fluid was cast on aluminum foil and dried at 120 °C in vacuum overnight. Then the composite electrode containing about 3 mg cm−2 of active material was cut into a circular shape (diameter 12 mm). A lithium foil was used as the anode of the cell. The electrolyte was a solvent mixture of ethylene carbonate (EC) and diethyl carbonate (DEC) in a volume ratio of 1:1 containing 1 M LiPF6. A porous polyethylene film (Celgard 2400, Celgard Ltd., USA) was used as a separator. The cell was assembled in an argon-filled glove box. Charge–discharge capacities were measured with the LAND batteries test system (CT2001A, Jinnuo Electronics Co., Ltd., Wuhan, China) in a voltage range of 2.4–4.2 V, under different current densities at room temperature.
https://doi.org/10.1016/j.matchemphys.2014.05.008_p2_9 | The cyclic voltammetry (CV) and electrochemical impedance spectroscopy (EIS) measurements were conducted by an electrochemical workstation (CHI604B Shanghai Chenhua Co. Ltd., China). CV tests were run at 0.1 mV s−1 between 2 and 4.2 V, and EIS measurements were operated in the frequency range of 100 kHz to 0.01 Hz. All the EIS data were collected after the cells were discharged to 2.4 V at 1 C.
https://doi.org/10.1016/j.matchemphys.2014.05.008_p3_3 | Fig. 1 shows the XRD pattern of LFP/C and LFP/C/CPO. Both of the two samples agree well with that of olivine-structured LiFePO4 indexed with orthorhombic Pnmb group (PDF#40-1499). In sample b, the phase of CePO4 is detected, but the intensity is very weak because of the low amounts of CePO4. The results of XRD pattern demonstrate that Ce resource added does not influence the crystal structure of LiFePO4. Download : Download full-size image Fig. 1. XRD patterns of LFP/C and LFP/C/CPO powders.
https://doi.org/10.1016/j.matchemphys.2014.05.008_p3_4 | The SEM microphotographs, reported in Fig. 2a and b, put in evidence the strong particle-refining of the power via introducing CePO4 in the composite. The average particle size of sample b is about 500 nm, and the morphology and size are uniform (Fig. 2b), whereas the particle size of LFP/C is about 1.5 μm and there are some agglomerations (Fig. 2a). The effects of refining and homogenizing the size of the particles are induced by the presence of CePO4 formed during the reaction. It is believed that improved morphology can enhance the electrochemical properties of the cathode materials. Download : Download full-size image Fig. 2. SEM micrographs of (a) LFP/C and (b) LFP/C/CPO.
https://doi.org/10.1016/j.matchemphys.2014.05.008_p3_5 | To improve our understanding about the effects of CePO4 on the LFP particle further, we conducted TEM, HRTEM and EDS analysis on the sample of LFP/C/CPO. The results are shown in Fig. 3. It is apparent from Fig. 3a that there are two distinctive morphologies, namely dark particles and cotton-like particles deposited on the surface of LFP. HRTEM image in Fig. 3b shows that an amorphous carbon layer with a thickness in the range of 5–20 nm is formed on the surface of LiFePO4 nanoparticle, obviously different from the crystal lattice of LiFePO4 particle. Download : Download full-size image Fig. 3. (a)TEM, (b) HRTEM images and EDS results of LFP/C/CPO.
https://doi.org/10.1016/j.matchemphys.2014.05.008_p3_6 | According to EDS results, new phases containing Ce was detected. Although EDS analysis is not the direct evidence of a new phase, considering that CePO4 is identified in XRD patterns and the adding amount is very small, we may deduce that the new chemical compounds containing Ce is CePO4 very probably. The TEM image shows that the particle size of the sample b is less than 500 nm. Smaller particle size means increased contact area between electrodes and electrolytes and a shorter pathway for the diffusion of lithium-ions in LFP particles and, which is especially beneficial for the discharge of lithium-ions at high rates. It has been reported that the addition of surfactants or polymers, used in situ introducing carbon, limits particle growth and effectively controls the particle size distribution of the particles by binding to the growing crystal faces [20]. In this regard, CePO4 modification has similar effects, i.e., working as nails on the crystal surface to suppress the growth of LFP particles. Nail effects can also make stronger connections between particles, as it is shown in Fig. 3a that embedded CePO4 nanoparticles can combine the particles like rivets. Such effects may reduce and buffer the volume change during lithiation and delithiation, which can improve the structure stability of electrode materials.
https://doi.org/10.1016/j.matchemphys.2014.05.008_p3_8 | Fig. 4 shows the initial charge–discharge curves of LFP/C and LFP/C/CPO at 0.1 C (17 mA g−1). Both of the two samples exhibit very flat charge–discharge plateaus. It can be seen clearly from the results that CePO4 particles can improve the rate capacity of LFP/C. The specific discharge capacity of LFP/C/CPO at a specific discharge current of 17 mA g−1 is 156 mAh g−1, higher than that of LiFePO4/C (146 mAh g−1). The initial charge–discharge curves of LFP/C/CPO at different specific discharge currents are shown in Fig. 5. Although the rate capability of LFP/C/CPO was not so high as reported by other studies [13], the role of CePO4 in improving the properties was undoubtedly demonstrated. Fig. 6 shows the cycling performance of LFP/C and LFP/C/CPO at the discharge current of 1 C. Obviously, CePO4 modification can help to obtain a longer cycle life of LiFePO4. The capacity retention of LFP/C/CPO is (about 97%) higher than that of LFP/C (about 93%). Download : Download full-size image Fig. 4. Initial charge–discharge curves at a specific discharge current of 17 mA g−1 for LFP/C and LFP/C/CPO. Download : Download full-size image Fig. 5. Initial charge–discharge curves of LFP/C/CPO at a specific discharge current of 17, 85, 170, 340, and 850 mA g−1, respectively. Download : Download full-size image Fig. 6. Plots of discharge capacity versus cycle number at room temperature from 1st to 50th cycle for LFP/C and LFP/C/CPO.
https://doi.org/10.1016/j.matchemphys.2014.05.008_p3_9 | The testing results above have shown good capacity and cycling properties of LFP/C/CPO. The improvements can be attributed to four aspects. Firstly, the enlarged contact area between electrodes and electrolytes caused by decreased particle size can improve the rate capacities. Secondly, the electrode resistance will be decreased because of the decreased particle size, according to the empirical law: Rm ∝ dn (Rm represents the resistance of electrodes; d represents the particle size), put forward by Miran Gaberscek [21]. Thirdly, CePO4 as an ionic conductor with stable structure can protect the electrodes from the corrosion of electrolytes like pre-formed SEI, which can reduce side reactions and improve the structure and cycling stability. Fourthly, embedded CePO4 particles may make stronger connections between LFP particles to reduce and buffer volume change during lithiation and delithiation, which also contributes to the structure stability.
https://doi.org/10.1016/j.matchemphys.2014.05.008_p3_10 | As for the formation of SEI, it is undoubted that different materials have different effects on the formation of SEI, even for the same material, different surface facets may also have different catalysis effects [22]. So, CePO4 may also act as catalysts for the formation of SEI or is facilitating the formation of stable LiF rather than porous unstable Li2CO3, but it is needed further investigation. Furthermore, there is a controversial viewpoint about the role of CePO4, that whether it could also storage energy. CePO4, as for now, has not been reported as one typical energy storage material but proved to be an ionic conductor with stable structure in electrolytes [16]. From Figs. 4 and 5, we can see that there is only one pair of charge/discharge platforms, which implies that CePO4 does not contribute greatly to the specific capacitance. Even if it has such property, the capacity contribution is believed to be negligible as the amount is so small. The relative research should be carried out further.
https://doi.org/10.1016/j.matchemphys.2014.05.008_p3_11 | The effects of CePO4 modification on the electrochemical performance of LFP/C can be further investigated by CV curves. Fig. 7 illustrates the CV profiles of LFP/C and LFP/C/CPO at the scan rate of 0.1 mV s−1 between 2 and 4.2 V. The two samples both show similar CV curves with only one pair of redox peaks corresponding to a two phase reaction between lithiated phase LiFePO4 and delithiated phase FePO4. It is noticed that the anodic and cathodic peak on CV curve of LFP/C/CPO is more symmetrical and sharper than that on CV curve of LFP/C, which clearly implies the enhancement of the lithium-ion diffusion ability. In the case of LFP/C/CPO, the peak potential difference between anodic and cathodic peaks is 0.15 V, whereas in the case of LFP/C, it is 0.21 V. The well-defined peaks and the smaller peak potential difference on CV curve of LFP/C/CPO suggest that the reversibility of the electrode reaction of LFP/C/CPO is improved, and polarization is decreased, via CePO4 modification. Observing Fig. 4, Fig. 7, we discover that the difference between charge/discharge potential (which is also called over potential) is not obvious in Fig. 4. As over potential is correlating to the inner resistance and polarization of electrodes during lithiation and delithiation [23], this phenomenon may be caused by two aspects: Firstly, It is much more obvious as the current density is improved, because the charge exchange is not sufficient at larger current density, causing polarization. So, when being tested at very small current density of 0.1 C, charge/discharge potential difference of the cells was not quite obvious, compared to CV tests. Secondly, charge/discharged profile at 0.1 C represents the first cycle for electrodes after assembly, when SEI layer had not been formed completely. This may also reduce the over potential effects caused by inner resistance. However, when CV tests were performed after galvanostatic tests, SEI had already been formed completely. Download : Download full-size image Fig. 7. Cyclic voltammetry of LFP/C and LFP/C/CPO in the first cycle at the scan rate of 0.1 mV s−1 between 2 and 4.2 V (vs. Li/Li+).
https://doi.org/10.1016/j.matchemphys.2014.05.008_p3_12 | Electrochemical impedance spectroscopy of the cells containing samples was measured to confirm the modification effect from the perspective of microscopic electrochemical kinetics. Fig. 8 shows the Nyquist plots of LFP/C and LFP/C/CPO composite electrodes and its equivalent circuit. In general, EIS is composed of two semicircles and a line inclined at a constant angle to the real axis. The intercept impedance on the real axis corresponds to the solution resistance (Rs). The high-frequency semicircle represents the migration of the lithium-ions at the electrode/electrolyte interface through SEI layer. The middle-frequency semicircle corresponds to the charge-transfer process (Rct). The slope in the low frequency region refers to the diffusion of the lithium-ions in the bulk material, which is also called Warburg-diffusion [24], [25]. Generally speaking, the slope of the line in low frequencies refers to the diffuse ability of lithium ions in bulk material. But the calculated diffusion coefficients (DLi) of this process further reveals the ability of lithium ions essentially, and reflects the effects of modification in quantity. However, we could discover in our tests that there are two circles in the high-frequency region, one circle in the middle-frequency region, which is due to the effects of negative electrode, so we adopt the new equivalent circuit to simulate the data, in which R1 represents the charge-transfer resistance of lithium-ions corresponding to the negative electrode, Rf represents the impedance of SEI layer formed on the surface of the cathode [26]. The parameters of the equivalent circuit are listed in Table 1. Download : Download full-size image Fig. 8. EIS of LFP/C and LFP/C/CPO. Table 1. Impedance parameters of the cells prepared from LFP/C and LFP/C/CPO. Sample Rs (Ω) R1 (Ω) Rf (Ω) Rct (Ω) σ (Ω cm2 s−0.5) D (cm2 s−1) i0 (mA cm−2) LFP/C 6.2 9.1 30.1 81.1 26.4 2.56E-13 3.21E-04 LFP/C/CPO 7.5 11.4 33.2 41.3 57.6 1.22E-12 6.76E-04
https://doi.org/10.1016/j.matchemphys.2014.05.008_p3_13 | The lithium-ion diffusion coefficient (DLi) of the as-prepared composites, which reflects the diffusion ability of lithium-ions in the bulk electrodes, can be calculated using the following expression (1) and (2) [27], [28], [29]. Exchange current density (i0) can be calculated using expression (3): (1) (2) (3) where Rct: charge-transfer resistance of lithium-ions corresponding to cathode, Rf: impedance of SEI layer formed on the surface of cathode, R1: charge-transfer resistance corresponding to anode, Rs: electrolyte resistance, ω: angular frequency in the low frequency region, D: diffusion coefficient, R: the gas constant, T: the absolute temperature, F: Faraday`s constant, A: the area of the electrode surface, and C: molar concentration of lithium-ions (moles cm−3), σ: the Warburg impedance coefficient. The plot of Z′ versus the reciprocal root square of the lower angular frequencies is illustrated in Fig. 9. The lithium-ion diffusion coefficients and exchange current densities for the two samples are also listed in Table 1. Download : Download full-size image Fig. 9. The relationship between Z′ and ω−0.5 at low frequencies.
https://doi.org/10.1016/j.matchemphys.2014.05.008_p3_14 | Results prove that the charge transfer resistance of LFP/C/CPO (41.3 Ω) is much smaller than that of LFP/C (81.1 Ω), a remarkable decrease after CePO4 modification. It is a common view that the charge transfer faradic process involves the diffusion of Li ions and conduction of electrons. Much decreased particle size will improve the contact area between active particles and electrolytes, and shorten the diffuse distance of ions and electrons, which facilitate the charge transfer process. Furthermore, according to the charge transfer model, reported by M. Gaberscek, particle size has key roles in decreasing the resistance of electrodes, facilitating the faradic process. So Rct is much smaller after modification. Moreover, DLi is increased from 1.22 × 10−13 cm2 S−1 to 2.56 × 10−12 cm2 S−1, indicating CePO4 modification enhances the ability of lithium-ion diffusion. These results, in good agreement with the charge–discharge characteristics, confirm CePO4 modification can improve the electrochemical properties of LFP/C further.
https://doi.org/10.1016/j.matchemphys.2014.05.008_p4_2 | We have proved the modification effects of CePO4 on LiFePO4 in the form of LiFePO4/C/CePO4 composites. CePO4 nanoparticles with the particle size of 10 nm are nailed on the surface of LiFePO4. Galvanostatic tests exhibit a significant improvement in rate capacities and cycle performance for LFP/C/CPO via CePO4 modification, compared with LFP/C. CV and EIS measurements confirm further that LFP/C/CPO composites have better electrochemical properties than LFP/C. From the results, the key roles of CePO4 nanoparticles can be summarized into two aspects: Firstly, nail effects: Introducing CePO4 with in situ method during the synthesis process can reduce particle size and combine LiFePO4 particles, making stronger connections to buffer volume change; Secondly, protection effects: CePO4 nanoparticles, as ionic conductor with stable structure in electrolytes, can protect electrodes from the corrosion of electrolytes like pre-formed SEI. As a whole, CePO4 modification by in situ method is beneficial to improve the battery performance, but, the content effects should be further investigated to reveal its role.
https://doi.org/10.1016/j.matchemphys.2014.08.071_p1_2 | Since the first report of phosphate-based cathodic materials by Padhi et al. [1], the olivine type phosphate LiFePO4 has been considered as an important cathodic material in the lithium-ion batteries. Such materials have been expecting to have an important application in hybrid electric vehicles and pure electric vehicles, because of its environmentally friendliness, high theoretical specific capacity (170 mAh g−1), stable operating voltage (3.5 V vs Li−/Li+) and good resistance to overcharge and thermal degradation.
https://doi.org/10.1016/j.matchemphys.2014.08.071_p1_3 | However, one of the key drawbacks blocking the widespread application of LiFePO4 is its low intrinsic electronic conductivity (10−9–10−10 S cm−1) [2], [3], [4], which will cause considerable capacity fading after long term cycling. In order to overcome this problem, a lot of methods including doping with supervalent cations [5], coating with electronically conducting agents such as graphene and nano carbon tubes [6], [7], [8], [9], and nanostructuring the materials have been developed recently [10], [11], [12].
https://doi.org/10.1016/j.matchemphys.2014.08.071_p1_4 | Among the strategies, nanostructuring LiFePO4 has been receiving particular attention because it can be an effective way to bring the batteries a better rate behavior and longer lifetime, for it provides a short diffusion path for both electron transport and Li+-ion diffusion for the electrode reactions. Therefore, a lot of synthesis methods of the nanostructured LiFePO4 have been developed, such as polyol process, vapor deposition, hydrothermal process, sol–gel, co-precipitation, and microemulsion. For example, Wang et al. [13] prepared well-crystallized platelet nanoparticles with a ∼30 nm thickness and b orientation. This material exhibits a specific capacity of 145 mAh g−1 at C/10 and a very long cyclic life. Recently, Saravanan et al. [14] reported a method to derive hierarchical plate-like LiFePO4/C with a thickness of 30 nm which can achieve a specific capacity of 167 mAh g−1 and a stable cycle performance. Uchiyama et al. [15] also prepared LiFePO4 mesocrystals consisting of nanorods elongated in the b direction whose size decreased with an increase of ascorbic acid addition. The data reported in the documents imply that the electrochemical performance could be improved by controlling the growth manner (grain size and orientation) of the cathodic material. However, the mechanism has not been clarified yet.
https://doi.org/10.1016/j.matchemphys.2014.08.071_p1_5 | Herein, we propose a simple hydrothermal process to synthesize LiFePO4 powder in which the growth manner is controlled by adjusting the molar ratio of the initial materials. Two different LiFePO4 microplates grown in parallel with (010) plane and (001) plane were obtained. Capacity tests and kinetics calculation revealed that the difference in electrochemical performance was caused by the different diffusion coefficients along the b and c axes. LiFePO4 microplates grew in (010) plane showed better specific capacity and cyclic behavior than that grew in (001) plane, suggesting great potential to serve as cathode materials in LIBs for EV applications.
https://doi.org/10.1016/j.matchemphys.2014.08.071_p2_2 | LiFePO4 microplates were synthesized by hydrothermal method. All reagents were of analytical grade. Two different microplates were obtained by using different ratio of initial materials. For preparation of ac plane microplates, hereafter (010) microplates, a typical process was conducted as follows. 27.8 g ferrous sulfate (FeSO4·7H2O) was dissolved in 50 mL distilled water, then 11.53 g H3PO4 (85%) was added into the solution. Then 50 mL LiOH solution (6 mol/L) was added into the solution dropwisely, and finally a slight gray suspension was achieved. The molar ratio of Li+, Fe2+, and PO43− was controlled at 3:1:1. To increase the electronic conductivity of the cathode material, 5 g sugar was added to the suspension and calcinated to form conductive carbon. The suspension was aged for 0.5 h before it was transferred into a Teflon linked autoclave and heated in an electric furnace at 160 °C for 5 h. The product was filtrated and washed with distilled water for several times, and then dried at 60 °C for overnight.
https://doi.org/10.1016/j.matchemphys.2014.08.071_p2_3 | The preparation of (001) microplates was similar to the synthesis route but with minor modification. In a typical process, 4.06 g ammonium phosphate tribasic ((NH4)3PO4·3H2O) were dissolved in 20 mL distilled water. Then, 20 mL LiOH solution (2 mol L−1) and 2 g sugar were added into this solution slowly with continuous stirring. Finally, 10 mL FeSO4·7H2O (2 mol L−1) solution was added with stirring. The molar ratio of Li+, Fe2+, to PO43− was controlled at 2:1:1 in this case. The resulted suspension was heat treated at 200 °C for 18 h.
https://doi.org/10.1016/j.matchemphys.2014.08.071_p2_4 | X-ray diffraction was employed to study the crystal structure and phase purity of the prepared LiFePO4 microplates using Cu Kα radiation with a step of 0.02° over the 2θ range of 10–70° at room temperature. Morphology and particle size of powders were investigated using a scanning electron microscopy (FEI SIRION200). The fine structures and the growth manner of the as-prepared LiFePO4 microplates were analyzed by a transmission electron microscopy (JEOL JEM-2100F).
https://doi.org/10.1016/j.matchemphys.2014.08.071_p2_5 | The electrochemical behaviors of the hydrothermally prepared LiFePO4 microplates were evaluated with coin type cells (2016 type). Cathodes were prepared by mixing the LiFePO4 powders, acetylene black and polyvinylidene fluoride (PVDF) with a mass ratio of 80:10:10. N-methyl pyrrolidone (NMP) was used as the solvent. Cathode films were made by casting the slurry on an aluminum current collector using a doctor`s blade. The thickness of the films was measured to be 20 μm after a cool rolling. Electrodes with the diameter of 12 mm were cut and then assembled into the coin type cells in an argon filled glove box, and lithium metal was used as anode. The loading of active LiFePO4 material for each coin cell is about 4.52 mg for (010) microplates and 4.68 mg for (001) microplates, that is 0.01265 mol/cm3 for (010) microplates and 0.0131 mol/cm3 for (001) microplates. 1 M LiPF6 in ethylene carbonate/dimethyl carbonate (EC/DMC 1:1 in volume) was employed as the electrolyte. A Celgard 2502 membrane was used as the separator. The cell was cycled galvanostatically between 2.5 and 4.0 V (versus Li/Li+) at a current rate of 0.5C, or current density 70–80 mA g−1. The cyclic voltammogram (CV) tests were carried out using an electrochemical workstation (CHI604D) at different scanning rates with the voltage ranging from 4.5 to 2.5 V. The electrical impedance spectroscopy (EIS) was evaluated from 0.01 Hz to 100 kHz at fully discharging condition using the same CHI604D electrochemical workstation.
https://doi.org/10.1016/j.matchemphys.2014.08.071_p3_3 | XRD investigations were conducted in order to explore the crystalline properties of the prepared LiFePO4 cathode materials. As shown in the X-ray diffraction patterns of the LiFePO4 powders in Fig. 1a and b, the strong and narrow peaks in the obtained XRD patterns indicate the as synthesized materials are well-crystallized. Referred to the reference data (PDF83-2092), all the samples show a pure phase of LiFePO4 with olivine structure that can be indexed into Pnma space group of orthorhombic system as denoted on the figures. When compared with the standard XRD profile, reflection from (002) plane is identified in the XRD pattern for (001) microplates, as shown in the inset of Fig. 1a. While this peak can hardly be observed in Fig. 1b, because the characteristic is very weak due to the atomic absorption of the X-rays. In the standard PDF profile, 83-2092, the intensity of the reflection from (002) plane, with d = 2.3465, weights only 1.4% of the strongest reflection from (311) plane. However, on (001) microplates, the peak intensity of (002) plane increases up to 19.3% of that of (311) plane. Also, an increase of intensity of (020) plane is observed for (010) microplates as shown in Fig. 1b, and the intensity of (020) reflection peak becomes the strongest. Both the results imply the preferred growth of the crystals was obtained through the hydrothermal process. Download : Download high-res image (892KB)Download : Download full-size image Fig. 1. XRD patterns and SEM micrographs of the prepared LiFePO4 powders. (a) XRD pattern of (001) microplates, (b) XRD pattern for (010) microplates, (c) micrograph of (001) microplates composed with rectangle plates, and (d) micrograph of (010) microplates.
https://doi.org/10.1016/j.matchemphys.2014.08.071_p3_4 | To confirm the preferred growth of the cathode powders, SEM was performed and the results are shown in Fig. 1c and d. For (001) microplates, the micrograph shown in Fig. 1c reveals a rectangle platy shape, with average particle size of 11.8 μm. For (010) microplates, as shown in Fig. 1d, platy crystals are observed with an average particle size of 2.3 μm. The results from morphological observation confirmed the preferred growth of the microplates and further indicated different growth manner for the two microplates.
https://doi.org/10.1016/j.matchemphys.2014.08.071_p3_6 | High-resolution TEM were conducted to determine the growth manner of the microplates. Fig. 2a is an overall image of a single (001) microplate where the platy shape was further confirmed. From an enlarged micrograph shown in Fig. 2b, LiFePO4 platelet is assembled by oriented rods of 200 nm in width and 3 μm in length. Fig. 2c is the HRTEM image of one single nano rod, on which a set of lattice is clear. Electron diffraction pattern of the nanorod is shown in Fig. 2d, which can be indexed into the orthorhombic structure of LiFePO4 phase from the [001] axis direction. Therefore, the growth direction of the nanorods is confirmed as the b axis direction. TEM images reveal that the microplate is a kind of mesocrystal with the large plate surface lies in the a–b plane, viewed along the c axis direction, with the thickness of 100–200 nm for the platelets. Such a growth manner provides a short migration path (100–200 nm) for the Li+ ions along the C axis direction. Download : Download high-res image (500KB)Download : Download full-size image Fig. 2. TEM observations of the (001) microplates. (a) An individual (001) microplate. (b) Enlarged micrograph, showing platelets oriented in the a–b plane. (c) HRTEM micrograph for one nanorod, showing fine fringes with b axis parallel to the growth direction, and (d) electron diffraction pattern, showing the [001] growth manner of the platy crystals.
https://doi.org/10.1016/j.matchemphys.2014.08.071_p3_7 | High-resolution TEM was also conducted to analysis (010) microplates, which is shown in Fig. 3. Fig. 3a is an overall image of the powder, while Fig. 3b reveals a single (010) plate. From the high resolution micrograph in Fig. 3c, a clear set of lattice fringes is quite visible. The spacing between the two fringes is measured as 0.47 nm and 1.04 nm, corresponding to the d values of (001) and (100) lattice planes. Therefore, the microplate shows a preferred growth within the ac plane. Electron diffraction pattern further confirmed the above results (Fig. 3d). The clear pattern from the single crystalline microplate could be indexed into the orthorhombic structure of LiFePO4 phase from the [010] axis direction. Therefore, the growth manner of the microplate is confirmed within the ac lattice plane. Such a growth manner is somewhat different form the (001) microplates, by providing a migration path for the Li+ ions along the b axis direction. Download : Download high-res image (452KB)Download : Download full-size image Fig. 3. TEM images for (010) microplates. (a) An overview of the microplates, (b) TEM of an individual LiFePO4 microplate, (c) HRTEM of the LiFePO4 microplate, the fringes represent the (100) and (001) lattice plane, and (d) electron diffraction pattern for the LiFePO4 microplate.
https://doi.org/10.1016/j.matchemphys.2014.08.071_p3_8 | The above two different growth behaviors therefore could be explained by the effect of the difference in starting materials. According to the earlier report by Dokko et al. [16], the growth of LiFePO4 crystals is greatly influenced by the chemical environment in which the crystals were prepared. Simply adjusting the Li+, Fe2+, and PO43− molar ratio will lead to different shape (needles to plates) for the crystals. Wang et al. [17] also found that nano plate LiFePO4 in size around 200 nm could be obtained at molar ratio of 3:1:1 when use of PEG as surfactant. For the formation of dumbbell-like microstructures in larger size, Su [18] and Yang [19] proposed a five steps growth mechanism, which is from the initial nucleation of nano crystals to the final recrystallization of the micro-sized plates. Based on these research works, the growth behavior of LiFePO4 microplates in our case could be explained schematically in Fig. 4. For the formation of (001) microplates, when the Li+, Fe2+, and PO43− molar ratio was kept as 2:1:1, the initial nucleation occurs along the b axis, and the growth along the other two directions was suppressed. Therefore LiFePO4 nanorods were obtained. With time goes on, self-assembly or aggregation begins with the aid of sugar as the surfactant. The nanorods were driven by the surfactant and formed a regular arrangement, and finally plate-like microplates grown in ab plane were obtained, as illustrated in Fig. 4a. For the (010) microplates, as shown in Fig. 4b, since the original molar ratio was fixed at 3:1:1, it is reasonable that, microplate crystals, rather than the nanorods will be obtained after the initial nucleation [17]. Such platy crystals grow in ac plane, while the growth along b direction was suppressed. Therefore, after the self-assembly and recrystallization, LiFePO4 microplates grown in ac plane was obtained. Download : Download high-res image (237KB)Download : Download full-size image Fig. 4. Schematic illustrations for LiFePO4 microplates grown in different manner. (a) The formation of LiFePO4 platelets in (001) lattice plane and (b) the formation of LiFePO4 plates in (010) lattice plane.
https://doi.org/10.1016/j.matchemphys.2014.08.071_p3_10 | The cathodic electrodes were prepared in the experiment by using the two different LiFePO4 microplates with the doctor`s blade method. After the thoroughly drying of the electrodes, a rolling treatment was performed to improve the electronic conductivity. Then the electrodes were subjected to XRD measurements before the electrochemical tests, and the results are shown in Fig. 5. To our surprise, the reflection intensities changed a lot, although the peak position remained the same. On Fig. 5a for the electrode made from (001) microplate, increased (002) reflection was observed. Also, for the electrode made from (010) microplate, an obvious increasing in (020) reflection was confirmed. Such results could be explained by “shape effect”. Since the powders are consisted of platy particles, during the preparation of the electrodes, the platy particles tends to move under the shear stress with their surface parallel to the stress direction, so that electrodes with strong anisotropy were formed. Such textured structures along c and b directions are beneficial for the electrochemical performance because the migration of Li ions takes place mainly along b and c axis directions. Download : Download high-res image (227KB)Download : Download full-size image Fig. 5. XRD patterns for the electrodes of (001) and (010) microplates.
https://doi.org/10.1016/j.matchemphys.2014.08.071_p3_12 | The textured electrodes provided a chance to measure the diffusion coefficient along [001] and [010] directions for the two different microplates. Fig. 6 shows the CV curves of the (001) microplates and (010) microplates, respectively at scan rates from 0.2 mV s−1 to 0.02 mV s−1 after the cells were activated at a scan rate of 0.01 mV s−1 for two cycles. The good symmetry of the oxidation and reduction peaks in the CV plots reveals a good reversibility of lithium extraction/insertion reactions in the cathode materials and therefore employed for calculating the diffusion coefficient of Li ions in different directions, the [001] and [010] channels. According to Randles Sevcik equation, the peak currents Ip (Amperes), during anodic scans with different scan rates, can be used to extract the Li-ion diffusion coefficient D (cm2 s−1) [20]: (1) where S is the electrode area (1.13 cm2 for electrodes with diameter of 12 mm), C is the shuttle concentration, 0.01265 mol cm−3 for (010) microplates and 0.0131 mol cm−3 for (001) microplates, calculated from the weight of the cathode film, n is the number of electrons involved in the redox process (in the case of LiFePO4, n = 1 for Fe2+/Fe3+ pair), and v is the potential scan rate (V s−1). Download : Download high-res image (208KB)Download : Download full-size image Fig. 6. CV curves for the prepared LiFePO4 cathodes at different scan rates. (a) For (001) microplates and (b) for (010) microplates.
https://doi.org/10.1016/j.matchemphys.2014.08.071_p3_13 | Table 1 shows the calculated diffusion coefficients for two different microplates. The values vary from 9.54 × 10−10 cm2 s−1 to 2.42 × 10−9 cm2 s−1, and remain almost the same order of the values as the reported elsewhere [17], where diffusion coefficient of 4.2 × 10−9 cm2 s−1 was obtained. By comparing the data obtained in our experiment, Li ion diffusion coefficient along [010] direction, is much high than that along [001] direction, both in the discharging process and in the charging process, indicating a fast Li ion diffusion along [010] direction than the [001] direction. Such result is in consistence with the theoretical prediction by Islam [3] that the diffusion energy along [010] direction is the lowest among the possible three diffusion paths (0.55 V for [010] direction, 2.89 V for [001] direction and 3.36 V for [101] direction). Table 1. Li ion diffusion coefficients calculated from CV results under different scan rates. (001) microplates (010) microplates Ip (A) v (V s−1) D (cm2 s−1) Ip (A) v (V s−1) D (cm2 s−1) Discharging process 0.00196 2E-4 1.21E-9 0.00268 2E-4 2.42E-9 0.00134 1E-4 1.13E-9 0.00184 1E-4 2.28E-9 8.94E-4 5E-5 1.02E-9 0.0013 5E-5 2.29E-9 5.8E-4 2E-5 1.06E-9 8.4E-4 2E-5 2.39E-9 Average 1.105E-9 2.35E-9 Charging process 0.00191 2E-4 1.15E-9 0.00239 2E-4 1.93E-9 0.00124 1E-4 9.69E-10 0.00169 1E-4 1.92E-9 8.7E-4 5E-5 9.54E-10 0.00118 5E-5 1.89E-9 5.7E-4 2E-5 1.02E-9 7.4625E-4 2E-5 1.88E-9 Average 1.03E-9 1.91E-9
https://doi.org/10.1016/j.matchemphys.2014.08.071_p3_14 | We carried out electrochemical impedance spectra (EIS) to calculate the diffusion coefficients. Fig. 7a shows the Nyquist plots under open-circuit (3.5 V) condition for the two microplaty cathode materials at fully discharged condition. The semicircles have a high-frequency intercept that identifies the ionic conductivity of the electrolyte. At lower frequencies, the resistance is related to the charge transfer between the electrolyte and the active material. At very low frequencies (0.01 Hz–1 Hz in our case), a typical Warburg behavior could be attributed to the diffusion of lithium ions in the LiFePO4 cathode material. By using the model proposed by Ho et al. [21], the diffusion coefficient of Li ions can be calculated by using Eq. (2): (2) where VM is the phosphate molar volume (44.11 cm3 mol−1 for LiFePO4), S is the contact area between electrolyte and sample (1.13 cm2), F the Faraday constant (96486C mol−1), and the slope of the coulometric titration curve can be obtained from the cyclic curves. The constant A from the Warburg impedance can be obtained according to the following equation: (3) is the angular frequency, and can be express as a function of the frequency employed in the test by the following equation: (4) Download : Download high-res image (189KB)Download : Download full-size image Fig. 7. Electrochemical impedance results. (a), Nyquist plot of the impedance spectroscopy (IS) of coin cell assembled with (001) and (010) microplates, and (b), the linear relationship between the Warburg impedance and the inverse square root of angular frequency, the slopes of the simulated lines are the Warburg constant for the microplates.
https://doi.org/10.1016/j.matchemphys.2014.08.071_p3_15 | Fig. 7b shows the plot of the imaginary resistance determined by IS as a function of the inverse square root of the angular frequency for the two microplaty cathode materials. A linear behavior was observed for frequency values ranging from 0.01 Hz to 1 Hz, with a slope of 14.33 Ω s−1/2 for (001) microplates and 7.56 Ω s−1/2 for (010) microplates. Therefore, the diffusion coefficients can be calculated, and listed below in Table 2. It`s obvious that EIS results also suggest high diffusion coefficient for (010) microplates. Table 2. Diffusion coefficient calculated from EIS results. (001) microplates (010) microplates A (Ω s−1/2) 14.33 7.56 (V mol−1) 1.32 1.19 DLi (cm2 s−1) 6.95 × 10−10 2.04 × 10−9
https://doi.org/10.1016/j.matchemphys.2014.08.071_p3_17 | The difference in growth manner greatly influences electrochemical performance. Charging and discharging curves of the two hydrothermally prepared LiFePO4 microplates are shown in Fig. 8 .The tests were carried out at 0.5C (80 mA/g). In both cases, very flat plateaus were observed at the potential of 3.4–3.5 V versus Li/Li+. These flat plateaus can be explained by the solid-state redox of Fe2+/3+ in the LiFePO4 matrix, accompanying with Li+ ion extraction and insertion [1]. The initial discharge capacity of the (001) microplate was 150 mAh g−1, which was a little bit smaller than the theoretical capacity (170 mAh g−1). After 10 cycles, the degradation in capacity was observed as shown in Fig. 8a. Such electrochemical performance for LiFePO4 materials in micro size is acceptable, due to the very low electronic conductivity and slow diffusion of Li+ ion in the olivine structure [2], [3], [4]. On the contrary, the electrochemical performance for the (010) microplate shown in Fig. 8b revealed very high initial capacity of 160 mAh −1, and the fading in specific capacity was hardly observed after 10 cycles. A detailed comparison of the charging–discharging data was illustrated in Fig. 8c, in which the difference in electrochemical behavior of the two materials is quite visible. Such results demonstrate better electrochemical performance of (010) microplates than the (001) microplates, indicated the advantage of (010) microplates over the (001) microplates and further suggested great potential of (010) microplates for future application in LIBs for EV application. Download : Download high-res image (319KB)Download : Download full-size image Fig. 8. Electrochemical performances for (001) and (010) microplates. (a), Charging–discharging plots at the first ten cycles for (001) microplates, (b), Charging–discharging plots for (010) microplates and (c), the cyclic performance of the two different microplates.
https://doi.org/10.1016/j.matchemphys.2014.08.071_p4_2 | In summary, we presented in this paper a controllable hydrothermal route to tune the growth manner of plate like LiFePO4 cathode materials with a good electrochemical performance. XRD and SEM results indicated preferred growth of the microplates with different growth manner, which are in (001) lattice plane and the other in (010) lattice plane. Such results were further confirmed by high resolution TEM observations. The difference could be ascribed to the slight difference in the molar ratio of Li: Fe: P in the starting materials during the hydrothermal process. The two directions were calculated from CV and EIS curves. The calculated values indicated that (010) microplates have a high diffusion coefficient than the (001) ones, and therefore a good electrochemical performance for (010) microplates over the (001) ones are expected. Capacity tests indicated that both the two cathode materials show good specific capacities and the (010) microplates have a value around 158 mAh g−1 at a rate of 0.5C, showing a great potential for future application in LIBs for EV application.
https://doi.org/10.1016/j.matchemphys.2015.02.023_p1_2 | Fast developing portable electronics technology and environmental impact of fossil fuels are driving a huge interest in efficient, “green” energy storage devices, such as Li-ion batteries, that can store energies from renewable energy sources and power portable electronic devices and electric or hybrid plug-in cars. Olivine phosphate materials have attracted great attention as promising cathodes for next generation Li-ion batteries that can substitute current expensive and toxic LiCoO2. Especially LiFePO4 is cheap, environmentally friendly, thermally and electrochemically stable. It presents a flat voltage profile at about 3.5 V and possesses high theoretical capacity of 170 mAh g−1. Those characters make LiFePO4 a very interesting cathode material [1], [2], [3], [4]. However, LiFePO4 suffers major drawbacks of low electronic conductivity and low lithium ion mobility. The electron conductivity of LiFePO4 is ∼10−9 S cm−1 [5], which is many orders of magnitude smaller than the conductivity of layered LiCoO2 (∼10−4 S cm−1) and spinel LiMn2O4 (∼10−6 S cm−1) [6], [7]. Also, the lithium diffusivity in LiFePO4 is about 10−13 to 10−17 cm2 s−1, which is much smaller with respect to the lithium diffusivity in LiCoO2 and LiMn2O4 (∼10−11–10−9 cm2 s−1) [7], [8], [9]. Moreover, as the lithium diffusion path is one dimensional, it can easily be blocked by defects, impurities or anti-site defects as it is shown by several theoretical and experimental studies [10].
https://doi.org/10.1016/j.matchemphys.2015.02.023_p1_3 | To overcome these drawbacks, several different approaches were developed, such as surface coating with carbon and/or other conductive compounds, reducing particles size to nano-scale and doping Li+ or Fe2+ sites with other cations. Carbon coating and particle size reduction have been studied extensively and shown effective methods to increase the electron conductivity [2], [11], [12], [13], [14], [15], [16].
https://doi.org/10.1016/j.matchemphys.2015.02.023_p1_4 | Effect of Zn-doping on the structure and electrochemical performance of LiFePO4 has been subject of several papers [17], [18], [19], [20], [21], [22], [23], [24]. Kabalov et al. [17] synthesized for the first time a Zn-doped LiFePO4 single crystal and studied its structure. They showed that the doped single crystal with approximate chemical formula Li(Fe2/3 Zn1/3)PO4 has an orthorhombic olivine structure. Shenouda et al. [18] have synthesized 1.5, 2.5, 5 wt.% ZnO-doped LiFePO4 via ball-milling method. They studied the structure using powder X-ray diffraction and reported that all doped samples have orthorhombic olivine structure and the unit cell volume increases with ZnO dopant concentrations. Their results also show that conductivity of LiFePO4 is enhanced by ZnO doping and specific discharge capacity was largely increased. This increasing unit cell volume with Zn dopant has also been reported by other studies [19], [20]. Liu et al. [19] prepared 1% Zn-doped LiFePO4 (LiFe0.99Zn0.01PO4) with solid state reaction. Their analysis shows that the Zn-doping modifies the structure of LiFePO4 and decreases the charge transfer resistivity, and as a result both discharge capacity and rate capability are greatly improved. Zhao et al. [21] synthesized LiFe1-xZnxPO4 (0.0 ≤ x ≤ 1.0) compounds using solid state synthesis too. They reported that Fe–Zn solid solution in LiFePO4 can be prepared with Zn contents in the range 0.0 ≤ x ≤ 0.30. Contrary to other reports, the unit cell volume of LiFeZnPO4 decreases with increasing Zn-content. At medium Zn content, the run products consist of LiFePO4 and LiZnPO4 (monoclinic Cc structure) two phase mixture and in the high Zn content region (0.9 ≤ x ≤ 1.0), a single LiFe1-xZnxPO4 monoclinic Cc structure is produced. The effect of Zn-doping was also studied by other groups [22], [23], [24] and they all reported the improved electron conductivity, increased charge discharge capacity, stable cycle life of Zn-doped LiFePO4.
https://doi.org/10.1016/j.matchemphys.2015.02.023_p1_5 | However, a clear understanding of the Zn substitution mechanism in LiFePO4, its effect on the crystal structure of LiFePO4, and how this structural change is related to the electrochemistry of LiFePO4 is needed. In this work, we studied systematically the effect of Zn-doping on structure and electrochemical properties of LiFePO4. Zn-doped, carbon coated LiFeZnPO4/C with various dopant concentrations were prepared using wet chemistry method. Detailed structural analyses have been performed via Rietveld refinement method and Mössbauer spectroscopy. Preliminary electrochemical characterizations on some doped samples were also conducted with the aim to link structural modifications with cycling performance.
https://doi.org/10.1016/j.matchemphys.2015.02.023_p2_3 | Pristine LiFePO4 and Zn-doped LiFePO4 samples with aimed Zn/(Zn + Fe) concentration of 1, 3, 5, 10, 20, 30% molar ratio were synthesized using a wet chemistry method followed by thermal treatment in reducing atmosphere [25]. Aqueous solution of LiNO3 (Sigma–Aldrich, >99%), Fe(NO3)3.9H2O (Sigma–Aldrich, >98%), Zn(NO3)2.6H2O (Sigma–Aldrich, >99%), NH4H2PO4 (Sigma–Aldrich, >99%) and d(+)-Glucose (Sigma–Aldrich, ACS Reagent) was prepared by weighing the precursors according to molar ratio of cations in the desired stoichiometry. The solution was kept under stirring and heated at 60–70 °C. The solvent slowly evaporated and as a result, a solid yellowish precursor deposit was obtained. The precursor material was then finely ground in a mortar and heat treated in a tube furnace for 4 h at 350 °C and subsequently for 8 h at 750 °C under Ar gas flow containing 5vol.% H2. The Glucose assists the reduction of Fe(III) to Fe(II), therefore, about 18wt.% Glucose (P:C molar ratio 1:4), have been used. Moreover the carbon precursor plays a role in the control of the morphology and the size of the particles [11]. The content of carbon in the as synthesized powders are estimated to range between 5wt.% and 8 wt.% as previously found for pristine and doped LiFePO4 synthesized following the same method [26].
https://doi.org/10.1016/j.matchemphys.2015.02.023_p2_5 | Chemical compositions of the Zn-doped LiFePO4 samples were obtained by means of an Inductively Coupled Plasma–Optical Emission Spectroscopy (ICP-OES Varian 710). Morphology and particle distribution of all Zn-doped LiFe1-xZnxPO4 samples were studied using LEO (ZEISS)1525 Field Emission SEM, equipped with a GEMINI field emission column. Samples were mounted on Aluminum stub using Carbon tape, and sputter coated with Au/Pd to eliminate charging and improve contrast. FE-SEM images with magnifications 2000 to 200,000 times were collected via the in-lens secondary electron (SE) detector for high resolution surface imaging. The acceleration voltage was 15 KV, with a resolution of few nanometer easily achieved.
https://doi.org/10.1016/j.matchemphys.2015.02.023_p2_7 | An automated PHLIPS PW1830 diffractometer (Bragg-Brentano geometry) equipped with Cu Ka X-ray generator (ë = 1.5418 Å), Soller slits, 1° divergence slits, 0.1 mm receiving slits and a diffracted beam graphite monochromator was used to collect powder X-ray diffraction pattern. The Cu X-ray tube was operated at 40 kV and 25 mA. The diffraction data were collected in the step scan mode with Bragg angle 2è ranging from 15° to 140°, 0.02° step and 9 s counting time. The samples were ground and prepared by lateral loading on a brass sample holder in order to minimize possible preferential orientation of the powders. The Rietveld refinement of the crystal structure data were analyzed using the GSAS program [27], interfaced in EXPEGUI [28]. The refinement procedures were carried out as follows: the starting unit cell parameters and fractional atomic coordinates were taken from Streltsov et al. [29]. The initial atomic displacement parameter, i.e. the isotropic temperature factor (uiso) for all atoms were set to default value of 0.025 Å2. The crystal structures were refined in the orthorhombic Pbnm setting of standard Pnma (#62) space group. Shifted Chebyschev polynomial (function type 1) with up to 20 background coefficient was applied to refine the background. The background, scale factor and the cell parameters were flagged for refinement during the whole refinement process.
https://doi.org/10.1016/j.matchemphys.2015.02.023_p2_8 | The fractional atomic coordinates XYZ, isotropic temperature factors and fractional occupancy of Fe and Zn atoms were constrained, since divalent Zn and Fe atoms tend to share the same M2 octahedral (4 c) site. Although atomic coordinates and isotropic temperature factors of Fe and Zn were refined, the occupancy of Fe and Zn atoms were set to atomic molar ratio in the precursors and not refined, due to the fact that Fe and Zn atoms have similar X-ray scattering factor and are indifferentiable in powder X-ray diffraction. At the last steps of refinement, the Zn occupancy M1 (4a) site was also taken into consideration and, detected impurity phases were inserted and refined together with the major phase. The weight percent of the impurity phases were calculated according to the final refinement result. Considering the presence of significant amounts of LiZnPO4 in higher Zn content samples, pure LiZnPO4 compound has been synthesized using the same synthesis methods and conditions, due to the reason that there are various types of LiZnPO4 structure. The run product was identified as belonging to LiZnPO4-CR1 (monoclinic Cc space group No. 9) [30].
https://doi.org/10.1016/j.matchemphys.2015.02.023_p2_9 | The refinement procedures are as follows: unit cell parameters and background shifted Chebeyschev function with 20 terms were refined first and left flagged during the whole refinement. Then Sample related parameters such as Lorentzian coefficients were refined, Gaussian coefficients refinement followed, and then peak asymmetry correction and sample displacement parameter were refined. The Zero shift correction was refined just once, whereas sample displacement parameter has been refined several times. At the end atomic fractional coordinates, site occupancies and thermal displacement factors were refined. The intensity cut-off for the calculation of the profile step intensity was initially set at 1.0% of the peak maximum and, in the final stages of the refinement, was lowered to 0.1% of the peak maximum. Final convergence was assumed to be reached when the parameters shifts were <1% of their respective estimated standard deviation.
https://doi.org/10.1016/j.matchemphys.2015.02.023_p2_11 | Samples were prepared by mixing the powder Zn-doped LiFePO4 materials with inert sucrose, to uniformly distribute the samples in a pellet sample holder. The samples were held to sample holder using thin kapton tape. The absorber thickness was <4 mg Fe/cm2. The Mössbauer measurements have been collected using a 512 multichannel analyzer and a constant acceleration drive. The collected data were analyzed using Recoil program [31]. Mössbauer data were calibrated using Sodium nitroprusside [Na2[Fe(CN)5NO]·2H2O]. The calibrated spectra were analyzed with Full Static Hamiltonian Site Analyses method in the Recoil program. Parameters such as background and the center shift (CS, mm/s), electric quadrupole interaction parameter ( , mm/s), half width at half maximum (HWHM) of the peak (w, mm/s), total spectral area of the site (Area, in counts mm/s) were refined for each iron site. The isomer shift data are reported relative to a-Fe standard absorber (the center shift of sodium nitroprusside respect to a-Fe is −0.257 mm/s).
https://doi.org/10.1016/j.matchemphys.2015.02.023_p2_13 | electrochemical characterizations were carried out on pristine LiFePO4 and doped LiFe1-xZnxPO4 samples with x = 0.01 and 0.1. The active materials, super P and a 10 wt.% solution of polyvinyldenfluoride (PVDF) in N-methyl pyrrolidone (NMP) were mixed for 4 h with magnetic stirring and then 15 min in the ultrasonic bath. The slurries were cast on Al foil (20 μm, Gelon) using a laboratory scale doctor blade (wet film thickness 200 μm) and pre-dried at 55 °C for 4 h before cutting disk electrodes. Electrodes were uniaxially pressed at 1.5ton/cm2 to increase the adhesion and compactness, and then dried again at 120 °C for 12 h under vacuum before being transferred in Ar-filled glove box (O2 and H2O level below 10 ppm). The final composition of the electrodes was 80 wt.% of active material, 10 wt.% of super P and 10 wt.% of PVDF and the average mass loading was between 2.8 and 4.2 mg/cm2. T-shaped polypropylene Swagelok type-3 electrode cells were assembled using stainless steel (SS304) current collector, CELGARD 2400 (Celanese Co.) polypropylene separator and 1 M LiPF6 in EC:DMC 1:1 (LP30 by Merck) as electrolyte. Disks cut from high purity lithium foil (Aldrich) were used as counter and reference electrodes. The electrochemical characterization has been performed using a potentiostat/galvanostat VMP2/Z multi-channel electrochemical workstation (Bio-Logic SaS, France). Cyclic voltammetries were performed at very slow scan rate (50 ìVs−1) between 2 and 4.2 V. Galvanostatic cyclations were run in the same potential range, at variable charge/discharge rates between C/10 and 5 C (1C = 170 mA/g). All the measurements have been performed at room temperature, T = 20 °C. All the potentials are given vs Li+/Li redox couple. For sake of comparison, all the values of current and capacity have been normalized to the active masses of the electrodes.
https://doi.org/10.1016/j.matchemphys.2015.02.023_p3_3 | Zn and Fe amounts in the final composite powders have been estimated by ICP-OES elemental analysis, giving Zn/Zn + Fe ratios in good agreement with the expected stoichiometries, except for the 3 mol % doped sample. The results for selected samples are reported in Table S1 (in supplementary files). Stoichiometries were found to be equal to the nominal composition within the estimated uncertainty. However, in 3 mol % Zn-doped sample, the Zn/(Zn + Fe) ratio is smaller than the aimed stoichiometry.
https://doi.org/10.1016/j.matchemphys.2015.02.023_p3_4 | Morphology of all the samples shows similar features. Under low magnifications, particles with rough surface, dimensions between few hundred nanometers up to few tenth of micrometer, were observed. At higher magnifications, these larger particles turned out to be secondary cluster aggregates, which are formed by agglomeration of fine plate-like particles. In Fig. 1, the FESEM images of pristine and Zn-doped LiFePO4 samples with same magnifications are shown. Sizes of these particles are not uniform, varying from in the order of 10–100 nm. Also, the porous structure resulted from the decomposition of hydrolyzed sugar, in which LiFe1-xZnxPO4 particles were embedded can be observed in all samples. Download : Download full-size image Fig. 1. FESEM images of Zn-doped LiFePO4 samples with same magnification (100,000 times) (a) LFP (b) LFPZn1 (c) LFPZn3 (d) LFPZn5 (e) LFPZn10 (f) LFPZn15 (g) LFPZn20 (h) LFPZn30.
https://doi.org/10.1016/j.matchemphys.2015.02.023_p3_6 | Powder-XRD patterns of pure and doped samples are shown in Fig. 2. As it can see from the figure, XRD patterns of all doped samples have similar diffraction pattern with pure LiFePO4 and they all can be indexed as orthorhombic olivine structure with Pbnm (No.62) space group. The well resolved sharp peaks indicate that all samples are well crystalline. The absence of any carbon related peaks indicates that the carbon phase is amorphous. Li3PO4 and Fe2P phases have been found as impurities in the lower Zn concentration samples. It was shown [32], [33] that Li3PO4 and Fe2P impurities may form in LiFePO4 when higher heat treatment temperature (>750 °C) or reductive environment was applied. GSAS refinements show that the weight percentage of Li3PO4 impurities in LFPZn1 and LFPZn3 samples are 1.46 and 1.4wt.% respectively (shown in Table 1). The Fe2P impurity in LFPZn5 sample is 1.3wt. %. It can also be seen from Fig. 2 that in higher Zn-doped samples such as 20 mol% and 30 mol% Zn doped-LiFePO4, the major (221) peak of LiZnPO4 (as shown in Fig. S1 in the supplementary files) at 2theta = 22.1° is visible and the intensity of the peak increases with the increasing Zn content. Download : Download full-size image Fig. 2. XRD patterns of LiFe1-xZnxPO4 (with aimed Zn content 0 ≤ x ≤ 0.3) samples (inset is shown the increasing LiZnPO4 strongest peak). Table 1. Rietveld refinement results of LiFe(1-x)ZnxPO4 (0 ≤ x ≤ 0.26) samples and the crystal size and strain values obtained using the Williamson Hall plots. LiFe(1-x)ZnxPO4 Sample x a0 b0 c0 Volume (Å3) <M1-O> <M2-O> <T-O> Rp Rwp RF2 Impurity wp% Crystal size Strain (10−4) LFP 0 4.695 10.329 6.007 291.34 (3) 2.136 2.172 1.530 7.23 9.43 4.16 – 83.2 7.37 LFPZn1 0.01 4.695 10.323 6.005 291.09 (3) 2.137 2.169 1.531 6.53 8.41 4.13 Li3PO4 1.46 43.7 0.97 LFPZn3 0.01 4.695 10.321 6.004 290.99 (4) 2.139 2.170 1.526 6.15 7.98 3.46 Li3PO4 1.4 43.8 2.61 LFPZn5 0.05 4.699 10.313 6.007 291.15 (2) 2.145 2.17 1.514 5.79 7.47 2.89 Fe2P 1.36 23.0 0.02 LFPZn10 0.10 4.698 10.313 6.002 290.84 (2) 2.147 2.168 1.519 5.97 7.60 2.66 – 33.3 0.56 LFPZn15 0.15 4.698 10.303 5.998 290.37 (4) 2.146 2.169 1.514 6.64 8.50 3.15 – 48.9 1.02 LFPZn20 0.19 4.697 10.300 5.995 290.11 (4) 2.142 2.176 1.500 6.90 9.0 3.49 LiZnPO4 0.7 41.4 5.94 LFPZn30 0.26 4.697 10.284 5.988 289.30 (5) 2.145 2.168 1.509 6.51 8.35 3.63 LiZnPO4 5.4 49.6 0.34 Units: Cell parameters (Å), unit cell volume (Å3), average interatomic distance (Å), R factors (%), crystal size (nm).
https://doi.org/10.1016/j.matchemphys.2015.02.023_p3_7 | All XRD patterns were analyzed by Rietveld refinement method. Structural information such as unit cell parameters, atomic coordinates, occupancies, average inter-atomic distances and impurity weight percentages have been obtained. Fig. 3 shows a comparison between observed and calculated XRD pattern after Rietveld refinement of 5 mol % Zn-doped LiFePO4 sample (LFPZn5). The experimental observed data points in cross, calculated line profile in green, background in blue and residual in red are shown. The final goodness of fit was RF2 = 2.89%, which is also evident from the very low residual. The final atomic coordinates in LiFe0.95Zn0.05PO4 are reported in Table S2 (in the supplementary files). Download : Download full-size image Fig. 3. Rietveld refinement of 5 mol % Zn-doped LiFePO4.
https://doi.org/10.1016/j.matchemphys.2015.02.023_p3_8 | As mentioned earlier, secondary LiZnPO4 phase has been observed in 20 and 30 mol % Zn-doped samples. The LiZnPO4 phase in our study has a monoclinic Cc structure with a large unit cell of 2691.68 Å3. The GSAS analysis of these high Zn concentration compounds showed that among 20 mol % and 30 mol % doped Zn, 0.7 and 5.4wt. % Zn formed LiZnPO4. Since it is not possible to refine the occupancy of Fe2+ and Zn2+ in a same site, the empirical chemical formula of the Zn-doped phases were derived from the weight fraction of two phases, and the calculation results show the empirical chemical formula of these two compounds can be written as LiFe0.81Zn0.19PO4 + LiZnPO4 and LiFe0.84Zn0.26PO4 +LiZnPO4.
https://doi.org/10.1016/j.matchemphys.2015.02.023_p3_9 | Rietveld refinement results of main structural parameters and disagreement index obtained from all synthesized compounds are reported in Table 1. The variation of the Unit cell size and shape can be visualized in Figs. 4 and 5 in which the unit cell parameters are plotted as a function of increasing Zn concentration together with the literature data taken from Shenouda et al. [18], Zhao et al. [21] and Streltsov et al. [29]. Fig. 4 shows variation of the unit cell volume of the synthesized samples. It can be clearly seen that the unit cell volume of LiFePO4 decreases linearly with increasing Zn concentration from 291.343 Å3 to 289.305 Å3 (−0.7% of initial volume). The linear regression analysis shows a good linear correlation with coefficient of determination R2 = 0.944. Within experimental error, this is in keeping with the Vegard`s law and compatible with the effective ionic radius of Zn2+ in octahedral coordination is 0.74 Å, being smaller than the effective ionic radius of high spin Fe2+ in octahedral coordination, 0.78 Å [34]. These results were compared with studies of others, as it can be seen from Fig. 4. Shenouda et al. [18] and Liu et al. [19] have shown that unit cell volume of LiFePO4 increases upon introduction of Zn dopant. A study by Zhao et al. [21] shows instead that unit cell volume decreases with Zn concentration. Our study show unit cell volume of LiFePO4 decreases with Zn concentration, consistent with the results of Zhao et al. [21]. Download : Download full-size image Fig. 4. Variation of unit cell of volume of LiFe1-xZnxPO4 (0 ≤ x ≤ 0.26) as a function of Zn content. Literature data (empty symbols) are shown for comparison. The error (±0.1 Å3) is smaller than the symbol. Download : Download full-size image Fig. 5. Variation of unit cell parameters of LiFe1-xZnxPO4 (0 ≤ x ≤ 0.26) with increasing Zn concentration. The coefficients of the linear regressions are shown above each line. The error (±0.001 Å) is smaller than the symbol (Symbols as in Fig. 4.).
https://doi.org/10.1016/j.matchemphys.2015.02.023_p3_10 | There have been various reports in the literature on the unit cell volume of LiFePO4, ranging from 287.23 Å3 to 291.4 Å3 [1], [18], [29]. Especially in powdered samples, the reported unit cell volume has large discrepancies compared to single crystal studies. The possible reason for this discrepancy would be surface delithiation of LiFePO4 nano-powders caused by oxidation in air, resulting in a two-phase Li1-xFePO4: xFePO4 form (unit cell volume of FePO4 is 272.35 Å3 [2]). Nevertheless, considering this discrepancy of unit cell volume of undoped LiFePO4, the effect of dopants on the structure of LiFePO4 can be very different, sometimes contradicting. In our study, the undoped LiFePO4 has a unit cell volume of 291.343 Å3, which is close to unit cell volume of single LiFePO4 crystal as it can be seen from Fig. 4. Therefore, it can be concluded that Zn-entry diminishes the unit cell volume of LiFePO4 powders we have synthesized.
https://doi.org/10.1016/j.matchemphys.2015.02.023_p3_11 | The unit cell volume shrinks anisotropically as a function of increasing Zn concentration at different axis, as it can be observed in Table 1 and Fig. 5. The unit cell parameters vary as a function of Zn content at different rates: a0 parameter is almost constant. Although the values scatter from the initial value of pure LiFePO4 in the range of +0.004 Å, the variation of this parameter with Zn content is very small and comparable to the error associated with all cell parameters of ±0.001 Å. The b0 parameter decrease linearly with increasing Zn concentration by 0.045 Å for Zn ranging from 0 to 0.26 atoms per formula unit (−0.44% of the initial value, R2 = 0.958). The c0 parameter decreases linearly by 0.019 Å (−0.31% of the initial value, R2 = 0.948).
https://doi.org/10.1016/j.matchemphys.2015.02.023_p3_12 | The anisotropic variation of cell parameters results from the introduction of Zn atoms in M2 Fe octahedral site. The Zn occupancy on the M2 site is confirmed by our Rietveld refinement studies, in which several trial refinements assuming Zn to be located in the M1 octahedral site have been carried out. Results show that fractional occupancy of Zn in Li M1 site is very low, in the order of 0.1% molar ratio. Therefore, it was concluded that Zn is mostly located on the M2 site.
https://doi.org/10.1016/j.matchemphys.2015.02.023_p3_13 | The effect of Zn substitution on the structure of LiFePO4 can be analyzed explicitly by studying the average nearest neighbor interatomic distances <M1-O>, <M2-O> and <T-O> in these polyhedrons. The average interatomic distances are reported in Table 1, and plotted as a function of increasing Zn content in Fig. 6. As it can be clearly observed, the average metal oxygen interatomic distance <M2-O> of 2.172 Å is not greatly affected by Zn substitution, considering the error of ±0.007 Å for all interatomic distances. The average lithium oxygen interatomic distances <M1-O> increases slightly from 2.136 Å to 2.145 Å, whereas the average phosphorous oxygen interatomic distance <T-O> decreases from 1.530 Å to 1.509 Å (−1.4% of the initial value, R2 = 0.72). The average <T-O> distance of undoped LiFePO4 in our study close to the literature data (1.5435 Å [29], 1.545 Å [35]), and based on the Rietveld refinement result that shows Zn dopants enter M2 octahedral, and also due to the fact that Zn doping cannot substitute P in the PO43− tetrahedron (T) since it has larger ionic radius (Zn2+ ionic radius in T is 0.60 Å, ionic radius of P5+ in T is 0.17 Å) and a large difference in oxidation state. Therefore, the different geometrical behavior of these polyhedrons upon Zn doping can be explained by geometrical distortion of M2 octahedra as a function of Zn content and resulting geometrical, volume changes of M1 and T polyhedra to accommodate the geometrical variation of the M2 site. Download : Download full-size image Fig. 6. Variation of <M1-O>, <M2-O> and <T-O> as a function of Zn content in LiFe1-xZnxPO4 (0 ≤ x ≤ 0.26). The error of ±0.007 Å is plotted for all interatomic distances. A slight decrease of the <T-O> distance is evident with increasing Zn content up to x = 0.26.
https://doi.org/10.1016/j.matchemphys.2015.02.023_p3_14 | Fig. S2 (in the supplementary files) shows a schematic representation of M2 and T polyhedra and their geometric relation in LiFePO4, viewed in a direction parallel to a axis. As it can be seen that the corner shared M2 octahedra lie in the ac plane, and are connected to phosphate tetrahedra T by corner and edge sharing. The connected M2-T polyhedra along the b axis are located on the mirror plane. Therefore, M2 octahedron has two equivalent long M2-O3 distances and two equivalent short M2-O3 distances (denoted as M2-O3(a) and M2-O3(b) hereafter).
https://doi.org/10.1016/j.matchemphys.2015.02.023_p3_15 | The longer M2-O3(a) distance is the distance between M2 and the O3 atoms in the short O3–O3 edge. Moreover, the short O3–O3 edge is also shared with phosphate tetrahedra. Other two edges of triangular O3–O2–O3 basal plane of tetrahedra with the equal length, namely O3–O2 edges are shared by two M1 octahedra (not drawn). Since the three edges of the O3–O2–O3 basal plane in phosphate tetrahedra connected to one M2 and two M1 octahedra, the basal plane is of great importance in the study of the geometry and orientation of both T and M polyhedra. Especially the short O3–O3 edge, as a direct geometric connection between M2 and T sites, can yield much information about how distortion on one site affects the other.
https://doi.org/10.1016/j.matchemphys.2015.02.023_p3_16 | Fig. S3 (in the supplementary files) shows the variation of M2-O interatomic distance in the M2 site as a function of Zn concentration. As it was shown in Fig. 6, the average M2-O interatomic distance is almost constant, and it seemed that the M2 site was not affected by Zn doping. However, from the Fig. S3 it can be clearly seen that the M2 site geometry is greatly affected by Zn content, as bond length of four metal oxygen bonds in M2 varying differently. Average M2-O1, M2-O2 and M2-O3(b) bond lengths increases very slightly in the order of the error of ±0.007 Å, whereas M2-O3(a) bond length decreases from 2.257 Å to 2.236 Å (−0.021 Å, R2 = 0.72) with increasing Zn content. As a result, all M2-O distances vary with Zn content, although the average interatomic distance <M2-O> is constant.
https://doi.org/10.1016/j.matchemphys.2015.02.023_p3_17 | Fig. S4 (in the supplementary files) shows the variation of phosphorus–oxygen bond length in T site as a function of increasing Zn content. The average T-O1, T-O2, T-O3 bond length all decreases linearly with increasing Zn. T-O1 decreases from 1.496 Å to 1.464 Å (−0.032 Å, R = 0.88), T-O2 decreases from 1.566 Å to 1.545 Å (−0.021 Å, R = 0.90), T-O3 decreases from 1.528 Å to 1.513 Å (−0.015 Å, R = 0.68). As a result, the phosphate tetrahedra volume shrinks as a result of Zn doping.
https://doi.org/10.1016/j.matchemphys.2015.02.023_p3_18 | To analyses the connection between the distortion of M2 site and decreasing volume of T site, the short O3–O3 bond length, O3-M2-O3 bond angle and direct M2-T bond distance are examined. As it can be clearly seen from Fig. S5 (in the supplementary files), the O3–O3 bond length (the shared edge between the M2 and T site) is decreasing with increasing Zn content, from 2.399 Å to 2.366 Å (−0.033 Å, R = 0.80). The shortening of the common edge is also accompanied by decreasing O3-M2-O3 bond angle from 64.21° to 63.88° (−0.33°, the error associated with bond angles assumed to be 0.1°, R = 0.6). Combining the results of shortening M2-O3, T-O3 distances, shortening of their common edge and decreasing metal oxygen bond all indicate the squeezing of phosphate tetrahedra. This is also evident from the decreasing M2-T interatomic distance as it is shown, from 2.856 Å to 2.836 Å (−0.02 Å, R = 0.85). This shortening of the M2-T distance could explain the large decrease of b0 parameter as it was described earlier.
https://doi.org/10.1016/j.matchemphys.2015.02.023_p3_19 | In conclusion, the decreasing volume of phosphate tetrahedral T is an indirect consequence of the distortion of the iron M2 site induced by Zn substitution. The shared edge between M2 and T sites are affected by the distortion, decreased both bond length and the distance from the edge to metal and phosphorus atoms. The phosphate tetrahedron is squeezed in this process and its volume decreased. This explains well the decreasing b0 unit cell axis with increasing Zn content.
https://doi.org/10.1016/j.matchemphys.2015.02.023_p3_20 | Fig. 7(a) shows the variation of O2–O1–O2 bond angle with increasing Zn concentration. As it is shown by other studies [35], [36], the lithium diffusion during lithium insertion-extraction takes place in a one dimensional tunnel which formed by edge sharing M1 octahedra along c0 axis. Also, study by Islam et al. [35] shows lithium diffuses along the M1 chain with a curved pathway, as shown in Fig. 7(a). Therefore, the geometry of M1 chain, which can be expressed with O2–O1–O2 bond angle and O1–O2–O3 triangle, are important factors that affect the lithium diffusion. Download : Download full-size image Fig. 7. (a) Variation of <O2–O1–O2> bond angle with increasing Zn concentration. The error is ±0.1°. Inset is shown the lithium migration pathway (b) Surface area of O1–O2–O3 triangle with increasing Zn content.
https://doi.org/10.1016/j.matchemphys.2015.02.023_p3_21 | It can be seen from Fig. 7(a) that, although the data are scattered, there is a tendency that the O2–O1–O2 bond angle is decreasing with increasing Zn dopant. This can well explain the decreasing c0 axis with Zn-content, as it has been shown earlier. Also, Fig. 7(b) shows the surface area of O1–O2–O3 triangle, which is the lithium diffusion window, is increasing with Zn content. This shortening of the diffusing path length and enlargement of lithium diffusion tunnel in Zn-doped LiFePO4 can possibly improve lithium diffusion coefficient, and could lead to better rate performance of LiFePO4.
https://doi.org/10.1016/j.matchemphys.2015.02.023_p3_22 | The values of the crystallite sizes and strain obtained using Williamson-Hall method are reported in Table 1. It can be seen that the average crystallite size and strain don`t show any large dependency on Zn content. The largest crystallite size and strain is observed in the pure LiFePO4 sample. Smallest crystallite site and strain is observed in 5% Zn doped sample. However, average crystallite sizes in all samples are in the order of tens of nanometers, which in accordance with the results of FESEM analysis.
https://doi.org/10.1016/j.matchemphys.2015.02.023_p3_24 | Fig. 8 shows room temperature 57Fe Mössbauer spectra of all Zn-doped LiFePO4 samples. Experimental data represented as black dotted line. Red line represents calculated line profile, whereas blue, green and purple lines represent contributions from Fe2+ and two Fe3+ components. As it can be clearly seen, all collected spectra have a similar feature, which consist of a main symmetric doublet and a small absorption peak close to the low velocity peak of the doublet. This visual similarity indicates that all synthesized samples have similar Fe oxidation states and structural environment, which is further confirmed by the fitting results of all the Mössbauer spectra. Download : Download full-size image Fig. 8. 57Fe Mössbauer spectra of Zn-doped LiFePO4 samples at room temperature. Experimental data, calculated fitting and Fe phases are shown.
https://doi.org/10.1016/j.matchemphys.2015.02.023_p3_25 | The fitting procedure of all collected Mössbauer spectra, results and their implication will be discussed shortly by taking the results of the Mössbauer spectra of 5 mol% Zn-doped LiFePO4 sample as an example. The spectra of the sample and the components used in the fitting are shown in Fig. S6 (in the supplementary files). The spectra was first fitted with one doublet and the result of electric quadrupole splitting value QS = 2.963 mm/s and isomer shift value IS = 1.233 mm/s was obtained, which is characteristic to LiFePO4.
https://doi.org/10.1016/j.matchemphys.2015.02.023_p3_26 | Concerning the small absorption peak and wide peak base of the low velocity component of the doublet, two possible Fe phases, Fe2P and/or oxidized Fe3+ compounds were presumed. The Fe2P is a common impurity in the LiFePO4 samples synthesized using reducing condition with Ar/H2 flow, also can in principle be present in our samples. In fact, the XRD analyses of this sample showed the presence of 1.36% crystalline Fe2P. Therefore, the similar result was expected from the Mössbauer analysis. The other possibility was the presence of Fe3+ related amorphous phases. Since all samples have been preserved at room temperature without special protection, it was expected to detect also Fe3+ in all the samples.
https://doi.org/10.1016/j.matchemphys.2015.02.023_p3_27 | In Fe2P structure, the Fe atoms occupy two different crystallographic sites, a pyramidal and a tetrahedral site [37], and the Mössbauer spectra of Fe2P phase shows two doublets with QS = 0.45 and 0.12 mm/s, IS = 0.66 and 0.17 mm/s respectively. The Mössbauer analysis of the oxidized LiFePO4 reported in the literature show a doublet corresponding to Fe3+ form with varying isomer shift of IS = 0.4–0.9 mm/S and quadrupole splitting of QS = 0.2–1.1 mm/s [38], [39], [40], [41], [42], [43], [44], [45]. Therefore, the spectrum of 5 mol % Zn-doped sample has been fitted with four doublets in total: Fe2+, Fe3+ and two Fe2P doublets. Although this fitting shows a good agreement between experiment and calculated data, the final Fe2P areas were 1.39% and 1.01%, which is below the detection limit of our Mössbauer spectroscopy of Fe oxidation states of ≥2%. Therefore, although its presence is confirmed by XRD study, we decided to exclude the contribution of Fe2P to the fit, in order to avoid an unnecessary complexity. Also, fitting of the small absorption peak with one Fe3+ doublet gives a large peak width, which is too broad for a rigid lattice site. Instead, the Mössbauer spectrum was fitted with three doublets: one Fe2+ doublet and two Fe3+ doublets, namely Fe3+ (I) and Fe3+ (II) doublets, which can be seen from Fig. S6 (in the supplementary files).
https://doi.org/10.1016/j.matchemphys.2015.02.023_p3_28 | The final fitting of the spectra shows a good agreement between experiment and calculated data, with Rchi2 = 0.73. The hyperfine interaction parameters for all three doublets are reported in Table 2. The relative area of the three doublets were 86% for Fe2+, 9% for Fe3+(I), and 3% for Fe3+(II), which indicates the degree of oxidation in the sample (total of 12% Fe3+). Table 2. 57Fe Mössbauer parameters of Zn-doped LiFePO4 samples at room temperature. Isomer shift (IS, mm/s), Quadrupole splitting (QS, mm/s), HWHM of line width (Γ, mm/s), relative phase area (A%), total oxidized iron concentration and Rchi2 are reported. Zn-doped LiFePO4 Sample IS (mm/s) QS (mm/s) Γ (mm/s) A% (Fe3+) wt.% Rchi2 LFPZn1 Fe2+ 1.234 (3) 2.964 (3) 0.119 (4) 85 15 0.80 Fe3+(I) 0.43 (7) 1.03 (9) 0.23 (1) 11 Fe3+ (II) 0.42 (1) 0.77 (1) 0.12 (6) 4 LFPZn3 Fe2+ 1.234 (1) 2.962 (5) 0.121 (4) 86 14 0.75 Fe3+ (I) 0.48 (5) 0.96 (7) 0.22 (2) 10 Fe3+ (II) 0.40 (9) 0.76 (9) 0.15 (7) 4 LFPZn5 Fe2+ 1.234 (1) 2.962 (4) 0.121 (8) 86 14 0.73 Fe3+ (I) 0.48 (2) 0.98 (8) 0.21 (6) 9 Fe3+ (II) 0.42 (1) 0.75 (1) 0.16 (1) 5 LFPZn10 Fe2+ 1.233 (2) 2.963 (9) 0.119 (7) 83 17 0.73 Fe3+ (I) 0.40 (1) 1.04 (1) 0.27 (4) 13 Fe3+ (II) 0.45 (2) 0.82 (5) 0.11 (1) 4 LFPZn15 Fe2+ 1.232 (7) 2.966 (8) 0.122 (2) 89 11 0.71 Fe3+ (I) 0.40 (5) 1.09 (6) 0.29 (21) 9 Fe3+ (II) 0.32 (4) 0.74 (4) 0.11 (1) 2 LFPZn20 Fe2+ 1.231 (7) 2.971 (2) 0.120 (8) 89 11 0.72 Fe3+ (I) 0.47 (1) 0.93 (2) 0.19 (1) 8 Fe3+ (II) 0.44 (2) 0.72 (5) 0.18 (4) 3 LFPZn30 Fe2+ 1.239 (3) 2.971 (1) 0.127 (2) 88 12 0.74 Fe3+ (I) 0.46 (1) 1.00 (3) 0.25 (3) 7 Fe3+ (II) 0.44 (6) 0.73 (1) 0.14 (1) 5
https://doi.org/10.1016/j.matchemphys.2015.02.023_p3_29 | Analyses of the Mössbauer spectra of other samples were carried out with the same procedures and fitted with one Fe2+ and two Fe3+ doublets. Results of fitting, including Isomer shift (IS, mm/s), Quadrupole splitting (QS, mm/S), HWHM of line width (Γ, mm/s), relative absorption band area (A %) and the goodness of fit (Rch2) are reported in Table 2.
https://doi.org/10.1016/j.matchemphys.2015.02.023_p3_30 | It can be observed from the table that isomer shift and quadrupole splitting values of the main doublet in all the spectra is IS ≈1.23 mm/s and QS ≈ 2.96 mm/s. The isomer shift value is typical for Fe2+ in ionic compounds, and the large quadrupole splitting indicates Fe2+ in the distorted octahedral geometry and its characteristic to Fe2+ in M2 site of LiFePO4, as it was shown from the theoretical density functional theory (DFT) studies by Yamada et al. [2]. The relative concentrations of Fe2+ in all samples are between 84 and 89 wt.%. Therefore, it can be concluded that the major phase in all the compounds has a LiFePO4 olivine type structure. (The Fe2+ concentration in the pure LFP is 89%, which is determined by XANES in previous study on the same sample [26]).
https://doi.org/10.1016/j.matchemphys.2015.02.023_p3_31 | From Table 2, it can also be observed the Isomer shift and quadrupole splitting of the other two doublets have the values of IS = 0.3–0.5 mm/s and QS = 0.7–1.1 mm/s. Isomer shift and quadrupole splitting values in this range have been observed in other Mössbauer spectroscopy studies on LiFePO4 by various authors [2], [43], [44], [45] and attributed to the Fe3+ related compounds. The relative concentrations of total Fe3+ observed in all the samples are from 11 wt.% to 17 wt.%, which indicates a similar degree of oxidation in all samples. The possible reasons for the presence of Fe3+ could be: 1) Because of the Fe3+ atoms from the precursors that have not been reduced completely, technical limitations regarding tube furnace and/or trace amounts of oxygen in Ar/H2 flow. 2) Surface oxidation of LiFePO4 caused by ambient air exposure. Reduction of LiFePO4 particles to nano size aggravates surface oxidation by exposing more specific surface area to air, although reduction of particle size is preferred for better electrochemical performance. 3) A solvus and the coexistence of tryphylite + hetrosite on nano scale, as described by studies of Delacourt et al. [46] and Dodd et al. [47].
https://doi.org/10.1016/j.matchemphys.2015.02.023_p3_32 | As trivalent Fe amorphous phases cannot be detected by XRD, the formation, exact composition and structure of these amorphous phases are still in debate. This will be discussed later with more details.
https://doi.org/10.1016/j.matchemphys.2015.02.023_p3_33 | From Fe2+/Fe3+ vs. Zn content, it can be concluded that Zn doping has no observable effect on the oxidation of LiFePO4. Amount of Fe3+ seems to be much related to sample synthesis methods and sample preservation condition, rather than the Zn concentration.
https://doi.org/10.1016/j.matchemphys.2015.02.023_p3_34 | To have a better understanding of the implication of Mössbauer results in our studies, the isomer shift versus quadrupole splitting values obtained are plotted together with the Mössbauer data of triphylite [Li(Fe,Mn)PO4], heterosite [(Fe,Mn)PO4], synthetic LiFePO4 and FePO4 collected from the literature [ [2] [38], [39], [40], [41], [42], [43], [44], [45], [48], [49], [50], [51], [52], [53], [54], [55], [56], [57], [58], [59], [60], [61], [62], [63], [64], [65]], as shown in Fig. 9. Download : Download full-size image Fig. 9. Room temperature Isomer shift versus Quadrupole splitting data in Zn-doped LiFePO4 samples, plotted together with literature data. It shows distinctive regions for Fe2+ in LiFePO4 and Fe3+ in heterosite (FePO4) and those found in LiFePO4.
https://doi.org/10.1016/j.matchemphys.2015.02.023_p3_35 | From the figure it can be clearly seen that the isomer shift and quadrupole splitting values of Fe2+ form in our samples are in a good agreement with the results of Mössbauer studies on triphylite LiFePO4 samples in the literature.
https://doi.org/10.1016/j.matchemphys.2015.02.023_p3_36 | The isomer shift and quadrupole splitting values of trivalent Fe in our studies are in agreement with literature data. As it can be observed, the majority of the reported quadrupole splitting of oxidized Fe3+ phases in LiFePO4 are lower compared to quadrupole splitting observed in olivine structured heterosite FePO4, as it is also in our case. These results are quite similar to the results observed from the Mössbauer studies on Ferrisicklerite (Li1-xMn2+1-xFe3+xPO4) with olivine structure [48], in which Fe3+ occupies M2 octahedra site (for Fe3+M2(I) IS = 0.46 mm/s, QS = 1.04 mm/s, for Fe3+M2(II), IS = 0.47 mm/s, QS = 0.75 mm/s). Studies by Hamelet et al. [44] shows in Nanosized LiFePO4, significant amount of Fe3+ was observed and these Fe3+ occupies both M1 and M2 site and give rise to isomer shift and quadrupole splitting value (IS = 0.43 and 045 mm/s, QS = 0.72 and 0.75 mm/s) that similar to our study. Also, Mössbauer parameters results of lithium iron phosphate glasses [49] show the similar values.
https://doi.org/10.1016/j.matchemphys.2015.02.023_p3_37 | As it was discussed earlier, Fe3+ phases may be leftover from not completely reduced precursors or surface of LiFePO4 was oxidized by exposing to air. The surface oxidation (aging) of LiFePO4 could be explained by the following mechanisms: 1) Partial delithiation of the surface of LiFePO4 exposing to air, forming lithium related amorphous phases such as Li2CO3, Li2O, LiOH on the surface of the particles. As a result, undestroyed olivine structured heterosite FePO4 shell is formed [41]. 2) Partial delithiation of the surface of LiFePO4 in the air, followed by the migration of Fe atoms to lithium site, forming a FePO4 amorphous phase with high iron mis-site disorder and vacancies [50]. 3) Corrosion of LiFePO4 in moisture environment, to form oxidized amorphous LiFe3+PO4(OH), Fe2O3 and Li3Fe2(PO4)3 phases [42]. 4) Partial delithiation of the LiFePO4 particles forming vacancies in the M1 site and presence of Fe3+ in the M2 site.
https://doi.org/10.1016/j.matchemphys.2015.02.023_p3_38 | Our XRD studies on these samples show no presence of heterosite FePO4 olivine structure. Also, the Mössbauer quadrupole splitting observed in our samples (IS = 0.32–0.48 mm/s, QS = 0.72–1.1 mm/S) are different from the values of heterosite structure (IS = 0.30–045 mm/s, QS = 1.5–1.6 mm/s), and also different from the other ferric phases (for example, for LiFePO4(OH), IS = 0.404 mm/s, QS = 0.56 mm/s). Moreover, the broadening of Lorentzian peaks corresponds to Fe3+ (2Γ = 0.40–0.50 mm/s for Fe3+ (I) and 0.2–0.3 mm/s for Fe3+ (II)) is somehow different from literature data of octahedral coordinated Fe3+ compounds. Therefore, considering the nature of the Fe3+ in our study, two possibilities are considered: one is that the ferric phase in our samples is amorphous or highly distorted FePO4, in which Fe3+ occupies different octahedral sites. Second possibility is that Fe3+ ions are present in the lattice and locates in the M2 octahedra sites (Rietveld refinement results show no presence of Fe on the M1 site of LiFePO4) and associated with Li vacancies in the M1 site.
https://doi.org/10.1016/j.matchemphys.2015.02.023_p3_40 | Preliminary characterization of the electrochemical behavior of pristine, 1%, and 10% Zn-doped LiFePO4 powder samples has been carried out by galvanostatic cycling at room temperature at different C rates. The results have been compared with those of pristine LiFePO4 as shown in Fig. 10. At a slow cycling rate (C/5) the sample containing 1% of Zn shows a slightly higher capacity value respect to the undoped LFP. However, increasing the cycling rate, the capacity of LFPZn1 decreased. The sample containing 10% of Zn shows a lower value of specific capacity than the pure LFP also at every cycling rate as well. Download : Download full-size image Fig. 10. Cycling performance of pristine and Zn-doped LiFePO4 samples.
https://doi.org/10.1016/j.matchemphys.2015.02.023_p3_41 | One should consider that the Zn doping implies that the amount of Fe is decreased. Thus the theoretical capacity of doped material is lower that of pure LFP as less electroactive transition metal is present (Zn is not reduced or oxidized during the insertion/deinsertion process as reported in the literature [18], [19] and confirmed by cyclic voltammetry in the next paragraph).
https://doi.org/10.1016/j.matchemphys.2015.02.023_p3_42 | Fig. 11 shows the specific capacity normalized for the theoretical one, the last calculated taking into account the stoichiometry of the samples (170 mAh g−1, 168.3 mAh g−1, 153 mAh g−1 for pristine LFP, 1% and 10% doped samples respectively). Download : Download full-size image Fig. 11. Normalized specific capacity of pristine and Zn-doped LiFePO4 samples at different C-rates.
https://doi.org/10.1016/j.matchemphys.2015.02.023_p3_43 | The plot confirms that at low rate the sample with 1% of Zn is able to deliver a higher capacity than the pristine LFP although the availability of Fe is reduced. Sample with 10% of Zn at C/5 deliver the same percentage of capacity of LFP. However, none of the doped samples are able to sustain the higher current density.
https://doi.org/10.1016/j.matchemphys.2015.02.023_p3_44 | Fig. 12(a, b, c) shows the voltage profiles evolution at different C-rates. All the samples present the flat voltage plateau at around 3.45 V that characterize LiFePO4 due to the simultaneous coexistence of FePO4 phase during the Li+ insertion/deinsertion process. When the C-rate is increased the plateau gradually shrinks as a consequence of the limited capability of LFP to sustain high current density. In fact, according to the shrinking core model, [1], [66] that describes the lithium insertion and extraction in LiFePO4 as the motion of LixFePO4/Li1-xFePO4 two phase interface, the process is diffusion limited. During the lithiation/delithiation (discharge/charge), the two phase interface moves toward/outward from the outer shell of the particle. When charged/discharged with higher current, the two phase interface becomes greater and the rate of lithium transportation across this interface cannot sustain the applied current. The higher the current the greater is the critical interface area and thus the smaller the concentration x of the inserted/extracted lithium and hence the available capacity. In the case of doped samples the shrinkage of the plateau is more severe than for pure LFP due to limitations in Li+ diffusion that causes the rapid drop of the delivered capacities. Download : Download full-size image Fig. 12. Charge/discharge capacities of LiFe1-xZnxPO4 electrodes at different C rates: (a) x = 0 (b) x = 0.01 (c) x = 0.1 (d) Cyclic voltammetry of pristine LiFePO4 and LFPZn3 sample. The scan rate was 50 μV/s at a temperature T = 20 °C.
https://doi.org/10.1016/j.matchemphys.2015.02.023_p3_45 | To confirm the inactivity of Zn in the investigate voltage range we have also performed very slow scan cyclic voltammetries (scan rate = 50 μV s−1) of both undoped and 3% Zn-doped LiFePO4 (LFPZn3) cathodes are shown in Fig. 12(d). Both electrodes show two sharp, well defined peaks centered at 3.47 and 3.38 V that correspond to oxidation and reduction of the Fe redox couple. No other peaks are visible, meaning that Zn is not electrochemically active within the voltage range investigated. The separation between anodic and cathodic peaks is slightly reduced in the case of doped sample (127 mV for the undoped electrode, 98 mV for the doped one), revealing that Zn doping may play a role in reducing the electrode polarization. In conclusion, contrary to other studies [19], [22], [23], [24], from our preliminary electrochemical characterization the effect of Zn doping on the performance of LiFePO4 is not of great impact. However different synthesis conditions make difficult a direct comparison with other works. The fact that only the sample bearing 1% Zn substitution shows slightly better performance means that there is an optimum of dopant level. To establish the optimum doping level, more samples bearing different amount of dopant needs to be synthesized and investigated for further development of the material.
https://doi.org/10.1016/j.matchemphys.2015.02.023_p3_46 | The effect of dopant, although moderate, is seen only at slow cycling rate probably because the electrode polarization, being less pronounced than at very high current rates, can be buffered by the Zn doping. However, at higher cycling rate the extent of the Zn-doping effect, is not enough to counterbalance the polarization effects Further deeper electrochemical characterizations are therefore needed to fully clarify the effect of Zn substitutions in terms of optimized composition and magnitude of the effect.
https://doi.org/10.1016/j.matchemphys.2015.02.023_p4_2 | Zn–doped LiFePO4 samples with the stoichiometry LiFe1-xZnxPO4 (0 ≤ x ≤ 0.26) were successfully synthesized using solution deposition method. FESEM analysis shows the synthetic samples have uniform morphology consisting of agglomeration of fine plate-like particles with the size in the order of 10–102 nm. The Nano particles reflect the tabular habit of the LiFePO4 with the prominent surface of {001} faces normal to the Lithium ion diffusion tunnel within the lattice. Rietveld refinements show that unit cell volume of LiFe1-xZnxPO4 (0 ≤ x ≤ 0.26) decreases linearly with increasing Zn-content. Rietveld refinement results also show that Zn atoms enter the M2 octahedra and resulted in anisotropic variation in different axis and bond-angles according how each polyhedron responded to the distortion. Mössbauer spectroscopy analyses show that in the Zn-doped samples, Fe is mainly divalent and has an octahedral environment. Varying amount of Fe3+ is observed in all the doped samples.
https://doi.org/10.1016/j.matchemphys.2015.02.023_p4_3 | Preliminary electrochemical characterizations of pristine, 1, 3 and 10% Zn-doped LiFePO4 leads to think that possibly Zn may help the reduction of electrode polarization. The rate performances of doped samples have been compared with those of pristine LiFePO4 as well. Interestingly the sample with the lowest amount of dopant showed a slightly higher value of capacity at C/5 cycling rate. Considering that the amount of electrochemically active Fe is lower in doped samples, this result point out that at this doping level, Zn seems to have a positive effect on the Fe redox process. However the samples with higher amount of dopant (x = 0.10) at C/5 rate deliver a lower capacity than the pure LiFePO4 and, considering the theoretical capacities, the percentage of “active iron” is the same. Further investigation is needed to find out the optimum level of doping.
https://doi.org/10.1016/j.matchemphys.2015.02.038_p1_2 | Lithium iron phosphate (LiFePO4) is one of the most promising cathode materials for lithium-ion batteries (LIBs) in large scale applications owing to its intrinsic structural and chemical stabilities arising from olivine-type crystal structure [1], [2], [3]. However, the Li+-ion diffusion coefficient (10−14 to 10−16 cm2 s−1) [4] and the electronic conductivity (10−9 S cm−1) [5] of LiFePO4 are much lower than those of other cathode materials. To overcome these drawbacks, the particle design of LiFePO4 has been proposed: (i) reduction of the particle size, (ii) surface coating with electron-conductive materials and (iii) control of the granule structure. Shortening of ionic diffusion length by reduction of LiFePO4 particle size permits the rapid insertion and extraction of Li+ ions [6], [7], [8]. Surface coating of their LiFePO4 particles with electron-conductive materials, mainly carbon, can improve the poor electronic conductivity [9], [10], [11]. Furthermore, the granule structure consisting of nano-sized LiFePO4 particles is effective way to get a high packing density of the electrode. Preparation of such electrode leads to an increase of energy density for LIBs [12], [13], [14].
https://doi.org/10.1016/j.matchemphys.2015.02.038_p1_3 | Recently, we have reported the one-step synthesis of ideal LiFePO4/C composite granules by a mechanical process under ambient atmosphere [15]. By utilizing the mechanical technique using an attrition-type mill, LiFePO4 was synthesized without atmosphere control and external heating. Most of the traditional synthetic methods should control the reaction atmosphere in order to prevent an iron oxidation. In our method, the added carbon plays an important role for the suppression of iron oxidation as well as the improvement of electronic conductivity. Additionally, the product had a granule structure consisting of nano-sized LiFePO4 particles coated with carbon. Therefore, the mechanical process using an attrition-type mill is a simple and low-cost synthetic approach to prepare LiFePO4/C composite granules.
https://doi.org/10.1016/j.matchemphys.2015.02.038_p1_4 | Nevertheless, the electrochemical performance of the obtained granules was not enough to work on the practical application. The discharge capacity at 0.1C rate was only 84 mA h g−1, though it increased to 103 mA h g−1 by additional carbon coating [15]. One of the reasons for this poor performance seems to be its granule structure, especially the porosity. The granule surface undergoes a densification by mechanical stress and frictional heat during the synthesis. Therefore, penetration of a liquid electrolyte into the granule is considered to be hindered. This phenomenon has been observed in our previous work on LiCoO2 synthesis [16]. In order to utilize all particles inside the granule in the electrochemical reaction, adequate porosity to penetrate the electrolyte is required.
https://doi.org/10.1016/j.matchemphys.2015.02.038_p1_5 | The porous LiFePO4 particles with excellent electrochemical performances have been prepared by solution methods [17], [18], [19]. However, these preparation methods usually require multi-step processes and addition of pore forming agents. If the porous LiFePO4/C composite granules can be prepared by a simple mechanical process, it is of great interest from the viewpoint of practical application. In the present work, LiFePO4/C composite granules with a porous structure were prepared by the improved mechanical process without additional pore forming agents. The initial electrochemical performances of the obtained porous LiFePO4/C composite granules were also evaluated.
https://doi.org/10.1016/j.matchemphys.2015.02.038_p2_3 | Lithium phosphate (Li3PO4, Sw = 0.6 m2 g−1, dBET = 3.6 μm, D50 = 5.7 μm, 98% purity, Kishida Chemical), iron oxalate dehydrate (FeC2O4·2H2O, D50 = 27 μm, 99% purity, Sigma–Aldrich) and ammonium phosphate monobasic (NH4H2PO4, D50 = 122 μm, 99.99% purity, Sigma–Aldrich) were used as starting materials for LiFePO4 synthesis, where Sw, dBET and D50 are specific surface area, particle size calculated from Sw value and median size evaluated by particle size distribution, respectively. To improve the electronic conductivity of LiFePO4 and suppress the iron oxidation, ketjen black carbon (Sw = 840 m2 g−1, ECP600JD, LION) was also used. The electron micrographs of these starting powders are shown in Fig. 1. The aggregates were observed in the starting materials of lithium and iron. The particle size of NH4H2PO4 was larger than that of other starting powders. FeC2O4·2H2O and carbon had a plate-like and a spherical morphologies, respectively. Download : Download full-size image Fig. 1. SEM and TEM images of the starting materials: (a) Li3PO4, (b) FeC2O4·2H2O, (c) NH4H2PO4 and (d) ketjen black carbon.
https://doi.org/10.1016/j.matchemphys.2015.02.038_p2_5 | The synthetic apparatus is an attrition-type mill which is composed of the stainless steel chamber and rotor. The detailed milling apparatus has been presented elsewhere [20]. The gap between the chamber and the rotor was fixed at 1 mm. Stoichiometric amounts of the starting materials were put into the chamber. At this time, carbon was added so as to obtain LiFePO4:C = 95:5 wt%. Premixing of these powders was carried out under ambient conditions at electric power of 0.7 kW for 50 min, where this electric power is defined as the load power applied to the motor shaft. After premixing, the rotation speed of rotor increased up to 4500 rpm and the mechanical synthesis was carried out at 3 kW for 10 min.
https://doi.org/10.1016/j.matchemphys.2015.02.038_p2_7 | The powder products were characterized by powder X-ray diffraction (XRD, D2 PHASER, Bruker) using Cu Kα radiation at 30 kV-10 mA. For the Rietveld analysis, X-ray data at diffraction angles (2θ) between 10 and 140° in 0.02° steps were collected with a counting time of 4 s step−1. The structural parameters were refined employing the RIETAN-FP program [21]. Chemical analysis of the product was conducted by X-ray fluorescence (XRF, Rayny EDX-800, Shimadzu). Raman spectroscopy (LabRAM ARAMIS, Horiba Jobin Yvon) was performed at a room temperature using the 532 nm excitation line of He–Ne laser. The spectrometer was calibrated using the silicon Raman mode. The particle morphology and microstructure were observed by scanning electron microscope (SEM, JSM-6010LA, JEOL) and transmission electron microscope (TEM, JEM-2100F, JEOL). Particle size distribution was determined by laser diffraction/scattering method (PSD, Microtrac MT3300EXII, NIKKISO). Samples for PSD measurements were prepared by dispersing small amounts of powder into 0.05 wt% sodium hexametaphosphate solution or ethanol using an ultrasonic bath and homogenizer. N2 adsorption–desorption measurements (3Flex, micromeritics) at −196 °C were performed to obtain the specific surface area and the pore size distribution. Samples were outgassed under vacuum at 120 °C for 3 h prior to each measurement. Specific surface area (Sw) was calculated by the Brunauer–Emmett–Teller (BET) method in the relative pressure range from 0.12 to 0.20. The equivalent BET diameter (dBET) was estimated from the following equation: dBET = 6/(ρ·Sw), where ρ is a theoretical density. For the pore size distribution, the adsorption branch was used in the Barrett–Joyner–Halenda (BJH) method. Carbon content in the product was calculated from thermogravimetric analysis (TG, TG/DTA6200, SII). The sample was heated at a constant heating rate of 5 °C min−1 in air flow of 100 mL min−1.
https://doi.org/10.1016/j.matchemphys.2015.02.038_p2_9 | Electrochemical performances of the synthesized LiFePO4/C composite were tested using CR2032 coin-type cells assembled with Li metal as an anode. The cathode slurry was prepared by mixing of LiFePO4/C (80 wt%), acetylene black carbon (15 wt%) and polyvinylidene fluoride (5 wt%) and dissolving the mixture into N-methylpyrrolidone. The obtained slurry was coated onto Al foil and pressed after drying under vacuum. The electrolyte was 1 M LiPF6 dissolved in a mixture of ethylene carbonate and diethyl carbonate with a volume ratio of 1:1. The galvanostatic charge and discharge tests were performed on a VMP3 system (Bio-Logic) at a room temperature. The cells were cycled in the voltage range from 2.5 to 4 V.
https://doi.org/10.1016/j.matchemphys.2015.02.038_p3_2 | The mechanical synthesis of LiFePO4/C composite was conducted under ambient conditions after premixing of starting materials. No formation of LiFePO4 in the premixed powder was confirmed by XRD analysis. The particle size distribution of this premixed powder showed a broad distribution from 0.7 to 40 μm. By mechanical treatment of the premixed powder at 3 kW for 10 min, LiFePO4 was successfully synthesized under ambient conditions. Fig. 2 shows the Rietveld refinement pattern for the synthesized product. The product exhibited phase-pure LiFePO4 olivine structure with a Pnma space group. A reasonably good fit was obtained between the observed and calculated patterns. The refined structural parameters and reliability factors are summarized in Table 1. The resulting lattice parameters were slightly larger than those reported [18], [22]. According to the chemical analysis by XRF, impurity elements such as Cr and Ni derived from apparatus were not detected.
https://doi.org/10.1016/j.matchemphys.2015.02.038_p3_5 | The XRD pattern showed that no diffraction peaks from carbon were detected in the product. The residual carbon state was analyzed by using a Raman spectroscopy. Fig. 3 shows the Raman spectrum of the synthesized LiFePO4/C composite. A small band at 948 cm−1 which can be attributed to a symmetric PO43− stretching vibration of LiFePO4 [23] was detected. On the other hand, the prominent broad bands at 1329 and 1598 cm−1 were attributed to the D band (disordered) and the G band (ordered) of the carbon structure, respectively [23]. The peak intensity of the D band was slightly higher than that of the G band. This result indicates that the residual carbon is an amorphous phase. The carbon content of the product can be estimated from the TG curve [24], [25], [26]. The total weigh change of the synthesized LiFePO4/C composite was determined to be −0.2% under air flow. It has been reported that the theoretical oxidation reaction of LiFePO4 to Li3Fe2(PO4)3 and Fe2O3 leads to a weight gain of 5.1% [24]. Considering this weight gain, the carbon content of the synthesized LiFePO4/C composite is 5.3 wt%. Since the carbon of 5 wt% was added in the mechanical synthesis, almost the same amount of carbon remained in the product.
https://doi.org/10.1016/j.matchemphys.2015.02.038_p3_7 | The particle size, morphology and inner structure of the product were examined by SEM observation, as shown in Fig. 4. Fig. 4a shows that the product was the micrometer-sized particle with an uneven surface. According to the PSD measurement dispersed in liquid media, the unimodal distribution with a median size of 53 μm was obtained. Fig. 4b shows the fracture surface of the product particle. The small pores and nano-sized particles existed in the product. On the basis of these observations, it can be concluded that the porous LiFePO4/C composite granule was synthesized by one-step mechanical process.
https://doi.org/10.1016/j.matchemphys.2015.02.038_p3_9 | To confirm the formed pores, N2 adsorption–desorption measurement was performed. Fig. 5 shows the N2 adsorption–desorption isotherms and the BJH pore size distribution. The hysteresis loop of the isotherms was observed in the product, indicating the presence of meso- and macro-pores [27]. The BJH pore size distribution with an average pore size of 20–30 nm was obtained. Owing to these pores, the specific surface area of the products was 17 m2 g−1 despite the micrometer-sized granule. The equivalent diameter calculated from its specific surface area was about 100 nm, assuming a single-phase LiFePO4. These estimated pore and particle size are in good agreement with the fracture surface of granules, as shown in Fig. 4b.
https://doi.org/10.1016/j.matchemphys.2015.02.038_p3_11 | On the basis of the above experimental results, the formation mechanism of the porous LiFePO4/C composite granules can be proposed as follows: The starting materials are uniformly mixed and ground until the mechanical synthesis. By applying mechanical stresses such as compressing and shearing forces to the powder layer, the local solid-state reaction on the particle surface occurs instantaneously to form LiFePO4. The added carbon acts as an inhibitor on the iron oxidation [15]. On the other hand, the gases, mainly CO2, H2O and NH3, released by the decomposition of starting materials may be trapped in the formed LiFePO4 particles because the formation reaction occurs instantaneously. These gases act as a pore forming agent. In our previous work, Li2CO3 was used as a starting Li source [15]. The decomposition temperature of Li2CO3 is higher than that of iron and phosphate starting materials. Therefore, LiFePO4/C composite granules were formed after releasing of their decomposed gases and underwent a densification of surface. In contrast, Li3PO4 used in this study is not decomposed even at high temperature. Since the units of Li3PO4 are available as a crystal framework of LiFePO4, the formation of LiFePO4 particles may proceed through the Li3PO4 particles. The granule structures such as size, morphology and porosity could control by changing the starting materials.
https://doi.org/10.1016/j.matchemphys.2015.02.038_p3_12 | The initial electrochemical performances of porous LiFePO4/C composite granules were tested using coin-type cells at a room temperature. The charge–discharge curves at different current densities are shown in Fig. 6. Compared with the previous report [15], the discharge capacity increased from 84 mA h g−1 to 116 mA h g−1 at 0.1C rate. The discharge capacity was 123 mA h g−1 at a lower rate of 0.05C. However, the initial discharge capacity was still lower than most of the literature [17], [18], [19] and rapidly decreased with increasing a current density. These low electrochemical performances may be caused by internal resistances of the synthesized LiFePO4/C composite granule. One of them is electronic conductivity. According to the Raman spectrum shown in Fig. 3, the integrated intensity of the G band carbon was less than that of the D band one. The integrated intensity ratio of G/D generally provides a useful index for comparing the degree of carbon crystallinity. The higher G/D ratio indicates a highly ordered carbon, which leads to a good electronic conductivity [23]. In this study, it is considered that the electronic conductivity of the LiFePO4/C composite granules is still insufficient because the residual carbon is amorphous, and the conductive path of electron is not connected. Therefore, further structural control of the granules is required to improve the initial electrochemical performance.
https://doi.org/10.1016/j.matchemphys.2015.02.038_p3_14 | On the other hand, the initial cycle performance exhibited a favorable result. Fig. 7 shows the discharge capacity and coulombic efficiency against the cycle number at 0.1C rate. The discharge capacity gradually increased and reached to 130 mA h g−1 after 15 cycles. The capacity enhancement during the cycle tests has been reported on the porous cathode materials [17], [28]. This may be due to the slow penetration of electrolyte into the granules because the coulombic efficiency was constant value of 94–96% during the cycles. The relatively low coulombic efficiency might be related to the formation of solid electrolyte interphase [29], though the microstructural change at the particle surface is still unclear. Nonetheless, LiFePO4 particles available for electrochemical reaction were gradually increased by the porous structure. The pore structure of granules to assist the penetration of electrolyte is important in the particle design of cathode for LIBs [30]. To evaluate the long-time cycle stability, it is necessary to improve the initial electrochemical performances of porous LiFePO4/C composite granules.
https://doi.org/10.1016/j.matchemphys.2015.02.038_p4_2 | In summary, we have prepared the porous LiFePO4/C composite granules by the facile mechanical process under ambient conditions. Without atmosphere control, external heating and additional pore forming agents, LiFePO4/C composite granules with an average pore size of 20–30 nm were synthesized in one-step process. The composite granules consisting of nano-sized LiFePO4 particles had a median size of about 50 μm. The formation mechanism of porous LiFePO4/C composite granules was discussed based on the experimental results. The electrochemical performances were improved compared with our previous paper, and a favorable cycle performance was exhibited. The one-step mechanical method for preparing porous composite granules of cathode materials may lead to new developments in practical application.
https://doi.org/10.1016/j.matchemphys.2015.05.005_p1_2 | Lithium iron phosphate (LiFePO4), first reported as a new class of cathode material by Padhi et al., in 1997 [1], has the potential to enable the production of large-scale lithium-ion battery. Intensive attentions had been focused on the LiFePO4 because of low cost, excellent abuse tolerance, a reversible specific capacity of 170 mAh g−1, a flat charge/discharge profile at intermediate voltage (3.45 V vs. Li+/Li) and reasonable cycle life [2], [3]. However, a major limitation of this material that prevents it from being used in large-scale applications is its poor high-rate performance because of its low electrical conductivity and low ionic diffusion coefficient [4], [5], [6], [7]. Tremendous efforts have been made to improve the rate performance of LiFePO4 by creating a carbon coating on the particle surface [8], [9], [10], [11], doping with supervalent cations [12], [13], [14] and controlling the morphology and size of particle [15]. Nonetheless, carbon coating and doping with supervalent cations also lead to the reduction of tap density of the LiFePO4 cathode material, which counters the battery material market requirements of high volume specific capacity. In particular, morphology-controlled synthesis of micro and nano-structured materials has great significance in systematic fundamental studies of crystal growth and exploring new applications.
https://doi.org/10.1016/j.matchemphys.2015.05.005_p1_3 | It is well-known that preparation methods have important effects on material micro-structure and physical properties. Multiple authors have realized that the preparation method of LiFePO4 strongly influenced its electrochemical properties, such as discharge capacity, rate capacity and cycle performances. LiFePO4 powders have been synthesized via various methods such as solid–state reaction [1], sol–gel process [16], co-precipitation [17], [18], and hydrothermal method [19], [20], [21], [22]. However, the hydrothermal synthetic route has the advantages of producing high-crystallized powders with narrow particle size distributions and high purity without further heat treatment at high temperatures. The morphology and size of the particles can be controlled via the hydrothermal process as well by adjusting the source species, reaction temperature, pH value and time, etc. Recently, several research groups have used hydrothermal synthesis to produce LiFePO4 and particles with different sizes and shapes. Song et al. [23] prepared Lithium iron phosphate by hydrothermal synthesis using LiOH·H2O, FeSO4·7H2O and H3PO4 as raw materials, and the pH value of the reaction solution was adjusted in the range of 2.5–8.8 by dilute sulfuric acid and ammonia water. Wang et al. [24] have synthesized LiFePO4 samples by the hydrothermal route using phenanthroline as the complexing-agent to avoid the Fe (II) ion oxidation and to control the growth of the crystals in the pH value 6.0, 8.5, 9.0 and 9.5. Chen et al. [6] tailored rectangular block-like and diamond-like LiFePO4 powers in the presence of oleic acid and hydrazine at pH = 6.0 and pH = 10, respectively [25]. Wang et al. have fabricated nanowire and sphere-like LiFePO4 particles at pH = 9.0 when nitrilotriacetic acid [26] and phenanthroline [27] were added into reaction solution, respectively. Although the above pioneering works are very interesting, their preparation processes seem to be somewhat complicated and the synthesis by variation of the narrow pH value. It is well-known that tuning the pH value of the growth solution is a crucial step for the control of the morphology transformation. A number of studies demonstrated that the morphology of the product has a strong dependence on the kind of surfactant used. Surfactant-assisted hydrothermal synthesis has been successfully used to control the morphology and size of particles. Recently, phenanthroline has been effectively employed in the hydrothermal process as a complexing-agent to avoid Fe (II) oxidation and to control the growth of crystals with different morphologies [1]. Notably, our group has effectively employed various surfactants (PVP, CTAB, DTAB, Na2EDTA, SDS, etc.) and organic additives to produce optical nanoparticles with different sizes and morphologies under hydrothermal conditions [28], [29], [30], [31], [32], [33], [34]. As a surfactant, different functional groups of Na2EDTA can also play synergetic roles in controlling the size and morphology of LiFePO4 particles under hydrothermal conditions. Importantly however, thus far there have been no reports on Na2EDTA-assisted hydrothermal synthesis of LiFePO4 particles with different pH values of synthesizing solutions.
https://doi.org/10.1016/j.matchemphys.2015.05.005_p1_4 | In this work, we therefore investigate the effect of Na2EDTA on the formation of LiFePO4 particles with specific morphology and size under hydrothermal conditions by the variation of synthesizing solution pH value (in the range of 2–8). with the different pH values of synthesizing solution. The obtained LiFePO4 powders have a homogeneous microstructure and better electrochemical performance in terms of capacity delivery, cycle life and discharge capability.
https://doi.org/10.1016/j.matchemphys.2015.05.005_p2_3 | LiFePO4 powders were prepared via surfactant-assisted hydrothermal synthetic route. The starting materials were FeSO4·7H2O (98%, Aldrich), (NH4)2HPO4 (98%, Aldrich), Li2CO3 (98%, Aldrich) and Na2EDTA (99%, Aldrich). In a typical synthesis, the molar ratio of the Li:Fe:P in the aqueous precursor solution was kept 3:1:1. After mixing them, 0.1 mol L−1 Na2EDTA was introduced in the system, followed by purging with nitrogen to overcome undesired oxidizing reactions. The precursor solution was additionally irradiated with ultrasonic waves (250 W, 90 kHz) at 25 °C for 1 h, and transferred into a 40 mL Teflon-lined stainless steel autoclave. The pH of the precursor solution was adjusted to 2, 3, 4, 5, 6, 7 and 8 with the dropwise addition of HNO3 and NH4OH under vigorous stirring. The autoclave was sealed and maintained at 220 °C for 24 h. After the hydrothermal treatment, the autoclave was cooled down to room temperature naturally. The resulting precipitate was collected by centrifugation and dried at 120 °C for 4 h in a vacuum oven.
https://doi.org/10.1016/j.matchemphys.2015.05.005_p2_5 | The crystal structure of the as-synthesized powders was characterized by X-ray powder diffraction (XRD) using D/MAX2550V X-ray diffractometer (Rigaku, Japan) with Cu Kα radiation (λ = 1.5406 Å) at 40 kV and 40 mA. The morphology of the as-synthesized powders was examined using a Quanta 200 scanning electron microscope (SEM) (FEI, The Netherlands) equipped with an X-ray energy dispersive spectroscopy (EDS). The images of transmission electron microscopy were obtained on a JEM-3010 electron microscope (JEOL, Tokyo, Japan) with an accelerating voltage of 200 kV.
https://doi.org/10.1016/j.matchemphys.2015.05.005_p2_6 | Electrochemical measurement was performed using a three-electrode cell. The positive electrode was prepared by mixing 70 wt% active material, 20 wt% conductive carbon black and 10 wt% poly-vinylidenefluoride (PVDF) dissolved in N-methylpyrrolidone (NMP). The slurry was coated on an Al foil and dried at 120 °C for 10 h. A lithium foil was used as the anode. The electrochemical properties of the synthesized LiFePO4 materials were measured in the liquid electrolyte mixture of ethylene carbonate (EC) and dimethyl carbonate (DMC) in a volume ratio of 1:1 containing 1 M of LiPF6. The cell was assembled in an argon-filled glove box. A Celgard 2400 microporous polypropylene was used as the separator membrane. Galvanostatic charge–discharge measurements were performed at room temperature. The electrochemical properties (charge–discharge, cycling capacity, rate performance) of the cells prepared were measured using a BTS-5V1mA high-precision battery testing system (Shenzhen Neware Electronic Co. Ltd., China) at various currents (0.1C, 1C, 2C, and 5C) with a charge–discharge voltage limit of 2.5–4.3 V. Electrochemical impedance measurement was performed using a CHI604C electrochemical workstation (ChenHua Instruments Co. Ltd., China).
https://doi.org/10.1016/j.matchemphys.2015.05.005_p3_2 | The XRD patterns of the as-synthesized powders with different pH (in the range of 2–8) at 220 °C for 24 h are shown in Fig. 1. Comparison of these diffraction patterns to an orthorhombic structure with a space group of Pnma (PDF#40-1499) indicated pure materials with no impurities. No characteristic peaks related to impurity phases are observed, confirming that the LiFePO4 powders can be hydrothermally synthesized at pH ranging from 2 to 8. The sharpness of the diffraction peaks indicates that the products are well-crystallized. These results are consistent with previous studies showing that LiFePO4 could be synthesized in acid, neutral or slightly basic pH conditions by the hydrothermal method [23], [35].
https://doi.org/10.1016/j.matchemphys.2015.05.005_p3_4 | Although the products synthesized at various pH values belong to the same crystal structure, the particle morphologies differed greatly. The SEM and TEM images of the samples obtained at different pH ranging from 2 to 8 are illustrated in Fig. 2, Fig. 3, Fig. 4, respectively. It can be seen that the pH value of the reaction solution plays an important role in controlling the morphologies of the resulting products. There are two types of the particles, rod-like and block-like. It can clearly be seen in Fig. 2 that the large-scale micro-rods product has irregular and agglomerated morphology with the diameter in the range of 1–7 μm and lengths of 10–30 μm at pH = 2. When the pH of synthesizing solution was increased to 3, the morphology of the product maintains large-scale micro-rods; nevertheless, the sample shows a better dispersion and uniformity with typical lengths of 10–30 μm and diameter of 1–5 μm compared with that synthesized at pH = 2. Fig. 2c shows the SEM image of the as-synthesized powders with rod-like structures at pH = 4. Visually, uniform and smooth rod-like nanocrystals with diameter of 2–5 μm and lengths of 10–25 μm have a regular morphology and good crystalline state. A few small debris with a clear interface can also be seen in Fig. 2d.
https://doi.org/10.1016/j.matchemphys.2015.05.005_p3_8 | When the pH of synthesizing solution was adjusted to 5–8, the morphology of LiFePO4 powders were quite different from that of the samples synthesized at pH = 2, 3 and pH = 4. The SEM micrographs of LiFePO4 powers synthesized with the pH values (5, 6, 7 and 8) for 24 h are illustrated in Fig. 3, which shows the block-like structures of all the samples on the whole. To further investigate crystal status and morphology of LiFePO4 powders, the corresponding TEM images of the final products with different pH value (5, 6, 7 and 8) are represented in Fig. 4a–d, respectively. By considering the pH values that affected the overall morphology, the calculated diameters of particles are as follows: 200–700 nm (pH = 5) → 200–600 nm (pH = 6) → 0.4–0.8 μm (pH = 7) →0.5–1 μm (pH = 8). The synthesis of uniform block-like LiFePO4 particles with the diameter of 200–600 nm (pH = 6) is an effective way to improve the electrochemical performance due to high tap density and good diffusion properties [24].
https://doi.org/10.1016/j.matchemphys.2015.05.005_p3_9 | Based on the obtained results, the formation mechanism of LiFePO4 with different morphologies under a Na2EDTA-assisted hydrothermal process can be presented in Scheme 1(Fig. 5). The formation of LiFePO4 crystals not only depends on the mediation of Na2EDTA, but also on the pH of the synthesis solution. It is well-known that the addition of additive agents can affect the nucleation and growth of particles, which consequently can modify particle morphology and size. Because different pH value can induce different modality of Na2EDTA, when the pH value of synthesis solution ranged from 2 to 4, the EDTA2− ions are few in the hydrothermal system, so the formation process of LiFePO4 structures was mainly the homogeneous precipitation. Homogeneous growth in the aging process is essential for the preparation of LiFePO4 micro-rods. When the pH value increased to 5–8, the nucleation was likely to be predominant over the crystal growth due to the low solubility of precipitates and low dissolution rate of configurational ions, leading to the formation of small block-like particles with the size of 200–700 nm, 200–600 nm, 0.4–0.8 μm and 0.5–1 μm, respectively. It is clear that a strong ligand (Na2EDTA) is not only needed to form a stable complex with Fe2+, but also the ligand binds to the surface of the crystal, which directly affects the growth direction and crystal structure of the nano-crystals.
https://doi.org/10.1016/j.matchemphys.2015.05.005_p3_11 | The constant-current discharge curves of LiFePO4 hydrothermally synthesized at 220 °C for 24 h with Na2EDTA at different pH at 0.1C rate are shown in Fig. 6. The samples at pH = 5-8 show much better flat discharge voltage at approximately 3.4 V than as obtained at pH = 2–3, which is probably related to the different morphologies and crystallizations, and the approximately 3.4 V represents the typical electrochemical action of Li+ insertion into FePO4. Although the flat discharge voltage in the curves is almost identical to each other, the initial discharge capacity differs considerably. The initial discharge capacity of the LiFePO4 powders first increases with the increase of the pH of synthesizing solution from 2 to 6, reaching a maximum at pH 6, then decreases gradually with the increase in the pH value up to 8. It was well known that the LiFePO4 obtained from different routes can have different morphologies, giving rise to altogether different charge–discharge behavior [36]. In our case, the initial discharge capacity of block-like LiFePO4 particles prepared at pH = 6 is the highest one (141 mAh/g) among all the samples prepared due to their higher tap density and good diffusion property. The initial discharge capacity property of the LiFePO4 powders can be effectively altered by tailoring their morphologies at different pH, as follows: irregular and agglomerated micro-rods at pH = 2 (93 mAh/g) < micro-rods with a better dispersion and uniformity at pH = 3 (96.7 mAh/g) < uniform and smooth rod-like nanocrystals at pH = 4 (100 mAh/g) < irregular block-like LiFePO4 particles at pH = 8, 7 and 5 (125.5 mAh/g, 132.7 mAh/g, and 138.2 mAh/g) < regular and uniform block-like LiFePO4 particles at pH = 6 (141 mAh/g).
https://doi.org/10.1016/j.matchemphys.2015.05.005_p3_13 | Fig. 7 shows the life-cycling curves of the LiFePO4 powders hydrothermally synthesized at 220 °C for 24 h with Na2EDTA at different pH at 0.1C rate from 4.3 V to 2.7 V. With increasing cycle number, the discharge capacity slightly decreases, indicating excellent stability of the samples. As can be seen, after 20 cycles the discharge capacity and the capacity retention rate are 86.6 mAh/g and 93.1% for irregular and agglomerated micro-rods at pH = 2 < 90.4 mAh/g and 93.5% for micro-rods with a better dispersion and uniformity at pH = 3 < 93.2 mAh/g and 93.2% for uniform and smooth rod-like nanocrystals at pH = 4 < 113 mAh/g and 90%, 117 mAh/g and 88.2%, 128.6 mAh/g and 93.1% for irregular block-like LiFePO4 particles at pH = 8, 7, 5 < 135.8 mAh/g and 96.3% for regular and uniform block-like LiFePO4 particles at pH = 6, respectively. These results demonstrate that the LiFePO4 cathode material consisting of block-like particles, of size of 200–600 nm, not only possesses excellent discharge capacity, but also an improved cycling properties. These improvement are presumably due mainly to higher tap density and enhanced diffusion properties which provides a short diffusion distance for lithium ions. Electrochemical impedance spectroscopy (EIS) measurements were carried out to study the effect of various discharge extent on the impedance response. Fig. 8 shows the Nyquist plots of regular block-like LiFePO4 particles prepared at pH = 6 and uniform rod-like microstructures prepared at pH = 4. The semicircle in the high frequency range indicates the charge transfer resistance, which are almost 100 Ω and 129 Ω at pH = 6 and pH = 4, respectively. This implies the LiFePO4 particles (pH = 6) has effectively enhanced the Li-ion diffusion and restrained the increasing of the charge transfer resistance among particles. The EDS images of the as-synthesized block-like product at pH = 6 using Na2EDTA is illustrated in Fig. 9. Analysis of the EDS spectrum yields, the Element Fe and P atomic ratio of the block-like powers to be close to 1:1. This is consistant with the LiFePO4 identification from the XRD results. Those results indicated that pH value of 6 was the optimum under the current conditions, and further performance test analysis was performed with pH = 6.
https://doi.org/10.1016/j.matchemphys.2015.05.005_p3_17 | Fig. 10a shows cycling behavior of LiFePO4 hydrothermally synthesized at 220 °C for 24 h with Na2EDTA at pH = 6 at different rates. The electrode was charged up to 4.3 V and discharged at 0.1, 1, 2, and 5C rates. It can be observed that the LiFePO4/C electrode presents an initial discharge capacity of 141, 131.5, 117.4, and 97.8 mAh g−1, after 20 cycles the capacity retention rate was 96.3, 96, 96 and 96% at 0.1, 1, 2, and 5C rate, respectively. Fig. 10b shows a discharge capacity of 93.2 mAh/g is retained after 80 cycles after starting from an initial value of 97.8 mAh/g at the high discharge rate of 5C. The capacity retention reaches up to 95.3% (after 80 cycles), which further proves the good rate performance of the samples.
https://doi.org/10.1016/j.matchemphys.2015.05.005_p3_19 | It can be deduced that, in this paper, the sample with good electrochemical performance is derived from its appropriate pH value and Na2EDTA – assisted hydrothermal synthesis method. In addition, good rate performance and cycling stability of blocked-like LiFePO4 particles is attributed to its structural stability and Li+ diffusion property that can be supported by the results from the XRD patterns seen in Fig. 11. The XRD patterns of LiFePO4 hydrothermally synthesized at 220 °C for 24 h with Na2EDTA at pH = 6 before cycle (a) after 20 cycle (b) and after 80 cycle(c) are shown in Fig. 11. It indicates that after 20 cycles and 80 cycles the samples still maintain its single ordered olivine-type structure, and only the intensity of the diffraction peaks slightly decreased compared with that of the sample before cycling. To sum up, pH value has a great influence on morphologies and properties of hydrothermal products with the help of surfactant. Further studies about other parameters influencing the morphology of hydrothermally synthesized LiFePO4 will be reported in due course.
https://doi.org/10.1016/j.matchemphys.2015.05.005_p4_2 | The LiFePO4 powders with different morphologies were synthesized by Na2EDTA-assisted hydrothermal process with the pH of synthesizing solution in the range from 2 to 8. The experimental results obtained revealed that the pH of synthesizing solution plays an important role in the formation of LiFePO4 powders with different morphologies, such as rod-like and block-like structures, under the Na2EDTA-assisted hydrothermal treatment. The charge–discharge cycling properties of the samples were strongly dependent on their morphologies. Among all the samples, the block-like LiFePO4 nanoparticles with the average size of 200–600 nm showed the highest initial discharge capacity of 141 mAh/g at 0.1C rate and an optimum rate performance and cycling stability.
https://doi.org/10.1016/j.matchemphys.2015.09.018_p1_2 | Lithium-ion batteries are used in electric vehicles, cell phones, laptop computers, digital cameras, renewable-energy storage, and smart-grid applications because of their relatively high specific capacity. The LiFePO4 (LFP) cathode material proposed by Padhi et al. [1] has attracted extensive attention for application in the next generation of rechargeable Li-ion batteries because of its low cost, environmental friendliness, excellent safety characteristics, high capacity (theoretical capacity approximately 170 mAh g−1), and favorable cycling performance. However, its unfavorable conductivity for electron and ion transfer limits commercial application. The electron conductivity of LFP is only 10−9 S cm−1 [2], and its Li-ion diffusivity is 10−14 to 10−16 cm2 s−1 [3]. Three methods are typically employed to improve electronic conductivity: (1) applying carbon coating; (2) doping with supervalent cations; and (3) reducing the particle size. Carbon coating is the most effective among these methods and is a simple means of improving the conductivity of LFP materials. LFP cathode materials can be prepared through a solid-state reaction [4], [5], a sol–gel process [6], [7], and a hydrothermal process [8], [9], [10], [11], [12], [13], [14]. Whittingham [8] determined that high-quality crystalline LFP platelets can be obtained through a low-temperature hydrothermal process. A spray dry (SP) method has been widely used for preparing spherical LiFePO4/C (LFP/C) cathode material to enhance electrochemical performance [15], [16], [17], [18], [19]. The low- and high-temperature performance and capacity fading mechanism of LFP/C material have received heightened interest [20], [21], [22], [23], [24], [25], [26]. Surface coating is an effective method for solving the problems of high-temperature metal dissolution and cycling deterioration. The spinel Li4Ti5O12 (LTO) surface modification of various cathode materials has become a crucial concern in improving low- and high-temperature electrochemical properties [25], [26], [27], [28], [29]. Cong et al. [27] recently prepared a 3 wt.% LTO-coated Li[Li0.2Mn0.54Ni0.13Co0.13]O2 Li-rich cathode material by using a ball-milled process. The Li-rich oxides exhibited improvements in cycle performance and coulombic efficiency because LTO affords numerous available sites for inserting extracted lithium. Yi et al. [28] reported the electrochemical performance of LTO-coated LiMn1.4Ni0.4Cr0.2O4 material in the form of a 5 V cathode, showing that a 4 wt.% LTO-coated LiMn1.4Ni0.4Cr0.2O4 particle exhibited the highest electrochemical performance. Yao et al. [29] synthesized Li3.5+xTi5O12-coated and LTO-coated LiMn2O4 cathode material by using a sol–gel method. In their study, the valence of the surface Mn for the Li3.5+xTi5O12-coated LiMn2O4 material increased after annealing; the material exhibited a favorable cycling performance at 55 °C. Zhu et al. [30] prepared LTO-coated LiMn1.5Ni0.5O4 spinel material by using a sol–gel method, followed by high temperature calcination. They demonstrated that a 3 wt.% LTO-coated layer protected the surface of the LiMn1.5Ni0.5O4-active material from an HF attack in the electrolyte. Yi et al. [31] prepared LTO-coated LiCoO2 powders by using a sol–gel method and different sintering temperatures, varying the coating contents. The results suggested that the LTO-coat layer on LiCoO2 suppressed capacity fading by reducing cell polarization. Cui et al. [32] prepared LFP cathode material by using CuO and carbon co-coating in chemical precipitation. The results indicated that the interfacial resistance was reduced remarkably, as the capacity fading at high charge/discharge rates was fast. Cui et al. [33] investigated the performance of La0.7Sr0.3MnO3 (LSM) and carbon co-coated LFP particles. The LSM applied in a solid oxide fuel cell exhibited a high electronic conductivity that exceeded 100 S cm−1. The co-coating layer not only provided a highly conductive layer between particles, but also impeded the electrolyte from directly contacting the LFP particles. Consequently, a more favorable electrochemical performance at high rates was achieved using this co-coating procedure. Yao et al. [34] studied the electrochemical performance of LFP/C cathode material featuring a nano-sized CeO2 particle coating and reported that the CeO2-coated material delivered a discharge capacity of 99.7 mAh g−1 at a 0.1C rate at −20 °C. Yi et al. [35] examined the performance of SiO2-coated LFP cathode material, observing that the LFP featuring a SiO2 coating reduced capacity fading at high temperatures and alleviated cell impedance. The SiO2 coating regulated Li-ion insertion into the lattice by increasing the order of Li-ions intercalating into the outer lattice of the particle. Consequently, the discharge capacity greatly improved. Ziolkowska et al. [36] examined the performance of LFP cathode material with SnO2 coating by a sol–gel method. The excellent performance obtained was attributable to the positive SnO2 surface modification on the LFP. Liu et al. [37] discussed the performance of WO2-modified LFP material fabricated by using a sol–gel method. The LFP with 3 wt.% WO2 coating exhibited the optimal electrochemical performance primarily because of the improved electrochemical kinetics. He et al. [38] reported an in situ MoO2-modified method on LFP composite, proving that the MoO2 layer enhanced the electron conductivity and Li-ion transport properties. When the MoO2 content was 5 wt.%, the sample exhibited the maximum discharge capacity and apparent Li-ion diffusion coefficient, as well as the minimum charge transfer resistance. Liu et al. [39] prepared MoO2 and carbon co-coated LFP composite material by using the solid-state and sol–gel methods. Their results revealed that the co-coated MoO2 and carbon can greatly improve the electrochemical performance of the LFP material. However, according to this literature review, no study has reported LTO-coated LFP/C.
https://doi.org/10.1016/j.matchemphys.2015.09.018_p1_3 | In this study, an SP method and post-sintering were used to prepare a spherical LFP/C composite. A suitable amount of glucose was added (as a binder and carbon source) during SP processing. To improve the high-temperature performance of the bare LFP/C composite, LTO surface modification was applied by a sol–gel method. For comparison, the pristine LFP/C material without LTO surface modification was also examined. The characteristic properties of the LFP/C composite with and without 1–5 wt.% LTO coating were examined using X-ray diffraction (XRD), micro-Raman spectroscopy, scanning electron microscopy (SEM), and elemental analysis. The electrochemical performances of the Li/LFP coin cell were examined using an automatic galvanostatic charge/discharge unit and a cyclic voltammetry (CV) method.
https://doi.org/10.1016/j.matchemphys.2015.09.018_p2_3 | First, irregular-shaped LFP/C powders were prepared using a solid-state method. Appropriate quantities of LiH2PO4, FeC2O4.2H2O, 5 wt.% sucrose, and 5 wt.% citric acid (Aldrich), used as starting materials, were mixed in acetone and subsequently ball-milled at a rotation speed of 400 rpm for 6 h in a planetary miller with a ball/reactant weight ratio of 10:1. The added carbon source in the LFP/C materials was maintained at 10 wt.%. The ball-milled mixture precursor was presintered at 350 °C for 4 h and then sintered at 700 °C for 12 h in an Ar/H2 (95:5, v/v) atmosphere.
https://doi.org/10.1016/j.matchemphys.2015.09.018_p2_4 | The microsphere or spherical LFP/C composites were prepared using an SP method and post-sintering treatment. Appropriate quantities of the irregular-shape LFP/C powders, 1 wt.% nanosized carbon black (10 nm, 1500 m2 g−1, Cabot Corp.), and 5 wt.% glucose (as a binder) were thoroughly mixed in deionized water for 12 h. The highly porous microsphere LFP/C powder was prepared by using a spray dryer (EYELA, Spray Dryer SD-1000, Japan). The obtained LFP/C composite precursor was further calcined at 700 °C for 5 h in an Ar atmosphere. The obtained spray-dried LFP/C without oxide coating was denoted the pristine LFP/C material.
https://doi.org/10.1016/j.matchemphys.2015.09.018_p2_5 | The 1–5 wt.% LTO-coated LFP/C composites were synthesized using a sol–gel method. Ti(C4H9O)4 and CH3COOLi.2H2O in a stoichiometric amount of Li:Ti at a 4:5 molar ratio were dissolved in a solution containing ethanol and distilled water, forming a clear solution. Subsequently, a small amount of HNO3 was added into the solution under continuous stirring to obtain a sol. The LFP/C powder was added slowly to the sol under stirring. After hydrolyzation and condensation for 10 h, a black gel formed. Finally, the obtained gel was dried at 120 °C for 2 h and then calcined at 700 °C for 3 h in an Ar atmosphere to obtain 1–5 wt.% LTO-coated LFP/C composites.
https://doi.org/10.1016/j.matchemphys.2015.09.018_p2_7 | The crystalline structure of the bare LFP/C powders and the 1–5 wt.% LTO-coated LFP/C composites were examined using an XRD spectrometer (Philip, X`pert Pro System). The surface morphology was conducted using a scanning electron microscope (Hitachi). The micro-Raman spectra were recorded on a confocal micro-Renishaw with 632-nm He–Ne laser excitation. The residual carbon content in the sample was examined using an elemental analyzer (Perkin Elmer 2400), and the electron conductivity was measured using an AC impedance method.
https://doi.org/10.1016/j.matchemphys.2015.09.018_p2_9 | The electrochemical performances of the Li/LFP half-cell batteries were measured using a two-electrode system (a CR 2032 coin cell assembled in an argon-filled glove box). All LFP/C composite electrodes were prepared by mixing active LFP/C materials, Super P, and a poly(vinyl fluoride) binder at a weight ratio of 80:10:10, pasting the mixture on aluminum foil (Aldrich), and drying it in a vacuum oven at 120 °C for 12 h. Lithium foil (Aldrich) was used as the counter and reference electrode. A microporous PE film was used as a separator. The electrolyte was 1 M LiPF6 in a mixture of EC and DEC (1:1, v/v; Merck). The Li/LFP batteries were charged through a constant current (CC) profile and discharged through a CC profile, over a potential range of 2.0–3.8 V (vs. Li/Li+) at varied C rates by using an Autolab PGSTAT302N potentiostat. CV was conducted using an Autolab instrument at a scanning rate of 0.1 mV s−1 between 2.5 V and 4.2 V.
https://doi.org/10.1016/j.matchemphys.2015.09.018_p3_2 | Fig. 1 shows the XRD patterns of the pristine LFP/C powder and the 1–5% LTO-coated LFP/C composites. The XRD diffraction patterns revealed that the bare LFP/C powder and the 1–5 wt.% LTO-coated LFP/C composites were all single-phase materials with an olivine-type structure indexed in the orthorhombic Pnma space group. A diffraction peak of the residual carbon and LTO was unapparent in the XRD pattern, possibly attributable to the low carbon and LTO content or the amorphous state of the material. The lattice parameters (i.e., a, b, c, and cell volume) of the bare LFP/C powder and the 1–5 wt.% LTO-coated LFP/C composites were calculated according to the XRD patterns (Table 1). The lattice parameters (a, b, c, V) of all LTO-coated LFP/C composites were considerably close to each other, similar to the lattice parameters of standard LFP (JCPDS card number 81–1173, a = 1.033 nm, b = 0.6010 nm, c = 0.4692 nm, V = 0.29135 nm3). As displayed in Table 1, the primary crystal size (D) was approximately 66–64 nm and did not vary markedly. The residual carbon content in the LFP/C material strongly affected the electronic conductivity. The residual content remained stable, around 5.5%–5.6%. In addition, the carbon content of the as-synthesized SS-LFP/C material (without further SP processing) was approximately 4.52%. The pure LTO powder prepared using the sol–gel method with the same experimental conditions did not contribute any carbon. Moreover, the LTO coating and SP processing exerted no observable influence on the structure of the LFP/C composite materials; no impurity phase occurred.
https://doi.org/10.1016/j.matchemphys.2015.09.018_p3_5 | Fig. 2(a) shows the micro-Raman spectra of the pristine (0% LTO-) LFP/C powders, 1 wt.% LTO-, 2 wt.% LTO-, and 3 wt.% LTO-coated LFP/C composites. Several Raman peaks located within 947–950 cm−1 and 596–446 cm−1 were attributable to the vibration of the P–O bond, and the peak located at 200–300 cm−1 was attributable to the vibration of the FeOx groups. Two Raman peaks of the bare LFP/C powder located at approximately 1328 cm−1 and 1590 cm−1 arose from the citric acid and the sucrose carbon source, respectively. A minor peak near 947 cm−1 arose from the vibration of the bond of the PO43− unit. Additionally, two minors peaks at 215 and 275 cm−1 were closely related to Fe2O3 scattering (which is sometimes caused by the laser-induced surface oxidative or decomposition reaction on LFP) [40]. The Raman peaks near 1328 cm−1 (D band) and 1590 cm−1 (G band) were observed in all LFP/C samples. The Raman peaks of the LTO-coated LFP/C composites located at approximately 1332 cm−1 and 1591 cm−1 arose from the residual carbon of the glucose and citric acid, respectively. The Raman peaks at approximately 1330 cm−1 (D band) and 1586 cm−1 (G band) were also observed in the 1–5 wt.% LTO-coated LFP/C composites. No obvious LTO peaks in the Raman spectra were apparent, unlike in the Raman spectra of pure LTO powers [41] (Fig. 2(a) inset). As seen in Fig. 2(b), the Raman spectra was in the wavelength range of 100–1000 cm−1 for the LFP/C samples with various amounts of xwt.% (i.e., x% = 0%, 5%, and 20 wt.%) LTO coatings on the LFP/C samples. The peak intensity of the PO43− peak at 947 cm−1 was greatly reduced when the amount of LTO coating increased. This indicated that the LTO layer (a barrier layer) fully deposited on the surface of the LFP/C particles. Those of 5 wt.% LTO-coated and 20 wt.% LTO-coated LFP/C samples showed two extra peaks, appearing at 632 and 285 cm−1, that were closely related to the LTO material with the Ti–O vibration in the TiO6 octahedral at 672 cm−1 and the bending vibrations of O–Ti–O bonds at 231 and 274 cm−1. By contrast, no Ti–O and O–Ti–O vibration peaks were apparent in the pristine LFP/C sample (Fig. 2(b)).
https://doi.org/10.1016/j.matchemphys.2015.09.018_p3_7 | More importantly, the broadening of the D band (A1g symmetry) and the G band (E2g symmetry) with a strong D band indicated a localized in-plane sp2 graphitic crystal domain and disordered sp3 amorphous carbon. The intensity ratio of the D band to the G band (R = ID/IG) was used to estimate the carbon quality of the LFP/C composites. The R value of the bare LFP/C powder, 1 wt.% LTO-, 2 wt.% LTO-, and 3 wt.% LTO-coated LFP/C composites was approximately 1.02 to 0.97. By comparison, the R value of the bare LFP/C samples without surface coating was approximately 1.07. A study reported that the discharge capacity and the rate capability of LFP/C composite samples are closely related to the intensity ratio (ID/IG) of the D and G bands [11].
https://doi.org/10.1016/j.matchemphys.2015.09.018_p3_8 | The electrochemical properties of the LFP/C composites are strongly related to the electronic conductivity, the total residual carbon content, and the value of the ID/IG ratio. Both the electronic conductivity and the total residual carbon content substantially affect the discharge capacity and the rate capability of the LFP/C composites. The electronic conductivity (σe) and the residual carbon content (C%) of all LFP/C composite samples were approximately 1.10–3.67 × 10−3 S cm−1 and 4.5–5.6%, respectively. These values are consistent with those reported in previous studies [1], [2]. By contrast, the electronic conductivity of the 3 wt.% LTO-coated LFP/C composite (3.67 × 10−3 S cm−1) was slightly higher than that of the pristine LFP/C powder and the 1 wt.% LTO- and 2 wt.% LTO-coated LFP/C composites (1.10–2.79 × 10−3 S cm−1).
https://doi.org/10.1016/j.matchemphys.2015.09.018_p3_9 | Fig. 3(a)–(e) show the SEM images of the pristine LFP/C powders and 1–3 wt.% LTO-coated LFP/C composites; the LTO-coated LFP/C composites were prepared using the SP method and the sol–gel method in sequence. The particle size of the LTO-coated LFP/C composite samples ranged from 2 to 10 μm. Many mesoporous were formed in the LTO-coated LFP/C composite, acting as a micro-reservoir for electrolytes. The porous structure and spherical morphology of the LTO-coated LFP/C composites greatly enhanced mass transport properties. The SEM images of the pristine LFP/C powder and the 3 wt.% LTO-coated LFP/C composite were compared to identify differences in surface morphology. As shown in Fig. 3(d), numerous nano-sized carbon black particles aggregated, only partially covering the surface of the pristine LFP/C powder (white circle in Fig. 3(d)). It was found that the pristine LFP surfaces were not completely covered with carbon black and they still exhibited a smooth surface. By contrast, the 3 wt.% LTO-coated LFP/C composite, as seen a white circle in Fig. 3(e), exhibited a fully deposited layer on the LFP surface. Apparently, the roughness of the LTO-coated LFP/C composite increased, indicating that the suitable amounts of LTO coating entirely prevented the LFP active material from contact with an electrolyte, thereby preventing an HF attack. The EDS mapping images of the 3 wt.% LTO-coated LFP/C composite are displayed in Fig. 3(f). As evident, the Ti element in the LTO was distributed uniformly on the surface of the LTO-coated LFP/C composite. This confirms that the LTO layer uniformly deposited on the LFP/C surface.
https://doi.org/10.1016/j.matchemphys.2015.09.018_p3_11 | Generally, various oxide materials can be used to modify LFP cathode materials; it was found that many SnO2 [36], CeO2 [34], and MoO2 [39] inert oxides have been tried. These oxide materials are inert and they may block the Li-ion transport channels when involved in the LFP surface modification. Whereas the LTO coating material was an ionic conductor (DLi+ = 10−6 cm2 s−1) [27], [28], [29], [30], [31] with a favorable rate capability and excellent structural stability (a so-called zero-strain material), two advantages that benefit LFP production. The LTO (as an ionic conductor) and residual carbon (as an electronic conductor) material completely isolated LFP/C from direct contact with an electrolyte; therefore, the Fe dissolution rate was reduced substantially. Moreover, the ionic conductivity of the LFP/C composite material improved with an ionic conductor LTO layer during the charge/discharge; consequently, the cell polarization was reduced.
https://doi.org/10.1016/j.matchemphys.2015.09.018_p3_12 | Fig. 4(a) shows the TEM image of the 3 wt.% LTO-coated LFP/C composite with a dual-layer coating on the LFP/C surface; the hybrid coating is composed of a carbon layer and a LTO ionic-conductor layer. According to the TEM result, the inner layer was a carbon coating layer with a thickness of approximately 5 nm. In addition, a second LTO layer was near the carbon layer on the LFP surface and had a thickness of approximately 2–5 nm. The first (carbon) layer improved the electronic conductivity of the LFP; however, the second (LTO) layer enhanced the high-rate performance and the long-term cycling stability at elevated temperature (55 °C), because the LTO has unique ionic conductivity and zero-strain properties. Fig. 4(b) shows the TEM image of the 3 wt.% LTO-coated LFP/C composite with a dual layer, which also embedded with some nano-sized carbon particles. The size of carbon black particles was approximately 10 nm. The co-embedded carbon particles may further expand the electronic conducting channels, thus improving the interfacial stability.
https://doi.org/10.1016/j.matchemphys.2015.09.018_p3_14 | Fig. 5(a) and (b) show N2 adsorption–desorption isotherms and the pore-size distribution for the bare LFP/C sample and the 3% LTO-coated LFP/C composite. The specific surface areas of the pristine LFP/C sample and the 3 wt.% LTO-coated LFP/C composite were 13.44 and 10.71 m2 g−1, respectively. The specific surface area of the 3 wt.% LTO-coated LFP/C composite decreases after the pristine LFP/C powder was deposited after LTO surface modification. An external surface area of the LFP/C composite might be deposited with a layer of carbon and a layer of LTO in sequence. Although the total thickness of the coat layer (i.e., ca. 5 nm carbon layer + 2–5 nm LTO layer) was approximately 7–10 nm, the high-rate discharge capability and the long-term cycling performance at 55 °C was unaffected because LTO material with a 3D spinel structure exhibited high ionic conductivity, and the Li+ conducting channels could open fully.
https://doi.org/10.1016/j.matchemphys.2015.09.018_p3_16 | The cyclic voltammetries of the pristine LFP/C powder and 1–5 wt.% LTO-coated LFP/C composites in the first cycle at a scan rate of 0.1 mV s−1 are shown in Fig. 6. The oxidation and reduction peak potentials of the pristine LFP/C sample were approximately 3.64 V and 3.25 V, respectively, and the potential difference (ΔE = Ep,a − Ep,c) between the two peaks was 0.39 V. The oxidation and reduction peaks of the 1 wt.% LTO-coated LFP/C composite were approximately 3.65 V and 3.24 V, respectively, and the potential difference between the two peaks was 0.38 V. Furthermore, the oxidation and reduction peaks of the 2 wt.% LTO-coated LFP/C composite were approximately 3.637 V and 3.26 V, respectively, and the potential difference between the two peaks was 0.37 V. By contrast, the oxidation and reduction peaks of the 3 wt.% LTO-coated LFP/C composite were approximately 3.57 V and 3.32 V, respectively, and the potential difference between the two peaks was 0.25 V. The potential difference of the 4 wt.% LTO- and 5 wt.% LTO-coated LFP/C composites were 0.35 V and 0.42 V, respectively, as shown in Table 2. Briefly, the 3 wt.% LTO-coated LFP/C composite exhibited the optimal kinetic performance and the smallest potential difference (ΔE = 0.25 V). Moreover, the intensities of the oxidation and reduction peak currents of the 3 wt.% LTO-coated LFP/C composite were considerably higher than those of the pristine LFP/C and the other LTO-coated LFP/C composites. The redox peak profiles of the six samples differed. According to the CV results, the reversibility and electrochemical activity of the 3 wt.% LTO-coated LFP/C composite were superior to those of the pristine LFP/C sample and the other LTO-coated LFP/C composites.
https://doi.org/10.1016/j.matchemphys.2015.09.018_p3_19 | Fig. 7 shows the initial charge/discharge profiles of the bare LFP/C sample and the 1–5 wt.% LTO-coated LFP/C composites at a rate of 0.1C. Apparently, the pristine LFP/C sample and the 1–5 wt.% LTO-coated LFP/C composites had a flat discharge plateau at 3.40 V compared with the Li/Li+. The pristine LFP/C sample and the 1 wt.% LTO-, 2 wt.% LTO-, 3 wt.% LTO-, 4 wt.% LTO-, and 5 wt.% LTO-coated LFP/C composites yielded specific discharge capacities of 143, 141, 143, 152, 143, and 134 mAh g−1, respectively, at 0.1 C at 25 °C. The discharge capacity of the 3 wt.% LTO-coated LFP/C composite was the highest, whereas the discharge capacities of the 1 wt.% LTO-, 2 wt.% LTO-, and 4 wt.% LTO-coated LFP/C composites were similar to that of the pristine LFP/C sample (around 143 mAh g−1). In particular, the discharge capacity of the 3 wt.% LTO-coated LFP/C composite (approximately 152 mAh g−1) was much higher than that of the bare LFP/C sample (approximately 143 mAh g−1) at 0.1C. The results demonstrate that the discharge capacity did not decline as a thin LTO layer was coated on the LFP/C material, but rather increased by ca. 12.5%. In fact, the LTO layer had a dual function, acting as a protective layer that can prevent HF attack during the elevated temperature test and as an ionic conducting layer, which can improve the ionic conductivity of the LFP/C material. Unlike common oxides material, the LTO layer easily blocked the Li-ion transport channel, resulting in a decrease in discharge capacity. The current efficiency (ca. 88%–94%) of the LTO-coated LFP/C composites was considerably higher than that of the bare LFP/C sample (ca. 87%).
https://doi.org/10.1016/j.matchemphys.2015.09.018_p3_21 | The typical charge/discharge profiles of the pristine LFP/C sample and the 3 wt.% LTO-coated LFP/C composite at 25 °C, at varied rates of 0.2–10C, are displayed in Fig. 8(a) and (b), respectively. The Li/LFP (pristine sample) half cells revealed a typical flat potential plateau at 3.3–3.4 V compared with Li/Li+ at rates of 0.2–1 C. The potential plateau became a slope when the discharge rate exceeded 1C. The pristine LFP/C sample delivered specific capacities of 135 mAh g−1, 131 mAh g−1, 122 mAh g−1, 103 mAh g−1, 94 mAh g−1, and 78 mAh g−1 at rates of 0.2C, 0.5C, 1C, 3C, 5C, and 10C, respectively. By contrast, the 3 wt.% LTO-coated LFP/C composite yielded specific capacities of 150 mAh g−1, 141 mAh g−1, 131 mAh g−1, 110 mAh g−1, 103 mAh g−1, and 84 mAh g−1 at rates of 0.2C, 0.5C, 1C, 3C, 5C, and 10C, respectively. Consequently, the electrochemical performance of the LTO-coated LFP/C composite was superior to that of the pristine LFP/C sample.
https://doi.org/10.1016/j.matchemphys.2015.09.018_p3_23 | The charge/discharge profiles of the 3 wt.% LTO-coated LFP/C composite at 55 °C and varied rates of 0.2–10C are displayed in Fig. 8(c). The 3 wt.% LTO-coated LFP/C composite delivered discharge capacities of 159 mAh g−1, 157 mAh g−1, 154 mAh g−1, 148 mAh g−1, 145 mAh g−1, and 138 mAh g−1 at rates of 0.2C, 0.5C, 1C, 3C, 5C, and 10C, respectively, at 55 °C. Clearly, the electrochemical performance of the LTO-coated LFP/C composite greatly improved when the operation temperature was elevated. The aforementioned test results verify that the LTO ionic conductor is an effective coating layer than are common oxide materials, such as SnO2, CeO2, and ZrO2.
https://doi.org/10.1016/j.matchemphys.2015.09.018_p3_24 | Fig. 9 shows a comparison of the rate capability of the pristine LFP/C sample and the 1–5 wt.% LTO-coated LFP/C composites at various rates for three cycles. The LTO-coated LFP/C composite outperformed the pristine LFP/C sample. Interestingly, controlled 3D porous spherical morphologies (involving an SP method) and novel LTO surface modification (involving a sol–gel method) on the LFP material substantially enhances the high-rate capability. Previous researchers [19], [20], [21], [22], [23], [24], [25], [26] have accepted that the dissolution of Fe2+ from LFP/C was a chief reason the capacity faded during high-temperature cycling. As has been demonstrated in numerous studies [32], [33], [34], [35], [36], [37], [38], [39], the HF generated from LiPF6 electrolytes is responsible for the dissolution of Fe2+ during cycling at elevated temperature. The pristine LFP/C material in a LiPF6 electrolyte reacts with HF, leading to gradual capacity loss. An LTO layer can prevent the LFP from direct contact with the electrolyte, thereby greatly reducing capacity loss [24], [25]. Furthermore, LTO has a 3D spinel structure, acting as an ionic conductor and exhibiting high ionic conductivity [41]. Unlike pure oxides (e.g., CeO2 and MoO2), LTO did not block the ionic channel of LFP.
https://doi.org/10.1016/j.matchemphys.2015.09.018_p3_26 | The discharge capacity vs. the number of cycle curves of the bare LFP/C sample and the 1–5 wt.% LTO-coated LFP/C composites at 3C for 300 cycles at 25 °C are shown in Fig. 10(a). When the number of charge/discharge cycles reached ca. 225, the discharge capacity of the pristine LFP/C sample dropped rapidly to 71 mAh g−1, indicating that the cell capacity loss was 30.37%. However, the capacity loss in each 1 wt.% LTO-, 2 wt.% LTO-, and 3 wt.% LTO-coated LFP/C composite was 22.60%, 21.06%, and 16.36%, respectively, after 300 cycles. The fading rates of the pristine LFP/C sample and the 1 wt.% LTO-, 2 wt.% LTO-, 3 wt.% LTO-, 4 wt.% LTO-, and 5 wt.% LTO-coated LFP/C composites were 0.103 mAh g−1, 0.082 mAh g−1, 0.077 mAh g−1, 0.056 mAh g−1, 0.074 mAh g−1, and 0.077 mAh g−1 cycle−1 at 25 °C, respectively. Specifically, the fading rate of the 3 wt.% LTO-coated LFP/C composite after 300 cycles was the lowest, around 0.056 mAh g−1 cycle−1. Table 3 lists the discharge capacities of the pristine LFP/C sample and the 1–5 wt.% LTO-coated LFP/C composites at various cycles (i.e., 1st, 100th, 200th, and 300th cycles) as well as the capacity loss and the fading rate (at the 300th cycle) at 25 °C.
https://doi.org/10.1016/j.matchemphys.2015.09.018_p3_29 | Fig. 10(b) shows the discharge capacity vs. the number of cycle curves of the pristine LFP/C sample and the 1–5 wt.% LTO-coated LFP/C composites at 3C rate after 300 cycles at 55 °C. The discharge capacity of the pristine LFP/C sample was declined from 148 to 55.96 mAh g−1. The fading rate was estimated about 0.307 mAh g−1 cycle−1. By contrast, the discharge capacity loss of each of the 1 wt.% LTO-, 2 wt.% LTO-, 3 wt.% LTO-, 4 wt.% LTO-, and 5 wt.% LTO-coated LFP/C composites was 55.42%, 47.71%, 11.33%, 28.89%, and 38.23%, respectively, after 300 cycles. Their fading rates were about 0.252, 0.223, 0.050, 0.130, and 0.171 mAh g−1 cycle−1 at 55 °C, respectively. The 3 wt.% LTO-coated LFP/C composite at 55 °C (fading rate 0.050 mAh g−1 cycle−1) exhibited the lowest fading rate, as compared with the pristine LFP/C sample (highest fading rate approximately 0.307 mAh g−1 cycle−1) and the other LTO-coated LFP/C composites. Table 4 lists the capacity loss and fading rate values for the pristine LFP/C powder and the 1–5 wt.% LTO-coated LFP/C composites at 55 °C. The pristine LFP/C sample exhibited an unfavorable long-term cycling performance at elevated temperatures. Comparatively, all LTO-coated LFP/C composites maintained good long-term cycling stability after 300 cycles. In particular, the 3 wt.% LTO-coated LFP/C composite exhibited a superior electrochemical performance at 55 °C.
https://doi.org/10.1016/j.matchemphys.2015.09.018_p3_31 | The optimum amount of LTO coating required to produce excellent electrochemical performance was 3 wt.% of the LFP/C composite. This result may be attributable to the more complete carbon (Fig. 3(e), FE–SEM results) and the uniform LTO ionic-conductor layer on the LFP/C surface that can prevent an HF direct attack during the charge/discharge at elevated temperatures. Our data also compare with the literature data for LFP/C composites with various oxide surface modification or coating, as shown in Table 5 [42], [43], [44], [45], [46], [47], [48], [49].
https://doi.org/10.1016/j.matchemphys.2015.09.018_p3_33 | According to these experimental results, this work proposes that the ideal dual-layer coating on LFP cathode materials should fulfill multifunctional requirements in improving the high-temperature electrochemical performance. The hybrid coating layers (i.e., a carbon layer + an LTO layer) must be highly conductive for Li+ and electrons, facilitate Li+ solvation/desolvation through an LTO ionic-conductor layer, and also afford reliable protection against HF attacks. Therefore, two functional materials were combined to establish a hybrid coating on the LFP/C material; the dual-layer was comprised of an electron-conducting layer (carbon) and an ionic conducting layer (LTO). The added nano-sized carbon particle (see Fig. 4(b)) accumulated at the interface of between the inner carbon layer and the outer LTO layer. The embedded carbon particle can further aid bridging and expanding the electron conductive channels, thus improving the electrochemical performance of the LFP/C material. As it is well-known that LTO has poor electron conductivity; however, a dual-layer coating with embedded carbon black can enable construction of a 3D conducting ionic and electron channel, thereby preserving the overall charge neutrality during the charge/discharge at the lattice scale. Therefore, the carbon and LTO coated LFP composite with favorable mixed electronic–ionic properties can be expected to maintain excellent long-term cycling stability at elevated temperatures.
https://doi.org/10.1016/j.matchemphys.2015.09.018_p4_2 | Mesoporous and spherical LFP/C powder was prepared using a solid-state method and an SP method. Surface modification was performed on the spray-dried LFP/C powder by using 1–5 wt.% LTO to improve the high rate performance at elevated temperatures. The characteristic properties were examined using XRD, micro-Raman, SEM/EDS, TEM, an AC impedance method, and the galvanostatic charge/discharge method. The performances of the pristine LFP/C sample and the 1–5 wt.% LTO-coated LFP/C composites were compared thoroughly. It was found that the 3 wt.% LTO-coated LFP/C composite at 55 °C exhibited the lowest fading rate (0.05 mAh g−1 cycle−1) after 300 cycles at 3C rate. The discharge capacity of the pristine LFP/C sample declined from 148 to 55.96 mAh g−1 at 3C rate after 300 cycles at 55 °C. It showed the highest fading rate of 0.307 mAh g−1 cycle−1. The pristine LFP/C sample exhibited an unfavorable cycle-life performance. In conclusion, the optimum amount of LTO coating required to improve electrochemical performance was 3 wt.% of the LFP/C composite.
https://doi.org/10.1016/j.matchemphys.2015.09.018_p4_3 | This work proposes applying a dual-layer coating on the LFP to enhance the high temperature performance. Moreover, the LTO with zero-strain properties can reduce the LFP material volume expansion/contraction during the charge/discharge. Thus, the LTO surface-modified LFP/C composite is good candidate for application in high-rate and high-temperature Li-ion battery applications.
https://doi.org/10.1016/j.matchemphys.2015.09.045_p1_2 | LiFePO4 is now recognized as the best candidate for the cathode materials of lithium-ion batteries due to the high theoretical capacity (170 mAh g−1), the proper voltage (3.5 V vs. Li/Li+) within the stable window of commercially used carbonate ester-based electrolytes, as well as its relatively low cost for synthesis and low environment impact [1], [2], [3], [4], [5]. However, LiFePO4 suffers from low electronic and lithium-ion conductivities, which are the fatal disadvantages leading to the low charge–discharge capacity, especially the high rate performance [6], [7]. Thereby, tremendous efforts have mainly focused on overcoming these limitations by conductive coating, particle-size minimization and cationic doping in recent years [8], [9], [10], [11], [12], [13], [14].
https://doi.org/10.1016/j.matchemphys.2015.09.045_p1_3 | It is well-known that the properties of the materials are closely interrelated with the shape and size. LiFePO4 particles in nanoscale have the merits of short lithium-ion diffusion path and relatively high surface area which will benefit to the conductivity. Therefore, the control over the size and morphology of LiFePO4 is of great importance for its electrochemical properties. Up to now, various methods have been used to synthesize LiFePO4 nanomaterials, such as sol–gel method, solvothermal synthesis and polyol reflux synthesis [15], [16], [17], [18], [19], [20], [21].
https://doi.org/10.1016/j.matchemphys.2015.09.045_p1_4 | The hydrothermal method as a typical solution-based approach has been proven to be an effective and convenient process in preparing various inorganic materials in nanosize with diverse morphologies. This method has many advantages including easily controllable reaction conditions, mild reaction temperature, and good crystallinity with high purity. Recently, a continuous hydrothermal synthesis of LiFePO4 particles in subcritical and supercritical water were used by A. Aimable et al. [22] to synthesize LiFePO4 nanoparticles. The obtained electrode exhibits a unique flat charge–discharge curve at 3.5 V, with almost no polarization. But the capacity is about 75 mAh g−1. This process could be useful because of its advantages in controlling the crystal size of lithium metal phosphate cathode materials to less than 50 nm.
https://doi.org/10.1016/j.matchemphys.2015.09.045_p1_5 | As reported previously, the addition sequence of precursors and the adding of ethylene glycol (EG) solution have significant effect on the morphology of the prepared LiFePO4 particles. LiFePO4 was often prepared in adopted feeding sequences Fe–PO4–Li (i.e., LiOH solution was introduced into a mixture solution of H3PO4 and FeSO4) and Li–PO4–Fe (i.e., FeSO4 was added into the mixture of H3PO4 and LiOH). The white Li3PO4 precipitation was generated first by the latter addition sequence and it can reduce the particle size compared with the former method as demonstrated by Li et al. [20]. From another point of view, the content of Li3PO4 seed crystals in the precursors has great influence on the particle size and morphology [23], [24]. In order to further increase the content of Li3PO4 in the precursors, our research group has invented the precursor separated hydrothermal synthesis (PSHS) method [25] for the fabrication of nanocrystalline LiFePO4. The method packs the FeSO4 solution in polymer bag and separated it from pure Li3PO4. When the FeSO4 solution released from the polymer bag at high temperature, the Li3PO4 has high supersaturated concentration and thus reduced the particle size effectively.
https://doi.org/10.1016/j.matchemphys.2015.09.045_p1_6 | In this paper, we report a full study that examines the synthesis of LiFePO4 by different addition sequence, especially the new PSHS method. The effect of EG solvent is also discussed. It is noteworthy that the size and shape of the as-prepared LiFePO4 can be controlled by the ratio and addition sequence of the reagents. The phase and morphology changes of the products are characterized by XRD, FE-SEM TEM and BET analyses. The electrochemical properties are characterized by charge–discharge test.
https://doi.org/10.1016/j.matchemphys.2015.09.045_p2_3 | Addition sequence I (Fe–PO4–Li): 0.016 mol FeSO4·7H2O, 0.016 mol H3PO4 and 0.001 mol citric acid (CA) were mixed in the solution of 20 ml deionized water or W/EG component solvent at room temperature. 0.048 mol LiOH·H2O was also dissolved in the solution of 20 ml deionized or W/EG component solvent. A cloudy green precipitate was produced after the addition of LiOH solution and the pH was adjusted to be 8.0 by ammonia. The slurry was stirred for 5 min and quickly transferred into a Teflon-lined autoclave of 50 ml. Then, the autoclave was sealed and hydrothermally heated for 15 h at 180 °C. The resulting off-white precipitates were centrifugalized, washed with deionized water and acetone, and dried at 80 °C for 12 h under vacuum. The obtained LiFePO4 powders were carbon-coated by mixing the LFP particles with 10 wt% sucrose and annealing at 350 °C for 1 h and 600 °C for 5 h under argon (>99.99%) gas.
https://doi.org/10.1016/j.matchemphys.2015.09.045_p2_4 | Addition sequence II (Li–PO4–Fe): 0.048 mol LiOH·H2O and 0.016 mol H3PO4 were mixed in the solution of 20 ml deionized water or W/EG component solvent at room temperature. White Li3PO4 was generated in the solution. 0.001 mol citric acid (CA) and 0.016 mol FeSO4·7H2O were mixed in the solution of 20 ml deionized water or W/EG component solvent and then added in the Li3PO4 suspension solution. The color of the precipitated gradually transformed from white to white-greenish with the addition of FeSO4. The other procedures were the same as the addition sequence I.
https://doi.org/10.1016/j.matchemphys.2015.09.045_p2_5 | Addition sequence III (Li3PO4–FeSO4): 0.048 mol LiOH·H2O and 0.016 mol H3PO4 were mixed in the solution of 20 ml deionized water or W/EG component solvent at room temperature. 0.001 mol sucrose and 0.016 mol FeSO4·7H2O were mixed in the solution of 20 ml deionized water or W/EG component solvent. Then the FeSO4 solution was packed in a polymer bag (blown film formed by Low-Density Polyethylene (LDPE) and Linear low density polyethylene (LLDPE) was used). The H3PO4/LiOH solution and the polymer bag with FeSO4 solution were transferred into a Teflon-lined autoclave of 50 ml simultaneously and maintained at 180 °C for 15 h. The other procedures were the same as the addition sequence I.
https://doi.org/10.1016/j.matchemphys.2015.09.045_p2_6 | Details of each synthesis are as follows: Synthesis Adding sequence EG/W S1-1 Fe–PO4–Li 0/1 S1-2 Fe–PO4–Li 1/3 S1-3 Fe–PO4–Li 1/1 S1-4 Fe–PO4–Li 1/0 S2-1 Li–PO4–Fe 0/1 S2-2 Li–PO4–Fe 1/3 S2-3 Li–PO4–Fe 1/1 S2-4 Li–PO4–Fe 1/0 S3-1 Li3PO4–FeSO4 0/1 S3-2 Li3PO4–FeSO4 1/3 S3-3 Li3PO4–FeSO4 1/1 S3-4 Li3PO4–FeSO4 1/0
https://doi.org/10.1016/j.matchemphys.2015.09.045_p2_8 | The phase purity and crystalline structure of the samples were characterized by an X-ray diffraction (XRD) using a Philips diffractormeter with a step size of 0.02°for Cu-Kα radiation (λ = 0.1542 nm). The morphology of the particles was studied by field emission scanning electron microscopy (FE-SEM, Hitachi S-4800) and transmission electron Microscopy (TEM, JEM-2100). The specific surface area was studied by surface area and pore size distribution analyzer (coulter SA3100).
https://doi.org/10.1016/j.matchemphys.2015.09.045_p2_9 | Electrochemical characterization was performed using a CR2025 coin-type cell with a lithium metal anode assembled in an argon-ﬁlled glove box. Cathodes were manufactured by the mixture of the prepared LiFePO4/C powders (80 wt %), carbon black (10 wt %), and polyvinylidene fluoride (PVDF 10 wt %). The mixture was dispersed in N-methyl-2-pyrrolidone (NMP) and the formed slurry was spread on Al foil homogeneously and dried in an oven at 120 °C for 12 h under vacuum. The electrolyte was 1 M LiPF6 solution in 1:1 mixture of ethylene carbonate (EC) and dimethyl carbonate (DMC). The polypropylene micro-porous film (celgard 2300) was used as a separator.
https://doi.org/10.1016/j.matchemphys.2015.09.045_p3_3 | The composition and phase purity of the products were examined by XRD. Fig. 1 gives the typical XRD patterns of the as-synthesized samples by addition sequence I. The diffraction peaks of all the samples can be well indexed to single-phase LiFePO4 with an orthorhombic olivine structure (JCPDS card no. 81–1173). Moreover, from sample S1-1 to S1-4, the diffraction peaks become wider with the increase of EG. This indicates that the size of LiFePO4 crystals was reduced by the addition of EG. Download : Download high-res image (206KB)Download : Download full-size image Fig. 1. XRD patterns of LiFePO4/C samples obtained with addition sequence I with various EG/W ratio and the standard data of LiFePO4 (JCPDF 81–1173) as a reference.
https://doi.org/10.1016/j.matchemphys.2015.09.045_p3_4 | The morphology of the as prepared samples was characterized by FE-SEM. As shown in Fig. 2, the addition of EG has great influence on the morphologies of LiFePO4 particles. Fig. 2 (a) and (b) shows the sample S1-1 prepared without EG. The sample displays a prismatic hexahedron structure. The length of the three sides of the particles as shown in Fig. 2 (b) are respectively a = 1.1 μm, b = 1.2 μm and c = 0.65 μm. The sample S1-2 with EG/W ratio 1/3 is shown in Fig. 2 (c) and (d). It is obvious that the crystals turned to flake structure with irregular aggregation. The flake is at the length of ∼1 μm. EG has a strong chelating ability for some transition metal ions [26]. EG could trap the Fe2+ by using its hydroxyls as ligands and form a long chain structure. The long chain structure can not only increase nucleation rate but also control crystallite growth of LiFePO4 [27]. Interestingly, the as-prepared sample S1-3 at EG/W ratio 1/1 displays a spindle-like hierarchical structure as illustrated in Fig. 2 (e) and (f). The particles displayed uniform morphology as shown in Fig. 2(e), and each particle features a spindle with the long axis(I), short axis(II) and length of side(III) respectively 650 nm, 300 nm and 350 nm as shown in Fig. 2 (f). As revealed in the illustration of Fig. 2 (f), the individual spindle consists of nanosheets of about 100 nm in length and 50 nm in width. These nanosheets seem to be attached face to face to form the spindle structure. When the ratio of EG/W was increased to 1/0, the hierarchical structure turned to the erythrocyte-like morphology as shown in Fig. 2 (g) and (h). It consists of nanosheets in the length of 200 nm which formed face to face as shown in Fig. 2 (h). It is obvious that the ratio of EG/W has great influence on the morphology of the products. The increased content of EG would decrease the size of crystals and turn the particles to hierarchical structure. Download : Download high-res image (870KB)Download : Download full-size image Fig. 2. SEM and TEM images of LiFePO4/C samples obtained with addition sequence I: (a) SEM images of S1-1; (b) high-magnification SEM images of S1-1; (c) SEM images of S1-2; (d) high-magnification SEM images of S1-2; (e) SEM images of S1-3; (f) high-magnification SEM images of S1-3. Inset is the TEM images of S1-3; (g) SEM images of S1-4; (h) high-magnification SEM images of S1-4.
https://doi.org/10.1016/j.matchemphys.2015.09.045_p3_5 | The effect of EG/W ratio with addition sequence II was also investigated. The typical XRD patterns and FE-SEM images of the as-prepared samples are shown in Fig. 3 and Fig. 4 respectively. At the EG/W ratios of 0/1 and 1/3, single-phase LiFePO4 crystals was obtained (Fig. 3 (S2-1) and (S2-2)). With the increase of EG content, at the EG/W ratio of 1/1, the samples obtained is mainly composed of LiFePO4 accompanied by a very small amount of Li3PO4 impurity crystals (Fig. 3 (S2-3)). At the EG ratio of 1/0, the obtained LiFePO4 is accompanied with a large amount of Li3PO4 phase (Fig. 3 (S2-4)). Meanwhile, the peaks of Fig. 3 (S2-3) and Fig. 3 (S2-4) were broadened. This indicates that the particle size was decreased by the addition of EG. Download : Download high-res image (242KB)Download : Download full-size image Fig. 3. XRD patterns of LiFePO4/C samples obtained with addition sequence II with various EG/W ratio and the standard data of LiFePO4 (JCPDF 81–1173) as a reference. Download : Download high-res image (1MB)Download : Download full-size image Fig. 4. SEM images of LiFePO4/C samples obtained with addition sequence II: (a) SEM images of S2-1; (b) high-magnification SEM images of S2-1; (c) SEM images of S2-2; (d) high-magnification SEM images of S2-2; (e) SEM images of S2-3; (f) high-magnification SEM images of S2-3; (g) SEM images of S2-4; (h) high-magnification SEM images of S2-4.
https://doi.org/10.1016/j.matchemphys.2015.09.045_p3_6 | FE-SEM images shown in Fig. 4 (a) and (b) indicates that the obtained sample S2-1 is composed of plates at the EG/W ratio of 0/1. The particles have uniform size with a thickness of 150 nm and length of 600 nm (Fig. 4 (b)). When the ratio of EG/W was increased to 1/3, the obtained sample is composed of nonuniform plates with the thickness decreased to 50 nm as shown in Fig. 4 (c) and (d). It has the same regularity with the samples prepared by the addition sequence I. When the volumetric ratio of EG/W was changed to 1/1, the sample was consisted of spherical particle with mean grain diameter of 150 nm as shown in Fig. 4 (e) and (f). When the ratio of EG/W was increased to 1/0, the obtained sample was composed of particles with the grain size less than 50 nm (Fig. 4 (g) and (h)). It is obvious that the samples obtained by the addition sequence II have relatively smaller particle size and the particle size was reduced regularly with the addition of EG.
https://doi.org/10.1016/j.matchemphys.2015.09.045_p3_7 | The XRD patterns of the obtained samples by addition sequence III were shown in Fig. 5. The sample S3-1 with the EG/W ratio of 0/1 and sample S3-3 with the EG/W ratio of 1/1 are LiFePO4 crystals with high-purity as shown in Fig. 5. The sample S3-2 with the EG/W ratio of 1/3 and sample S3-4 with the EG/W ratio of 1/0 are mainly composed of LiFePO4 crystals accompanied by a very small amount of Li3PO4 impurity crystals. The Li3PO4 impurity was also detected in the addition sequence II which demonstrate that the addition of EG could decrease the purity of products for the interaction between EG and the precursors. The diffraction peaks of all samples are strong, indicating the high crystallinity of the LiFePO4 samples. Fig. 6 shows the FE-SEM and TEM images of the four samples. The morphology of the samples prepared by the addition sequence III was totally different with the previous two methods. It is obvious that all the four samples were composed of nanocrystalline particles. The samples without adding EG have the particle size of 50–200 nm as shown in Fig. 6 (a) and (b). The particle size was obviously reduced compared with the samples prepared by addition sequence I and II under the same condition. The other three samples with EG/W ratio 1/3, 1/1 and 1/0 have the particle size mostly less than 50 nm as shown in Fig. 6 (c, d, e, f, g, h). These results clearly indicate that the addition sequence III has the advantage of preparing nanoscaled LiFePO4 particles and the particle size was gradually reduced by increasing the ratio of EG/W. The reduced particle size attributes to the increasing of Li3PO4 seed crystals in the precursors. By packing the FeSO4 solution in the polymer bag, the pure Li3PO4 phase can be maintained till the release of FeSO4 at high temperature and pressure. The LiFePO4 particles with significantly reduced particle size can be generated with high Li3PO4 supersaturated concentration. Download : Download high-res image (224KB)Download : Download full-size image Fig. 5. XRD patterns of LiFePO4/C samples obtained with addition sequence III with various EG/W ratio and the standard data of LiFePO4 (JCPDF 81–1173) as a reference. Download : Download high-res image (1MB)Download : Download full-size image Fig. 6. SEM and TEM images of LiFePO4/C samples obtained with addition sequence III: (a) SEM images of S3-1; (b) TEM images of S3-1; (c) SEM images of S3-2; (d) TEM images of S3-2; (e) SEM images of S3-3; (f) TEM images of S3-3; (g) SEM images of S3-4; (h) TEM images of S3-4.
https://doi.org/10.1016/j.matchemphys.2015.09.045_p3_9 | In order to study the effect of the size and shape of the LiFePO4 nanocrystals on their electrochemical performance, charge and discharge profiles of the different samples were compared as shown in Fig. 7 and Fig. 8. Download : Download high-res image (642KB)Download : Download full-size image Fig. 7. (a) The charge–discharge profiles of S1-1, S1-2, S1-3 and S1-4 at 0.1 °C. (b) Voltage difference between the charge and discharge profiles of S1-1, S1-2, S1-3 and S1-4. (c) The charge–discharge profiles of S2-1, S2-2, S2-3 and S2-4 at 0.1 °C. (d) Voltage difference between the charge and discharge profiles of S1-1, S1-2, S1-3 and S1-4. Download : Download high-res image (602KB)Download : Download full-size image Fig. 8. (a) The charge–discharge profiles of S3-1, S3-2, S3-3 and S3-4 at 0.1 °C. (b) Voltage difference between the charge and discharge profiles of S3-1, S3-2, S3-3 and S3-4. (c) The particle size and charge–discharge polarization variation with the EG content of S3-1, S3-2, S3-3 and S3-4. (d) The rate and cycling performances of S3-1, S3-2, S3-3 and S3-4.
https://doi.org/10.1016/j.matchemphys.2015.09.045_p3_10 | Fig. 7 (a) showed the charge–discharge profiles of the samples prepared by addition sequence I. The sample S1-3 prepared with the EG/W ratio 1/1 has the largest discharge capacity of 167 mAh g−1 at 0.1 °C rate (the theoretical value is 170 mAh g−1). The major reasons for the good discharge capacity are likely the phase purity and nanocrystalline particles. The sample S1-2 has the lowest capacity of 140 mAh g−1 which will attribute to the serious aggregation. The sample S1-1 and S1-4 has the discharge capacities of 145 and 153 mAh g−1 respectively. Fig. 7 (b) shows the voltage difference of the four samples. They are 55, 48, 30, 28 mV respectively. The voltage difference decreased with the increasing of the amount of EG content. S1-3 and S1-4 has the voltage of less than 30 mV. This indicates that the particle size has great influence on the voltage difference of charge and discharge profiles. Fig. 7 (c) showed the charge and discharge profiles of the as-prepared LiFePO4/C by addition sequence II at 0.1 °C. The four samples have the discharge capacities of 149, 103, 140 and 134 mAh g−1 respectively. The S2-3 has the longest plateau, but the existence of Li3PO4 impurity reduced the discharge capacity. It`s worth noting that sample S2-4 doesn`t have a charge or discharge plateau as the red line showed in Fig. 7 (d) (in web version).
https://doi.org/10.1016/j.matchemphys.2015.09.045_p3_11 | The third addition sequence has the advantage of preparing nanocrystalline LiFePO4 particles and the particle size was decreased regularly with the amount of EG content. Fig. 8 (a) shows the voltage profile as a function of the specific capacity for the prepared materials at 0.1 °C. The four samples showed the capacities of 150, 145, 160, 125 mAh g−1 respectively. The S3-3 with EG/water 1:1 has the largest discharge capacity which is as same as the result of addition sequence I and II. The major reasons for the good discharge capacity are likely the phase purity and nanocrystalline particles. Fig. 8 (b) is the enlarged figure of Fig. 8 (a) in the range of 15–45 mAh g−1. The voltage difference of the charge and discharge plateau of the four samples were 38, 41, 30 and 27.5 mV respectively. Fig. 8 (c) shows the voltage difference and particle size as a function of the content of EG. It is obvious that the particle size was decreased regularly with the increasing of EG content. The voltage difference has the same regularity except the point of EG/water ratio 1/3 for the sample contained evident Li3PO4 impurities as shown in Fig. 5 (S3-2). Fig. 8 (d) shows the discharge capacities of the four samples at different current rate. At the EG/W ratio 1/3, the sample has lower discharge capacity both at low and high current rate than the sample without adding EG. The sample with the EG/W ratio 1/1 has high discharge capacity both at low and high current rate. Interestingly, although the sample with the EG/W ratio 1/0 has the lower discharge capacity of 123 mAh g−1 at 0.1 °C, but the capacity was increased further to 128 mAh g−1 when the current rate was increased to 0.2 °C. Such an increase in capacity behavior may attribute to the progressively increasing surface area of the LiFePO4/C cathode that results from the gradual infiltration of electrolyte. The reduction of the capacity with the increasing of current rate was unconspicuous. The sample S3-4 has the highest discharge capacity of 98 mAh g−1 at 10 °C compared with the other three samples. The high rate capability may be attributed to the smallest particle size which facilitating fast Li+ ion transport during the intercalation/de-intercalation process.
https://doi.org/10.1016/j.matchemphys.2015.09.045_p3_12 | The particle size and the voltage difference can be controlled regularly with different EG/W ratio by addition sequence III. Thus, the regular nanoscaled particles can be used to study the particle-size effect on the electrochemical properties of LiFePO4 materials. This PSHS method combined with the solvothermal method can be widen to prepare the other polyanion active materials and they are very useful for the investigation of the effect of particle size.
https://doi.org/10.1016/j.matchemphys.2015.09.045_p4_2 | A systematic investigation on the addition sequence and EG/W ratio has been carried out in this study. Nano- and microcrystals LiFePO4 particles with multiform morphologies can be fabricated by adjusting the addition sequence and EG/W ratio. The regular nanocrystalline LiFePO4 particles can be prepared by the new PSHS method. The particle size was decreased with the increasing of EG/W ratio and the samples have high specific surface area. The voltage difference of the charge and discharge plateau was also decreased regularly and the obtained samples have good high rate capacity.
https://doi.org/10.1016/j.matchemphys.2016.01.070_p1_2 | Transition metal olivine phosphates have attracted considerable attention as novel cathode materials in Li-ion batteries (LIB). LiFePO4 was found particularly suitable as an alternative to the traditional LiCoO2, due to its higher stability towards O2 release, lower reactivity with electrolyte, and moderate volume changes upon Li uptake and release. Additionally, LiFePO4 possesses high voltage due to the Fe3+/Fe2+ redox pair and a high theoretical capacity of ca. 170 Ah/kg [1]. Due to these merits LiFePO4 was commercialized and has, for example, been incorporated into batteries for power tools [2].
https://doi.org/10.1016/j.matchemphys.2016.01.070_p1_3 | One of the strategies to improve the voltage of LiMPO4 cathodes is by substitution of the Fe atoms by other transition metal atoms, such as Mn and Co [3]. However, it was found that the desired increase in voltage displayed by LiMnPO4 or LiCoPO4 is accompanied by changes in phase behavior, which affect rate capability and practical specific capacity as a function of composition, particle size, coating, and cycling rate [4]. These issues were addressed in detail and presented in numerous experimental [5] and theoretical studies [6] on principle questions relating to the electrochemical performance of olivines. Aspects pertinent to the electrochemical behavior of olivines include structure, thermal and mechanical stability, as well as the thermodynamics and kinetics of lithium ion insertion [5]. Some of these studies are summarized below.
https://doi.org/10.1016/j.matchemphys.2016.01.070_p1_4 | Park et al. studied the thermal properties of the carbon coated [7] composition LiMnyFe1-yPO4, y = 0.0, 0.5, 1.0 upon delithiation [8]. These authors showed that the delithiated pure form, i.e. FePO4, is stable up to 550 °C with little oxygen loss. Above that temperature, drastic oxygen loss occurs with subsequent phase transformation to Fe3(PO4)2 and Fe2P2O7. For the Fe0.5Mn0.5PO4 composition, the oxygen loss progresses slowly between 150 and 550 °C; at 200 °C a phase transition to (Fe0.5Mn0.5)3(PO4)2 occurs, indicating lower thermal stability for Fe0.5Mn0.5PO4 compared to that of pure FePO4. Similar findings on the thermal stability of LiFePO4 were reported by Koltypin et al. [9]. Yet, for LiMnPO4 and LiFe0.2Mn0.8PO4, Martha et al. reported similar stabilities to those of LiFePO4 in both the lithiated and delithiated phases [10]. Yoshida et al. demonstrated that the different thermal behavior of LixMnPO4 (x = 0.0, 0.3, 0.7, 1.0) is strongly related to x, i.e. the state of charge (SOC) of the material. They concluded that the thermal instability of MnPO4 is related to formation of dendrites of Mn2P2O7 already at 200 °C [11]. Chen et al. compared the thermal behavior of LiFePO4/FePO4 and LiMnPO4/LixMnPO4 (x close to 0) and demonstrated that LixMnPO4 (x close to 0) is less stable than FePO4 upon heating, as well as more reactive towards electrolytes [12]. Huang et al. demonstrated the crucial role of the choice of carbon coating in stabilizing fully delithiated MnPO4 particles [13].
https://doi.org/10.1016/j.matchemphys.2016.01.070_p1_5 | The above-mentioned studies indicate that the delithiated olivine phosphates are generally less stable than their lithiated counterparts. Moreover, it seems that the delithiated MnPO4 is inherently less stable, and chemically more reactive, than FePO4. In the following, we describe experimental data on solid solution formation of partially delithiated olivine phosphates.
https://doi.org/10.1016/j.matchemphys.2016.01.070_p1_6 | The fundamental experimental study of Yamada et al. presented a two-dimensional (x, y) phase diagram for LixFe1-yMnyPO4, and demonstrated that the LixFe1-yMnyPO4 is unstable when x ≈ 0.0 and y > 0.8. This is in agreement with the aforementioned literature survey, which indicates that Li poor and Mn rich phases are more prone to decomposition than Li rich and Mn poor olivine phosphates [14]. Subsequently, Yamada et al. demonstrated that a solid solution of LixFePO4 can be formed for 0.00 < x < 0.05 and 0.89 < x < 1.00, while a miscibility gap exists for 0.05 ≤ x ≤ 0.89 [15].
https://doi.org/10.1016/j.matchemphys.2016.01.070_p1_7 | Recently, two important papers discussed the variation in composition of LixFePO4 and LixMn0.4Fe0.6PO4 nanoparticles (0 < x < 1). Grey and coworkers demonstrated that a non-equilibrium solid solution phase, LixFePO4 (0 < x < 1), is formed during high-rate cycling with compositions that span the entire composition range between the two thermodynamic phases, FePO4 and LiFePO4. In that study, the application of a high current rate extended the solid solution into the regime that is thermodynamically prohibited and exists only under nonequilibrium conditions [16]. On the other hand, Chiang and coworkers demonstrated that the solid solution phases of LixMn0.4Fe0.6PO4, i.e. in which x varies between 0 and 1, could be observed at equilibrium conditions [17]. This fundamental difference between LixFePO4 and LixMn0.4Fe0.6PO4 was rationalized on the basis of the low coherency strain between the two end-member phases (i.e. x = 0, 1) in the mixed metal olivines relative to the pure olivine LixFePO4. To summarize, the experimental studies indicate that at equilibrium conditions, LixFePO4 is a phase separated material, i.e. LiFePO4 and FePO4, whereas LixMn0.4Fe0.6PO4 forms a solid solution.
https://doi.org/10.1016/j.matchemphys.2016.01.070_p1_8 | A theoretical work of Ong et al. [18] indicated that the experimentally observed lower stability of delithiated MnPO4 relative to FePO4 can be explained in terms of competing phases present in the computed phase-diagram. By constructing the oxygen grand potential phase diagram of the Li-M-P-O system the authors showed that MnPO4 decomposes with substantial oxygen release at a much lower temperature than FePO4. The authors also noted that the difference in the relative stabilities of FePO4 and MnPO4 may be explained by competing phases present in the phase diagrams and the relative stabilities of the M2+ and M3+ ions as explained by ligand field theory. That is, the 3d5 electronic configuration of Fe3+ and Mn2+, which are present in the competing phases formed upon O2 evolution, yields added stability [18], [19]. This theoretical work supports the experimental [12], [20] results obtained under equilibrium conditions.
https://doi.org/10.1016/j.matchemphys.2016.01.070_p1_9 | Additionally, computer simulations suggested that the kinetic transformation path between LiFePO4 and FePO4 is fundamentally different than the predicted equilibrium phase diagram, and includes partially lithiated states, LixFePO4 (0 < x < 1) [21], in accordance with experimental work [16].
https://doi.org/10.1016/j.matchemphys.2016.01.070_p1_10 | From a theoretical standpoint, the importance of the electronic configurational entropy in LixFePO4 at finite temperatures was studied by Zhou et al. [22]. These authors suggested that the preferred formation of a solid solution, as opposed to a mixture of fully lithiated and delithiated phases, is driven by electron–hole disorder [22]. In the related Li2/3CoPO4 olivine, Kaus et al. suggested that the partially lithiated phase forms a solid solution, and may be detected by in-situ X-ray Diffraction, X-ray Absorption Spectroscopy and 7Li/31P NMR methods [23]. The later experimental work of Strobridge et al. [24] showed similar data, further supported by computational DFT analysis of Li2/3CoPO4 phase stability, as well as its Li+/vacancy ordering and spin ordering. In fact, the nature of this partially lithiated intermediate phase was debated in several other manuscripts, with proposed Li concentrations of x = 0.7 [25], x = 0.2–0.45 [26] and x = 0.6 [27]. These studies suggest that LixCoPO4, unlike LixFePO4 and LixMnPO4, forms a solid solution, and particularly the structure of Li2/3CoPO4 was proven by NMR means to have both Co3+ and Co2+ sites, which is a fingerprint of a solid solution phase [24].
https://doi.org/10.1016/j.matchemphys.2016.01.070_p1_11 | The plethora of both experimental and computational studies indicates that the solid solutions of the partially delithiated states of pure and mixed transition metal phosphates may play a significant role in the electrochemical performance and safety of the cathode core material. Herein we report the inherent relative stabilities of LixFe1-yM′yPO4, M′ = Co, Mn, x = 0.25, 0.50, 0.75, 1.00 and y = 0.00, 0.25, 0.50, 0.75, 1.00 using first principle quantum mechanical calculations. We model the solid solution formation of partially lithiated phases, and demonstrate that the partially lithiated states in mixed transition metal olivines, LixFe1-yM′yPO4 (M’ = Co, Mn), are more stable than the corresponding phases in pure olivines, LixMPO4 (M = Mn, Fe, Co).
https://doi.org/10.1016/j.matchemphys.2016.01.070_p2_2 | The calculations were performed with the VASP 5.2.12 program, [28] using the projector augmented wave (PAW) [29] pseudo potentials (PP) method, and a 500 eV plane wave energy cutoff in conjunction with the PBEsol [30] functional. The PBEsol functional was augmented with a Hubbard on-site potential, U = 4.3 for Fe, U = 5.7 for Co and U = 4.5 eV for Mn, within the general GGA + U approach [3][c], [31]. The cell parameters and geometries of all structures were optimized until the forces converged to 0.01 eV/Å. A simulation cell of 4 f.u. was used for all calculations. All possible configurations of Li/vacancy (obtained by changing the location of the lithium atoms in each configuration) and electron/hole (monitored by the magnetic moment) were generated, and the lowest energy configurations were used for construction of the graphs in Fig. 1, Fig. 2, Fig. 3, Fig. 4. The spin ordering was initialized as anti ferromagnetic (AFM), based on neutron diffraction results for LiFePO4 [32], LiCoPO4 [33] and LiMnPO4 [34] at low temperatures. The computed electronic density of states for LixMPO4 is shown in the Supplementary Information. The numerical data for the computed systems is shown in ST1 and ST2 for LixFe1-yMnyPO4 and LixFe1-yCoyPO4, respectively. The spin resolved 3d orbital populations and Bader charge analysis are shown in ST4-ST6. The computed cell parameters are shown in ST7.
https://doi.org/10.1016/j.matchemphys.2016.01.070_p3_2 | Energetics of delithiation. The lithiation energies (eV) were computed for the following reaction, Fe1-yMyPO4 + xLi(s) → LixFe1-yMyPO4 (M = Co, Mn), in conjunction with Eq. (1), similarly to the well established strategy for computing the average voltages [35]. The energies were normalized per 1 formula unit, and are shown in Fig. 1, Fig. 2 for LixFe1-yMnyPO4 and LixFe1-yCoyPO4, (x = 0.25, 0.50, 0.75, 1.00 and y = 0.00, 0.25, 0.50, 0.75, 1.00), respectively. The numerical values used to generate Fig. 1, Fig. 2 are provided in the SI (Table ST1 and ST2). (1) ΔE = E(LixFe1-yMyPO4) – [E(Fe1-yMyPO4) + xE(Li)]
https://doi.org/10.1016/j.matchemphys.2016.01.070_p3_3 | The computed lithiation energies of the pure LixFePO4 span an energy range of ∼2.5 eV per formula unit (from −0.74 to −3.26 eV). The lithiation energies of pure LixMnPO4 and LixCoPO4 display even wider ranges, with values of ∼3 eV (from −0.9 to −3.89 eV) and 3.4 eV (from −1.08 to −4.48 eV), respectively. This implies that LiFePO4 is more readily delithiated than LiMnPO4 and LiCoPO4 (assuming similar entropies of delithiation). It has previously been suggested that all pure olivines may in principle be fully delithiated [36]. However, the computed delithiation energies (Fig. 1, Fig. 2) suggest that the cost of delithiation is different for the different olivines, and hence must be investigated on a per case basis.
https://doi.org/10.1016/j.matchemphys.2016.01.070_p3_4 | For the mixed system LixFe1-yMyPO4 (Fig. 1, Fig. 2), we observe linear lithiation energy trends, similar to that seen for the pure systems. Moreover, the lithiation energy for the mixed systems changes monotonously from LiFePO4 to LiMPO4 with increasing y in LixFe1-yMyPO4. This implies that mixing of Fe into pure LixCoPO4 or LixMnPO4 will facilitate delithiation by enhancing the thermodynamic preference for delithiation. These computational results indicate that the experimentally observed difficulty in fully delithiating LiMnPO4 (relative to LiFePO4) is related, not only to its transformation to thermodynamically more stable phases [18] or its reactivity with the electrolyte, [12] but also to an inherent difficulty in delithiating this material. Similarly, delithiation of LiCoPO4 is energetically more challenging than for LiFePO4, and this might to some extent account for the experimentally observed cathode degradation upon LiCoPO4 delithiation [25], [37]. The delithiation voltage profiles for LiMPO4 electrodes, M = Fe, Mn, Co, assuming phase separation to either fully lithiated and fully delithiated species, is in agreement with previous experimental [3][b], [7][b] and computational studies (see SF1) [3c].
https://doi.org/10.1016/j.matchemphys.2016.01.070_p3_5 | Energetics of solid solutions. Formation energies of the olivine solid solutions from the completely lithiated and delithiated materials were computed according to the following reaction, (1-x)Fe1-yM′yPO4+xLiFe1-yM′yPO4→LixFe1-yM′yPO4, and Eq. (2). The results are shown in Fig. 3 for M′ = Mn and in Fig. 4 for M′ = Co. A similar methodology for estimating formation energies of solid solutions was previously applied both to LixFePO4 [38] and LixMnPO4, [38], [39] and to a partially lithiated layered oxide cathode [40]. (2) ΔE = E(LixFe1-yM′yPO4) – [(1-x)E(Fe1-yM′yPO4) + xE(LiFe1-yM′yPO4)]
https://doi.org/10.1016/j.matchemphys.2016.01.070_p3_6 | The computed formation energies of LixFePO4 and LixMnPO4 are all positive, indicating that there is no thermodynamic preference in forming these solid solutions compared to their fully delithiated and lithiated counterparts, i.e. x = 0, 1, respectively. Hence, phase separation will occur upon electrochemical cycling of these materials. Our computed positive formation energies values are in qualitative agreement with previous studies that used the same size of simulation cells [39]. The quantitative discrepancies probably arise, as noted previously, [39] due to the different U values, within the GGA + U formalism [38].
https://doi.org/10.1016/j.matchemphys.2016.01.070_p3_7 | The computed formation energies indicate that for LixFe1-yMnyPO4 (Fig. 3), the formation of solid solution is preferable for x ≈ y, i.e. when both the Fe and Mn have half-filled 3d shells, i.e. 3d5 configuration. This is readily discernible by analyzing the electronic structure evolution of LixFe0.5Mn0.5PO4 x = 0.00, 0.25, 0.50, 0.75, 1.00, as seen in the electronic density of states (DOS) and the integrated electronic density of states (IDOS) (see Table ST3 in the supplementary information for the full set of numerical values). In the fully delithiated material, Fe0.5Mn0.5PO4, the nominal number of 3d electrons in Mn and Fe corresponding to a formal +3 oxidation state is 4 and 5, respectively. This is verified by inspection of the computed spin magnetic moments of 3.83 and 4.23 μB, for Mn and Fe respectively. Upon insertion of Li, the electrochemical process commences with reduction of Mn to a formal +2 state. This implies that for the Li0.5Fe0.5Mn0.5PO4 composition, all Mn ions should be in a formal oxidation state of +2, with an accompanying increase in the spin magnetic moment. Indeed, the computed spin magnetic moment of Mn in Li0.5Fe0.5Mn0.5PO4 is 4.62 μB, and, hence higher than in Fe0.5Mn0.5PO4. The spin magnetic moments of the Fe atoms remain around 4.23 μB in LixFe0.5Mn0.5PO4 for x = 0.00, 0.25, 0.50. Further lithiation, i.e. x = 0.75, 1.00, results in a change in the oxidation state of the Fe ions from +3 to +2, and a decrease in their spin magnetic moment from 4.23 to 3.69 μB as expected for the nominal six 3d electrons in the high spin state. Such spin evolution and electrochemical behavior is in agreement with the previously computed molecular orbital levels of Mn and Fe in a similar octahedral environment [3c]. In summary, the electronic configuration of the Li0.5Fe0.5Mn0.5PO4 composition (Fig. 3), corresponds to the formal oxidation state of +2 for Mn ions and +3 for Fe ions, with computed spin magnetic moments of 4.62 and 4.23 μB, respectively.
https://doi.org/10.1016/j.matchemphys.2016.01.070_p3_8 | Similar conclusions were drawn based on a cluster expansion model derived from Monte Carlo simulations at low temperatures [41]. Our computed formation energies of LixFePO4 solid solutions are higher than those presented by Malik et al. [21a]. This discrepancy could arise from the different methods employed or from the smaller number of Li/vacancy and e−/hole configurations sampled in our work, which used 4 formula units, compared to 32 formula units employed by Malik et al. [21][a], [22].
https://doi.org/10.1016/j.matchemphys.2016.01.070_p3_9 | The formation energy profile of the partially lithiated cobalt olivine, LixCoPO4 (Fig. 4), is fundamentally different from that of LixFePO4 and LixMnPO4. LixCoPO4 has a highly negative formation energy for x = 0.50 as well as an energetically favorable composition for x = 0.25, 0.75. This inherent stability of partially lithiated cobalt olivine phosphates, and in particular the Li0.5CoPO4 and Li0.75CoPO4 compositions, might account for the recent isolation and characterization of a partially lithiated cobalt olivine phosphate, LixCoPO4, with the proposed composition of x = 2/3 [23], [24]. The computed formation energy for the Li2/3CoPO4 composition in the work of Strobridge et al., [24] is around −310 meV per f.u., while our values are −115 meV and −77 meV for the Li0.5CoPO4 and Li0.75CoPO4 compositions, respectively. This apparent discrepancy probably arises due to different U values used in the calculations, within the GGA + U formalism, as well as different sizes of the simulation cells. Nevertheless, our study indicates that, unlike LixFePO4 and LixMnPO4, LixCoPO4 is prone to formation of solid solutions for 0 < x < 1. Again, the 4 formula unit cell used in this study might be insufficient for sampling exhaustively the Li/vacancy and e−/hole configurational space of LixCoPO4. However, we note that it was shown that using larger simulation cells [24] does not change the results significantly. The formation energies of partially lithiated solid solutions of LixFe1-yCoyPO4 are negative for all lithiation levels considered in this study (Fig. 4) and are also considerably more negative than their LixFe1-yMnyPO4 counterparts (Fig. 3). For example, the formation energy of Li0.5Fe0.5Co0.5PO4 is −316 meV, while the formation energy of Li0.5Fe0.5Mn0.5PO4 is only −84 meV. Hence, Li0.5Fe0.5Co0.5PO4 has the most negative formation energy (Fig. 4). Similarly to Li0.5Fe0.5Mn0.5PO4, electronic structure analysis indicates that in the half-lithiated state, the electronic configuration of the Fe atoms corresponds to the +3 formal oxidation state with the resulting magnetic moment of 4.23 μB. Further lithiation of Li0.5Fe0.5Co0.5PO4 up to the fully lithiated LiFe0.5Co0.5PO4 leads to insertion of electrons into Fe d orbitals, yielding a total of 6 d electrons per Fe atom, with magnetic moments of 3.69 μB (ST5).
https://doi.org/10.1016/j.matchemphys.2016.01.070_p4_2 | The current work focused on the stability of Li-ion battery cathode materials of the olivine family. Using first-principles density functional theory, we computed the stabilities of various pure and mixed transition metal olivine phosphates upon delithiation. The results indicate that from an energetic standpoint, LiFePO4 is more readily delithiated than LiMnPO4 and LiCoPO4. This finding is fully in line with maximal specific capacity of these materials measured electrochemically (165, 150 and 120 mAh/g for LiMOP4, with M = Fe, Mn and Co, respectively). The results suggest that by mixing Fe into LiMnPO4 and LiCoPO4, complete delithiation becomes increasingly feasible. Additionally, comparison of the stability of solid solutions of pure and mixed olivines with respect to the completely lithiated and delithiated materials, reveals that the intermediately lithiated LixCoPO4 states (0 < x < 1) are energetically viable. On the other hand, for LixFePO4 and LixMnPO4, the partially lithiated solid solution states are prohibitively high in energy. In mixed olivines, LixFe1-yM′yPO4 (M′ = Mn, Co), energetically favorable configurations correspond to the x = y composition, reflecting the effect of electronic structure on the stability of partially lithiated solid solution phases. In mixed LixFe1-yMnyPO4, the energetically favorable configurations correspond to the x and y values for which both the iron and manganese have a 3d5 configuration, i.e. half-filled 3d shell, and hence a formal oxidation state of Fe3+ and Mn2+. In LixFe1-yCoyPO4, the energetically favorable phases persist for the x = y composition, in which the electronic configuration of the transition metals is 3d5 for Fe3+ and 3d7 for Co2+. Such preference can be rationalized on the basis of the higher electronegativity of Co3+ vs. Fe3+. Our study indicates that the formation of a Li0.5Fe0.5Co0.5PO4 solid solution is a thermodynamically favorable process, making it an interesting target for further experimental exploration.
https://doi.org/10.1016/j.matchemphys.2016.02.042_p1_2 | Li-ion batteries are appropriate for use in cell phones, laptop computers, digital cameras, renewable energy storage, and smart grid applications because of their relatively high energy density, low cost, and high rate capabilities. Li-ion batteries used in hybrid-electric vehicle or electric vehicle applications must be charged and discharged rapidly; therefore, the electrodes must perform at a high rate and maintain excellent capacity and reliable cycle-life stability. Compared with the LiFePO4 cathode material [1], the LiMnPO4 cathode material exhibits a higher working potential at 4.1 V (versus Li/Li+) and is compatible with conventional liquid carbonate-based electrolytes. The energy density of the LiMnPO4 (697 Wh kg−1) [2] is higher than that of the LiFePO4 (586 Wh kg−1); however, the electrical conductivity of the LiMnPO4 material (less than 10−10 S cm−1) is much lower than that of the LiFePO4 material (at 1.8 × 10−8 S cm−1). The electrochemical performance can be improved by coating the sample`s surface with carbon, or by doping with Fe atoms or nano-sized cathode materials. Olive phosphate materials combined with mixed transition-metal ions, such as LiFe1-xMnxPO4/C, have recently attracted considerable attention [3], [4], [5], [6], [7], [8], [9], [10], [11], [12], [13], [14]. Zou et al. [15] prepared LiFe0.2Mn0.8PO4/C cathode materials by a solid-state method and sucrose as the carbon source. The as-prepared cathode materials achieved capacities of 150 and 110 mAh g−1 at 1/20 and 1 C, respectively. Liu et al. [16] recently synthesized a LiMn1-xFexPO4/C (x = 0.1, 0.2, 0.3) cathode material by a ball-milling process with MnPO4.H2O precursors, LiOH, NH4H2PO4 and 30 wt.% glucose. The as-prepared LiMn0.7Fe0.3PO4/C cathode material had a capacity of 140 mAh g−1 and high rate performance. Mi et al. [17] prepared mesoporous LiFe0.6Mn0.4PO4/C materials—containing different amounts of MWCNTs—by using a two-step carbon coating and spray drying process. The LiFe0.6Mn0.4PO4/C materials with 2wt.% MWCNTs showed excellent performance by delivering a discharge capacity of 163.3 mAh g−1 at 0.1 C and yielding an ultra-high rate capacity of 64.23 mAh g−1 at 50 C. Hu et al. [18] prepared Fe-doped LiMn1-xFexPO4 (x ≤ 0.5) nanomaterials by using a solvothermal method. LiMn0.5Fe0.5PO4 notably delivered a 100% capacity retention with a discharge capacity of 147 mAh g−1 at 1 C rate. Zhong et al. [19] most recently synthesized a carbon-coated LiFe0.5Mn0.5PO4/C material by using a rheological phase reaction method with stearic acid as the carbon source (i.e., a solid-state method). The LiFe0.5Mn0.5PO4/C material exhibited the highest electrochemical performance compared with the LiMn0.2Fe0.8PO4/C and LiMn0.8Fe0.2PO4/C materials. The LiFe0.5Mn0.5PO4/C material delivered discharge capacities of 138, 99, 80, 72, 67, and 55 mAh g−1 at 0.1, 1, 5, 10, 15, and 20 C-rate, respectively. The LiFe0.5Mn0.5PO4/C material achieved long and stable cycling performance with a capacity of 103 mAh g−1 at 1 C rate during a 300-cycle test.
https://doi.org/10.1016/j.matchemphys.2016.02.042_p1_3 | In this work, LFMP/C cathode materials were first prepared using a solid-state method with sucrose as the carbon source. The novel double-carbon-coated microsphere LFMP/C composite materials were prepared using a spray drying method, in which 5 wt.% polystyrene sphere and 5 wt.% glucose were used as the carbon source and binder, respectively. Thus, the electrochemical performances of both the LFMP/C and spray-dried LFMP/C composite materials were investigated. The characteristic properties of the LFMP/C and SP-LFMP/C cathode materials were examined using X-ray diffraction (XRD), micro-Raman spectroscopy, scanning electron microscopy (SEM), high-resolution transmission microscopy (HR-TEM), and elemental analysis. The electrochemical performance of the LFMP/C and SP-LFMP/C composite samples was examined using an automatic galvanostatic charge–discharge unit at 25 and 55 °C.
https://doi.org/10.1016/j.matchemphys.2016.02.042_p2_3 | The LFMP/C cathode materials were prepared using a ball-milling solid-state method. Appropriate amounts of FeC2O4⋅2H2O, MnCO3, Li2CO3, and NH4H2PO4 (Aldrich, 99%) starting materials were dissolved in 200 mL of acetone. The molar ratio of Li:Fe:Mn:P was 1:0.5:0.5:1. The 10 wt.% sucrose and 5 wt.% citric acid were used as the carbon source and complex agent, respectively. The sucrose and citric acid were mixed with the acetone and starting raw materials and then ball-milled (planetary ball-milling apparatus, ball-to-powder weight ratio = 10:1) at 400 rpm for approximately 10 h. The ball-milling process was performed in an inert (N2 or Ar) atmosphere that was controlled to avoid the Fe2+ and Mn2+ species from oxidation. The ball-milled mixture was dried and subsequently heated at 650 °C for 15 h in an argon atmosphere. The carbon content was approximately 3–4%.
https://doi.org/10.1016/j.matchemphys.2016.02.042_p2_5 | The microsphere LiFe0.5Mn0.5PO4/C composites were prepared using a spray drying and post-sintering process. The appropriate amounts of the as-prepared LiFe0.5Mn0.5PO4/C materials and 5 wt.% glucose (as a binder) + 5 wt.% PS spheres (diameter in about 100 nm) were mixed and blended in deionized water. In addition, the 2 wt.% nano-sized carbon sphere (diameter in ca. 300 nm) was also added as a conductive additive to improve the electronic conductivity. The LiFe0.5Mn0.5PO4/C composite with a double carbon source was prepared using a spray dryer (EYELA, Spray Dryer SD-1000 model, Japan). The obtained microsphere LiFe0.5Mn0.5PO4/C composite precursor was further calcined at 600–700 °C for 5 h in an argon atmosphere. The residual carbon content was approximately 5–6%.
https://doi.org/10.1016/j.matchemphys.2016.02.042_p2_7 | The crystal structures of the as-prepared LiFe0.5Mn0.5PO4/C and the SP-LFMP/C composites were examined using an XRD spectrometer (Philip, X`pert Pro System). The surface morphology and the residual carbon morphology were examined using SEM (Hitachi) and HR-TEM (JEOL 2010F), respectively. The micro-Raman spectra were recorded using a confocal micro-Renishaw fitted with a 632 nm He–Ne excitation laser. The specific surface area and the pore size distribution were respectively determined using the Brunauer–Emmett–Teller (BET) and the Barrett–Joyner–Halenda (BJH) methods (Micromeritics ASAP 2020M) at liquid nitrogen temperature (77 K). The residual carbon content of the samples was analyzed using an elemental analyzer (Perkin Elmer 2400), and the electron conductivity of the composite samples was measured using the ac impedance method (AutoLab, Eco Chemi PGSTAT 30).
https://doi.org/10.1016/j.matchemphys.2016.02.042_p2_9 | The electrochemical performances of the LFMP/Li half-cells were measured using a two-electrode system (i.e., CR-2032 coin cells assembled in an Ar-filled glove box). The LFMP/C and spray-dried LFMP/C composite electrodes were prepared by mixing active LFMP/C or SP-LFMP/C materials with Super P and poly(vinyl fluoride) (PVDF) binder at a weight ratio of 80:10:10. The resulting sample was pasted on an Al foil (Aldrich) and dried in a vacuum oven at 80 °C for 12 h. Li foils (Aldrich) were used as the counter and reference electrodes, and a microporous PE film was used as the separator. The electrolyte was 1 M of LiPF6 in a mixture of EC and DEC (1:1 in v/v, Merck). The LFMP/Li half-cells were charged at a constant current (CC) and a potential range of 2.0–4.5 V (versus Li/Li+) at 0.1 C-rate, using a battery tester (Arbin BT2000). However, the LFMP/Li cells were charged using a CC–CV protocol, and discharged using a CC profile, at a potential range of 2.0–4.5 V (vs. Li/Li+) at various C-rates (i.e., 0.2–10 C-rates) by using a battery tester (Arbin BT2000). The second CV charge step of 4.5 V was terminated when the charge current was less than 0.1 C.
https://doi.org/10.1016/j.matchemphys.2016.02.042_p3_2 | Fig. 1(a) shows the XRD patterns of the LiFePO4/C [20], LFMP/C prepared using the ball-milling method, and the SP-LFMP/C composite materials prepared via the spray drying process, respectively. All the Bragg diffraction peaks of the compounds were well-indexed based on a single-phase olivine-type structure indexed with the orthorhombic Pnma space group. No impurity peaks, such as Li3PO4 and Mn2P2O7 phases, were found. The carbon peaks cannot be observed because of the small amount of the residual carbon content (C% ca. 5–6%) with amorphous configuration. Fe2+ and Mn2+ ions were located at the tetrahedral 4 C sites in LiFe1-yMnyPO4 (y = 0.5). The Mn2+ ion (with an ionic radius of 0.97 Å) has a larger ionic size than the Fe2+ ion (with an ionic radius of 0.92 Å). By comparison, the lattice parameters of the LFP/C, LFMP/C, and SP-LFMP/C composite samples are listed in Table 1. It was found that the LFMP/C composite materials increased as the Mn2+-doping concentration increased. In addition, the unit cell volume of the LFMP/C composite materials increased linearly with the Mn2+-substitution. As shown in Fig. 1(b), the peaks of the LFMP/C sample (i.e., 301, 121, and 410) shifted to the lower angle direction compared with those of the LFP/C sample [20]. The crystal sizes of the LFMP/C and spray-dried LFMP/C composite materials estimated using Scherrer`s equation were 108 and 110 nm, respectively.
https://doi.org/10.1016/j.matchemphys.2016.02.042_p3_5 | Fig. 2(a) and (b) shows the SEM images (at different magnifications) of the BP-LFMP/C powder prepared via the ball milling process. The particle sizes of the BP-LFMP/C powders ranged from 0.2 to 1 μm with an irregular shape and non-spherical morphology. Fig. 2(c) and (d) shows the SEM images of the SP-LFMP/C composite prepared via the spray drying method. The particle sizes of the SP-LFMP/C composite ranged from 2 to 8 μm with a spherical morphology. The surface is highly porous with a macro/nano 3D hierarchical structure. Fig. 2(e) and (f) also show the SEM images of PS sphere (as a micro-electrolyte reservoir) and carbon sphere (as a 3D conductive filler), respectively. It is clearly shown that the size of PS sphere is around 100–200 nm and the size of carbon sphere is about 300–500 nm. The open mesoporous structure allows the electrolytes to easily into the microsphere. The SP-LFMP/C composite with double carbon coating formed an excellent conductive network because of the uniform coverage of the carbon residual on the surface of LFMP material. In other words, the double carbon coating greatly improved the uniformity of the carbon coating on the SP-LFMP/C composite material (see later results for micro-Raman and TEM). More important, the SP-LFMP/C composite showed marco-nano hierarchical spherical morphology with a porous structure. Therefore, the microsphere`s hierarchical porous structure and high specific surface area can significantly improve its electrochemical performance.
https://doi.org/10.1016/j.matchemphys.2016.02.042_p3_7 | The specific surface area and the pore size distribution (PSD) of the SP- LFMP/C composite were determined using the BET and BJH methods. The obtained BET isotherm and PSD results are shown in Fig. 3 and its inset, respectively. The SP-LFMP/C composite has a large specific surface area (34.63 m2 g−1) and a broad pore size distribution (i.e., 2–100 nm) with two peaks (positioned at 3 nm and 15 nm). Mi et al. [17] used a spray drying method to synthesize a LiFe0.6Mn0.4PO4/C composite that has 2 wt.% MWCNTs and a specific surface area of 22.36 m2 g−1. This observation shows that our SP-LFMP/C composite has a larger specific surface area (34.63 m2 g−1) than that of the LiFe0.6Mn0.4PO4/C composite with 2 wt.% MWCNTs (22.36 m2 g−1).
https://doi.org/10.1016/j.matchemphys.2016.02.042_p3_9 | The SP-LFMP/C composite exhibited a bi-functional pore size distribution with two peaks; the pores boost the diffusion rate of lithium ion and reduce electrode polarization when the sample is subjected to a high rate discharge. Generally, the spherical morphology of the battery active material ensures a longer cycle life because of the uniform expansion/contraction during the charge/discharge test.
https://doi.org/10.1016/j.matchemphys.2016.02.042_p3_10 | Fig. 4 shows the micro-Raman spectra of the LFMP/C and SP-LFMP/C composite samples, indicating three major Raman vibration peaks at 950 cm−1, 1322 cm−1, and 1590 cm−1. Several Raman peaks at approximately between 947 and 950 cm−1 and 596–446 cm−1 were identified as the vibration of the P–O bond, and the peak located at 638 cm−1 was identified as the vibration of the FeOx groups. Two Raman peaks of the LFMP/C and SP-LFMP/C composite samples were located at approximately 1283 and 1590 cm−1; these peaks were attributed to the residual carbon source. Raman peaks at 1284 cm−1 (D-band) and 1590 cm−1 (G-band) were also observed in the LFMP/C and SP-LFMP/C composite samples. Broadening the D (A1g symmetry) and G (E2g symmetry) bands with a strong D-band indicated a localized in-plane sp2 graphitic crystal domain and a disordered sp3 amorphous carbon. The intensity ratio of the D-band to the G-band (i.e., R = ID/IG) can be applied to estimate the carbon quality of the LFMP/C samples. The R-value of the SP-LFMP/C composite prepared using a double carbon source of PS spheres and glucose (R = 1.02) was lower than that of the LFMP/C sample prepared using sucrose and citric acid as carbon sources (R = 1.20). The discharge capacities and rate capabilities of the LFMP/C samples are closely related to the intensity ratio of the D- and G-bands [19], [20].
https://doi.org/10.1016/j.matchemphys.2016.02.042_p3_12 | Fig. 5 shows a high-resolution TEM image of the SP-LFMP/C composites. An amorphous carbon layer (approximately 4–5 nm thick) was uniformly coated onto the surfaces of the LFMP particles. The carbon layer on the composite sample was amorphous, but uniform. The amorphous carbon was produced during the sintering process when the carbon sources were decomposed onto the surfaces of the LFMP particles. The SP-LFMP/C composites prepared using a double carbon source (i.e., 5 wt.% PS sphere and 5 wt.% glucose)—demonstrated a higher residual carbon content (C% = 5–6%) on the created particles compared with that of the LFMP/C materials (C% = approximately 3–4%)—prepared using a solid-state ball-milling process with 10wt.% sucrose and 5wt.%citric acid as the carbon sources.
https://doi.org/10.1016/j.matchemphys.2016.02.042_p3_14 | Fig. 6(a) shows the initial charge/discharge profiles of the LFMP/C and SP-LFMP/C composite samples at 0.1 C and 25 °C, indicating that the LFMP/Li half-cell exhibited two flat discharge plateaus at 4.0 V and 3.50 V (versus Li/Li+), respectively, associated with two Mn3+/Mn2+ and Fe3+/Fe2+ redox pairs. The LFMP/C (ball-milled) half-cells based on the as-synthesized materials yielded an initial discharge specific capacity of 157 mAh g−1 at 0.1 C. By contrast, as shown in Fig. 6, the SP-LFMP/C composite showed an initial discharge specific capacity of approximately 167 mAh g−1 at 0.1 C, indicating that it is superior in performance to the LFMP/C sample without spray dried processing.
https://doi.org/10.1016/j.matchemphys.2016.02.042_p3_16 | Fig. 6(b) shows the typical charge/discharge curves of the SP-LFMP/C composite at various discharge rates (0.2–10 C). The LFMP/Li cell sample exhibited discharge potential plateaus at 4.0 and 3.5 V (versus Li/Li+) at 0.2–5 C, respectively; however, it becomes unclear and slopes at a 10 C rate because of the slow kinetic (polarization) effect. The SP-LFMP/C composite sample exhibited discharge capacities of 161, 160, 157, 146, 137, and 115 mAh g−1 at charge/discharge rates of 0.2 C/0.2 C, 0.2 C/0.5 C, 0.2 C/1 C, 0.2 C/3 C, 0.2 C/5 C, and 0.2 C/10 C, respectively. These results indicate that the SP-LFMP/C composite exhibited excellent high-rate capability and reliable cycle-life stability. In a previous study [17], the discharge capacities of a LiFe0.6Mn0.4PO4/C sample containing 2 wt.% MWCNTs and prepared using a spray drying method—were ca. 163.3 and 148.7 mAh g−1 at 0.1 and 1 C-rate, respectively. These results are comparable with our results, which are ca. 167 and 146 mAh g−1 at 0.1 and 1 C rate, respectively. However, in Zhong et al. [19], the discharge capacities of a LiFe0.5Mn0.5PO4/C material prepared by using a rheological phase method—were 138 and 100 mAh g−1 at 0.1 and 1 C-rate, respectively; these findings show that our sample results are clearly superior to their results.
https://doi.org/10.1016/j.matchemphys.2016.02.042_p3_17 | Fig. 7(a) presents a comparison of the rate capability performance of the LFMP/Li half-cell based on the LFMP/C material (prepared using a solid-state method) and the SP-LFMP/C composite (prepared using a spray drying method), respectively, at various rates (0.1–10 C). We observed that the SP-LFMP/C composite exhibited higher rate performance than that of the (ball-milled) LFMP/C sample. As shown in Fig. 7(a), the discharge specific capacities of the SP-LFMP/C composite materials decreased from 164 to 115 mAh g−1 as the discharge rate was increased from 0.1 to 10 C. By contrast, the discharge specific capacities of the ball-milled LFMP/C samples decreased from 157 to 85 mAh g−1. We observed that the rate capability performance of the double-carbon coated SP-LFMP/C composite with a microsphere morphology (prepared using the spray drying method) is greatly improved, as compared with the single-carbon coated LFMP/C material with an irregular morphology (prepared using only a solid-state ball-mill process).
https://doi.org/10.1016/j.matchemphys.2016.02.042_p3_19 | Fig. 7(b) shows the cycle-life performance of the BM-LFMP/C sample and SP-LFMP/C composite at charge/discharge rates of 0.1 C/0.1 C and 0.2 C/1 C, respectively, after 30 cycles. The discharge capacity of the SP-LFMP/C composite was maintained at 168–163 mAh g−1 at 0.1 C-rate during the 30 cycling test, and the average discharge capacity was approximately 164.7 mAh g−1, demonstrating high cycle stability with no apparent capacity after the 30-cycle test. In contrast, it was found that the discharge capacity of the BM-LFMP/C sample was achieved at 140–142 mAh g−1 at 0.1 C-rate during the 30 cycling test, and the average discharge capacity was ca. 141 mAh g−1. We observed that the average current efficiency of the BM-LFMP/C sample and SP-LFMP/C composite material at 0.1 C was around 99% during the 30-cycle test. Moreover, the discharge capacity of the SP-LFMP/C composite was maintained at 148–145 mAh g−1 at 1 C-rate during the 30 cycles. The average discharge capacity was approximately 145.8 mAh g−1 with a fading rate of 0.09%/cycle at 1 C/1 C rate during the cycling test. On the contrary, the discharge capacity of the BM-LFMP/C sample was maintained at 116 mAh g−1 at 1 C-rate during the 30 cycles. We also observed that the average current efficiency of the both BM-LFMP sample and SP-LFMP/C composite material at 1 C was around 99% during the 30-cycle test. These results indicate that the SP-LFMP/C composite exhibits excellent and stable electrochemical cycling properties. Table 2 show the comparison of the electrochemical performance for our work based on LFMP/C composites with the literature data by different routes [21], [22], [23], [24], [25], [26], [27], [28], [29]. It was seen clearly that our SP-LFMP/C composite shows excellent high rate capability. By applying spray dry method, we can easily control the microstructure and surface area, and morphology of the SP-LFMP/C composite to achieve the better electrochemical performance. Moreover, the SP-LFMP/C composite (tap density = 1.33 g cm−3) with a microsphere structure showed much higher tap density than that of the BM-LFMP/C powder (tap density = 1.03 g cm−3) with irregular shape and less porous structure. It can increase the volumetric energy density.
https://doi.org/10.1016/j.matchemphys.2016.02.042_p3_21 | Fig. 8 shows the cycle-life performance of the SP-LFMP/C composite at charge/discharge rates of 1 C/1 C and 1 C/3 C, respectively, at 55 °C for 300 cycles test. The discharge capacity of the SP-LFMP/C composite at 55 °C was maintained at 152–145 mAh g−1 at 1 C/1 C rate during the 300-cycle test, and the average discharge capacity was approximately 147 mAh g−1, demonstrating high cycle stability with no apparent capacity decay after the 300-cycle test at elevated temperature. We also observed that the average current efficiency of the SP-LFMP/C composite material at 1 C/1 C was approximately 98–99%. Moreover, the discharge capacity of the SP-LFMP/C composite was kept at 122–115 mAh g−1 at a 3 C discharge rate during the 300-cycle test. The average discharge capacity was around 118 mAh g−1 with a fading rate of 0.023%/cycle during the 300-cycle test. We also observed that the mean current efficiency of the SP-LFMP/C composite at 3 C rate was approximately 94–95% during the 300-cycle test. These results demonstrate that the SP-LFMP/C composite exhibits excellent and stable electrochemical cycling properties. The inset of Fig. 8 also shows the charge–discharge profiles of the SP-LFMP/C composite at 1 C/3 C rate for 300 cycles at elevated temperature of 55 °C. The SP-LFMP/C composite exhibits excellent long-term cycling electrochemical performance without any apparent capacity degradation occurred. This may be due to the uniform carbon coating (using 100 nm polystyrene sphere as a carbon source) and micro/macro spherical morphology (employing 300 nm size 3D carbon sphere).
https://doi.org/10.1016/j.matchemphys.2016.02.042_p3_23 | The AC impedance spectroscopy was used to investigate the interface properties of the SP-LFMP/C composite samples. The AC spectrum of the SP-LFMP/C composite is illustrated in Fig. 9. Each AC plot consisted of one semicircle at a higher frequency followed by a linear portion at a lower frequency. The lower frequency region of the straight line was considered as the Warburg impedance, which was used for long-range lithium-ion diffusion in the bulk phase. Re indicates the bulk resistance at the electrolyte, Rct refers to the charge transfer resistance at the active material interface, and CPE represents the double-layer capacitance and surface film capacitances. The lithium chemical diffusion coefficients of the electrode were calculated based on Equation (1) [19], [20]: (1) Where σ refers to the Warburg impedance coefficient (obtained by a slope from plot of Zre vs.ϖ−0.5, the plot was not shown here), Di to the lithium diffusion coefficient, R to the gas constant, T to the absolute temperature, F to Faraday`s constant, A to the area of the electrode, and C to the molar concentration of Li+ ions (CLi = 1.0 × 10−3 mol cm−3) [20]. Table 3 summarizes the calculated Re, Rct, and Di, parameters for the SP-LFMP/C composite sample. The Re and Rct values of the SP-LFMP/C composite was approximately 3.43 Ω and 180 Ω, respectively. The value of Di for the SP-LFMP/C is 2.92 × 10−13 cm2 s−1. Rct these three composite samples were greatly varied. After the spray dry process with PS sphere carbon source and CS carbon additive, the charge resistance (Rct) values and lithium diffusion coefficients (DLi) were effectively improved, thereby enhancing the rate capability of the SP-LFMP/C composite. The inset of Fig. 9 also presents the CV curves of the SP-LFMP/C composite in the potential range of 3.0–4.5 V at a scan rate of 0.1 mV s−1 at 25 °C. As presented in the inset of Fig. 8, the SP-LFMP/C composite presented two couples of oxidation (denoted as a`/a and b`/b) and reduction peaks between 3.0 and 4.5 V. Between the 3.0 and 4.5 V regions, the two oxidation and reduction peaks of the SP-LFMP/C composite were sharp and symmetry, and the peak current intensities were equal. This also support the SP-LFMP/C composite having excellent kinetic behavior. Fig. 10 Schematic diagram for fabrication 3D hierarchical SP-LFMP/C composite by ball-milled (BM) and spray dry (SP) processes. The SL-LFMP/C composite has macro/nano 3D microstructure with spherical morphology. This 3D hierarchical structure can markedly reduce the volume expansion/contraction during the charge/discharge processes. More importantly, the 3D hierarchical structure exhibit excellent electronic and ionic conduction channels to reduce the polarization without any capacity decay at elevated temperature when the high discharge rate is applied. We prepare this 3D hierarchical morphology via one-pot process (a simple spray dry method) using PS sphere carbon source as the ionic micro-reservoir and CS as the electron conductor.
https://doi.org/10.1016/j.matchemphys.2016.02.042_p4_2 | In this work, a LFMP/C material was first prepared using a ball-milling solid-state reaction. A SP-LFMP/C composite with a mixed carbon coating was then prepared using a spray drying process to enhance the rate capability and cycle-life performance of the composite material with porous 3D hierarchical morphology at 55 °C. The properties of the resulting samples were examined using XRD, SEM, TEM, micro-Raman spectroscopy, and the BET and galvanostatic charge–discharge methods. The SP-LFMP/C composite demonstrated discharge capacities of 161, 160, 157, 146, 137, and 115 mAh g−1 at charge/discharge rates of 0.2 C/0.2 C, 0.2 C/0.5 C, 0.2 C/1 C, 0.2 C/3 C, 0.2 C/5 C, and 0.2 C/10 C, respectively. The SP-LFMP/C composite achieved optimal specific capacities of 164.7 and 145.8 mAh g−1 at 0.1 and 1 C-rates, respectively, during the 30-cycle test at 25 °C. Interestingly, the average discharge capacities of the SP-LFMP/C composite at 55 °C were maintained at 147 and 118 mAh g−1 at 1 C and 3 C-rates during the 300-cycle test. Those test results demonstrate that the SP-LFMP/C composite shows excellent high rate and long-life capability with no apparent capacity decay after the 300 cycles test at elevated temperature (55 °C) for the first time. This work demonstrated that the morphology control plays a key role in improving electrochemical performance, via a simple spray dry process. This study shows that the SP-LFMP/C composite material is a good candidate for application in high-power Li-ion batteries.
https://doi.org/10.1016/j.matchemphys.2016.06.002_p1_2 | With the rapid development of portable electronic devices, lithium-ion batteries have called great attention due to the higher capacity, higher power density and better cycle life than those of Ni/MH and Ni/Cd batteries [1]. During the past decade, LiFePO4 with an ordered olivine structure has emerged as one of the promising cathode candidates for high power lithium-ion batteries due to its low cost, environmental friend and excellent thermal stability [2]. However, high power performance of LiFePO4 can not be achieved directly for its poor electronic conductivity and low ion diffusion coefficient [3]. To solve those problems, tremendous approaches have been employed to improve its electrochemical performance, including minimizing the particle size [4], [5], coating with carbon [6], [7], [8], [9], [10], [11], mixing with noble metal particles [12] and doping with heteroatoms [13], [14], [15].
https://doi.org/10.1016/j.matchemphys.2016.06.002_p1_3 | In order to improve its performance, many methods have been used to synthesize LiFePO4 materials, including solid-state process [3], [8], microwave synthesis [16], freeze-drying method [10], spray technique [9], the sol–gel process [7], [11], [12] and the solvothermal technique [17], [18], [19]. However, long-time annealing, expensive raw material or special equipment is necessary for most of the approaches. And what’s more, some LiFePO4/C composites were prepared by mixed the LiFePO4 powders with carbon sources rather than in situ generated carbon [8], [19], [20], [21], [22], [23]. Coating with carbon produced by an in situ approach would be more effective to improve the electrochemical performance of LiFePO4 [5], [10]. Zhou et al. reported a LiFePO4/C nanocomposite synthesized by an in situ polymerization restriction method delivered superior electrochemical performance [5]. However, some extra sources should be added because further polymerization of aniline was inhibited when the FePO4 particles were fully coated with polyaniline. It is inevitable that the complexity and cost of the preparation process will be increased.
https://doi.org/10.1016/j.matchemphys.2016.06.002_p1_4 | The source of carbon has an important influence on the improvement of the electrochemical performance of LiFePO4 [24]. Poly(furfuryl alcohol) (PFA), a thermally cross-linked resin, is compatible with many organic and inorganic materials [25]. Carbonaceous materials obtained by the carbonization of PFA in inert atmosphere have been widely used in many fields, such as fuel cells, lithium batteries and electric double-layer capacitors, owing to their high carbon yield and low cost [26], [27]. However, there are rare reports on the synthesis of LiFePO4/C materials using PFA as carbon source. Furthermore, Fe2+ compounds were used as precursors in many synthesis routes of LiFePO4, which are much more expensive and unstable than Fe3+ compounds [5].
https://doi.org/10.1016/j.matchemphys.2016.06.002_p1_5 | Herein, we developed an in situ polymerization restriction method for the synthesis of LiFePO4/C composite using inexpensive Fe3+ compound and PFA as iron source and carbon source, respectively. Carbonaceous net generated in situ restricts the crystallite growth of LiFePO4 particles and provides a conducting web between the LiFePO4 particles, which can effectively improve the electrochemical performance of the LiFePO4 material [10]. The as-obtained product shows the nanoscale particle size and significant porosity, which could effectively shorten the diffusion path for lithium ions and increase the effective reaction areas and the utilization of active material. Electrochemical measurements demonstrated that the as-synthesized LiFePO4/C composite delivered remarkably improved performance in terms of discharge capacity, cycling stability and rate capability.
https://doi.org/10.1016/j.matchemphys.2016.06.002_p2_3 | A three-step method was used in the preparation of PFA/FePO4 composite. At first, 2.70 g of FeCl3·6H2O and a certain amount of furfuryl alcohol (FA) were added to 50 mL of distilled water under vigorously stirring. Then, the above solution was slowly dropped to 50 mL of 0.2 M NH4H2PO4 aqueous solution in a three-neck flask under reflux. Finally, the mixture was heated at 85 °C for 12 h and cooled down naturally. The brown product was collected, washed with distilled water and dried at 100 °C for 12 h. The LiFePO4/C composite was synthesized by mixing the obtained PFA/FePO4 composite with CH3COOLi·2H2O and heating at 650 °C for 6 h under flowing N2.
https://doi.org/10.1016/j.matchemphys.2016.06.002_p2_5 | The powder X-ray diffraction (XRD) patterns were carried out on a Rigaku D/Max 2550 X-ray diffractometer using Cu Kα radiation (λ = 1.5418 Å). The Raman spectrum was recorded on a Renishaw system model 1000 spectrometer with an excitation wavelength of 514.5 nm. The morphology and particle size were observed through a field emission scanning electron microscope (JEOL JSM-6700F) and a transmission electron microscope (JEOL JEM 3010). The N2 adsorption/desorption measurement was conducted on a Micromeritics TriStar 3000 system. The surface area data were calculated on the basis of the Brunauer–Emmett–Teller (BET) method. The carbon content of the LiFePO4/C composite was measured by thermogravimetric analysis (TGA) on a Netzsch STA 449C instrument from room temperature to 800 °C at a heating rate of 10 °C min−1 under oxygen atmosphere.
https://doi.org/10.1016/j.matchemphys.2016.06.002_p2_7 | To prepare the cathode, LiFePO4/C, acetylene black and polyvinylidene fluoride (PVDF) binder were mixed according to the ratio of 8:1:1 by weight. The mixture was dispersed in N-methylpyrrolidone to form a slurry, and then the viscous slurry was spread onto an aluminum foil and dried at 120 °C for 24 h in a vacuum oven. The batteries were assembled in an argon-filled gloved-box using lithium metal as anodes, in which oxygen and moisture level less than 1 ppm, and the electrolyte was 1 M LiPF6 in a mixture of EC (ethylene carbonate), DMC (dimethyl carbonate) and EMC (ethylmethyl carbonate) (1:1:1 by weight). Typically, a working electrode (12 mm in diameter) was prepared with the active material mass loading of 3 mg per cm2. The electrochemical performance was conducted with galvanostatic charge and discharge on a LAND CT2001A cell test apparatus in the voltage range of 2.0–4.2 V at room temperature. Cyclic voltammetry (CV) measurements and Electrochemical impedance spectra (EIS) were performed on a CHI 660E electrochemical workstation. CVs were conducted in the cut-off voltage ranges of 2.0–4.2 V versus Li/Li+ at a scan rate of 0.2 mV s−1 after five cycles at 0.1C rate. The EIS were measured in the frequency range from 100 kHz to 10 mHz, and the perturbation amplitude was controlled at 5 mV. The EIS data were fitted using the Zsimpwin 3.1 program. The electronic conductivity of the LiFePO4/C composite was measured with use of a four-point probe method, and the powder sample was pressed into pellets with 13 mm in diameter and 0.9 mm thick at 12 MPa. All the electrochemical measurements were operated at room temperature. The C-rates and storage capacities were calculated on the mass of LiFePO4 with the amount of carbon being subtracted (1C equals 170 mA g−1).
https://doi.org/10.1016/j.matchemphys.2016.06.002_p3_2 | Furfuryl alcohol (FA) derived from renewable resources is an important industrial product [25], [28]. Poly(furfuryl alcohol) (PFA) can be easily obtained from FA by heating or acidic catalysis [29]. The oligomerization and resinification of FA and the features of the process have been studied intensively [30].
https://doi.org/10.1016/j.matchemphys.2016.06.002_p3_3 | A schematic diagram for synthesis of PFA/FePO4 composite is shown in Fig. 1. When the solution containing Fe3+ and furfuryl alcohol was slowly dropped to the NH4H2PO4 solution, FePO4 was gradually formed with its generated H+ which then catalyzed the polymerization of FA to form PFA on the surface of the FePO4 particles. The resulting PFA formed during the synthesis process inhibits the growth and aggregation of the FePO4 particles, which further restricts the in situ crystallite growth of LiFePO4 particles.
https://doi.org/10.1016/j.matchemphys.2016.06.002_p3_5 | Fig. 2 shows the XRD patterns of the PFA/FePO4 and LiFePO4/C composite. The diffraction peaks of LiFePO4/C composite can be identified to an ordered olivine LiFePO4 with orthorhombic crystal structure (JCPDS No.40-1499, space group: Pnma). There are no diffraction peaks related to Fe2P and Fe3P, which are usually present in LiFePO4 materials [11]. In addition, there are not significant diffraction peaks of carbon due to its amorphous form [3].
https://doi.org/10.1016/j.matchemphys.2016.06.002_p3_7 | SEM images of the LiFePO4/C composite with an agglomerate structure are shown in Fig. 3(a and b). The TEM image suggests that the LiFePO4 nanoparticles are densely embedded in the carbon framework, as shown in Fig. 3c. Fig. 3d shows the high resolution transmission electron microscopy (HRTEM) image of LiFePO4/C composite. The lattice fringes with a width of 0.43 nm correspond to the (101) plane of LiFePO4 [19], and the thickness of the amorphous carbon is around 2.5 nm. The nano-sized LiFePO4 particles can shorten the diffusion path of lithium ions and electrons and increase the effective reaction areas between the LiFePO4 particles and the surrounding electrolyte. The carbon generated by the carbonization of PFA in inert atmosphere can effectively improve the electronic conductivity of LiFePO4 and dramatically decrease the charge-transfer resistance [31].
https://doi.org/10.1016/j.matchemphys.2016.06.002_p3_9 | The amount of carbon in LiFePO4/C composite is determined by thermogravimetry analysis, and the TGA curve of the LiFePO4/C composite tested in oxygen is shown in Fig. 4a. It should be mentioned that the pure LiFePO4 can be oxidized to Li3Fe2(PO4)3 and Fe2O3 in air from 200 to 500 °C with a weight gain of 5.07 wt% [32]. The composite is gradually oxidized to Li3Fe2(PO4)3 and Fe2O3 as the temperature gradually increased to 400 °C with the mass of the sample increasing. Further increasing the temperature, the weight-loss should be attributed to the oxidation of the carbon in the sample. Therefore, the amount of carbon in the LiFePO4/C composite is calculated to be 10.2 wt% by taking into account the theoretical weight gain (5.07 wt%) of the pure LiFePO4 [33]. The LiFePO4/C composite delivers the considerably enhanced electronic conductivity of 3.6 × 10−2 S cm−1 at room temperature, which is comparable with some reported literature [33], [34], [35]. Raman spectra are extremely sensitive to the surface species due to the limited penetration depth of the laser into the sample [36]. To determine the surface components of LiFePO4/C composite, Raman spectrum of the LiFePO4/C composite is obtained as shown in Fig. 4b. It is clear that there are two broad bands in the spectrum. These bands, located in the range of 1100–1460 cm−1 and 1500–1700 cm−1, are attributed to the D-band (disorder carbon, sp3) and G-band (graphite, sp2) of carbon, respectively [37]. In addition, the symmetric PO4 stretching vibration of LiFePO4 at 950 cm−1 is not obviously observed in the spectrum of the sample due to the screening effect of carbon [38]. This result also indicates that the surface of LiFePO4 particles is coated by carbon.
https://doi.org/10.1016/j.matchemphys.2016.06.002_p3_11 | Fig. 5 shows the adsorption/desorption isotherms of the LiFePO4/C composite. According to Brunauer–Emmett–Teller (BET) analysis, the surface area of the composite is 79 m2 g−1. The Barrett–Joyner–Halenda (BJH) pore-size distribution, shown in the inset of Fig. 5, reveals the porous structure of the LiFePO4/C composite with abundant macro/mesopores. The higher specific surface area of the LiFePO4/C is apparently due to the vigorous gas release generated from pyrolysis of organic compounds during sintering treatment [33]. Overall, the significant porosity can facilitate the penetration of electrolyte and shorten the diffusion length of lithium ions and electrons to reduce electrode polarization [39].
https://doi.org/10.1016/j.matchemphys.2016.06.002_p3_13 | The electrochemical performance of the LiFePO4/C composite is evaluated by cyclic voltammetry (CV) and galvanostatic charge/discharge. Fig. 6 shows the CV curves of LiFePO4/C composite electrode at a scan rate of 0.2 mV s−1 from 2.0 to 4.2 V after 5 cycles at 0.1C. Each of the CV curves includes an oxidation peak and a reduction peak, corresponding to the Fe2+/Fe3+ redox couple reaction. The good overlap of CV cycles and the symmetry of the oxidation and reduction peaks in the CV curves indicate the good reversibility of lithium insertion/deinsertion reactions [40].
https://doi.org/10.1016/j.matchemphys.2016.06.002_p3_15 | Fig. 7 shows the charge/discharge curves of the LiFePO4/C electrode at 0.5C rate. The electrode delivers a high discharge capacity of 156.1 mAh g−1 in the first cycle, which accounts for 91.8% of the theoretical capacity of LiFePO4 (170 mAh g−1), and it remains 145.2 mAh g−1 after 50 cycles. The reason caused the low capacity of LiFePO4/C could be attributed to the low crystallinity of the LiFePO4/C composite for the low sinter temperature [3]. The flat voltage plateaus at about 3.4 V and 3.5 V represent the insertion and extraction of lithium ions, respectively, suggesting the main characteristic of the two-phase reaction of LiFePO4 [41]. The total discharge capacity of our sample is composed of two parts, including the plateau capacity and sluggish slope capacity. The plateau capacity is related to the reduction reaction from FePO4 to LiFePO4 [41]. But the mechanism of the sluggish slop capacity below the voltage plateau is still not clear [18]. Wan et al. reported that the sluggish slope might correspond to an interfacial Li storage process [37]. The plateau capacity is not change, and the sluggish slope capacity decreases gradually as shown in Fig. 7. This phenomenon could be attributed to the decrease of interfacial Li ions storage. In addition, the voltage difference between charge and discharge plateaus almost remains constant with the cycle number increasing, and the coulombic efficiency calculated from the discharge capacity/charge capacity always approaches 100%, as shown in the inset of Fig. 7.
https://doi.org/10.1016/j.matchemphys.2016.06.002_p3_17 | The Nyquist curves of LiFePO4/C electrode after 5 and 50 cycles at 0.5C were presented as shown in Fig. 8a, and the equivalent circuit used to fit the plots is also inserted in Fig. 8a. As described in previous works [42], [43], [44], the high-frequency region reflects the resistance of the electrolyte and electrode (Rel), and the high-medium frequency is related to the charge transfer resistance (Rct) in the cathode/electrolyte interface. The low-frequency oblique line reflects the solid-state diffusion of lithium ion, namely Warburg impedance (Zw). Cdl and Cint indicate the double-layer capacitance and the Li+ intercalation capacitance, respectively. The values of Rct for LiFePO4/C electrode after 5 and 50 cycles are 189.8 and 302.1 Ω, respectively. Fig. 8b shows the relationship plot between Zre and ω−1/2 in the low frequency region. The Warburg impedance coefficients (σ) of the LiFePO4/C after 5 and 50 cycles are 212.2 and 182.4 Ω cm2 s−1/2 respectively, which are calculated with the following Eq. (1): (1) Zre = Rs + Rct + σω−1/2
https://doi.org/10.1016/j.matchemphys.2016.06.002_p3_19 | The Li ion diffusion coefficient (DLi) could be calculated according to the following Eq. (2): (2) DLi = (R2T2)/(2A2n4F4C2σ2) where R is the gas constant (8.314 J mol−1 K−1), T is the absolute temperature (K), A is the electrode area (cm2), n is the electron number per molecule during Li ion insertion, F is the Faraday constant (96486 C mol−1), C is Li ion concentration in LiFePO4 (7.69 × 10−3 mol cm−3), and σ is the Warburg impedance coefficient. The Li ion diffusion coefficients (DLi) of the LiFePO4/C are 1.04 × 10−14 and 1.41 × 10−14 cm2 s−1, which is close to some reported values [33], [45], [46], [47].
https://doi.org/10.1016/j.matchemphys.2016.06.002_p3_20 | The rate capability of the LiFePO4/C electrode at different C-rates from 0.5C to 50C is presented in Fig. 9a. With the increase of current rates, the discharge capacities decrease regularly. However, the discharge capacities are close to the original value when the current density returns to 0.5C rate. It means that the LiFePO4/C composite has good electrochemical reversibility and structural stability even after fast-charging and high-current discharging. Fig. 9b shows the cycling stabilities of the LiFePO4/C electrodes at different charge/discharge rates for up to 500 cycles. The sample electrodes deliver the discharge capacities of 119.2 mAh g−1, 98.4 mAh g−1, 72.4 mAh g−1 and 57.1 mAh g−1 after 500 cycles at 5C, 10C, 20C and 50C, and the electrodes deliver capacity retention of 94.4%, 90.6%, 87.8% and 90.9%, respectively. The electrochemical properties of LiFePO4/C are compared with some recently published reports, which has been listed in Table 1. The superior cycling performance indicates that the structure of the LiFePO4/C nano-particles is very stable, and the insertion and extraction of lithium ion process is quite reversible even at high charge/discharge rates.
https://doi.org/10.1016/j.matchemphys.2016.06.002_p4_2 | In this work, we elaborated a method for the preparation of LiFePO4/C composite by an in situ polymerization restriction method. The composite exhibited a high discharge capacity of 156.1 mAh g−1 in the first cycle and remained 145.2 mAh g−1 after 50 cycles at 0.5C. The as-synthesized LiFePO4/C composite also delivered superior rate capacities and cycling performances at high current densities such as 10C, 20C and 50C. The high discharge capacities and good cycling performances of the LiFePO4/C composite at high rates are related to the high phase purity, small particle size and good electronic conductivity of the active material.
https://doi.org/10.1016/j.matchemphys.2017.10.021_p1_2 | In the recent years, lithium-ion batteries (LIBs) have attracted progressively more attentions due to their such advantages as high energy density, long cycle life, flexible design, and good rate capability [1], [2]. Hence, LIBs have been used in a variety of portable applications, including cell phones, digital cameras, and laptops, have been broadly studied as potential power supplies for electrical vehicles (EVs) and hybrid electric vehicles (HEVs) [3]. In LIBs, cathode active materials are one of the bottlenecks in terms of performance, price, safety, and cycle life. In this context, lithium iron phosphate (LiFePO4, hereinafter is denoted by LFP) is a promising cathode material for LIBs due to providing a reasonably high theoretical capacity of 170 mAh g−1, flat discharge voltage at 3.4 V vs. lithium, voltage stability in organic electrolytes, high thermal and chemical stability, low material cost, low toxicity and improved safety [4], [5]. Strong P–O bonds in (PO4)3- polyanion, can resist against dissociation at high positive voltages in a fully charged state, making LFP a stable and safe cathode material [6], [7], [8]. However, in the LFP structure, FeO6 octahedra are separated by PO43−, leading to reduced electronic conductivity, and a slightly distorted hexagonal close-packed oxygen array limits the number lithium ion diffusion channels [9]. These mean that LFP suffers from the limited electronic conductivity and slow lithium ion diffusion, leading to unsatisfactorily performance at high current densities, which is the major barrier for the application of LFP in EVs and HEVs [10]. Using conductive carbon is an easy and successful approach to overcome the insulating nature of LFP [11], [12], [13], which is realized by carbon incorporation as powder [14] or by in-situ generation through pyrolysis of carbon-bearing compounds during the synthesis of LFP [15], [16], [17], [18]. Doping with metal ions [13], [19], [20] and particle size reduction [20], [21] are two other strategies adopted to improve the electronic conductivity of LFP. The later strategy is also exploited to alleviate the limitation of lithium ion diffusion through minimizing the diffusion path of Li ions [22], [23].
https://doi.org/10.1016/j.matchemphys.2017.10.021_p1_3 | LFP powders are generally prepared through solid state or solution based methods [24], [25]. Solid state methods are carried out at high temperatures in the absence of any solvent, whereas solution based methods are based on the reaction of precursors in the liquid (usually aqueous) phase. Solid state synthesis of LFP powders is of importance in terms of obtaining unique structures. However, high temperature, high energy, long processing time, controlled atmosphere, and repeated grinding required by solid phase reactions make the method costly. Moreover, it is difficult to control morphology and particle size distribution due to the inhomogeneous mixing of reagents in microscale, and inconsistent nucleation and growth rate of the crystallites [26]. Inhomogeneous mixing also makes the presence of some impurities such as Li3PO4, Fe2O3 and Li3Fe2(PO4)3 unavoidable. These species can reduce the energy density of LFP as inactive components [27]. Among other methods than the two foregoing ones, spray pyrolysis (SP) is thought to be an efficient technique for producing cathode powders with fine size and regular morphology as well as high crystallinity and phase purity [28], [29]. SP is based on the spraying fine droplets of a precursor containing solution into a hot atmosphere for the sake of pyrolysis. The fine droplets can be generated by any available means such as two-fluid nozzle [30] or ultrasonic transduction [31], [32], [33], [34], and the hot atmosphere can be a flame [35], [36], [37] or a heated tube [31], [38]. The advantages of spray pyrolysis [39] are as follows: (1) one-step synthesis of spherical and homogeneous powders, (2) shorter synthesis time than other methods such as solid-state or sol-gel, (3) facile and efficient doping of the base product.
https://doi.org/10.1016/j.matchemphys.2017.10.021_p1_4 | Based on the abovementioned issues, in this study, LFP-C nanocomposite powders were prepared by ultrasonic spray pyrolysis (USP) technique. Though such a work has already been practiced with one carbon source [15], [16], [17], [18], here the effect of the type of carbon source, including sucrose, table sugar, and citric acid, on the electrochemical performance of the synthesized LFP-Cs was investigated.
https://doi.org/10.1016/j.matchemphys.2017.10.021_p2_3 | Ultrasonic spray pyrolysis (USP) process [40] was used to prepare LFP-C powders. LiNO3, Fe (NO3)3.9H2O and H3PO4 was used as starting materials for LFP synthesis. These compounds were dissolved in distilled water at a molar ratio of 1: 1: 1 (Li: Fe: P) in the starting solution. The concentration of the solution was 0.2 M for each precursor. First, the effect of different concentrations of sucrose as carbon precursor, namely 2.5, 5, 7.5 and 10 g in 100 ml of starting solution, on physical properties and electrochemical performance of the obtained LFP-Cs were examined. Then the effect of using 5 g in 100 ml of starting solution of sucrose, table sugar, and citric acid monohydrate as carbon sources on physical and electrochemical performance of the resulting LFP-C samples was examined, in three separate experiments. Typically, the starting solution was sprayed using a homecare ultrasonic nebulizer, and conducted to a U-shaped quartz tube with 3 cm i.d. and 70 cm length, which was inserted in an electric furnace. N2 was used as carrier gas at ca. 2 L min−1 and the furnace temperature was set to 600 °C. The tube exit containing was continuously bubbled into a water containing jar equipped with a high rate mixer to efficiently collapse the exiting bubbles of powder containing carrier gas. The powders were then separated from water by centrifuge, dried, and calcinated at 700 °C for three hours in a controlled atmosphere of ca. 50 ml min−1 of Ar (90%)/H2 (10%) [15], [41]. Preliminary tests showed that using such a reducing atmosphere is vital to prevent oxidation of Fe(II) and carbon in LFP-C. For comparison, a carbon-free sample (denoted by LFP) was also prepared.
https://doi.org/10.1016/j.matchemphys.2017.10.021_p2_5 | The crystal phase of LFP calcinated powders was identified by recording powder X-ray diffraction (Bruker: D8 ADVANCE, Germany) using Co Kα radiation. (λ = 1.7890 Å) and analysis by PANalytical X`Pert HighScore software. CHNS elemental analysis (Leco-932) was used to determine the carbon content in the calcinated composites. The particle size, morphology, and microstructure of LFP-C powders were determined by using a scanning electron microscope (SEM, TESCAN VEGA). Elemental composition of the samples was determined by energy-dispersive analysis of X-rays (EDAX) integrated to the SEM.
https://doi.org/10.1016/j.matchemphys.2017.10.021_p2_7 | A typical cathode electrode was prepared as follows: LFP-C powder (80 wt%) was mixed with polyvinylidene fluoride (PVDF, 10 wt%) binder in 1-Methyl-2-pyrrolidone (NMP) solvent and carbon black (10 wt%) conductive additive. The obtained slurry was simultaneously stirred and degassed under vacuum and coated onto a 10 μm thick aluminum foil current collector using a micrometer adjustable film applicator. The as-prepared electrode was dried at 120 °C for about ten minutes, roll-pressed to enhance inter-particle contact, adjust the film thickness, and help to better adhesion to the current collector. The electrode was then punched in the form of disks with a diameter of 10 mm, and dried at 120 °C for ∼15 h under vacuum. A dried 1 M solution of LiPF6 dissolved in a 1:1:1 (V/V/V) mixture of ethylene carbonate (EC), diethyl carbonate (DEC), and dimethyl carbonate (DMC) was used as the electrolyte. A homemade two electrode electrochemical cell (similar to Swagelok-type cells) was used in all electrochemical tests. Pure Li foil was used both as the counter and the reference electrode, and a porous polypropylene sheet (Heist, celgard 2400) was used as the separator. Pure Li foil was cut into 10 mm diameter disk and used as both the counter and the reference electrode, and a porous polyolefin membrane was used as the separator. All reported potentials are against this reference. All cells were assembled in a carefully dried glove box filled with oxygen-free argon. The charge-discharge tests of the LFP-C cathodes were conducted on a 128 Kimia Stat battery tester (Kimiapardaz Samaneh Co., I.R.Iran) between 2.2 V and 4.3 V at specific currents (0.1 C for capacity measurements and 1 C for cycling tests, where 1 C = 170 mA g−1). Cyclic voltammetry (CV) at 1 mVs−1, and electrochemical impedance spectroscopy (EIS) measurements were conducted on an Autolab 302 N potentio-galvanostat (Metrohm Autolab B.V., the Netherlands) controlled by Nova 1.9 software, with the same cell. EIS experiments were carried out by superimposition of a 5 mV amplitude sinusoidal potential in the frequency range of 100 kHz to 10 mHz on the pre-equilibrated open circuit potential of the cell. The obtained EIS data were fitted in an equivalent circuit using ZView 3.1 software (Scribner Associates, Inc.). All of the specific capacities mentioned in this work were calculated based on the weight of the cathode active materials. The electrochemical measurements were carried out at room temperature.
https://doi.org/10.1016/j.matchemphys.2017.10.021_p3_3 | The crystal phase and crystallinity of LFP and LFP-C calcinated powders were studied by using XRD. Fig. 1 shows the XRD patterns of LFP and LFP-C powders prepared by USP method of aqueous solutions of LFP precursors containing different types of carbon precursors, followed by calcination at 700 °C for 3 h in Ar (90%)/H2 (10%) atmosphere. Fig. 1 (a) represents the patterns of uncalcinated and calcinated LFP. The pattern of uncalcinated LFP does not show any characteristics peak, indicating this sample is amorphous. When this sample is calcinated, the pattern shows many sharp peaks, characteristics of olivine crystalline phase. Inspection of Fig. 1(b) shows that all of the LFP-C samples reveal patterns that have good agreement with that of olivine phase (orthorhombic crystal structure with Pnma space group). It is worth mentioning that the presence of carbon materials during synthesis and calcination steps might act as a potential reducing agent and thus could efficiently prevent undesirable oxidation of Fe2+ to Fe3+ [42], [43]. Nevertheless, for LFP-C samples with sugar or citric acid monohydrate as carbon precursor, some peaks assignable to Fe3O4, and Li3Fe2(PO4)3, resulting from oxidation of Fe2+ to Fe3+ is observable. When sucrose used as carbon source, it is observed that the purer phase is obtained. Calcinated LFP and LFP-C composite samples with carbon source of sucrose, sugar, and citric acid are designated by I, A, B, and C, respectively. Based on the good conformity between the patterns of I, A, B, and C samples and the reference patterns, in terms of relative intensities and positions of peaks, it can be concluded that olivine phase was successfully obtained for all samples, though more or less some impurities were observed. Another issue is that in the case of carbon bearing samples no diffraction peak for carbon was observed, indicating the amorphous structure of the carbon in these samples, although the low relative amount of carbon intensifies this issue. Comparison of the diffraction patterns in sections (a) and (b) of Fig. 1 shows that the presence of carbon does not interfere with crystallization of LFP. Diffraction patterns of the samples are in accordance with the reference pattern (JCPDS Card # 01-083-2092), in terms of peak position and intensity, having the chemical formula LiFePO4 with triphylite mineral name. Table 1 displays lattice parameters and crystallite size for LFP and LFP-C samples obtained by the Rietveld method. As it is observed, the sample with sucrose as carbon precursor (A-coded sample) has the smallest crystallite size of 35 nm. This small crystallite size is also qualitatively observable in Fig. 1 (b), where the peaks for A sample are broader than the other samples. Such a small nanocrystalline particles are beneficial because of shortened Li ion diffusion path which improves electrochemical performance [22]. Moreover, synthesis of a single-phase nanocrystalline LFP without evidence of oxidation of Fe2+ to Fe3+, which is difficult to prevent, is very valuable [11]. Table 2 shows specifications of the matched crystal lattice (JCPDS Card # 01-083-2092) given by X,pert highscore software. Comparison of Table 1, Table 2 data shows that crystal lattice parameters of the LFP and LFP-C samples have close proximity to those of the reference crystal lattice, indicating the formation of near ideal LFP crystal lattice in all of the synthesized samples. Download : Download high-res image (474KB)Download : Download full-size image Fig. 1. XRD patterns of LFP (a) and LFP-C samples (b) calcinated at 700 °C for 3 h under argon (90%)/hydrogen (10%) atmosphere. The unmarked peaks in (b) are due to LiFePO4, as marked in (a). Table 1. Refined lattice parameters and cell volume of LFP and LFP-C samples (Rietveld refinement from relevant XRD data). Sample a (Å) b (Å) c (Å) V (Å3) Crystallite size (nm) I 10.3357 6.0053 4.6994 291.68 94.6 A 10.3383 6.0116 4.7098 292.71 35.0 B 10.3479 6.0086 4.6952 291.93 146.6 C 10.344 6.0074 4.6959 291.81 128.3 Table 2. Specifications of reference # 01-083-2092 crystal lattice. Reference code 01-083-2092 Mineral name Triphylite, syn ICSD name Lithium Iron Phosphate Empirical formula FeLiO4P Chemical formula Li Fe (PO4) Crystal system Orthorhombic Space group Pnma Space group number 62 Lattice parameters and cell volume a (Å): 10.3340 b (Å): 6.0100 c (Å): 4.6930 Alpha (°): 90.0000 Beta (°): 90.0000 Gamma (°):90.0000 Volume of cell: 291.47
https://doi.org/10.1016/j.matchemphys.2017.10.021_p3_4 | Because the A sample synthesized with sucrose as carbon source showed the smallest crystallite size and also a pure phase, three other samples with 2.5, 7.5, and 10 g of added sucrose to 100 ml of starting solution were also synthesized, and denoted by F, G, and H, respectively. Another sample was synthesized like A, but without calcination, and denoted by E.
https://doi.org/10.1016/j.matchemphys.2017.10.021_p3_5 | The type and amount of carbon precursor used in the synthesis of LFP both are important parameters, which affect physicochemical and electrochemical characteristics [44], [45], [46]. To understand the effect of type and amount of carbon precursor on the amount of carbon in the final LFP-C product, CHNS elemental analysis was conducted on the samples and the results are presented in Table 3. Table 3. The results of CHNS elemental analysis by varying the amount and type of carbon source for composite samples, in terms of wt%. Sample code Type of carbon precursor Concentration in 100 ml of starting solution (g) C H N S A Sucrose 5 6.65 0.55 – – B Sugar 5 3.00 – – – C Citric acid 5 0.22 – – – E* Sucrose 5 5.46 1.03 F Sucrose 2.5 2.78 – – – G Sucrose 7.5 10.02 0.29 – – H Sucrose 10 13.62 0.39 – – *This sample was prepared just like sample A but without calcination.
https://doi.org/10.1016/j.matchemphys.2017.10.021_p3_6 | It is observed that citric acid and sucrose leave the least and the most amount of carbon in the LFP-C samples, respectively. Moreover, the amount of carbon has a positive correlation to the sucrose concentration in the starting solution. This shows that the amount of carbon in final LFP-C depends both on the type and on the concentration of the carbon precursor. The carbon loading of LFP-C has an optimum value. Low loading leads to decreased electronic conductivity and resulting poor electrochemical performance. High loading also can adversely affect the electrochemical performance due to decreasing the amount of active LFP or blocking the penetration of Li ions through thick carbon layer [47]. With the highly conductive carbon coatings, the required amount of conductive carbon for cathode fabrication can be greatly reduced [48]. It is noted that an ideal carbon coating needs to be uniform, with a thickness of 2–3 nm and a loading of 1–3 wt% [48], [49]. Another issue in this regards is that the presence of carbon precursor during the synthesis and carbon coating in the calcination step of LFP-C also leads to reduced particle and crystallite size which increases the rate of Li ion diffusion.
https://doi.org/10.1016/j.matchemphys.2017.10.021_p3_7 | Morphology and nanostructure of the prepared samples were studied by recording SEM images. Fig. 2 shows the SEM images of LFP (sample I) and LFP-C composites with different carbon contents prepared at calcinated at 700 °C for 3 h. The sample I appears as relatively dense and irregular-shaped microparticles composed of smaller nanoparticles. Particle growth during synthesis and calcination can be responsible for such a structure. However, for sample A with relatively high carbon content among samples A to C, separate hollow spheres are observed. These hollow spheres have such a thin wall thickness that many of them have been crashed and appear as semitransparent fragments. This is because the walls are so thin that act as an ineffective barrier against both impinging electron beam and secondary electrons, leading to appearance as semitransparent fragments. Such a thin wall can enhance electrochemical performance due to reduced diffusion path of Li ions. Moreover, in the course of electrode fabrication, separation of spheres and fragments make the blending and homogenizing with conductive additive carbon to be more efficient in nanometric scale, which again improves electrochemical performance. LFP-C nanocomposites with lower carbon content than A and different carbon precursors (samples B, and C), are irregular and agglomerated, though some unseparated spherical particles are observed. This may be due to low carbon content that could not prevent the particles from agglomeration in the calcination step. Such agglomerated particles are expected to have worse electrochemical performance than sample A. Sample E (which is uncalcinated sample A) appears as more or less spherical microparticles with nanometric surface roughness. Comparison to sample A suggests the breaking of spheres in calcination step. However, since calcination is vital for crystallization and electrochemical performance, unsatisfactory Li ion storage is expected for this sample. Inspection of sample F shows bigger and agglomerated particles with respect to the other samples synthesized with sucrose as carbon precursor followed by calcination (samples A, G, and H). The carbon content of sample F is similar to sample B and lower than samples A, G, and H. These agglomerated large particles with low carbon content are expected to lead to lower Li ion storage performance. However, it should be noted that in addition to the carbon content, type of the carbon precursor could affect the electrochemical performance of the final product. This is because structure, morphology, and conductivity of carbon are a function of the precursor. Download : Download high-res image (3MB)Download : Download full-size image Fig. 2. SEM images of LFP and LFP-C composite samples.
https://doi.org/10.1016/j.matchemphys.2017.10.021_p3_8 | For quantitative analysis, EDAX elemental analysis spectra of the prepared samples were recorded and presented in Fig. 3. The atomic percent of the elements in the prepared samples are represented in Table 4. All of the spectra confirm the presence of Fe, P, O, and C atoms, except sample C whose carbon content was lower that the detection limit of the technique. This low carbon content has already been confirmed by CHNS analysis data in Table 3. The small amount of Al is also observed for samples A and C, and some carbon for the sample I, the source of which is unclear. The absence of Li atom in these results is due to inherent low energy and low intensity emitted X-rays which are not detectable by EDAX detector [50]. A rough 1 to 4 correlation between atomic percent of P and O atoms is observed in Table 4. However, since EDAX is not a highly accurate quantitative technique, the observed atomic percents are acceptable. Download : Download high-res image (1MB)Download : Download full-size image Fig. 3. EDAX spectra of LFP and LFP-C nanocomposites (samples I and A to H). Table 4. The results of EDAX elemental analysis for the prepared samples in terms of atomic percent of elements in samples. Sample code Carbon Oxygen Phosphorus Iron Aluminium I 4.77 56.17 17.79 21.26 A 10.93 54.84 13.84 19.55 0.81 B 7.48 56.63 13.40 22.49 C Not detected 59.30 16.19 23.77 0.74 E 11.67 61.70 10.97 15.65 F 8.02 53.01 16.48 22.50 G 9.72 55.34 13.93 21.01 H 14.74 42.19 17.49 22.57
https://doi.org/10.1016/j.matchemphys.2017.10.021_p3_10 | Fig. 4 shows the plots for the first two charge–discharge cycles for LFP and LFP-C composite cathode at 0.1 C rate between 2.2 and 4.3 V. The general charge-discharge profile of LFP is observed as relatively flat regions around 3.5 V sandwiched by steep potential changes [30]. In addition to specific capacity that is extracted from these plots, a qualitative estimate of relative energies is also possible. For example, a flat discharge profile shows that charge is delivered at around 3.5 V, whereas an inclined profile shows that charge is delivered progressively at lower voltages. Energy efficiency is another qualitative estimation that is possible based on charge-discharge profiles. Whatever the vertical distance between charge and discharge profiles be lower, the energy efficiency is higher. Comparison of the second discharge profiles for LFP (sample I) and samples A, B, and C show that addition of carbon to LFP led to increased capacity. Moreover, samples A and C have the highest and lowest capacity, respectively, among these four samples. Vertical separation of charge and discharge profiles for samples A and I is lowest and highest, respectively. This means that carbon-free sample (I) has low energy efficiency and sample A has the highest energy efficiency among these four samples. Comparison of samples A and E shows that calcination leads to both capacity and energy efficiency increase, indicating the superior electrochemical performance of crystalline LFP in Li ion storage. Based on the above discussions, it can be concluded that both carbon coating and crystallinity have a significant effect on the electrochemical performance of LFP. When the second cycle of sample A is compared with those of samples F, G, and H, it is observed that capacity and energy efficiency are increased when carbon content increased from F to A. Further increase in carbon content from A to G and H, shows descending trend in capacity and energy efficiency. Download : Download high-res image (1MB)Download : Download full-size image Fig. 4. The first and second charge–discharge curves of LFP and LFP-C composite at 0.1 C rate (1C = 170 mAgg−1) between 2.2 and 4.3 V.
https://doi.org/10.1016/j.matchemphys.2017.10.021_p3_11 | Coulombic efficiency and charge and discharge capacities for the first and second cycles are extracted from Fig. 4 and presented in Table 5. In the first cycle, except for samples C and G, coulombic efficiencies are higher than 100 [51]. The source of such a behavior is not clear, but may be due to the partial oxidation of Fe2+ to Fe3+ during preparation steps, which causes the amount of Fe3+ became higher than that produced at charging, leading to higher discharge capacity than the charge capacity. For this reason, the data of the second cycle are discussed. Discharge capacity is lowest for the carbon-free sample (I), followed by the uncalcinated sample (E). That is, as stated above, carbon addition and calcination have a significant role in the electrochemical performance of LFP. Sample C has comparatively lower discharge capacity with respect to samples A and B, which can be attributed to lower carbon content of this sample. Table 5. Li ion capacity and coulombic efficiency of the prepared samples, extracted from Fig. 4. Sample First cycle Second cycle Capacity (mAh g−1) Coulombic efficiency (%) Capacity (mAh g−1) Coulombic efficiency (%) Charge Discharge Charge Discharge I 32 33 103 35 33 94 A 99 138 139 137 130 95 B 122 143 117 140 113 81 C 110 86 78 130 68 52 E 58 66 114 67 59 88 F 82 103 126 105 104 99 G 131 118 90 132 116 88 H 69 114 165 93 95 102
https://doi.org/10.1016/j.matchemphys.2017.10.021_p3_12 | Moreover, this sample has the least coulombic efficiency among all samples. For comparison, some reports on the synthesis of LFP are presented in Table 6. Comparison shows that the maximum capacity obtained in the present work lies within the range of the reported capacities. For better evaluation of the prepared samples, charge-discharge cycles were recorded at 1 C (10 times faster than Fig. 4 data) for 50 cycles and resultant discharge capacities along with coulombic efficiencies were plotted in Fig. 5. Charge and discharge capacities for the first and fiftieth cycles along with capacity retention for the fiftieth cycle are presented in Table 7. Capacity retention for #N cycle is defined as the ratio of discharge capacity of this cycle to that of the first cycle, times 100. This parameter is a measure of capacity stability. At fiftieth cycle, discharge capacity of sample A is 18 times to that of sample I, indicating very poor performance of LFP without carbon coating. For sample E this value is 22 mAh g−1, which is 1/4 of sample A capacity. These two findings further confirm the significant role of carbon coating and crystallinity in electrochemical performance. Comparison of sample A with samples B and C suggests the correlation between carbon content and capacity for the prepared LFP samples. However, comparison of the data of Table 7, Table 3 shows that the type of carbon precursor is also effective in electrochemical performance, for example, samples B and F have approximately the same carbon content but have fiftieth discharge capacities of 49 and 88 mAh g−1. Among samples A, F, G, and H with sucrose as common carbon precursor, from F to A little capacity increase is observed. Going to G and H with progressively higher carbon contents leads to capacity decrease. However, it should be noted that the reported values are normalized with respect to the mass of active material (LFP-C) and not the mass of LFP. Going from sample F to samples A, G, and H with progressively higher carbon content, the mass of LFP in the LFP-C composite experience progressive decrease. Therefore, the peak-shaped changes for capacity of these four samples may be superposition of the effect of carbon content and the effect of LFP content. Moreover, thickening of carbon coatings at higher carbon loadings and the possible blocking of Li ion diffusion may be the third effective factor in such behavior. Table 6. Some reports on LiFePO4 along with the reported capacities. LiFePO4 Synthesis Method Performance Reference No. USP* The first discharge capacity of 124 mAh g−1 at 0.1C [52] USP The first discharge capacity of 140 mAh g−1 at 0.1C [33] USP The first discharge capacity of 143 mAh g−1 at 0.1C This work USP followed by wet ball-milling The first discharge capacity of 164 mAh g−1 at 0.1C [53] USP with carbon black in the spraying solution The first discharge capacity of 136 mAh g−1 at 0.1C [54] SP The first discharge capacity of 140 mAh g−1 [55] USP 154 mAh g−1 at 1 C [40] SP 153 mAh g−1 at C/8 [56] Sol–gel-spray drying followed by heat treatment 137.5 mAh g−1 at 0.1 C [57] Spray drying followed by heat treatment 158.8 mAh g−1 at 0.1 C [58] Spray drying followed by heat treatment 139.4 mAh g−1 at C/5 [59] *Ultrasonic Spray Pyrolysis. Download : Download high-res image (1MB)Download : Download full-size image Fig. 5. Cyclic stability plots for LFP and LFP-C samples including discharge capacity and coulombic efficiency in the first 50 cycles at 1 C (170 mA g−1) rate in the voltage range of 2.2–4.3 V. Table 7. The first and 50th cycle charge and discharge capacity and coulombic efficiency and capacity retention after 50 cycle extracted from Fig. 5 data. Sample 1st cycle 50th cycle Capacity retention after 50 cycle (%) Capacity (mAh g−1) Coulombic efficiency(%) Capacity (mAh g−1) Coulombic efficiency(%) Charge Discharge Charge Discharge I 7 6 86 5 5 100 83 A 104 100 96 91 90 99 90 B 67 72 107 49 49 100 68 C 48 44 92 41 40 98 91 E 38 31 82 22 22 100 71 F 94 84 89 88 88 100 105 G 76 77 101 73 73 100 95 H 71 85 120 69 66 96 78
https://doi.org/10.1016/j.matchemphys.2017.10.021_p3_13 | Anyway, samples A and F with 90 and 88 mAh g−1 of the fiftieth discharge capacities, and 90 and 105% of capacity retention are the best samples until now, followed by G and H. Note that high capacity retention is valuable on condition that the discharge capacity is also high.
https://doi.org/10.1016/j.matchemphys.2017.10.021_p3_14 | Inspection of coulombic efficiencies after initial cycles shows that the value reached close to 100%, which is very desirable value because the structural instability of the active material is not the only mechanism of performance loss [60]. Such excellent reversibility is ascribed to the fact that LFP and FePO4 are isostructural (space group Pnma) with only a slight difference in the cell parameters, which causes −6.81% and +2.59% change in volume and density when LFP is delithiated into FePO4 [9]. This means that upon charge-discharge cycles little contraction and expansion is experienced by this cathode active material which constitutes the major portion of the electrode mass. This isostructurality is also responsible for the flat charge-discharge profile of LFP.
https://doi.org/10.1016/j.matchemphys.2017.10.021_p3_15 | Since LFP is known as a high-rate cathode active material, rate performance of the prepared samples are evaluated by conducting charge-discharge cycles up to 5C. the obtained discharge capacities are plotted in Fig. 6. Comparison of samples A, B, and C in Fig. 6 (a) shows that in the low rates capacities of samples A and B are close together and higher than that of sample C. At higher rates, the capacity of sample B experience more decrease than that of sample A, and finally at 5 C rate, the gap between capacities of samples A and B became significant. Inspection of Fig. 6 (b) indicates that carbon-free sample (I) have the least capacity at all rates, followed by the uncalcinated sample (E). As already stated, carbon coating and crystallinity are vital for the desirable electrochemical performance of LFP. For samples prepared with sucrose as carbon precursor, the observed trend is similar to the data of Fig. 5 and Table 7 for discharge capacity at the fiftieth cycle. Sample A and F perform well, followed by samples G and H. Download : Download high-res image (286KB)Download : Download full-size image Fig. 6. Rate capabilities of LFP and LFP-C composites for samples synthesized with different carbon precursors (a) and samples with different amounts of sucrose as carbon precursor along with carbon free sample (b). Charge-discharge cycles were conducted between 2.2 and 4.3 V at different C rates (1 C = 170 mAh g−1).
https://doi.org/10.1016/j.matchemphys.2017.10.021_p3_16 | Fig. 7 shows the electrochemical impedance spectroscopy (EIS) results of LFP and LFP-C composite samples, recorded after 2 charge-discharge cycles at 0.1 C in equilibrium voltage of 3.4 V and the frequency range of 100 kHz and 10 mHz with an amplitude of 5 mV. EIS is a powerful and informative technique that enables investigation of and differentiation between several processes taking place in an electrochemical system with different rates, in a single experiment. The general shape of the spectra is a semicircle starts at high frequency end, followed by a rather straight line at low frequency region. The high frequency region of the semicircle is attributed to the migration of the Li+ ions at electrode-electrolyte interface through the solid electrolyte interphase (SEI) layer, whereas the middle frequency range of the semicircle corresponds to the charge transfer process of the Fe2+/Fe3+ couple. The low frequency region of the straight line is attributed to the diffusion of the Li ions into the bulk of the electrode material, the so-called Warburg diffusion [61]. Download : Download high-res image (521KB)Download : Download full-size image Fig. 7. Complex plane plots for the prepared samples with different carbon precursors (a), and samples with different amounts of sucrose as carbon precursor along with carbon free sample (b) and equivalent circuit used for fitting the experimental EIS data (c). The Z′- ω−0.5 plots for the prepared samples extracted from low frequency data (d). The tests were conducted at pre-equilibrated DC voltage of 3.4 V and AC voltage of 5 mV amplitude between 100 kHz and 10 mHz.
https://doi.org/10.1016/j.matchemphys.2017.10.021_p3_17 | For extraction of relevant data, EIS data were fitted to an equivalent circuit (Fig. 7 (c)), in which Re, Rct, W, and CPE represent electrolyte resistance, charge transfer resistance, Warburg diffusion impedance, and non-ideal capacitance. The values for Re and Rct are presented in Table 8. Re is more or less the same for all of the samples because the electrolyte was same in all of the tests. However, Rct differs significantly for the samples. Among samples A, B, and C, the trend for Rct follows the reverse trend for electrochemical performance. This is the case for the samples presented in Fig. 7 (b) and suggests a rough correlation between electrochemical performance and Rct. Furthermore, diffusion related of EIS data can be exploited to calculate diffusion coefficient of Li ions using the following equation [62]: where R is the gas constant, T is the absolute temperature, A is the real surface area of the cathode electrode, n is the number of exchanged electrons per Li+ ion, F is the Faraday constant, C is the concentration of Li ions in electrode, and σ is the warburg coefficient which is associated with other parameters as follows: Z` = Re + Rct + σ ω−0.5 where Z′ is real impedance and ω is angular frequency. Therefore, the slope of Z′ of low frequency region versus ω−0.5, gives the value of σ, as presented in Fig. 7(d) and the last column of Table 8. However, calculation of Li ion diffusion constant needs the real surface area of the electrode (A) and Li ion concentration in the electrode (C) to be known, which is not straightforward. Therefore, σ can be regarded as a parameter with an inverse correlation with A *(DLi+)0.5. The values of σ are the highest and lowest for samples I and G, respectively, which roughly suggest lowest and highest Li ion diffusion coefficient for these two samples, respectively. The σ values have such close proximity that lie within the possible difference between surface areas of the electrodes, and so are not discussed. Table 8. Values obtained by fitting the equivalent circuit into EIS data, as well as warburg coefficient. Sample code Re (Ω) Rct (Ω) σ (Ωcm2 s−0.5) A 4.68 37.49 167.80 B 6.31 84.11 168.29 C 8.88 133.20 123.54 E 7.05 396.70 130.33 F 5.60 76.02 118.14 G 12.56 152.90 72.05 H 6.87 335.70 137.83 I 5.94 352.40 356.50
https://doi.org/10.1016/j.matchemphys.2017.10.021_p3_18 | Cyclic voltammograms (CVs) for samples I, A, E, F, G, and H are recorded and presented in Fig. 8. The technique is a valuable and informative electrochemical tool that can be used for characterization of the LFP samples. In fact recording a single CV is just like conducting a charge-discharge cycle. But in CV potential is scanned between two defined limits and the corresponding current is recorded, whereas in charge-discharge test a constant current is applied and potential is allowed to change between two defined limits. In CV records both peak current (Ip) and peak potential separation (ΔEp) are characteristics of each sample [63]. All of the CVs in Fig. 8 consist of a pair of redox peaks during the positive- and negative-going potential scan. In the positive going (forward) scan from 2.4 to 4.4 V, Fe2+ is oxidized to Fe3+ and an equivalent amount of Li ions are deintercalated from LFP. In the reverse potential scan from 4.4 to 2.4 V, the Fe3+ produced in the forward scan is reduced to Fe2+ and an equivalent amount of Li ions are intercalated into LFP for the sake of charge balance [9], [64]. No other peaks are observed in the potential limit, indicating the absence of any other electroactive impurities. Except for sample E, ΔEP between the anodic and cathodic peaks is small, which shows that the transformation between LFP and FePO4 is reversible. The similarity between oxidation and reduction profiles for the samples is another confirmation to reversibility. Large ΔEP that indicates poor reversibility of sample E can be ascribed to the lack of appropriate crystallinity. Another characteristic of the CV is sharpness of both peaks, which translates to the reversibility of the oxidation/reduction processes. When ΔEP is small and peaks are sharp, the difference between charge and discharge potentials is low in the wide range of capacity (Fig. 4, for instance for sample A) and energy efficiency is high. For sample E broadness of oxidation and reduction peaks (Fig. 8) leads to relatively higher potential divergence (lower energy efficiency) in charge-discharge plots (Fig. 4), which is also true for sample H. Download : Download high-res image (299KB)Download : Download full-size image Fig. 8. The second cyclic voltammograms for LFP and LFP-C samples prepared with sucrose as carbon precursor at scan rate of 1 mVs-1 between the potential limit of 2.4 and 4.4 V.
https://doi.org/10.1016/j.matchemphys.2017.10.021_p3_19 | Peak area, irrespective to ΔEP and peak sharpness, is a measure of the capacity. As it is observed, sample I has the lowest peak area, followed by sample E. Samples A and F have the highest peak area. These observations are consistent with the previous results presented in Table 5, Table 6
https://doi.org/10.1016/j.matchemphys.2017.10.021_p4_2 | Various LFP-C samples are successfully synthesized by ultrasonic spray pyrolysis method, followed by calcination. Table sugar and citric acid were used as carbon precursor, as well as different amounts of sucrose. CHNS analysis showed that sucrose leaves the higher amount of carbon than sugar and citric acid. XRD results showed that the prepared samples have an olivine structure (space group: Pnma) when calcinated. SEM images showed micro scale particles with nano scale features. By applying the calcination step, low carbon content samples observed to be susceptible for agglomeration. According to the charge-discharge, EIS, and CV tests, the carbon-free and uncalcinated samples showed poor electrochemical performance towards Li ion storage. In this regard, the samples prepared with the addition of 2.5 and 5.0 g sucrose per 100 ml of LFP precursor solution had the best electrochemical performance.
https://doi.org/10.1016/j.matchemphys.2018.12.042_p1_2 | During the development of lithium ion cathode materials, iron-based cathode materials are the most probable alternatives of LiCoO2, one of the first choices for lithium cathode materials [[1], [2], [3]]. At an early stage, LiFeO2 materials with the same Lamellar structure as LiCoO2 were mainly studied [4,5], which however showed particularly unstable property [6]. Therefore, an iron compound of complex anions in 1997—LiFePO4 was first proposed by Goodenough et al. [7]. LiFePO4 has the crystalline structure of olivine and possesses better advantages such as high theoretical capacity (170 mAhg−1), long cyclability, suitable safety, and excellent thermal stability [[8], [9], [10]]. In addition, its non-toxic properties contribute to low-cost and environmentally compatible features [[11], [12], [13]], thereby attracting widespread attention and interests among scholars [[14], [15], [16]]. Through tireless research and development for 20 years, LiFePO4 has been widely applied in a variety of fields such as energy storage devices, electric vehicles, mobile power, etc [17,18]. However, the poor rate capability due to the low electronic conductivity (10−7to10−9 S cm−1) of LiFePO4 greatly restricts its commercial application in high-rate batteries [19,20].
https://doi.org/10.1016/j.matchemphys.2018.12.042_p1_3 | Another limitation of LiFePO4 is its one-dimensional (1D) Lithium-ion conductivity (10−11 to 10−13 cm2 s−1) [8,[21], [22], [23]], which may be explained by the crystal structure of the olivine type. Firstly, the olivine-type LiFePO4 belongs to the Pnma space group, with the unit cell parameters of a = 0.496 nm, b = 1.033 nm, and c = 0.601 nm. The oxygen atoms in the unit cell are stacked in a hexagonal structure; and iron and lithium occupy the center positions of the FeO6 and LiO6 regular octahedrons formed by oxygen respectively. Phosphorus occupies the PO4 tetrahedron formed by oxygen in an alternating layered arrangement in the a-axis. The regular octahedral FeO6 is connected to the adjacent FeO6 on the b-c plane in a common apex, resulting in low conductivity of the material. Secondly, the LiO6 octahedrons are arranged in a hinge shape along the b-axis. A PO4 tetrahedron has a FeO6 octahedron and two LiO6 octahedrons arranged in a co-edge connection. Thus, the lithium atoms are linearly arranged in the c-axis at the 4a position. Nevertheless, there is also a presence of a PO4 tetrahedron in the c-axis in which lithium atom is arranged, thereby greatly hindering the migration of Li+ in the c-axis. Based on a number of experiments and theoretical calculations, Li+ can only transfer one-dimensionally in the b-axis inside the bulk material, resulting in poor ion conductivity of the material [24,25].
https://doi.org/10.1016/j.matchemphys.2018.12.042_p1_4 | Over the past years, to increase the rate performance of material, a variety of strategies have been adopted to optimize the electronic and ionic conductivities of LiFePO4 [[26], [27], [28]]. Considerable approaches are listed below: (I) synthesis techniques, such as solvothermal method [[29], [30], [31]], co-precipitation [[32], [33], [34]], sol-gel [35,36],hydro-thermal method [37], spray-drying process [[38], [39], [40]]; (II) coating the surface of LiFePO4 particles with a thin layer of better conductive material with the aim to enhance electronic conductivity [[41], [42], [43]]; (III) doping metal ions at the Li-sites (Na [44], Al [45], Ga [46]) or Fesites (Yb [47], Mg-Ti [48]) of LiFePO4 improved lattice conductivity, for enhancing the intrinsic conductivity of the material; (IV) synthesizing homogeneous LiFePO4 nano-particles to shorten the insertion/intercalation distance of lithium ions [[49], [50], [51]].
https://doi.org/10.1016/j.matchemphys.2018.12.042_p1_5 | Among these methods, morphology-controlling and size-controlling are considered to be effective in overcoming drawbacks of LiFePO4. Firstly, the hydrothermal method achieves outstanding lithium-ion diffusion at a lower temperature through controlling the size and morphology of LiFePO4 [[52], [53], [54]]. FatemehFathollahi et al. [55] synthesized LiFePO4/graphene cathode nanocomposite with one-step hydrothermal method, in which an initial discharge capacity of 157 mAhg−1 at 0.2C and 114 mAhg−1 at 5C was obtained. L.J.Vasquez-Elizondo et al. [56] carried out hydrothermal synthesis of LiFePO4 powders by using urea as a reducing agent to exhibit a flower-like morphology. However, due to the small viscosity of water as well as large fluidity and surface tension, controlling the diffusion rate of the reaction molecules in various directions becomes difficult, facilitating the preparation of large particles. As a result, a wide range of viscous organic solvents such as ethylene glycol [57], glycerol [58], oleic acid [59] and polyethylene glycol have been introduced into solvents [60]. In previous reports, the introduced ethylene glycol not only increased the viscosity of the system and inhibited crystal growth, but also was adsorbed on specific crystal faces to obtain micro-nano particles with special morphology [61,62]. It was obviously found that EG could participate in solvothermal reaction as solvent to overcome the defects of hydrothermal method. For instance, Juan Wang et al. [63] reported urea and ethylene glycol-assisted solvothermal method to synthesis spheroidal LiFePO4/C nanoparticles. The LiFePO4/C displayed initial discharge capacity of 155 mAhg-1 and maintained 91.6% of initial capacity after 100 cycles at 0.1C. In addition, the phenomenon that the size and morphology of LiFePO4 could be optimized by additive changes under different preparations was reported. LiFePO4 composite synthesized by Zheng et al. [64] through oxalic acid-assisted co-precipitation showed an excellent initial discharge property. Lu et al. [65] prepared drum-like LiFePO4 crystals using citric acid and ammonium ions. Through simple in situ hydrothermal process with tartaric acid in aqueous glycerol solution, Ehsan Golestaini et al. [66] achieved a large specific surface area of 22.3m2g-1 and uniform particle size in a range of 20–40 nm. These researchers proved the wide applications of different carboxylic acids as additives into preparation of LiFePO4 nanoparticles.
https://doi.org/10.1016/j.matchemphys.2018.12.042_p1_6 | Nevertheless, only a few existing literature are available for researchers to perform systematical investigation of the impact of different carboxylic acids on the morphology of LiFePO4/C composites in ethylene glycol solution.
https://doi.org/10.1016/j.matchemphys.2018.12.042_p1_7 | Herein, in this paper the rice-like nanoparticles of LiFePO4/C composites were prepared by hydrothermal method using EG as a solvent and different carboxylic acids (Benzoic acid (BA), Oxalic acid (OA), Citric acid (CA)) as additives. The rice-like nanoparticles of LiFePO4/C composite with tricarboxylic acid (CA) showed the best electrochemical performance, as well as better initial specific capacity of 151.2 mAhg−1 at 0.1C, discharge capability of 148.1 mAhg−1 at 0.1C and Coulomb efficiency of 97.95%.
https://doi.org/10.1016/j.matchemphys.2018.12.042_p2_3 | LiFePO4/C composites were synthesized by a solvothermal synthetic route and high-temperature calcinations, using Li2CO3, FeSO4﹒7H2O and NH4H2PO4 as raw materials and glucose as ordinary carbon source. Ascorbic acid was adopted as a reducing agent to prevent Fe2+ from oxidizing to Fe3+. According to the purposes of different experiments, appropriate amounts of benzoic acid (BA), oxalic acid (OA) and citric acid (CA) were added and dissolved in an appropriate amount of ethylene glycol respectively, stirred well and mixed uniformly. Afterwards, the solution was poured into a Teflon container and heated at 180 °C for 12 h. The obtained precipitates were repeatedly washed with DI water and ethanol several times and then centrifuged to separate the solids and liquids. The cleaned sample was transferred in DI water with glucose added and then to a milling jar and ball milled for 3 h, aiming to construct the carbon coating more uniform. After milling, the sample was collected to a dry dish, dried at 80 °C for 12 h in a vacuum oven and calcined at 700 °C for 6 h in an Ar atmosphere. After cooling to room temperature, the sample was taken out. Eventually LiFePO4/C composites were obtained. Samples prepared with DI water as the solvent without any additives were labeled as LFP-W; those prepared with EG as the solvent without any additives were marked as LFP-EG; those prepared with EG as a solvent and BA as an additive were labeled as LFP-EG + BA; those prepared with OA as a solvent and oxalic acid as an additive was labeled as LFP-EG + OA; those prepared with EG as a solvent and CA as an additive were labeled as LFP-EG + CA.
https://doi.org/10.1016/j.matchemphys.2018.12.042_p2_5 | The crystalline phase of the samples was identified through X-ray diffraction (XRD, Shimadzu Labx XRD-7000) with Cu-Kα (k = 1.5406 Å). The diffraction scanning angle ranged from 10˚to 80° (0.01 increments at 10°/min). A field-emission Scanning electron microscope (SEM) (JSM-7610F electron microscope from Japan Electronics Co. Ltd) was employed to observe the microstructure and morphology of samples. Before the SEM observation, the samples were sputtered with platinum. The transmission electron microscopic (TEM) equipped with a JEM-2100 transmission electron microscope and an acceleration voltage of 200 kV was utilized to examine the coating conditions of carbon layer of the samples.
https://doi.org/10.1016/j.matchemphys.2018.12.042_p2_7 | LiFePO4/C composites were used as cathode materials to assemble CR2032 coin-type cells in an argon-filled glove box to evaluate its electrochemical properties. A total of 80 wt% LiFePO4/C composite, 10 wt% acetylene black and 10 wt% polyvinylidene fluoride (PVDF) in 1-methyl-2-pyrrolidinone (NMP) were used for preparation of cathode slurry, which was coated on Al foil in the next step and then dried at 120 °C in a vacuum oven for 12 h. After the weighing calculation, the active material loading was obtained as 2.0 mg/cm2. In the electrolyte, a 1 molL-1 LiPF6 solution mixing ethylene carbonate, dimethyl carbonate and ethylene methyl carbonate (1:1:1 by volume) was used. An automatic NEWARE battery cycler (Neware, China) was employed to test the performance of charging and discharging in a voltage range of 2.5–4.3 V at room temperature. Moreover, cyclic voltammetry (CV) was conducted by using a PAR2273 multichannel electrochemical workstation at a scanning rate of 0.1C between 2.5 and 4.3 V.
https://doi.org/10.1016/j.matchemphys.2018.12.042_p3_3 | 3.1.1. XRD analysis The XRD patterns of LiFePO4/C composites prepared under different conditions are depicted in Fig. 1. The characteristic peak positions of each sample were basically consistent with standard XRD pattern (PDF No 40–1499), which are orthorhombic olivine structure. In addition, no other diffraction peaks were displayed in the figure. The strong and narrow diffraction peaks shown in Fig. 1 indicated a high crystallinity of LiFePO4/C composite. Download : Download high-res image (436KB)Download : Download full-size image Fig. 1. XRD patterns of LiFePO4/C synthesized with different solvent and additives (LFP-W, LFP-EG, LFP-EG + BA, LFP-EG + OA, LFP-EG + CA).
https://doi.org/10.1016/j.matchemphys.2018.12.042_p3_4 | 3.1.2. Morphology of LiFePO4/C particles Fig. 2 presents the SEM images of LiFePO4/C composites prepared under different conditions (LFP-W; LFP-EG; LFP-EG + BA; LFP-EG + OA; LFP-EG + CA). LFP-W was used as control group to compare the influence of EG as solvent on the morphology of the composites. As shown in Fig. 2a and b, without any additives, the formed LiFePO4/C composites exhibited a uniform morphology and a spherical shape, but with a large particle size of about 5 μm. Despite the contribution of the spherical morphology to increase in the tap density, the excessive particle size played a detrimental role in the diffusion and migration of lithium ions. In contrast, LFP-EG obtained a significantly smaller particle size of about 1 μm, with the morphology of LFP-EG changing from spherical to ellipsoidal. Because of the larger viscosity than water, the ethylene glycol (EG) can inhibit the direction of reaction diffusion, thereby controlling crystal growth rate. As depicted in Fig. 2c, d and 2e, BA, OA and CA were respectively added to the EG. First, LiFePO4/C composites formed all the rice-like nanoparticles. Secondly, a regular change was found in the specific size of the sample and the degree of particle agglomeration. To be specific, as the number of carboxyl groups increased, the particle size grew from 400 nm to 500 nm and finally up to 800 nm. The degree of reunion was weakened; while the dispersion and consistency were significantly enhanced. In Fig. 2d, since oxalic acid was prone to precipitation of Fe2+, some irregular particle morphology with a large size about 2 μm were produced in the sample. These larger particles not only impacted on lithium-ion diffusion and migration, but also reduced the tap density of the material. As shown in Fig. 2e, the sample LFP-EG + CA performed ideally in terms of dispersion and morphology. Its lower degree of agglomeration than the previous samples showed large rice-like nanoparticle. This was beneficial to shorten the lithium-ion diffusion path and improve the lithium-ion diffusion ability. Therefore, TEM test was performed on the sample LFP-EG + CA to further observe its morphology and carbon coating. Download : Download high-res image (847KB)Download : Download full-size image Fig. 2. SEM images of LiFePO4/C synthesized with different solvent and additives (LFP-W, LFP-EG, LFP-EG + BA, LFP-EG + OA, LFP-EG + CA). Based on the characterization results above, the morphology of LiFePO4/C composite was subject to a largely impact from the interaction of ethylene glycol (EG) and carboxylic acid. The reaction procedure of LiFePO4/C composite was presented in a schematic diagram as shown in Fig. 3. The possible explanations are given below. Download : Download high-res image (434KB)Download : Download full-size image Fig. 3. Schematic illustration of morphology evolution of LiFePO4/C. Ethylene glycol as a solvent is characterized by strong viscosity and more likely to be adhered onto the surface of LiFePO4 particles. Under certain conditions, the carboxyl group of the carboxylic acid and the hydroxyl group of the ethylene glycol may undergo a surface graft reaction, that is, function as a coupling agent. The coupling agent brings effective inhibition of agglomeration, thus improving particle dispersibility and controlling particle size [[67], [68], [69]]. In addition, as the number of the carboxyl group increased, the grafting rate of the particles experienced a gradual growth, and the coupling agent began to function. Monocarboxylic acids obtained the lowest grafting rate and the prominent and smallest particle size, but obvious agglomeration. When the number of the carboxyl group was increased to form tricarboxylic acid (citric acid), the grafting rate reached its highest with good particle dispersibility. Nevertheless, the effect on the particle size was not outstanding. Fig. 4 presents the TEM image of the LFP-EG + CA sample. Fig. 4a clearly shows that, after adding citric acid, the sample exhibited a regular morphology, representing a “rice grain” shape with a particle diameter of about 800 nm–900 nm. The similar morphologies were found in the two particles. The SEM image of Fig. 2e exhibits the uniformity in the morphology of the sample. A thin layer of carbon around the LiFePO4 can be found the high-resolution plot of Fig. 4b TEM. LiFePO4/C is a crystal structure and carbon is amorphous; while lattice fringes are exhibited in a high-resolution map. Therefore, no lattice fringes occurred. On this basis, the boundary between the LiFePO4/C crystal and the carbon layer was determined, and the thickness of the carbon layer was measured to be about 2–3 nm. This indicated the reliability of carbon coating process. Download : Download high-res image (327KB)Download : Download full-size image Fig. 4. TEM images of LiFePO4/C synthesized with ethylene glycol and citric acid.
https://doi.org/10.1016/j.matchemphys.2018.12.042_p3_6 | The sub-charge and discharge curves of LiFePO4/C composite synthesized under different conditions at 0.1C rate are provided in Fig. 5. The visible and stable charging and discharging platforms of all the samples indicated good electrochemical performance of these samples. The LFP-W sample obtained a first charge specific capacity of 128.72 mAhg−1, a discharge specific capacity of 126.85mAhg−1 and a Coulomb efficiency of 98.55%. The corresponding values obtained by LFP-EG sample were 139.24 mAhg−1, 137.39 mAhg−1 and 98.67%, respectively; those obtained by the LFP-EG + BA sample were 148.04 mAhg−1, 145.20mAhg−1, and 98.08%. The LFP-EG + OA sample and LFP-EG + CA sample obtained the first charge specific capacity of 131.51 mAhg−1 and 151.20mAhg−1, the discharge specific capacity of 129.85mAhg−1 and 148.13 mAhg−1, the Coulomb efficiency of 98.74% and 97.97%, respectively. It was concluded that, the LFP-EG + CA sample achieved the highest charge and discharge capacity as well as the smallest spacing between the charge and discharge platforms, indicating the best electrochemical performance among the samples. The possible explanation is the small particle size, uniform morphology, no agglomeration and best dispersion of the LFP-EG + CA sample, reducing the migration path and diffusion resistance of lithium ions. The charge and discharge capacity of LFP-EG + BA sample was second only to LFP-EG + CA sample, which was attributed to its appropriate morphology and dispersion. The LFP-EG + OA sample obtained much lower discharge capacity than the other two samples, resulting from the presence of some irregularly shaped particles. These larger particles imposed a direct impact on the rate of lithium-ion deintercalation and its electrochemical performance. The LFP-W sample had the largest spacing between charging and discharging platforms due to the larger size of the sample. The regular shape, spherical shape and effective dispersion of the LFP-W sample led to increase in the contact area of electrolyte. Therefore, its polarization, though the largest in all samples, was still within the normal range of battery polarization. Download : Download high-res image (252KB)Download : Download full-size image Fig. 5. Initial charge and discharge curves of LiFePO4/C synthesized with different solvent and additives (LFP-W, LFP-EG, LFP-EG + BA, LFP-EG + OA, LFP-EG + CA) at 0.1C.
https://doi.org/10.1016/j.matchemphys.2018.12.042_p3_7 | The 50 cycles of all samples at 0.1C are displayed in Fig. 6. The discharge specific capacities were obtained as 109.33 mAhg−1, 121.86 mAhg−1, 136.05 mAhg−1, 114.53 mAhg−1 and 141.17 mAhg−1 respectively, with capacity retention rates at 84.8%, 88.7%, 93.7%, 88.2%, and 95.3%. The cyclic performance is related to its structural stability. Large improvement in the structural stability of the LiFePO4/C sample and increase in the electrochemical performance were observed when EG was used as the solvent added by a proper amount of additives. Meanwhile, the LiFePO4/C sample with CA as additive exhibited the best cycling performance. Download : Download high-res image (269KB)Download : Download full-size image Fig. 6. Cycling performances of LiFePO4/C synthesized with different solvent and additives (LFP-W, LFP-EG, LFP-EG + BA, LFP-EG + OA, LFP-EG + CA) at 0.1C.
https://doi.org/10.1016/j.matchemphys.2018.12.042_p3_8 | Fig. 7 presents the electrochemical AC impedance curve of LiFePO4/C synthesized under different conditions after activation. It generally consists of a diagonal line in the low frequency region and a semicircle in the high frequency region, which correspond to the diffusion impedance of the Li+ and the charge transfer process in the electrochemical reaction, respectively. As shown in Fig. 7, the charge transfer resistance Rct of LFP-W, LFP-EG, LFP-EG + BA, LFP-EG + OA, and LFP-EG + CA samples were obtained as 251 Ω, 172 Ω, 121 Ω, 201 Ω, and 87 Ω respectively. It indicated that the LFP-W sample outperformed other samples in terms of charge transfer impedance, with the largest particle size along the path of lithium-ion deintercalation. When using EG as solvent, lower charge transfer resistance was acquired due to much smaller particle size than that of the LFP-W sample. When BA was added into LFP-EG, the charge transfer resistance was further reduced owing to its larger particle size and better dispersibility than the LFP-EG sample. The use of OA as additive resulted in the improvement of the charge transfer impedance. This may be explained by the formation of some particles with irregular morphology and large particle size, which impacted the tap density of the material and hence led to the reduction in charge transfer impedance. When the additive was replaced by CA, the charge transfer impedance reached the smallest at only 87Ω due to small particle size and the best dispersibility. In addition, optimal electrochemical performance was obtained as well. Download : Download high-res image (342KB)Download : Download full-size image Fig. 7. Electrochemical impedance spectra measurements (EIS) of LiFePO4/C with different solvent and additives (LFP-W, LFP-EG, LFP-EG + BA, LFP-EG + OA, LFP-EG + CA).
https://doi.org/10.1016/j.matchemphys.2018.12.042_p3_9 | For further research, the solvent was changed to EG, in which the additive was added to improve the electrochemical properties of the material. LFP-W and LFP-EG + CA samples were selected for rate performance testing, since the LFP-EG + CA samples performed best and were considered as the most representative of the modified samples in both the morphology and previous charge and discharge tests. The results demonstrated in Fig. 8 showed that the LFP-W samples made poor high-rate performance, with acceleration of the capacity decay at 2C and 5C rates. At the end of the high-rate cycle, the discharge specific capacity of 94.88mAh/g and capacity retention rate of 54.0% were acquired. Download : Download high-res image (262KB)Download : Download full-size image Fig. 8. Rate cycling performance of LiFePO4/C at different condition (LFP-W, LFP-EG + CA).
https://doi.org/10.1016/j.matchemphys.2018.12.042_p3_10 | Similarly, the LFP-EG + CA samples were selected to further study the electrochemical performance of samples with better cycle performance. When the potentials were set as 2.0–4.2 V and scanning rate as 0.1 mV/s, the samples after one cycle and 50 high-rate cycles were selected to run the Cyclic Voltammetry (CV). Fig. 9 confirmed the consistence of the oxidation peak and the reduction peak, indicating considerable reversibility of samples before and after the cycle. However, the samples after 50 high-rate cycles displayed a weakened current of the oxidation peak and the reduction peak; and the potential difference between these two oxidation peaks underwent slight increase. The result represented that under the continuous rapid charge-discharge reaction, gradually aggravated polarization of the battery and weakened migration ability of Li+ appeared. Download : Download high-res image (165KB)Download : Download full-size image Fig. 9. Cyclic Voltammetry curves of LiFePO4/C synthesized with ethylene glycol and citric acid after 1 and 50 cycles.
https://doi.org/10.1016/j.matchemphys.2018.12.042_p4_2 | A solvothermal method using ethylene glycol as a solvent was proposed in this paper, to systematically investigate how monocarboxylic acid (Benzoic acid), dicarboxylic acid (Oxalic acid) and tricarboxylic acid (Citric acid) impacted on the morphology and electrochemical properties of olivine LiFePO4/C in ethylene glycol (EG) system. First, the prepared samples were all pure phases of LiFePO4 by the XRD test. Second, based on the high viscosity of ethylene glycol and its inhibition of particle growth direction, productions of the esterification reaction of carboxyl groups and hydroxyl groups were taken as a coupling agent to successfully prepare rice-like nanoparticles of LiFePO4/C composite. It was found that as the number of carboxyl groups increased, improved function of the coupling agent and regular change in the particle size and dispersibility were achieved. Among all the samples, LFP-EG + CA sample displayed the best morphology and dispersion. As observed by TEM, the morphology of the samples was found to be “rice grain” and the carbon coating was in effective condition. The results of the first charge and discharge showed increased battery capacity after the addition of coupling agent, but decreased potential difference between charge and discharge. The first discharge capacity of the sample added with citric acid reached 148.13 mA h/g, and the coulombic efficiency was 97.97%. EIS and 50-time cycling tests demonstrated that the use of these additives led to reduction in the charge transfer impedance as well as improvement in the structural stability of the material and cycle performance. In the rate cycling performance test, the LFP-EG + CA sample made considerable rate performance, especially at high rate; significantly better charge and discharge stability compared to the LFP-W sample were also found. Subsequent CV tests on the LFP-EG + CA sample showed that the redox peaks were well symmetric after 50 high-rate cycles. Despite slight increase in the potential difference, it still exhibited valuable reversibility.
https://doi.org/10.1016/j.matchemphys.2019.01.050_p1_2 | In recent years, with the continuous consumption of fossil fuels, the emergence of energy crisis and environmental pollution has received considerable attention. The answer to solve the energy crisis is to explore new energy sources and related energy utilization technology. And, more and more attention is paid to the development of the storage battery. Lithium ion battery has become one of the hot spots in the field of new energy development because of its good development prospect. Lithium ion battery has high capacity density, a long duration of cycling stability, environmental friendliness, low cost and high safety. Up to now, large amounts of cathode materials for lithium ion batteries have been researched, including layered transition metal oxides (LiCoO2, LiNiO2), LiMn2O4 with spinel structure, Olivine polyanionic compounds (LiFePO4, LiMnPO4, LiCoPO4), and ternary materials etc.
https://doi.org/10.1016/j.matchemphys.2019.01.050_p1_3 | Lithium iron phosphate (LiFePO4) is considered to be a promising cathode material due to its high theoretical capacity, cycling stability, high safety, variety of starting materials and low cost of iron compounds. However, LiFePO4 has some inherent defects, including poor electronic conductivity and ionic conductivity, low lithium ion diffusion coefficient, and small tap density compared to other cathode materials for lithium ion batteries, which result in electrochemical performances suppressed, especially at high rates. The electronic conductivity of LiFePO4 cathode materials is in the rang of ∼10−9 S cm−1 [[1], [2], [3], [4]], which is much less than that of LiCoO2 (10−3∼10−2 S cm−1) and LiMn2O4 (10−6∼10−4 S cm−1) [[3], [4], [5], [6]], leading to the high impedance, low capacity and suppressed rate performance. The lithium ion diffusion coefficient of LiFePO4 is as slow as 10−14∼10−16 m2 s−1, and merely reaches to 1.3 × 10−13 m2 s−1 by means of optimization of synthesis process [1]. The tap density of LiFePO4 is about 1 g cm−3, which is less than that of LiCoO2 and LiMn2O4 (2 g cm−3).
https://doi.org/10.1016/j.matchemphys.2019.01.050_p1_4 | To date, many synthesis method can be employed to prepare LiFePO4, such as sol-gel route [1], hydrothermal synthesis [7,8], solvothermal process [9], aqueous precipitation and carbothermal reduction [10], microwave-assisted solvothermal process [11], biotemplated synthesis [12], solid-state method [13] etc. In a practical point of view, a commercially viable approach is the final choice. The hydrothermal synthesis is one of the most effective approaches due to the advantages such as a simple synthesis process, the preparation of fine particles and low energy utilization resulted from mild operation temperature [2,14]. The effective preparation strategies to promote the electrochemical performance of LiFePO4 include carbon coating on particle surfaces or other surface/incorporation modification [[15], [16], [17], [18], [19], [20], [21], [22], [23], [24], [25], [26], [27], [28]], particle size minimization [[29], [30], [31], [32]] even nanocrystallization [[32], [33], [34]], and customizing particle/granule morphologies [8,35]. The electrochemical performance of LiFePO4 is quite different from each other prepared by different preparation strategy. The experimental investigation showed that the particle morphology, crystal orientation, and electrochemical reactivity of the prepared LiFePO4 particles changed depending on the precursor composition and pH [2]. The recent study of theoretical calculation also showed that pH value of the precursor solution had significant effects on the nucleation, morphology and crystal habit of LiFePO4 crystalline by hydrothermal synthesis [36]. The experimental investigation indicated that pH value of the precursor solution played a crucial role in the synthesis of LiFePO4 single phase, especially for the generation of impurities of LiFePO4 prepared by hydrothermal synthesis using FeSO4·7H2O as resource of Fe and LiH2PO4 as resource of Li [37]. It is generally accepted that LiFePO4 single phase can be successfully synthesized at neutral or slightly basic conditions [[38], [39], [40]]. Recently it was reported that excess Li+ in solution, as well as the neutral or slightly basic conditions, was an important prerequisite for synthesizing LiFePO4 single phase successfully [41]. However, it was also shown that pure LiFePO4 could be synthesized in an acid condition [8]. As far as our knowledge in concerned, although the effect of pH on the nucleation, particle morphology, crystal orientation, and the synthesis of LiFePO4 single phase were discussed widely, the mechanisms of nucleation and crystal growth, the defect chemistry and the kinetic behavior in the hydrothermal process under various pH environment is not clear. Understanding the mechanisms of nucleation and crystal growth, the defect chemistry and the kinetic behavior is the basis for optimizing the properties of LiFePO4. In this paper, the LiFePO4/C cathode materials were synthesized successfully by means of a facile route based on hydrothermal synthesis method using FeSO4·7H2O as resource of Fe and LiOH·H2O as resource of Li. The effects of pH value of the precursor solution and reaction time on the formation and the electrochemical performances of LiFePO4/C cathode materials were investigated. The results illustrated that, besides the alkaline conditions, there was an optimal pH value for the formation, morphology, the particle size, the Li/Fe cation mixing, the Lithium ion diffusion kinetics and hence the electrochemical performances of LiFePO4.
https://doi.org/10.1016/j.matchemphys.2019.01.050_p2_3 | The starting materials include LiOH·H2O (analytical reagent, Xilong Chemical Co., Ltd), H3PO4 (>85%, Xilong Chemical Co., Ltd), FeSO4·7H2O (analytical reagent, Xilong Chemical Co., Ltd), and ascorbic acid (analytical reagent, Xilong Chemical Co., Ltd). We chose ascorbic acid rather than sugar as the reducing agent because ascorbic acid was better than hydrazine or sugar at preventing the formation of ferric ions from the oxidation of ferrous ions in aqueous media [8]. Based on the stoichiometric ratio of Li: P: Fe equal to 3: 1: 1, 12 mmol LiOH·H2O was dissolved in 20 ml H3PO4 solution with the concentration of 0.2 mol L−1, and 4 mmol FeSO4·7H2O was dissolved in 20 ml ascorbic acid aqueous solution with the concentration of 0.1 mol L−1, then the LiOH/H3PO4 solution was mixed with FeSO4/ascorbic acid solution. The mixed solution was magnetic stirred for 5 min. For purposes of comparison, Groups of same solutions were prepared by means of the same process mentioned above. The pH values of the solutions were adjusted by adding extra phosphoric acid or ammonia into the solutions, respectively. Each solution was poured into a beaker placed into a sealed autoclave and heated at 180 °C for different hours. After reaction, the products were cooled down to room temperature naturally, and were collected and washed several times using deionized water. After washing, the products were filtered and air-dried. The dried products were put into high temperature fiber furnace and heated at 700 °C for 4 h with the protection of the flows of H2/Ar gas mixture. After cooling down to room temperature naturally, the final products were obtained, and denoted as LiFePO4/C. The pH values of the precursor solutions and the hydrothermal synthesis reaction time are shown in Table 1. Table 1. The pH values of the precursor solutions, the hydrothermal synthesis reaction time and the XRD peak intensity ratio of I(020)/I(200). pH values of the precursor solutions Hydrothermal synthesis reaction time (hours) Peak intensity ratio of I(020)/I(200) 4 20 3.575 8 20 2.177 9 20 3.548 10 20 3.548 11.52 20 3.439 12 20 3.156 10 5 3.527 10 10 2.177 10 15 3.548
https://doi.org/10.1016/j.matchemphys.2019.01.050_p2_5 | The active cathode materials, conductive agent acetylene black (AB) and polyvinylidene fluoride (PVDF) were mixed in the weight ratio of 8:1:1, and were grinded for 30 min in a mortar. The mixture were put into a small beaker, added with proper amount of solvent N-methyl-2-pyrrolidone (NMP), and then placed in a magnetic stirring apparatus for mixing. After stirring for 5 min, ultrasonic vibration was used to disperse the particles in the mixed solution for 15 min. Then the mixed solution was put back to the magnetic stirring apparatus to be stirred for 3 h. After stirred, the homogeneous slurry was obtained. The slurry was coated on the Al foil uniformly by setting the thickness of the scraper to be 100 μm. The coated Al foil was placed in a vacuum drying oven for 10 h, and the temperature is set to be 110 °C. After dried, the coated Al foil was rolled with the roller gap set to be 180 μm, and then cut into circular electrode. The batteries with CR2032 standard coin cell geometry were assembled in an Ar-filled glove box, the above prepared LiFePO4/C as the cathode electrode, lithium foil as the anode electrode, polypropylene microporous membrane as the separator, 1 M LiPF6 solution (1:1 mixture of ethylene carbonate and dimethyl carbonate as the solvent) as the electrolyte. The content of water and oxygen in the glove box was less than 0.01 PPM. The coin cells were sealed with hydraulic press to 50 atm.
https://doi.org/10.1016/j.matchemphys.2019.01.050_p2_7 | X-ray diffraction (XRD) measurements were performed to identify the crystalline phase using a Rigaku Mini flex600 diffractometer equipped with Cu Kα (λ = 1.54 Å) with the working voltage of 40 kV, the operating current of 200 mA, the step size of 0.02°, the scan speed of 10° min−1, and the range of 10°–70° 2θ. The XRD patterns were refined by the Rietveld analysis using the GSAS/EXPGUI package [42]. Scanning electron microscopy (SEM) measurements were performed to obtain the images of samples using a Rigaku JSM-6510A scanning electron microscope. Surface areas tests of the samples were carried out with the Brunauer, Emmett, and Teller (BET) method using a Gemini VII 2390 Surface Area and Porosity system to collect nitrogen adsorption/desorption data. Fourier transform infrared (FTIR) spectra tests were performed with a Cary 600 Series FTIR spectrometer in the wavenumber range of 400–4000 cm−1 by dispersing the samples in anhydrous potassium bromide (KBr) pellets. The galvanostatic charge and discharge cycling tests were conducted using Arbin BT2000 multi-channel battery testing system in the voltage ranges of 2.5–4.2 V. The electrochemical impedance spectroscopy (EIS) and cyclic voltammetry (CV) measurements were conducted using Gamry reference-1000 cell test system, the frequency range of 0.01 Hz–100 kHz for EIS tests, the voltage ranges of 2.5 V–4.2 V and the scanning speed of 0.1 mV s−1 for CV tests, respectively. All the electrochemical measurements were performed at room temperature.
https://doi.org/10.1016/j.matchemphys.2019.01.050_p3_2 | XRD patterns of LiFePO4/C prepared at different pH values are shown in Fig. 1(a). X-ray diffraction of LiFePO4/C prepared at pH = 4 shows an impurity phase Fe3(PO4)2 (JCPDS #81-0695), which is apparent from the extra diffraction line observed around 15° 2θ, and is not so obvious at high diffraction angles. When the pH is 8, 9 and 10, only pure LiFePO4/C phase which can be indexed to the orthorhombic structure with space group of Pnma (JCPDS #81-1173) is observed. In the rang of pH value from 8 to 10, XRD patterns show the greater the pH, the stronger the intensity and the sharper the peak, thus the higher the crystallinity. When the pH is greater than 10, other two impurity phases Fe4(PO4)2O (JCPDS #36-0114) and Fe4+3(PO4)3(OH)3·12H2O (JCPDS #14-0331) exist. The XRD data manifests that the pH values have crucial effects on the chemical composition of the final products. And, it is also indicated that moderate alkaline condition is conducive to the formation of pure LiFePO4/C phase, which is generally consistent with the result reported by previous literature [[38], [39], [40], [41]], but is different from the result reported by the literature that pure LiFePO4 was synthesized in an acid condition [8], where phosphoric acid was added to adjust the pH and hydrazine was used as reducing agent during the hydrothermal synthesis process. The above contradiction suggests that besides the pH value, other parameters such as reducing agent may also play an indispensable role on the formation of pure LiFePO4 phase. Besides, the solubility product principle can help us to understand the mechanisms of nucleation and crystal growth in the hydrothermal process. It is generally believed that, for the synthesis of LiFePO4 by wet chemical process, Fe3(PO4)2 and Li3PO4 will precipitate as intermediate solubility products in the initial preparation stage [43,44], and LiFePO4 will be yielded after the following process such as heat treatment as Eq. (1) [41]. (1) Fe3(PO4)2 + Li3PO4 = 3 LiFePO4
https://doi.org/10.1016/j.matchemphys.2019.01.050_p3_4 | Based on Eq. (1), it is indicated apparently that an equivalent molar ratio of Fe3(PO4)2(s) and Li3PO4(s) is an essential prerequisite for preparation of pure LiFePO4, otherwise impurities will co-exist in the final products. In our synthetic routes, Li3PO4 was firstly prepared as the intermediate precipitate by adding LiOH to an aqueous solution of H3PO4. The dissolution equilibrium for H3PO4(s) is as follows [44]: (2)
https://doi.org/10.1016/j.matchemphys.2019.01.050_p3_5 | The second intermediate precipitate Fe3(PO4)2(s) formed when an aqueous mixture of FeSO4 and ascorbic acid was added to the equilibrated solution. The dissolution equilibrium for Fe3(PO4)2(s) precipitate is as [44]: (3)
https://doi.org/10.1016/j.matchemphys.2019.01.050_p3_6 | It can be seen from Eq. (2) and Eq. (3) that the solubility product constant of Li3PO4 is much larger than that of Fe3(PO4)2. The dissociation of phosphoric acid includes three steps: H3PO4 = H2PO4− + H+, H2PO4− = HPO42− + H+, and HPO42− = PO43− + H+. From dissociation equilibrium of phosphoric acid [44]: Ka1 = 7.5 × 10−3, Ka2 = 6.2 × 10−8, Ka3 = 4.8 × 10−13, we can see that, under acid conditions, the amount of PO43− in the solution is still sufficient for Fe3(PO4)2 precipitation even though it is insufficient for the precipitation of Li3PO4. Thus, impurity phase Fe3(PO4)2 forms at pH 4. As pH increasing, the amount of PO43− in the solution increases to afford both Fe3(PO4)2 and Li3PO4 precipitation, leading to the formation of pure LiFePO4. With the further increase of solution pH value to strong basic conditions, the abundant amount of OH− ascribed to both the strong basic conditions and excess LiOH can make the hydrolysis of FeSO4·7H2O to iron hydroxides, leading to the formation of other impurities. As a result, impurity phases Fe4(PO4)2O and Fe4+3(PO4)3(OH)3·12H2O form at pH 11.52 and 12.
https://doi.org/10.1016/j.matchemphys.2019.01.050_p3_7 | To determine the presence of Fe on Li sites (i.e. antisite defects) for the single phase of LiFePO4, XRD patterns of LiFePO4/C prepared at pH 8, 9, 10 were performed by full Rietveld refinements. As an example, the Rietveld refinement result of LiFePO4/C prepared at pH 10 is shown in Fig. 1(b). The lattice parameters and the degree of cation mixing for the three samples are shown in Table 2. The Rietveld refinement results support that cation vacancies and Fe disorder are the intrinsic characteristic of LiFePO4/C synthesized by hydrothermal process [39] since good refinement fittings can be achieved only by allowing part occupancies of Fe on Li sites. It can be seen from Table 2 that there is not much difference in the cell volume and Fe on Li sites.
https://doi.org/10.1016/j.matchemphys.2019.01.050_p3_9 | To further investigate the presence of Fe on Li sites for the single phase of LiFePO4, the FTIR spectra analyses of pure LiFePO4/C prepared at pH 8, 9, 10 were also conducted. The FTIR spectra of pH 8, 9, 10 samples are presented in Fig. 2. The absorption peaks in the range 800–1200 cm−1 belong to the intramolecular stretching vibrations (υ1 and υ3), and the absorption peaks in the range 400–700 cm−1 are associate with intramolecular bending vibrations (υ2 and υ4) [45,46]. It can be seen from Fig. 2 that only the absorption band in the range 950–1000 cm−1 (the symmetric stretching υ1 mode) undergo a shift along with the pH value, and, the asymmetric stretching υ3 mode, the symmetric bending modes υ2 and the asymmetric bending modes υ4 remain almost unchange in position. This shift is ascribe to the antisite defects [45]. The bond length (bond enthalpy) of FeO is smaller (stronger) than that of LiO. The presence of Fe on Li sites could change the force constant of phosphate groups, thereby enhancing the symmetric stretching υ1 mode frequency [45]. The results from the FTIR spectra show the degree of Fe on Li sites for pH 8, 9 samples is smaller than that of pH 10 sample. However, the Rietveld refinement results show the contrary trend, i.e., the degree of Fe on Li sites for pH 9, 10 samples is smaller than that of pH 8 sample. The inconsistency may arise from the greater error of Rietveld refinement for pH 9, 10 samples (see Table 2).
https://doi.org/10.1016/j.matchemphys.2019.01.050_p3_11 | As shown in Fig. 3, LiFePO4/C prepared at different pH values has different morphology, indicating that the pH values of the solution play vital roles on crystal structures and crystal morphologies [37]. When the pH is 4, LiFePO4/C forms as a matted cluster of rods and spheres; the rods are about 1 μm long and a few hundred nanometers in diameter; the spherical clusters are the same order of magnitude to the rods in diameter. The pH 8 sample has a rectangular block like morphology with an edge scale from hundreds of nanometers to several microns. When the pH reaches to 9, the rectangular block like morphology of LiFePO4/C disappears, and a small number of diamond like morphology forms. When the pH value is 10, LiFePO4/C forms as a typical diamond like morphology with plate-like crystals with scale of 1–3 μm on an edge. When the pH value is 11.52, less typical diamond like morphology remain and cluster of rods forms. When the pH value is 12, stacked blocks form. The pH value determinates the concentration of H+ or OH− species in the solutions, hence naturally affects the dissoluble and depositional ratio of configurational ions. As the increasing of pH value, the deposition rate of configurational ions gets higher and higher. When the deposition rate of configurational ions is higher than the dissolution rate, the LiFePO4/C phase is easy to form because of quick nucleation rate [47]. It is important to note that the images results are quite different from those reported by previous literature [41], where the morphology of the sample possessed diamond-shaped with smooth surface of the particles at pH value of 6.7, although the starting materials and their molar ratio, and the reducing agent were the same as ours in this work. So it is inferred that besides pH value and reducing agent, other parameters such as hydrothermal temperature and reaction time are also the key parameters in the synthesis. It is noteworthy that plate-like crystals of pH 10 sample has a large facet in the ac-plane and a short length along b-axis, which are advantageous to electrochemical properties because the Li+ ion diffusion takes place along the b-axis ([010] tunnels) and the charge transfer takes place in the ac-plane in the crystal of LiFePO4 during charge and discharge [2].
https://doi.org/10.1016/j.matchemphys.2019.01.050_p3_13 | Except the samples of pH 8 and 10, the BET surface area among all other materials show an enhancement with increasing pH value (Fig. 4), indicating an decrease of particle size along with uplifting pH value. The results are consistent with those from SEM measurements (Fig. 3). It should be note that the dot line which is guide for eyes in Fig. 4 tells us the BET surface area increases as a trend with the increase of pH value. Smaller particle size is of advantage to the Li+ ion migration. However, excessive surface area is harmful to electrochemical properties due to parasitic reactions between electrode material and electrolyte. Thus, there is an appropriate particle size that is beneficial to electrochemical properties.
https://doi.org/10.1016/j.matchemphys.2019.01.050_p3_15 | Fig. 5(a) shows the charge/discharge profile at 0.2 C in the first cycle for LiFePO4/C prepared at different pH values. The changes of the charge curves are almost the same as those of the discharge curves. The discharge capacities at 0.2 C in the first cycle are listed in Table 3. The results in Fig. 5(a) show that, firstly, the discharge capacities of the final products increase with the increase of pH value, then decreases with the further increase of pH. The discharge capacity of LiFePO4/C prepared at pH 10 is about two times that of LiFePO4/C prepared at pH 12. And, the discharge plateau versus Li+/Li for LiFePO4/C prepared at pH 10 is highest, indicating best performance. It should be noted that, although the absolute capacity is much lower than the theoretical capacity of 170 mAh g−1 even for the best one of pH 10 sample, the discharge capacity of 126.0 mAh g−1 for pH 10 sample here is pretty good since it is much bigger than that of 100 mAh g−1 at a rate of 0.1 C for the LiFePO4/C [14] synthesized with almost a same hydrothermal route to ours, and is also much bigger than a capacity of 90 mAh g−1 [8], and a capacity of 99 mAh g−1 at a rate of 0.1 C [48] for the LiFePO4 synthesized with similar hydrothermal routes to ours. The reason for the relatively low capacity could be that the carbonization of ascorbic acid is likely form sp3 carbon rather than the more conductive sp2 carbon due to the low carbonization temperature of ascorbic acid [8]. To achieve higher capacity, further efforts are needed to carry out [14,48]. This is beyond the scope of this work.
https://doi.org/10.1016/j.matchemphys.2019.01.050_p3_18 | Fig. 5(b) shows the discharge capacity of LiFePO4/C prepared at different pH values during continuous cycling at different discharge rate. And, for the LiFePO4/C prepared at different pH values, the discharge capacities at different rates are also listed in Table 3, respectively. When the current density reverses back to the original rate of 0.2 C, all the samples can retain the initial discharge capacity. The discharge capacities of LiFePO4/C prepared at pH 10 during the 35 cycles at different C-rates are always higher than those of others. And, as C-rates increasing from 0.2 C to 3 C, the capacity fading of LiFePO4/C prepared at pH 10 is also minimal.
https://doi.org/10.1016/j.matchemphys.2019.01.050_p3_19 | A pairs of typical reversible redox peak are observed for all the samples in the CVs (see Fig. 6(a)), which are corresponding to the extraction/insertion of Li+ [5] and the charge/discharge reaction of the Fe2+/Fe3+ [49,50] redox couple. The nearly symmetrical redox peaks suggest the good extraction/insertion reversibility [49] of the produced LiFePO4/C by hydrothermal synthesis. The charging/discharging voltages and the peak separations of LiFePO4/C prepared at different pH values are also shown in Table 3. It shows that the peak separation exhibited by LiFePO4/C prepared at pH 10 is minimal amongst all the prepared samples, suggesting that the LiFePO4/C electrode prepared at pH 10 has the minimal polarization [14] and the best kinetic properties [49]. From the CV curves shown in Fig. 6(a), the redox peak current for LiFePO4/C prepared at pH 10 is also larger compared to those of LiFePO4/C prepared at other pH values, meaning that the Li+ ions diffusion in pH 10 sample is faster than those in others [14] and the electrode resistance is lower [5], which is resulted from better activation effect [49] and kinetic properties [50] of LiFePO4/C prepared at pH 10. The CV performance is consistent with the results that the LiFePO4/C cathode prepared at pH 10 has higher capacity and better rate performance than those of the others during charge/discharge measurements.
https://doi.org/10.1016/j.matchemphys.2019.01.050_p3_21 | Fig. 6(b) shows the Nyquist plots of LiFePO4/C prepared at different pH values. All the electrodes exhibit typical EIS of Zim against Zre for LiFePO4/C electrochemical cells which consist of a small intercept in the high frequency region, a depressed semicircle in the intermediate frequency region, and a straight line in the low frequency range. The small intercept in the high frequency region is attributed to the Ohmic resistance of the electrolyte (Rs). The front part of the depressed semicircle is attributed to the resistance and capacitance of the passivated solid eletrolyte interface (SEI) film represented by one constant phase element (CPE1). The depressed semicircle in the intermediate frequency region corresponds to the charge transfer resistance (Rct) and the double layer capacitance represented by another constant phase element (CPE2). The straight line is associated with the diffusion of Li+ in the cathode active particles [51,52], representing the frequency-dependent Warburg impedance (Zw) [53]. The depressed semicircle in the intermediate frequency region for LiFePO4/C prepared at pH 10 is the smallest, indicating the lowest charge transfer resistance and hence the highest exchange current shown in Fig. 6(a).
https://doi.org/10.1016/j.matchemphys.2019.01.050_p3_22 | Only the fittings to Nyquist plots of pure LiFePO4/C prepared at pH 8, 9, 10 were conducted because samples prepared at other pH values contained impurity phase which would inhibit active material. As shown in Fig. 7(a), the EIS could be well fitted as the equivalent circuit model (the inset of Fig. 7(a)) was constructed. However, the fittings to Nyquist plots were very poor if CPE1 was eliminated in the equivalent circuit model. The electrode kinetic parameters derived from the simulations to Nyquist plots are shown in Table 4.
https://doi.org/10.1016/j.matchemphys.2019.01.050_p3_25 | The lithium-ion diffusion coefficients (DLi) of pure LiFePO4/C prepared at pH 8, 9, 10 can be calculated according to the following equation [13]: (4) where R is the gas constant, T is the absolute temperature applied to the EIS measurements, A is the surface area of the cathode applied to battery assembly, n is the number of electrons per molecule during oxidization, F is the Faraday constant, C is the concentration of lithium-ion (the number of lithium-ion per cell volume), and is the Warburg factor which is associated with the slope of the following straight line: (5)
https://doi.org/10.1016/j.matchemphys.2019.01.050_p3_27 | The Ohmic resistance of the electrolyte (Rs) of the three samples is almost equivalent, which is consistent with the fact that the three samples have same battery assembly and electrolyte selection, and almost the similar moderate magnitude of BET surface area (Fig. 4). The charge transfer resistance (Rct) for pH 9, 10 samples is also almost equivalent and much smaller than that of pH 8 sample. However, the lithium-ion diffusion coefficients increases remarkably with increasing of pH value of the precursor solution for the three samples. It suggests that the lithium diffusion kinetics is affected by the interaction between the occupation of Fe on Li sites and the diffusion path length. On the one hand, the occupation of Fe on Li sites would block the one-dimensional diffusion pathway of lithium ion. Along with the process of lithium migration along [010] tunnels, the lithium vacancies migrate in the opposite direction continuously. The larger amount of Fe on Li sites, the lower lithium ion diffusion coefficient [41]. On the other hand, since pH 10 sample has a short length along b-axis, it is also advantageous to the lithium ion diffusion coefficient. Therefore, the defect chemistry and the kinetic behavior of LiFePO4 will greatly affect lithium insertion/extraction performance.
https://doi.org/10.1016/j.matchemphys.2019.01.050_p3_28 | From the viewpoint of low cost requirements in industry, the time control of a reaction is one of the most important factors for design of a large-scale production. As mentioned above, 10 was the widely adopted pH value for LiFePO4/C preparation. Then the effect of reaction times on the preparation of LiFePO4/C was investigated with a fixed pH value of 10. Fig. 8 shows the XRD patterns of LiFePO4/C obtained at different reaction times at a fixed pH value of 10, respectively. It can be observed from Fig. 8, the impurity phase Fe3(PO4)2 and Li3PO4 phase exist in the obtained LiFePO4/C when the reaction duration is 5 h, indicating that the chemical reaction of Fe3(PO4)2, Li3PO4 and the dissolving-crystallization do not yet accomplish completely during the hydrothermal process. As the reaction time reaches 10 h or higher, only pure LiFePO4/C phase is observed. The peak intensity ratio I(020)/I(200) of the samples changed with the pH of the precursor and the reaction time are also shown in Table 1. The peak intensity ratio I(020)/I(200) of pH 10 sample is one of the strongest values among the pure LiFePO4/C phase samples, suggesting that the particles had some preferred crystal orientation varying with the pH value of the precursor solution [2].
https://doi.org/10.1016/j.matchemphys.2019.01.050_p3_30 | As shown in Fig. 9, corresponding to the XRD results, the charge/discharge capacity at 0.2 C in the first cycle for LiFePO4/C obtained at reaction time of 5 h with pH = 10 is much lower due to the insufficient reaction and the lack of active product. Although pure LiFePO4/C phase can be obtained when the reaction time is up to 10 h (see Fig. 8), the optimum reaction time for preparation of LiFePO4/C in this study is at least 15 h. When the reaction time is higher than 15 h, the charge/discharge capacity shows little change, as shown in Fig. 9.
https://doi.org/10.1016/j.matchemphys.2019.01.050_p4_2 | Lithium iron phosphate (LiFePO4) cathode materials for lithium ion batteries were synthesized successfully by hydrothermal synthesis method. The XRD results show that at low pH, the final products contain impurity phase. As pH value increasing, the impurity phase disappears gradually and the XRD peaks of LiFePO4/C become higher and sharper. With the further increase of the pH value, other impurity phases appear. The solubility product principle is reasonable to illustrate the chemical composition of the final products in the hydrothermal process. A full Rietveld refinement of XRD patterns and Fourier transform infrared spectra results of LiFePO4/C prepared at pH 8, 9, 10 suggests antisite defect is the intrinsic characteristic of LiFePO4/C synthesized by hydrothermal process. The pH values of the precursor solutions have crucial effects on the synthesis of pure LiFePO4/C, the morphology, as well as the generation of impurities of the final products. The pH 10 sample has an appropriate competition result between Li/Fe cation mixing and the Lithium ion diffusion path length, resulting in a good lithium-ion diffusion kinetics. Therefore, the discharge capacity at 0.2 C in the first cycle, the rate performance, the CV and the EIS performances are up to optimum for pH 10 sample. The mechanisms of nucleation and crystal growth, the defect chemistry and the kinetic behavior are essential for optimizing the properties of LiFePO4. The optimal reaction time is at least 15 h for the hydrothermal synthesis of pH 10 sample in the study.
https://doi.org/10.1016/j.matchemphys.2019.03.014_p1_2 | With continuous depletion of traditional energy sources and severe environmental pollution, the exploitation of green new energy sources has received more and more attention. Lithium ion batteries (LIBs), with the higher output voltage, greater specific capacity and longer cycle life [[1], [2], [3], [4], [5], [6]], have been efficient energy storage devices and now become an indispensable part in many power portable devices such as cellular phones, digital cameras and laptops [[7], [8], [9]]. Usually, commercial LIBs are comprised of four components including cathode, anode, separator and liquid electrolyte. The isolated liquid electrolyte has been widely used in LIBs for its low cost, high ionic conductivity and excellent compatibility with electrode. However, safety accidents caused by liquid electrolyte such as leakage, flame and explosives cannot be ignored [[10], [11], [12], [13], [14]]. Thus, gel polymer electrolyte (GPE) with homogeneous gelation was obtained by the combination of polymer separator and liquid electrolyte. This gel state definitely makes a contribution to electrically insulating cathode and anode to prevent electrical short-circuits, allowing rapid transfer of ionic charge carriers and reducing the risk of leakage of liquid solution [15,16]. To date, four types of synthesized polymer host were well-studied for GPEs: poly (vinylidene fluoride) (PVDF) [[17], [18], [19], [20]], polyacrylonitrile (PAN) [[21], [22], [23], [24]], poly (ethylene oxide) (PEO) [[25], [26], [27]] and poly (methyl methacrylate) (PMMA) [[28], [29], [30]]. However, although all electrolytes based on these polymer matrixes exhibits satisfactory performances to some extent, these polymers are not easy biodegradable. Serious pollution was even caused by these difficultly degraded synthesized polymers when LIBs are completely invalidated. Thus, sustainable matrix materials especially involving some low cost, biodegradable and high performances materials should be developed immediately.
https://doi.org/10.1016/j.matchemphys.2019.03.014_p1_3 | Lignocellulose (LC), composed of constituent cellulose, hemicellulose and lignin [31], is one kind of massive natural polymer in nature with 50 million tons production every year while the amount of annual use is less than 10%. Moreover, LC is easy degradable. From former research about LC based on GPE matrix, the preparation process of electrolyte membrane is not only simple but also shows outstanding electrochemical properties of GPE [32,33]: the ionic conductivity at room temperature is 1.27 × 10−3 S cm−1 and the number of lithium ions transference reaches up to 0.79. To be one green and environment-friendly GPE firstly used as matrix to prepare GPE all over the world, LC truly witnessed the realistic breakthrough for LIBs with zero environmental impact. The only drawback is the relatively weak mechanical strength of pure LC (1.04 MPa) [32], which cannot satisfy the actual application of LIBs.
https://doi.org/10.1016/j.matchemphys.2019.03.014_p1_4 | Polyvinyl alcohol (PVA), one kind of well-known membrane materials, has outstanding properties, such as excellent thermal, mechanical and chemical stabilities and good film-forming property [[34], [35], [36], [37]]. Moreover, it is biodegradable [38,39]. Due to these above advantages, PVA has been selected to prepare separators for LIBs. And the obtained PVA based GPEs exhibit better electrochemical performances, such as ionic conductivity [[40], [41], [42], [43]], discharge C-rate capability and cycling performance, as compared to PP separator, fully applicable to practical application in LIBs [44]; what is more important, the tensile strength of PVA membrane can reach up to 11.5 MPa [44]. Thus, combining outstanding properties of both PVA and LC, the composite matrix membrane and corresponding GPE can obtain outstanding comprehensive performances. In the present work, further investigations were studied to discuss its comprehensive performances.
https://doi.org/10.1016/j.matchemphys.2019.03.014_p2_3 | LC was supplied by Shanghai Yingjia Industrial Development Co., Ltd.; PVA 1799 was purchased from Chengdu Kelong Chemical Reagent Company. Lithium iron phosphate (LiFePO4) was obtained from Deyang Weixun Company; Carbon black (Indigo Power Sources, Battery grade) and LA-132 water binder (Indigo Power Sources, Battery grade) were used as received. Liquid electrolyte (1M) with lithium hexafluorophosphate (LiPF6) in ethylene carbonate/dimethyl carbonate/diethyl carbonate (EC/DMC/DEC, 1/1/1, v/v/v) was bought from Chengdu Kelong Chemical Reagent Company. Lithium metal electrode, aluminum foil and battery cases were purchased from Shenzhen Kejing Star Technology Co., Ltd.
https://doi.org/10.1016/j.matchemphys.2019.03.014_p2_5 | Firstly, 600 mg LC was introduced into deionized water (80 mL) in one beaker at room temperature; then a suspension was obtained under constant stirring for 20 min. Secondly, 1 g PVA was added into 9 mL deionized water; with constant stirring for 3 h at 90 °C, PVA solution was formed. The final uniform suspension was prepared with a mixing of PVA solution and LC suspension with ultrasonic fragmentation about 40 min. Thirdly, the obtained mixture suspension was cast on a glass plate and then transferred into oven with 60 °C for drying. Finally, after water was evaporated completely, an opaque and dry PVA composite LC membrane was obtained. The labels presented as LC-0, LC-1, LC-2 and LC-3 refer to the prepared membranes with 0 wt.%, 5 wt.%, 15 wt.% and 20 wt.% PVA in composite membranes, respectively.
https://doi.org/10.1016/j.matchemphys.2019.03.014_p2_7 | The prepared composite membranes were punched into circular pieces with diameter of 19 mm. The pieces were dried in vacuum oven at 70 °C for 24 h, and then transferred into a glove box (water and oxygen content less than 0.1 ppm, argon atmosphere). After these pieces absorbed liquid electrolyte about 2 h, corresponding GPEs were obtained and they were named as GLC-0, GLC-1, GLC-2, and GLC-3, respectively.
https://doi.org/10.1016/j.matchemphys.2019.03.014_p2_9 | The LiFePO4 cathode was synthesized with LiFePO4 as active material, carbon black as conducting reagent and LA-132 as a binder. LiFePO4, carbon black, and LA-132 were mixed at a weight ratio of 85:10:5 (w/w/w) with a mortar and pestle to form slurry. The slurry was evenly coated on aluminum foil, using a 100 μm depth scraper and dried at room temperature. Then the coated aluminum foils were punched into small circular (diameter: 14 mm). Last, these cathode round pieces were dried in a vacuum oven at 70 °C for 24 h and then immediately transferred into the glove box for storage.
https://doi.org/10.1016/j.matchemphys.2019.03.014_p2_12 | Mechanical tensile property of the obtained membranes was carried out by using an US Masters Industrial Systems (China) CWT6104 tensile testing machine with a crosshead speed of 1 mm min−1. The size of sample was 50 mm (length) × 30 mm (width) × 500 μm (height).
https://doi.org/10.1016/j.matchemphys.2019.03.014_p2_13 | The composite membranes were immersed into organic liquid electrolyte to calculate liquid electrolyte uptake (η) according to equation (1): (1) Where W0 and Wt are the mass of composite membrane piece before and after soaked in liquid electrolyte.
https://doi.org/10.1016/j.matchemphys.2019.03.014_p2_14 | Thermogravimetric analysis (TGA) and differential scanning calorimetry (DSC) were conducted to analyze thermal property of membranes and GPEs by utilizing a thermogravimetric analyzer (METTLER TOLEDO TGA/SDTA85/e/DSC823). The test was measured from 25 °C to 400 °C with a heating rate of 10 °C min−1 under air.
https://doi.org/10.1016/j.matchemphys.2019.03.014_p2_15 | Ionic conductivity was characterized by electrochemical impedance spectroscopy (EIS) measurement on CHI660D electrochemical work station (Shanghai Chenhua Instrument Co., Ltd.) over the frequency from 1 Hz to 105 Hz. The temperature range is from 30 °C to 50 °C. GPE membranes were sandwiched between stainless steel electrode (SS) and ionic conductivity (δ) was calculated according to equation (2): (2) Where L is the thickness of GPE membranes, Rb is the bulk resistance of GPE and S is the contact area between GPE and SS square.
https://doi.org/10.1016/j.matchemphys.2019.03.014_p2_16 | Lithium ion transference number of GPE membranes was estimated by a combination of EIS and Direct Current (DC) polarization proposed by Evans & Abraham method [45]. In the study, symmetric cells of Li/GPE/Li were fabricated. The values can be calculated according to the following equation (3): (3)
https://doi.org/10.1016/j.matchemphys.2019.03.014_p2_17 | Where I0 and Is are the initial and steady-state DC current, respectively; R0 and Rs are the initial and steady-state interfacial resistances, respectively; ΔV is the applied polarization potential of 10 mV.
https://doi.org/10.1016/j.matchemphys.2019.03.014_p2_18 | The electrochemical stability window of GPE membranes was determined using electrochemical instrument (CHI660D) by the linear sweep voltammetry (LSV). In this study, Li/GPE/SS cells were used, in which the SS was used as the working electrode and lithium metal electrode as used as both the counter and reference electrode. The scanning rate was 1 mV s−1 over the range of −1.0 V to 8.0 V (vs. Li/Li+).
https://doi.org/10.1016/j.matchemphys.2019.03.014_p2_19 | The compatibility of GPE with lithium metal electrode was determined on CHI660D by EIS using the Li/GPE/Li cell with amplitude of 5 mV. And the frequency is from 0.01 Hz to 105 Hz. Time dependence interfacial resistance (Ri) between lithium electrode and GPE was evaluated by monitoring the impedance responses over a period of 35 days.
https://doi.org/10.1016/j.matchemphys.2019.03.014_p2_20 | The cells of Li/GPE/LiFePO4 were fabricated to obtain charge-discharge curve, rate capacity and cyclic stability of LIBs. The charge-discharge test was conducted on NEWARE instrument at 0.2 C between 2.0 V and 4.5 V (vs. Li/Li+). The C-rate capability was obtained at the rate of 0.2 C, 0.5 C, 1.0 C, 1.5 C, 2.0 C and then 0.2 C between 2.0 V and 4.5 V with five cycles for each rate. And these cells were cycled at current density of 1.0 C between 2.0 V and 4.5 V for 150 cycles.
https://doi.org/10.1016/j.matchemphys.2019.03.014_p3_3 | As a significant parameter to characterize the property of membranes, higher liquid electrolyte uptake ensures better electrochemical performances of GPEs. Liquid electrolyte uptake of composite membranes is shown in Fig. 1. Liquid electrolyte uptake of LC-1 is 425 wt.%, which is significantly higher than that of LC-2 (389 wt.%), LC-3 (350 wt.%) and the commercial separator (90.9 wt.%) [46], but lower than that of LC-0 (458 wt.%), implying that with PVA content increasing, LC composite membranes present decreased trend for liquid electrolyte uptake. There are two influence factors. The first one is that matrix structure becomes denser with more PVA occupied in LC membrane, which is confirmed by SEM in Fig. 10. The second one is the compatibility between matrix and solvent in liquid electrolyte; the more compatibility corresponds to the higher liquid electrolyte uptake value, which is demonstrated by the video file of contact angle. It can be seen obviously in the video file, liquid electrolyte immerged rapidly in all matrixes, and all matrixes can be entirely wetted by liquid electrolyte, showing well compatibility between matrix and solvent in liquid electrolyte. What is more interesting, wetting speed of liquid electrolyte decreases with increase of PVA content, which is well in line with the variation trend of liquid electrolyte uptake. Download : Download high-res image (140KB)Download : Download full-size image Fig. 1. Liquid electrolyte uptake (η) of composite membranes with different content of PVA. Download : Download high-res image (795KB)Download : Download full-size image Fig. 2. Impedance plots at different temperature for GPE membranes: (a) GLC-0, (b) GLC-1, (c) GLC-2 and (d) GLC-3. Download : Download high-res image (479KB)Download : Download full-size image Fig. 3. Arrhenius plots of ionic conductivity of GPEs with temperature: (a) GLC-0, (b) GLC-1, (c) GLC-2 and (d) GLC-3. Download : Download high-res image (873KB)Download : Download full-size image Fig. 4. The current-time curve of DC polarization and EIS curves before and after polarization (a) GLC-0, (b) GLC-1, (c) GLC-2 and (d) GLC-3. Download : Download high-res image (445KB)Download : Download full-size image Fig. 5. The structure of hydrogen bonds and electrostatic attraction in membranes and GPEs based on PVA composite LC. Download : Download high-res image (398KB)Download : Download full-size image Fig. 6. (a) LSV of GPE membranes and (b) the interior interaction in GPE. Download : Download high-res image (212KB)Download : Download full-size image Fig. 7. The stress-strain curves of LC-0, LC-1, LC-2 and LC-3. Download : Download high-res image (250KB)Download : Download full-size image Fig. 8. The EIS curves of GLC-1 with different storage time. Download : Download high-res image (584KB)Download : Download full-size image Fig. 9. The cell performance: (a) charge-discharge curves at different C-rates, (b) rate behavior at various C-rates, (c) cycle performance at 1.0 C. Download : Download high-res image (566KB)Download : Download full-size image Fig. 10. The SEM images of (a) LC-0 and (b) LC-1.
https://doi.org/10.1016/j.matchemphys.2019.03.014_p3_4 | Fig. 2 presents Nyquist plots of all PVA composite LC based GPEs in the temperature range from 30 °C to 50 °C. Apparently shown in these plots, bulk impedance of GPEs gradually decreases with higher temperature, which means that the corresponding ionic conductivity is raised. This can be attributed to the faster ionic carries of lithium ion when temperature increases. In addition, higher temperature endows polymer chains with more flexibility and enhances the segmental mobility, which undoubtedly contributes to ionic conductivity.
https://doi.org/10.1016/j.matchemphys.2019.03.014_p3_5 | As is known that ionic conductivity of electrolyte membranes plays a crucial part in whether the membrane can be used in LIBs and has a great influence on the electrochemical performances. As shown in Table 1, the ionic conductivity of GLC-0, GLC-1, GLC-2, and GLC-3 at 30 °C reaches 4.17 × 10−3, 3.92 × 10−3, 3.20 × 10−3 and 2.50 × 10−3 S cm−1, respectively. All values of developed GPEs are comparatively higher than that of the separator of Celgard 2730 with commercial liquid electrolyte (0.21 × 10−3 S cm−1) [47]. Meanwhile, obvious downward trend can be observed with PVA in GPEs, which owns to the decrease liquid electrolyte uptake shown in Fig. 1. Notably, the lowest ionic conductivity of GLC-3 (2.50 × 10−3 S cm−1) is still high enough for practical LIBs. Table 1. Ionic conductivity of GPEs at different temperature. Temperature GLC-0 GLC-1 GLC-2 GLC-3 (°C) σ (S cm−1) 30 4.17 × 10−3 3.92 × 10−3 3.20 × 10−3 2.50 × 10−3 35 4.45 × 10−3 4.20 × 10−3 3.46 × 10−3 2.71 × 10−3 40 4.76 × 10−3 4.64 × 10−3 3.99 × 10−3 2.94 × 10−3 45 5.07 × 10−3 4.85 × 10−3 4.04 × 10−3 3.20 × 10−3 50 5.36 × 10−3 5.32 × 10−3 4.38 × 10−3 3.45 × 10−3
https://doi.org/10.1016/j.matchemphys.2019.03.014_p3_8 | The dependence of ionic conductivity on temperature is shown in Fig. 3. From (a) to (d), the corresponding linear relationship between lg σ and 1/T accords with typical Arrhenius behavior [48]. As listed in Table 2, the Ea values are increased, indicating larger barrier for diffusion and migration of lithium ions in GPEs. This should due to its denser structures of more PVA composite LC membranes and this is in accordance with the variation tendency of electrochemical performances. Table 2. Activation energy of GPEs. Sample GLC-0 GLC-1 GLC-2 GLC-3 Ea (kJ mol−1) 10.29 12.26 12.78 13.09
https://doi.org/10.1016/j.matchemphys.2019.03.014_p3_9 | Being a vital characterization parameter for LIBs, lithium ion transference number (tLi+) plays a critical role in both charge and discharge [49]. Generally, lithium salt in electrolyte dissociates into two kinds of ions (Li+ and PF6−) and the dual ions move in electrolyte in two opposite directions. Partial anions may accumulate at the surface of GPE membrane, bringing about concentration polarization and causing irreversible capacity loss in the charge and discharge cycles of batteries [[50], [51], [52]]. Hence, a high tLi+ can reduce undesirable side reaction from anions and guarantee a high-power output of cells. Fig. 4 displays DC polarization and the Nyquist plots of GPE membranes. All fitting data of Nyquist plots and calculated lithium ion transference numbers of prepared GPE membranes are listed in Table 3. For GLC-0, the tLi+ is highest up to 0.73, whereas more PVA added into LC causes a downtrend of lithium ion transference numbers. The reasons are as follows. As is known that there are so many components in the composite GPEs, including LC, PVA, lithium salt and plasticizers, thus the interaction within these components must be complicated. Large amount of hydroxyl in polymer matrix (LC and PVA) form hydrogen bonds with polar groups of CO and COOR in liquid electrolyte (including a, b, c and h) while strong hydrogen fluoride bonds are formed between the polymer matrix and PF6− (including d, e, f, g) as illustrated in Fig. 5. These strong hydrogen fluoride bonds can promote the decomposition of lithium salt and retard the movement of PF6−. Meantime, both the LC and organic solvent have a certain number of polar groups, which can hinder the transference of lithium ions through columbic forces (including w, x, y, and z) as shown in Fig. 5. With more PVA added, less available hydroxyl as well as polar groups shows up on LC. All the interactions such as hydrogen bonds (including a, b, c, d, f, g and h) and columbic forces (including w, x, y, and z) are weakened, which allows rapid transference of both lithium ions and PF6−. The resulting transferences of the GLC-1, GLC-2 and GLC-3 are 0.63, 0.62 and 0.59, respectively, indicating that with addition of PVA, the correlation in the composite matrix compels PF6− to transfer more easily than lithium ions. As a consequence, the obtained GPEs present a decline for lithium transferences. Remarkably, the lowest value of GLC-3 (0.59) is still much higher than that of the commercial separator Celgard 2730 (0.27) [53], implying the obtained GPEs are enough to satisfy the actual request of LIBs. Table 3. Parameters of lithium ion transference number. Sample I0 (10−5 A) Is(10−5 A) R0(Ω) Rs(Ω) ΔV (mV) tLi+ GLC-0 1.779 1.659 476.76 486.6 0.01 0.73 GLC-1 6.278 5.551 123.70 123.22 0.01 0.63 GLC-2 3.236 2.948 262.27 236.41 0.01 0.62 GLC-3 3.793 3.515 215.86 204.07 0.01 0.59
https://doi.org/10.1016/j.matchemphys.2019.03.014_p3_10 | It is generally well-known that the oxidation decomposition of organic solvent such as EC, DEC and DMC in liquid electrolyte is under higher working voltage over 4.4 V (vs. Li/Li+). The working voltage that is far higher over 4.4 V can result in large amount of gas produced inside battery, which may cause serious blast and burning problems. The electrochemical stability window of GPEs are studied by LSV in the potential range from −1.0-8.0 V at a scan rate of 1 mV s−1 in Fig. 6(a). There is almost no change in the oxidation current of all GPEs before 5.1 V, indicating the excellent electrochemical stability of GPEs based on PVA composite LC are obtained. This is attributed to good wettability, which promotes the formation of hydrogen bonds between matrix and liquid electrolyte and postpones the decomposition of electrolytes at high voltage. The current between 0 and 1.0 V is corresponding to the stripping of lithium, until the voltage reaches up to 5.1 V, the curve appears a slight current rise, suggesting the decomposition start of electrolyte.
https://doi.org/10.1016/j.matchemphys.2019.03.014_p3_11 | What is even more interesting is that the GLC-2 shows best electrochemical stability with the decomposition voltage of 5.4 V, while this value shows 5.3, 5.2, 5.1 V of GLC-0, GLC-1 and GLC-3, respectively. In GPE system, the hydrogen bonds between liquid electrolyte and LC matrix also can postpone electrolyte decomposition. Furthermore, LC fibers cover with PVA molecule in PVA composite LC systems, and form gelation state which hinders the process of electrolyte decomposition in high voltage. These can be seen in Fig. 6(b). For GLC-0 and GLC-1, the little content of PVA do little influence, the decreased number of hydrogen bonds caused by liquid electrolyte uptake (Fig. 1) becomes the leading factor and leads to the declined decomposition voltage. When the content of PVA increases to 10 wt.% (GLC-2), the gelled PVA molecule makes the decomposition process difficult to conduct in lower voltage, and this also overcomes the effect of hydrogen bonds, thus showing higher decomposition voltage compared with GLC-0 and GLC-1. However, this balance is offset in the case of GLC-3, the drastically reduced hydrogen bonds greatly limits the usage in high voltage, and the gelled PVA molecule show weaker influence, so obtains the lower value of 5.1 V. That is to say, the GLC-2 obtains best performance in the test of electrochemical stability. Additionally, the electrochemical stability window of polypropylene (PP) separator was studied by LSV in the potential range from −1.0-8.0 V at a scan rate of 1 mV s−1 in Fig. S1. As shown in Fig. S1, the decomposition voltage of all GPEs are higher than that of PP separator (4.5 V), showing promising application potential.
https://doi.org/10.1016/j.matchemphys.2019.03.014_p3_13 | As known that mechanical strength influences the application of GPEs in LIBs, especially in large-scale energy storage systems [54]. Usually, the mechanical property of GPE membrane has positive correlation with that of corresponding matrix membrane. Fig. 7 presents the stress-stain curves of composited LC membranes with different PVA contents. The LC-0 membrane exhibits a relatively weak mechanical strength (0.85 MPa), which don`t satisfy practical application for LIBs production. The stress strengths associated to LC-1, LC-2 and LC-3 are 3.54, 10.09 and 11.45 MPa, respectively. These values are 4–11 times higher than that of LC-0, definitely confirming that the incorporation of PVA produces a positive impact on the improvement of mechanical properties. These results can be ascribed to two aspects: PVA in GPEs acts like glues to tightly stick the LC fiber together; the PVA composite LC membrane owns dense structure. Fig. S1 presents the stress-stain curve of PP separator. Although the PP separator exhibits a higher mechanical strength than the PVA composite LC membranes, mechanical property of the PVA composite LC membranes is enough to satisfy the actual application of LIBs.
https://doi.org/10.1016/j.matchemphys.2019.03.014_p3_15 | From the above investigation, among three composited electrolytes of GLC-1, GLC-2 and GLC-3, GLC-1 has better liquid electrolyte uptake, ionic conductivity and lithium ion transference number. What is more important, the enhanced mechanical behavior of LC-1 is high enough to use as a matrix to prepare GPE. For electrochemical stability, although GLC-1 is not the best among three composited GPEs, its electrochemical stability is high enough for practical application. Therefore, GLC-1 will be chosen for further investigation.
https://doi.org/10.1016/j.matchemphys.2019.03.014_p3_16 | The compatibility between electrolyte and lithium metal anode has a great influence on safety and cycle performance for practical application in LIBs, which can be elucidated by the interfacial impedance (Ri) between electrolyte and electrode [55,56]. The EIS curves of assembled Li/GLC-1/Li cells were obtained with different storage days of set up, 1 day, 5 days, 10 days and 35 days, respectively. In Fig. 8, all the fitting EIS curves exhibit a semicircle at high frequency corresponding to passivation layer resistance (Rp). Meanwhile, the charge transfer resistance (Rct) on lithium metal electrode belongs to the intermediate frequency semicircle in EIS curves. More importantly, the summation of Rp and Rct is corresponded to interface resistance (Ri). All the values based on fitting curves are listed in Table 4. It can be seen in both Fig. 8 and Table 4 that the value of Ri mainly depends on Rp, whereas Rct has no tremendously change with storage days. The raised Rp with days must be ascribed to the changeable thickness and structure of the formed passivation layer with storage days. As shown in Table 4, Rp increases from 135.20 Ω after 1 day to 196.32 Ω after 10 days, which is consistent with the formation of passivation layer on the lithium metal electrode. Furthermore, there is a small growth of Rp from 10 days to 35 days, suggesting that the passivation layer resistance is stable during this stage. This small change definitely demonstrates that the stable passivation layer resistance has grown completely. As for the increased magnitude of Rct, it gradually rises from 1.68 Ω after 1 day to 1.94 Ω after 5 days and decreases to 0.88 Ω after 10 days and to 0.13 Ω after 25 days. All these results illustrate that GLC-1 presents excellent compatibility between electrode and GPE. Additionally, the EIS curves of assembled Li/PP/Li cell were obtained with different storage days of set up, 1 day, 5 days and 15 days, respectively. As shown in Fig. S3, all the fitting EIS curves exhibit a semicircle at high frequency and the intermediate frequency semicircle. All the values based on fitting curves are listed in Table S1. There is a small growth of Rp from 10 days to 15 days suggesting that the passivation layer resistance is stable during this stage and the stable passivation layer resistance has grown completely; while the value of Ri is much higher than that of the Li/GLC-1/Li cell, demonstrating that Li/GLC-1/Li cell has better interfacial impedance compatibility than Li/PP/Li cell. Table 4. Summary of fitting results on GLC-1 from Fig. 8. Time Rp(Ω) Rct(Ω) Ri(Ω) set up 107.00 11.12 118.12 1 days 135.20 12.80 148.00 5 days 148.60 14.74 163.34 10 days 180.70 15.62 196.32 35 days 184.60 15.75 200.77
https://doi.org/10.1016/j.matchemphys.2019.03.014_p3_17 | Fig. 9(a) shows the charge-discharge curves of Li/GPE/LiFePO4 cell using GLC-1 as electrolyte and separator at room temperature at various C-rates of 0.2 C, 0.5 C, 1.0 C, 1.5 C and 2.0 C. Definitely found in the profiles, the charging and discharging potential platforms can be observed from 3.11 V (vs. Li/Li+) to 3.72 V, which agrees well with the two phase co-existence reaction for LiFePO4 cathode [57,58]. As the C-rate increases, the potential difference of charge and discharge gradually ranges from 0.14 V at 0.2 C to 0.24 V at 0.5 C, to 0.37 V at 1.0 C, to 0.48 V at 1.5 C and to 0.63 V at 2.0 C, showing that the charging plateau rises while the discharging plateau continuously decreases with C-rates and this is because of increased polarization in the cell. The reversible specific capacity for GLC-1 at 0.2 C (153 mA h g−1) is much higher than that of commercial separator 2730 with liquid electrolyte (about 126 mA h g−1) [46], which is mainly attributed to higher lithium ion transference number and higher lithium ionic conductivity in GLC-1 than those in the Celgard 2730. A higher tLi+ can guarantee the occurrence of redox reactions even at a high current density by eliminating concentration gradients within the electrolyte.
https://doi.org/10.1016/j.matchemphys.2019.03.014_p3_18 | The rate behavior of cell is presented in Fig. 9(b). Conducted in the successive C-rate behaviors, excellent and stable discharge capacity can be obtained from 153 mA h g−1 at 0.2 C to 133 mA h g−1 at 0.5 C and to 118 mA h g−1 at 1.0 C and to 109 mA h g−1 at 1.5 C and to 99 mA h g−1 at 2.0 C and back to 148 mA h g−1 at 0.2 C, which exhibits higher reversible capacity. The drastic falling of capacity at higher C-rates is the result of comprehensive consequences of two influence factors: the increased concentration polarization caused by incomplete reversible electrode reaction of Li+ + e− →Li at a higher density; the increased ohmic resistance resulting from thickened passivation layer.
https://doi.org/10.1016/j.matchemphys.2019.03.014_p3_19 | The cycling performance and coulombic efficiencies of cells based on GLC-1 between 2.5 V and 4.2 V are presented in Fig. 9(c). After 150 cycles at 1.0 C, there is no dramatic capacity fading and all the efficiencies are between 98% and 100%. This is mainly because of the high tLi+ and the stable passivation layer forming on the lithium metal surface, which ensures easier transport of the ions, thereby resulting in a good cycling performance.
https://doi.org/10.1016/j.matchemphys.2019.03.014_p3_22 | Fig. 10(a) and (b) presents the SEM images of surface of LC-0 and LC-1, respectively. In Fig. 10(a), the LC-0 exhibits porous network structure with long LC fiber plates overlapped each other. The large number of cavities must contribute to higher adsorption of liquid electrolyte, while this porous structure can also lead to poor mechanical tensile property. In Fig. 10(b), we can see that LC-1 not only still maintains porous network structures but also becomes more compact; furthermore, the surface of LC fibers is smooth since partial LC fibers are entangled with PVA to stick together. Therefore, LC-1 presents significantly enhanced mechanical property and GLC-1 exhibits outstanding electrochemical performance.
https://doi.org/10.1016/j.matchemphys.2019.03.014_p3_23 | Fig. 11 presents the TGA-DSC curves of LC-1 and GLC-1. It can be seen that LC-1 is thermally stable until 225 °C, which is high enough as one kind of matrix used in GPE. In Fig. 11(a), the initial small mass loss occurred in the temperature range from 25 °C to 100 °C, which should be attributed to the removal of free water, physical-adsorption water and crystal water in LC-1. The mass loss in the stage from 225 °C to 387 °C must be associated with the thermal decomposition reaction of PVA and LC. While in the corresponding DSC curve, the first small endothermic peak at 79 °C is the resulting of the dissociation of hydrogen bonds in matrix system [[59], [60], [61], [62]] and evaporation of trace water as well as glass transition of PVA (Tg) [63]; the second obvious endothermic peak at 223 °C corresponds to the melting temperature (Tm) of PVA [63,64]. The small exothermic peak at 286 °C is corresponded to the thermal decomposition of side chain hydroxyl groups of PVA [65,66] while the exothermic peak at 366 °C is related to thermal decomposition of LC in TGA. Download : Download high-res image (347KB)Download : Download full-size image Fig. 11. TGA-DSC curves of (a) LC-1 and (b) GLC-1.
https://doi.org/10.1016/j.matchemphys.2019.03.014_p3_24 | In Fig. 11(b), there is very slight mass loss until 100 °C. The observation of TGA curve illustrates that there are two main mass loss procedures of GLC-1: the drastic mass loss from 100 °C to 200 °C is the result of the evaporation of organic solvent in GLC-1; the second mass loss stage from 200 °C to 313 °C is the result of decomposition of PVA and LC in the polymer matrix. In terms of DSC curve, the presentation of DSC curve still expresses two obvious sharp peaks. The first endothermic peak at 61 °C is the reflection of dissociation of hydrogen bonds in GLC-1 and the glass transition of PVA. This temperature at 61 °C is lower than that of LC-1 at 79 °C, which is mainly because of gelation of PVA, in which the free volume of PVA is increased and the glass transition temperature (Tg) decreases. The first sharp endothermic peak at 197 °C is the reflection of evaporation of organic solvent. The sharp exothermic peak at 275 °C is corresponded to the decomposition of LC, which belongs to the second mass loss in TGA curve.
https://doi.org/10.1016/j.matchemphys.2019.03.014_p3_25 | On account of above discussion, all the results show that both LC-1 and GLC-1 express excellent thermal stability. GLC-1 is thermal stable below 100 °C, suggesting the organic solvent in electrolyte is very stable.
https://doi.org/10.1016/j.matchemphys.2019.03.014_p4_2 | In this study, a kind of low-cost, environment-friendly GPE based on PVA composite LC for LIBs was prepared. With the addition of PVA, a significant enhancement in tensile strength of composite membranes can be obtained comparing to pure LC. When the proportion of PVA is 5 wt.%, GPE shows outstanding thermal property in the DGA-DSC test and high enough electrolyte uptake (425 wt.%). Meanwhile, the obtained GPE presents excellent ionic conductivity (3.92 × 10−3 S cm−1), high lithium ion transference number (0.63) at room temperature, outstanding electrochemical stability and suitable compatibility between the electrode and GPE. Moreover, at 1.0 C, the GLC-1 showed a relatively high discharge specific capacity of 123 mA h g−1 and the capacity retention is between 98% and 100% after 150 cycles. Therefore, all these outstanding comprehensive performances endow the prepared GPE an optimized application potential in GPE for LIBs.
https://doi.org/10.1016/j.matchemphys.2019.05.014_p1_2 | As one of the promising cathode materials for the next generation large-scale rechargeable lithium-ion batteries (LIBs), the olivine phase LiFePO4 has received considerable attention in recent years owing to its notable advantages [[1], [2], [3], [4], [5]], such as high theoretical capacity (170 mAhg−1), good cycling stability, excellent thermal stability, and environmental acceptability in contrast to conventional cathode materials like LiCoO2, LiNiO2, and LiMn2O4. Nevertheless, the performance of LiFePO4 with respect to high-rate capability and capacity at high temperatures has been limited due to its intrinsic low electronic conductivity (10−8 to 10−10 S cm−1) at room temperature [6,7], slow Li-ion diffusion rate (10−14 to 10−16 cm2 s−1) [8,9], and possible structural degradation from Fe dissolution due to reaction with electrolyte. Therefore, to improve the electronic and ionic conductivity of LiFePO4 cathode, intensive surface treatments on LiFePO4 cathode particles have been recently carried out, including conductive carbon coating [[10], [11], [12], [13], [14]], or metal oxide coating (e.g., ZrO2 [15], TiO2 [16], Al2O3 [17], and SiO2 [18]).
https://doi.org/10.1016/j.matchemphys.2019.05.014_p1_3 | Unfortunately, both the carbon addition and traditional coating technology utilized in the reported studies may still negatively affect the C-rate (rate capability), cycling stability, and the capacity retention under high-performance conditions (e.g., higher temperatures and higher C-rates). The addition of carbon with amount of more than 3 wt% is undesirable for LiFePO4 cathode for high-rate capability applications because it would obstruct lithium-ion diffusion through carbon layers and lower the volumetric density and specific volumetric capacity of cathode materials [[19], [20], [21]]. This is due to an inherent low density (∼2.2 g cm−3) [22] of the carbon materials in comparison to the theoretical density (∼3.6 g cm−3) [19] of LiFePO4 cathode material.
https://doi.org/10.1016/j.matchemphys.2019.05.014_p1_4 | It has been reported that the atomic layer deposition (ALD) [[23], [24], [25], [26]] technique can prominently improve electrochemical performance and the capacity of cathode materials in LIBs. It is because ALD can deposit a conformal, high-quality film with a nanometer or a sub-nanometer level thickness (hence, the film is referred as ultrathin film in the paper). Herein, we use ALD to deposit TiN as a coating film owing to its excellent electrical conductivity (∼5 × 104 S cm−1) [27,28], high chemical and thermal stability [29], and good corrosion and wear resistance [30]. The electrical conductivity of TiN is superior in comparison to that of carbon (0.01–10 S cm−1) [31] and CeO2 (∼0.25 S cm−1) [32] material. To understand the effect of the conductive coating, an insulating coating of alumina (Al2O3) was coated on the LiFePO4 particles by ALD as a baseline for comparison. The ultrathin TiN ALD film enhanced the density of the electrode and the conductivity of the primary particle, thereby enabling superior rate performance even though at higher temperature.
https://doi.org/10.1016/j.matchemphys.2019.05.014_p2_3 | The ALD coating was carried out in a fluidized bed reactor, as demonstrated elsewhere in detail [33]. For the TiN ALD, titanium tetrachloride (TiCl4) (99% pure, Alfa Aesar) and ammonia (NH3) (99.9%, Airgas) were employed as precursors and were carried into a reactor chamber through alternately dosing at a reaction temperature of 400 °C. TiCl4 was transported into the reactor chamber driven by its room temperature vapor pressure and nitrogen was utilized as a delivery gas. Then, N2 gas was utilized to flush the reactor chamber to eliminate surplus precursors and any by-products. The alumina ALD coating for comparison of the electrochemical performances with TiN coating was carried out using the alternating reaction processes of trimethyl aluminum (97%, Sigma-Aldrich) and deionized water at a reaction temperature of 177 °C. All delivery gas lines were maintained at 120 °C to prevent any deposition on the inside wall of the lines during transferring gases.
https://doi.org/10.1016/j.matchemphys.2019.05.014_p2_5 | The chemical surface analysis of TiN and Al2O3 ALD coating film was confirmed using X-ray photoelectron spectroscopy (XPS) (Kratos Axis 165) through an introduction of Al Kα radiation, operated at 150 W and at 15 kV. The XPS spectra were plotted using CASA-XPS software program. The phase of uncoated and coated LiFePO4 particles was verified through powder X-ray diffraction (XRD) (PANalytical X`Pert Pro (MPD)) using CuKα radiation (λ = 1.5406 Å) and scan rate of 3° min−1.
https://doi.org/10.1016/j.matchemphys.2019.05.014_p2_7 | The cathode composite for coin cells was prepared with slurry using 10 wt% of polymer binder poly(vinylidene fluoride) (PVDF, Alfa Aesar) completely dissolved in NMP (N-methyl-2-pyrrolidone) solvent, which was incorporated into the mixture of 80 wt% of uncoated or ALD coated LiFePO4 cathode powders (99%, Sigma-Aldrich) and 10 wt% carbon black (super P conductive, 99+ %, Alfa Aesar). This slurry was then spread on an aluminum foil uniformly using a razor blade and then was dried at 120 °C in a vacuum oven to vaporize the contained solvent for 8 h. The electrodes with an active surface area of 0.71 cm2 and a mass loading of 3.8 mg cm−2 were cold pressed under a pressure of 6.9 MPa. The thickness of the pressed electrodes was measured using a micrometer at different points, which were averaged to obtain the electrode density. The two-electrode CR 2032 coin cells were prepared in the glove box filled with argon gas using the punched disc as an active cathode electrode and lithium metal foil (99.99%, Sigma-Aldrich) as both the counter and reference electrode (anode). The two electrodes were separated by a permeable Celgard-2320 membrane composed of 20 μm thick polypropylene (PP)/polyethylene (PE)/polypropylene (PP) tri-layer film. The electrolyte consisted of lithium hexafluorophosphate (LiPF6, 1 mol/L) dissolved in the composite solvent with ethylene carbonate, dimethyl carbonate, and diethyl carbonate (1:1:1 vol ratio) was utilized as purchased from MTI corporation. The oxygen level inside glove box was well maintained below 2 ppm.
https://doi.org/10.1016/j.matchemphys.2019.05.014_p2_9 | The prepared CR 2032 coin cells were tested at different C-rates to investigate the initial charge-discharge capacity at room temperature and 55 °C. The Neware Corporation`s eight-channel battery analyzer was utilized to evaluate the specific charge capacity and discharge capacity ranging from 2.5 to 4.2 V. The Electrochemical Impedance Spectroscopy (EIS) of the prepared coin cells with the three electrode configuration (LiFePO4 cathode as working electrode, and Li metal anode as both the reference and the counter electrode) was carried out using an electrochemical interface and impedance analyzer (SP-150 Potentiostat, Bio-Logic Science Instruments SAS). The EIS measurement was carried out over a frequency range from 1 mHz to 1 MHz and at an amplitude of 5 mV and at an open circuit voltage at zero SOC. Equivalent circuit models for the electrochemical impedance spectra was fitted using an EC-Lab software program.
https://doi.org/10.1016/j.matchemphys.2019.05.014_p2_10 | For conductivity measurement, the uncoated and coated LiFePO4 powders were cold pressed to the pellet specimens under pressure of 17 MPa. All the pellet specimens were uniformly coated with silver paste (Sigma-Aldrich) on both sides to build the blocking electrodes. And then, these coated pellets were vacuum-dried at ∼85 °C for 6 h. The ionic and electronic conductivity measurements were carried out through the same impedance analyzer. The ac complex plane impedance measurements (by EIS analysis) were carried out in a frequency range from 1 mHz to 1 MHz and at a signal excitation of 5 mV and the dc impedance measurements (by multiple-step ChronoAmperometry (CA) mode in EC lab software) were performed at a constant increment in a voltage range from 0.35 to 1.40 V and at a relaxation time of 30 s per step. Especially, the dc measurement was performed to verify the electronic conductivity of each specimen. The conductivity measurements were carried out at a temperature ranged from 25 °C to 80 °C. The impedance spectra were fitted using EC-Lab software.
https://doi.org/10.1016/j.matchemphys.2019.05.014_p3_2 | LiFePO4 particles with 1–5 μm of size were coated with 5 (5TiN), 10 (10TiN), 15 (15TiN) cycles of TiN ALD films, and 2 (2AlO), 5 (5AlO), and 10 (10AlO) cycles of alumina ALD films. To confirm the presence of TiN and alumina films, the uncoated (UC), 15TiN, and 10AlO samples were analyzed by X-ray photoelectron spectroscopy (XPS). Characteristic peaks of LiFePO4 were observed in the XPS spectrum of the UC sample (Fig. 1(a)). The XPS spectrum of the 15TiN sample is shown in Fig. 1(b). The Ti2p and N1s peak associated with TiN coating layer are clearly visible in addition to the main peaks of LiFePO4. The high-resolution XPS spectrum (inset) reveals that the Ti2p signal was divided into Ti2p1/2 and Ti2p3/2 peaks (spin-orbit splitting) corresponding to binding energies of 460.8 eV and 454.8 eV, respectively. Ti2p1/2 peak is ascribed to the combination of titanium oxynitride (TiOxNy) and titanium dioxide (TiO2) and Ti2p3/2 peak is arisen from the contribution of titanium nitride (TiN) on the surface of LiFePO4 particles [34]. The XPS survey spectrum of the 10AlO coated particles is presented in Fig. 1(c). The presence of Al2O3 film was confirmed through the appearance of Al2s, Al2p, and O1s peak as indicated in Fig. 1(c) (inset). TiN and alumina ALD coatings did not change the crystal structure of the particles.
https://doi.org/10.1016/j.matchemphys.2019.05.014_p3_4 | Fig. 2 demonstrates powder X-ray diffraction (XRD) patterns of the UC, 15TiN, and 10AlO coated samples. As presented in Fig. 2, the main peaks of the UC sample could be obviously identified as the orthorhombic LiFePO4 olivine-type phase (JCPDS No. 40–1499). The peaks of UC and coated samples were very similar and peaks of TiN and alumina were not confirmed owing to their extremely thin layer.
https://doi.org/10.1016/j.matchemphys.2019.05.014_p3_6 | CR 2032 coin cells of UC, 5TiN, 10TiN, 15TiN, 2AlO, 5AlO, and 10AlO samples were fabricated and subjected to further electrochemical characterization in a voltage range from 2.5 to 4.2 V vs Li/Li+. To test the reversibility of the cathodes, the cells were charged and discharged at different C-rates (1 C = 170 mAg-1, 2 C, 5 C, 10 C, 15 C, and 1 C again in order) for 5 cycles each at both room temperature and 55 °C (Fig. 3(a) and (b)). Under these performance conditions, the initial discharge capacity per C-rate was optimized at 10 TiN ALD cycles, and this discharge capacity was higher as compared to that in UC and Al2O3 coated samples at room temperature and 55 °C, as presented in Fig. 3(a) and (b). Especially, the discharge capacity of 10TiN was dramatically improved to around 60 mAhg−1 and 40 mAhg−1, respectively, at high rates of 10 C-rate and 15 C-rate and at high temperature of 55 °C in contrast to <1 mAhg−1 for the UC LiFePO4. We hypothesized that the improved high-rate capability and capacity in the optimized TiN coated sample could primarily be attributed to the significant enhancement of the ionic (Li+) and electronic conductivity of LiFePO4 cathode particles through surface treatment with an ultrathin conformal and conductive TiN film. For the 15TiN sample with a thicker coating, the discharge capacity rather decreased owing to a hindrance to the lithium ion diffusivity resulting from a relatively thicker ALD film. Such tradeoff between thickness of coating and performance has been reported in case of other conducting ALD films [35].
https://doi.org/10.1016/j.matchemphys.2019.05.014_p3_8 | Meanwhile, the 2AlO sample showed an optimized initial discharge capacity as compared to those of the UC and other Al2O3 coated samples. The delivered initial discharge capacity was higher than that of the UC sample at all C-rates, indicating better rate performance with the coating. This is because the Al2O3 ALD layer acted as contact bridges between the primary particles, and thus improving conductivity. However, in case of 5AlO and 10AlO samples, the initial discharge capacity was relatively lower than that of the 2AlO sample. We believe that the thicker Al2O3 ALD films resulted in a high resistance owing to the dominance of insulating nature, thus in a lower capacity. In Fig. 3(c) and (d), the normalized discharge capacities at different C-rates were plotted for the UC, TiN, and Al2O3 coated samples in a standard to the discharge capacity at a 1 C-rate. These results obviously corroborated that the 10TiN sample presented an excellent high-rate capability as compared to the uncoated and other coated samples at high temperature of 55 °C as well as at room temperature.
https://doi.org/10.1016/j.matchemphys.2019.05.014_p3_9 | Fig. 4 shows the results of the initial 3rd cycle of charge and discharge voltage profiles of cells with the UC, 10TiN, and 2AlO coated samples at different C-rates (1 C, 2 C, 5 C, 10 C, and 15 C) and at room temperature. At a 1 C-rate, all samples showed a typical charge and discharge plateau behavior at around 3.4 V, which is corresponded to the Fe2+/Fe3+ redox reaction owing to the insertion/de-insertion of lithium ions into/from LiFePO4 cathode [36]. Also, another slight plateau appeared at ∼2.7 V in only 10TiN sample at the same C-rate (Fig. 4(b)). This behavior could be ascribed to the Ti3+/Ti4+ redox reaction resulting from the intercalation/de-intercalation of lithium ions into/out of cathode [37]. The discharge capacity rapidly decreased with an increase of C-rate in all samples. Specially, as shown in Fig. 4(b), the electrochemical polarization, the drop of voltage between charging and discharging in a flat potential plateau region, in the 10TiN sample was reduced in comparison to those in the UC sample (Fig. 4(a)) and the 2AlO sample (Fig. 4(c)) at various C-rates (note that the polarization increased with an increase of C-rate in the same sample). It is considered that the decreased polarization through the 10TiN coating layer delivered high discharge capacity and good high-rate capability even if at high temperature [36].
https://doi.org/10.1016/j.matchemphys.2019.05.014_p3_11 | The Electrochemical Impedance Spectroscopy (EIS) was used to study the change in surface kinetics that could have resulted from the coating process. The impedance spectra were fitted by a corresponding equivalent circuit (Fig. 5(b)). The 10TiN coated cell exhibited the lowest combined surface film and charge-transfer resistance (note that the combined resistance was crucially determined by charge-transfer resistance), demonstrating the smallest radius of the semicircle among UC and other coated cells at 5th cycle as shown in Fig. 5(a). These results revealed that an optimal ultrathin conductive TiN layer promoted effectively the reaction kinetics for the mobility or diffusivity of the lithium ions at cathode surface and charge-transfer owing to the improvement of the ionic and electronic conductivity of LiFePO4 cathode particles, resulting in the enhancement of high rate capability even though at high temperature.
https://doi.org/10.1016/j.matchemphys.2019.05.014_p3_13 | To better understand the mechanism for the enhanced rate performance, the effect of coatings on the density of the electrode was studied. Also, the effect of TiN and alumina coatings on the ionic and electronic conductivity of the primary particles was studied. Fig. 6 shows the density of electrode before and after cold pressing at a pressure of 6.9 MPa. From Fig. 6(a), the electrode density of the TiN coated samples was higher than that of the UC sample. This could be due to the fact that particle surface functionalization can change the flow ability of the particles [38], and thus increase the packing density of the electrode. This could point to better contacts between the LiFePO4 particles and thus higher conductivity. This is observed even in the case of the alumina coated samples (Fig. 6(b)). Even though the electrode density increase with the increase in the number of ALD coating cycles, the insulating nature of the alumina film is dominant leading to poor performance over 2 cycles of Al2O3 ALD. In the case of 2AlO sample, the insulating film is very thin and this combined with a decrease in diffusion paths and formation of contact bridges leads to better rate performance as compared to the UC sample. In the case of the 10TiN sample, the electrode density increased from 1.68 g cm−3 to 2.26 g cm−3 after pressing (Fig. 6(a)). The high electrode density due to cold pressing could increase the conductivity of the electrodes, thus further reduce diffusion paths that also resulted in the 10TiN sample exhibiting superior rate performance. Moreover, it can give a beneficial effect for enhancing the energy density per unit volume of the cathode material.
https://doi.org/10.1016/j.matchemphys.2019.05.014_p3_15 | The enhanced conductivity of TiN coated particles was verified. The ionic and electronic conductivity measurement in Fig. 7(a) and (b) were performed for the pellets with the UC, 5TiN, 10TiN, 15TiN, 2AlO, 5AlO, and 10AlO particles using both ac complex plane impedance and dc resistance measurement. The spectra in the ac impedance could be obtained using the same impedance analyzer and the spectra were fitted to the equivalent circuit presented in Fig. 7(c). The ionic conductivity and the electronic conductivity could be calculated by fitting the impedance spectra, respectively from the ac impedance. The electronic resistance was also acquired through the dc resistance measurement, which were almost similar to those of the ac impedance analysis. The ionic and electronic conductivity of the UC sample at room temperature were calculated to be 10−5 S cm−1 and 10−8 S cm−1 respectively, which are similar to reported values [6,7]. The ionic and electronic conductivity in all the samples were linearly dependent on the inverse of temperature. As shown in Fig. 7(a) and (b), the ionic and electronic conductivity of the TiN coated samples were higher than those of the UC and Al2O3 ALD coated samples due to the inherent conductive nature of TiN layers. Although Al2O3 coating films possessed the insulating property, the reason that the ionic and electronic conductivity of ALD Al2O3 coated samples were higher than those of the UC sample, was that the Al2O3 layer acted as contact bridges between the primary particles, and thus improving conductivity. Specially, the 10TiN sample presented the largest ionic and electronic conductivity (Fig. 7(a) and (b)), which was in accordance with the results that the electrochemical performances such as the initial discharge capacity and rate capability were significantly promoted and the chemical instability leading to the growth of impedance was suppressed at higher C-rates and at high temperature. Fig. 8 demonstrates the electrochemical impedance spectra of UC, TiN, and Al2O3 ALD coated LiFePO4 particles for ionic and electronic conductivity at room temperature. It is presenting that the smallest radius of semicircle in 10TiN ALD coated LiFePO4 particles is well corresponded with the largest ionic and electronic conductivity in 10TiN ALD coated LiFePO4 particles. Typically, the tendency of behavior for radius of semicircle in UC and TiN and Al2O3 ALD coated LiFePO4 particles decreases with an increase of temperature.
https://doi.org/10.1016/j.matchemphys.2019.05.014_p4_2 | In summary, we have successfully established that the initial discharge capacity and the high rate capability of LiFePO4 cathode could be prominently enhanced through the surface modification with ultrathin conformal conductive TiN layer on LiFePO4 particles by ALD. Even if at 55 °C as well as room temperature, the 10TiN sample consistently demonstrated the best rate performance behavior with dramatical enhancement to around 60 mAhg−1 and 40 mAhg−1, respectively at higher rates of 10 C-rate and 15 C-rate as compared to that in UC and Al2O3 coated samples. Furthermore, the normalized discharge capacities at different C-rates clearly verified that the 10TiN sample demonstrated an excellent high-rate capability as compared to the uncoated and other Al2O3 coated samples at room temperature and 55 °C. The reasons for such improved electrochemical and electrical behaviors of LiFePO4 cathode could be attributed to the higher density of electrodes with ALD thin films, the protective and conductive nature of ALD films, and the enhancement of the ionic and electronic conductivity owing to an optimal ultrathin layer of TiN in comparison to behaviors of Al2O3 surface modified LiFePO4 cathode. The TiN coating induces a larger volumetric density within electrodes because the inherent density of TiN materials is higher than that of LiFePO4 cathode materials. This is advantageous as it increases the volumetric energy density of the battery. The TiN coating material and the ALD technique can be promisingly beneficial for the industries related to electrochemical storage systems to develop the innovative nano-functioned cathode and anode materials, accomplishing the better longevity and cycling stability of rechargeable batteries at high rates and at elevated temperature.
https://doi.org/10.1016/j.matchemphys.2019.122014_p1_2 | Currently, all-solid-state lithium batteries have attracted an intensive attention due to their higher energy density and higher safety when compared with conventional liquid electrolyte lithium-ion batteries [[1], [2], [3], [4], [5]]. In regards to the solid electrolyte materials used, all-solid-state lithium batteries are basically divided into two categories, i.e., an all-polymer solid battery and an inorganic ceramic solid battery. In contrast with inorganic ceramic solid-state electrolyte, solid polymer electrolytes possess numerous advantages, such as facile synthesis and processing, light-weight, good flexibility and low electrode/electrolyte interfacial impedance [6,7]. So they are especially suitable for fabricating large-format batteries and flexible, light-weighted or portable solid batteries [8].
https://doi.org/10.1016/j.matchemphys.2019.122014_p1_3 | However, all-polymer solid-state batteries still encounter some safety hazards in terms of catching fire. (i) PEO is the classic solid polymer electrolyte substrate so far [[9], [10], [11], [12], [13]], but the PEO polymer itself is very flammable. It has a very low limiting oxygen index of 13% with serious melt dripping during combustion. (ii) All-polymer solid-state batteries usually operated at higher temperatures, such as more than 50 °C or even higher, due to the intrinsic drawback of lower ionic conductivity of polymer electrolyte at ambient temperature [7]. (iii) In pursuit of higher gravimetrical energy density, solid-state batteries generally use lithium metal foil as anode material. The inevitable lithium dendrite growth and pulverization become deteriorated after a long cycling life [[14], [15], [16]]. The growth of lithium dendrites will eventually cause the internal short-circuiting, and the pulverized lithium particles are extremely sensitive and apt to have a burning accident once exposure to air. (iv) Some high-voltage cathode materials undergo a phase transformation at high potentials or overcharged and release oxygen, which consequently promote fire accident [17]. Therefore, in order to reinforce the safety of polymer solid-state batteries and diminish the risk of fire under abuse conditions such as a short circuit or overcharge, high performance solid polymer electrolytes with excellent flame-retardancy are highly desirable [[18], [19], [20]].
https://doi.org/10.1016/j.matchemphys.2019.122014_p1_4 | The phosphine-based flame retardants possess the advantages of high efficient flame-retardancy, cost effectiveness and environmental benignity. They perform dual flame-retarding functions both within gas phase and condensed phase [[21], [22], [23]]. Very recently, many low-molecular-weight alkylphosphine-based flame retardant additives and corresponding liquid electrolytes have been developed, such as trimethyl phosphate (TMP) [24], triethyl phosphate (TEP) [25], dimethyl methylphosphonate (DMMP) [26,27], diethyl ethylphosphonate (DEEP) [28], 2-(triphenylphosphoranylidene) succinic anhydride [29] and ethyl phosphate-polyethylene glycol based copolymer [30] as fire-retardant cosolvents for lithium ion batteries. However, these small molecular alkylphosphonates are liquid and apt to be involved in interfacial side reactions, and extra SEI film-forming additives are essentially required to alleviate these interfacial side effects. By contrast, polymeric flame retardants have an advantage of no volatility and no leakage. In addition, they were possessed of high melting points and good thermal stability. Moreover, polymeric flame retardants own superior electrochemical stability, which is of significance for the electrochemical interfacial stability especially for all-solid-polymer electrolytes.
https://doi.org/10.1016/j.matchemphys.2019.122014_p1_5 | A middle-molecular-weight cyclic alkylphosphate was reported to be effective plasticizer and flame-retarding additive towards PEO-based solid polymer electrolyte [31]. Fire-retardant solid polymer electrolyte films were also prepared from oxetane derivative with dimethyl phosphate ester group [32]. It was reported that the aromatic alkylpolyphosphonates were particularly suitable for use as flame retardants within resins such as polyesters and polycarbonates [33]. Herein, we would like to find out the feasibility of using poly(bis(4-phenoxyl)propane methylphosphonate) (PBMP) as flame retardant in solid PEO polymer electrolytes. It was manifested that PBMP possessed excellent flame-retardancy and good compatibility with PEO polymer. The stable charge/discharging behavior and cycling capability verified that PBMP additive had no adverse effects on battery performance. So this polyphosphonate PBMP would be an intriguing polymeric flame retardant additive into solid polymer electrolyte and substantially enhance the battery safety characteristics.
https://doi.org/10.1016/j.matchemphys.2019.122014_p2_3 | Methyl dichloride phosphine (>99.8%) and sodium meta-aluminate (>99.8%) were available form McLean Reagent Co., Ltd. Phenol, 2,2-bis(4-hydroxyphenyl)propane and polyethylene oxide (PEO, Mw = 400,000 Da) and N,N-dimethylacetamide were brought from Sinopharm Chemical Reagent Co., Ltd. Anhydrous tetrahydrofuran (THF) and anhydrous dichloromethane (DCM) were form Heowns Reagent Co., Ltd. The lithium bistrifluoromethanesulfonimide salt (LiTFSI, battery grade, purity≥99.8%) and 1-methyl-2-pyrrolidinone (NMP, 99.0%) were from Aladdin Reagent Co., Ltd. The conductive carbon black (acetylene black), poly(vinylidene fluoride) (PVDF) and lithium metal foils was purchased from Hefei Ke Jing Materials Technology Co., Ltd. The electro-spun polyimide nonwoven membrane (PI-60, 30 μm thickness, tensile strength (MD)≥20 MPa) was purchased from Jiangxi Advanced Nanofiber S&T Co. Ltd. The cathode lithium iron phosphate (LiFePO4) was gifted from the Ningbo Institute of Industrial Technology (CNITECH) of the Chinese Academy of Sciences (CAS). All materials were all commercially available and used without further purification.
https://doi.org/10.1016/j.matchemphys.2019.122014_p2_5 | The synthetic procedure of diphenyl methylphosphonate (DPMP) was presented in scheme 1 and described as followed. 100 ml of anhydrous dichloromethane (DCM) was added into a 250 ml three-necked flask in an ice-water bath under N2 atmosphere. 7.31 g (55 mmol) of methyl dichlorophosphine and 10.87 g (115 mmol) of phenol were respectively added to the flask. Then, a mixed solution of 12.24 g (120 mmol) triethylamine in 25 ml of anhydrous dichloromethane was added dropwise into the flask within 30 min. The reaction gave off a large amount of white smoke, followed by a white precipitate. After 20 h, the reaction solution was filtered to remove the white precipitate. The filtrate was washed four times with deionized water to remove residual triethylamine hydrochloride. Anhydrous sodium sulfate (NaSO4) was added and allowed to stand for 10 min to remove the trace water. The solvent dichloromethane was removed by rotary evaporation to give a crude product. After purification by column chromatography with a mixture eluent (ethyl acetate: petroleum ether = 1:5 (v/v)), it afforded a pure product 11.80 g as a colorless liquid with 87% yield. 1H NMR (400 MHz, CDCl3, 25 °C): δ = 7.28–7.37 (t, meta-protons, 4H), 7.19–7.23 (m, ortho- and para-protons, 6H), 1.7–1.8 (d, –CH3, 3H) ppm; 31P NMR (162 MHz, CDCl3, 25 °C): δ = 23.91 ppm. IR: ν = 3068, 2962, 2929,1587, 1486, 1259, 1197, 918, 753, 686 cm−1. Download : Download high-res image (79KB)Download : Download full-size image Scheme 1. Synthetic procedure of diphenyl methylphosphonate (DPMP).
https://doi.org/10.1016/j.matchemphys.2019.122014_p2_7 | The synthetic procedure of the PBMP was presented in the Scheme 2 and described as followed. A 100 ml three-necked flask was equipped with a distilling tube in order to continuously remove the by-product phenol during the reaction. 4.56 g (20 mmol) of bisphenol A (BPA) and 0.06 g (7.3 mmol) of sodium meta-aluminate (NaAlO2) were added into the three-necked flask under nitrogen atmosphere. Then, 4.96 g (20 mmol) of diphenylmethyl phosphate was quickly added into the flask with a syringe and the stirring was started. The reaction temperature was raised to 130 °C by heating and was kept for 1 h. Then the reaction was raised to 190 °C and was evacuated for 2 h for continuous removal of the phenol by-product. The temperature was raised to 210 °C and the evacuation was continued until the end of the reaction. After the temperature was cooled down to room temperature, a pale yellow solid was obtained as a crude product. Download : Download high-res image (83KB)Download : Download full-size image Scheme 2. Synthetic procedure of poly(bis(4-phenoxyl)propane methylphosphonate) (PBMP).
https://doi.org/10.1016/j.matchemphys.2019.122014_p2_8 | The obtained crude product was dissolved in dichloromethane, and the white sodium meta-aluminate precipitate was separated by high-speed centrifugation at 4000 rpm for 10 min. The supernatant was washed two times with 1 M Na2CO3 solution to remove residual phenol. After rotary evaporation of the dichloromethane solvent, it gave the pure white product 7.58 g with a yield of 60%.
https://doi.org/10.1016/j.matchemphys.2019.122014_p2_10 | 1H NMR and 31P NMR in CDCl3 measurements were conducted on AVANCE 400 from Bruker. Fourier infrared spectroscopy was performed using a spectrometer TENSOR 700. Molecular weight and distribution were measured with a PL-GPC50 gel permeation chromatograph (Polymer Laboratories) using polystyrene as an internal standard and tetrahydrofuran as an eluent at a flow rate of 1.0 ml min−1. The glass transition temperature of the polyphosphate was measured using a differential scanning calorimeter (DSC, TA, TAQ-20) in a temperature range from 30 °C to 300 °C at a heating rate of 20 °C min−1 under a nitrogen atmosphere. The limiting oxygen index (LOI) was measured using a JF-3 type tester (Nanjing Jiangning Instrument) with sample strip size of 130 mm × 6.5 mm x 0.5 mm. The UL 94 vertical burning tests were conducted on a CZF-3 instrument (Jiangning, China) according to ASTM D3801.
https://doi.org/10.1016/j.matchemphys.2019.122014_p2_11 | Thermogravimetric analysis (TG) was conducted with SDTQ600 thermogravimetric analyzer (Perkin-Elmer, USA). Samples of about 10 mg were heated in alumina pans from room temperature up to 700 °C at a heating rate of 20 °Cmin-1 in a nitrogen atmosphere. TG was in-situ coupled with a Nicolet iS10 FTIR spectrometer (Perkin-Elmer, USA) to analyze the evolved gas.
https://doi.org/10.1016/j.matchemphys.2019.122014_p2_12 | Heat release rate (HRR) and total heat release (THR) were measured in a MCC-2 microcombustion calorimeter (MCC) (Govmark Organization Inc., US). Samples of about 5–7 mg were heated in alumina pans from 40 °C to 700 °C at a heating rate of 1 °C s−1. The flow rate of N2 and O2 was 80 ml min−1 and 20 ml min−1, respectively. The burning residues samples were coated with gold nanoparticles in a vacuum before SEM observation (Hitachi SU8010, Japan).
https://doi.org/10.1016/j.matchemphys.2019.122014_p2_14 | The electrochemical stability of the PEO/PBMP solid electrolyte at room temperature was evaluated by the linear sweep voltammetry (LSV) method performed on a stainless steel working electrode and a lithium metal foil counter electrode at a scanning rate of 1.0 mVs−1. The ionic conductivity of the solid electrolytes was measured between two stainless steel plate electrodes and calculated by the formula as follows: σ = L/SR.
https://doi.org/10.1016/j.matchemphys.2019.122014_p2_15 | In this formula, L stands for the thickness, S stands for the area of the stainless-steel electrode, and R is the resistance of the electrolyte, which can be obtained by the AC impedance analysis using a six channels electrochemical workstation (Bio-Logic VSP-300, France) over a frequency range of 0.01–106 Hz with perturbation amplitude of 10 mV.
https://doi.org/10.1016/j.matchemphys.2019.122014_p2_17 | The all-solid-state LiFePO4/SPE/Li coin cells (2032-type) were assembled by using PEO/PBMP/LiTFSI@PI electrolyte between LiFePO4 electrode and lithium metal foil. The LiFePO4 cathodes were prepared via a slurry coating process. They were composed of 80 wt% LiFePO4 (around 2.0 mg active material on 1.40 cm2 aluminium metal foil), 10 wt% acetylene black, 5 wt% PVDF and 5 wt% PEO/LiTFSI. All cells were assembled in an argon-filled glove box with O2 and H2O contents below 0.1 ppm. The charge/discharge profiles and cycling ability of cells were recorded on a LAND battery testers over the range of 2.5–4.0 V at elevated temperature of 55 °C.
https://doi.org/10.1016/j.matchemphys.2019.122014_p3_3 | The pristine PEO membrane is readily flammable and dripping when burning, as shown in Fig. 1. When the flame was applied to the end of the membrane, the PEO membrane started burning immediately within 1 s. The flame spread from the bottom to the top quickly with dripping and 1/4 of the membrane was burn out within 6 s. However, the PEO/PBMP membrane self-extinguished within 1 s and no dripping occurred. Only the surface burned by flame became black, the color did not change within the untouched part. Download : Download high-res image (592KB)Download : Download full-size image Fig. 1. Combustion behavior comparisons between PEO and PEO/PBMP (w/w = 71/29, 3.0 wt% P).
https://doi.org/10.1016/j.matchemphys.2019.122014_p3_4 | The LOI values and results of vertical combustion test (UL 94 rating) were summarized in Table 1. The PBMP contains 10.8 wt % of phosphorus with LOI 45%. The LOI value of PEO is 15.8% and no rating is achieved due to serious dripping during vertical combustion test. PBMP addition improved the LOI value of PEO from 15.8% to 27.4% with the phosphorus concentration from 1.0 wt% to 5.0 wt%. The PEO/PBMP containing 3.0 wt% of phosphorus reached the UL 94 V-0 rating with LOI 25.6%. These results agreed well with previous reports by others [34,35]. Table 1. Combustion characteristics of polymer PEO, PBMP and PEO/PBMP blends. Sample LOI (%) UL-94 dripping PHRR (Wg−1) THR (KJg−1) Tp (°C) PEO 15.8 – YES 805 23.4 407 PEO/PBMP (1.0 wt% P) 22.5 V-1 YES – – – PEO/PBMP (3.0 wt% P) 25.6 V-0 NO 638 19.8 430 PEO/PBMP (5.0 wt% P) 27.3 V-0 NO – – – PBMP (10.8 wt% P) 45.2 V-0 NO 412 16.5 530
https://doi.org/10.1016/j.matchemphys.2019.122014_p3_5 | The heat release rate (HRR) of the PEO, PBMP and PEO/PBMP (3.0 wt% P) by MCC was presented in Fig. S6. The peak of the heat release rate (PHRR), the temperature of PHRR (TP), and the total heat release (THR) from MCC test were also listed in Table 1. Comparing with pristine PEO, the PHRR and THR of PEO/PBMP was reduced by 20.75% and 15.4% respectively, and the Tp was increased by 23 °C.
https://doi.org/10.1016/j.matchemphys.2019.122014_p3_6 | The burning residues of PEO were loose and discontinuous ash particles (seen in Fig. S7). The PEO/PBMP residues looked firm and bulky. Their surface was characteristics of some holes. These holes indicated that some volatile gave off during combustion. This firm and condensed char layer offered a good protection barrier to slow down the heat and fire spreading and matrix dripping.
https://doi.org/10.1016/j.matchemphys.2019.122014_p3_8 | Fig. 2 showed the TG and derivative TG (DTG) curves of PEO, PBMP and PEO/PBMP (3.0 wt% P). Detailed data including temperature at 5% weight loss (T5%), the maximum decomposition rate (DTGmax), the temperature of maximum degradation rate (Tmax) and residual ratio at 700 °C were summarized in Table S1. PBMP lost 5 wt% at 367 °C with Tmax 476 °C and DTGmax 0.9% min−1.The residue was 19.8% when the temperature was raised to 700 °C. Download : Download high-res image (265KB)Download : Download full-size image Fig. 2. TG and DTG curves of PEO, PBMP and PEO/PBMP (w/w = 71/29, 3.0 wt% P).
https://doi.org/10.1016/j.matchemphys.2019.122014_p3_9 | The PEO started weight loss at about 262 °C, and then it decomposed quickly. The DTGmax of PEO was close to 6 times as that of PBMP. It lost 97.2% of the weight at about 420 °C. In comparison, PEO/PBMP exhibited slightly superior thermal stability. The decomposition was depressed at about 400 °C and a char yield of 10.2% was obtained after 500 °C. These results indicated that the PBMP has comparable thermal stability with PEO. The good matching of comparable thermal stability between the flame retardant (PBMP) and matrix (PEO) was highly desirable, which made the PBMP acted efficiently and timely as a flame retardant additive to PEO.
https://doi.org/10.1016/j.matchemphys.2019.122014_p3_10 | FTIR spectrometer was in-situ coupled with TG to analyze the evolved gas. FTIR spectra of the pyrolysis at the maximum releasing rate and the release rate at different time were presented in Fig. 3. PEO underwent ether-linkage breaking in the major degradation step. Signals for the main volatile coming from PEO in Fig. 3a were hydrocarbon (2932 cm−1), carbon dioxide (2355 cm−1) and ether 1077 cm−1. The signal for the main volatile from decomposition of PBMP was CO2. For the PEO/PBMP, the signal intensity for hydrocarbon, carbon dioxide and ether were reduced greatly compared to those of PEO. In addition, the release of the hydrocarbon, carbon dioxide and ether of the PEO/PBMP shifted to a higher temperature than that of PEO by 20 °C. Download : Download high-res image (524KB)Download : Download full-size image Fig. 3. (a) FTIR spectra of the pyrolysis products for PEO, PBMP and PEO/PBMP (w/w = 71/29, 3.0 wt% P) at the maximum release rate; (b, c and d) Release rate of pyrolysis products versus time at 2932 cm−1, 2355 cm−1 and 1075 cm−1, respectively.
https://doi.org/10.1016/j.matchemphys.2019.122014_p3_11 | Based on all above results, PBMP showed comparable thermal decomposing temperatures, good char formation and satisfying flame retardancy in PEO. The reason for the excellent flame-retardant performance of the PBMP was due to its high phosphorus content, rich aromatic structures and comparable thermal stability to the PEO. Generally, polyphosphate flame retardant acts both in the gas and condensed phase [[21], [22], [23]]. SEM analysis revealed that the PBMP partially released into gas phase and some formed the condensed char (seen in Fig. 1, Fig. 2 and S7). The possible decomposition process of the PBMP involves the scission of P–O, P–C and C–O bonds giving methyl radicals, phenoxyl, benzene, methyl phosphoryl radical and methylphosphinic acid, as shown in Fig. S9. In the condensed phase, benzens radiaclas and methylphosphanic acid form stable aromatic compounds and phosphorus acid anhydride R–P(=O)–O-(O = )P-R to slow down the heat and fire progressive spreading. In the gas phase, inert phenoxyl and methyl phosphoryl radicals can quench the active radicals coming from the PEO to interrupt the chain reaction of combustion and to depress exothermic processes [23].
https://doi.org/10.1016/j.matchemphys.2019.122014_p3_13 | Lithium salt concentration and temperature are two important factors affecting the ionic conductivity of polymer solid electrolyte. As shown in Fig. 4a, the ionic conductivity of all PEO/PBMP electrolytes increased with increased temperatures. It was because the increased temperature accelerated the movement of the PEO segment, which facilitated the transport of lithium ions. The results showed that the ionic conductivity of the PEO/PBMP polymer electrolyte was the highest at LiTFSI concentration of 25% by weight of PEO ([EO]/[Li] = 16:1). The ionic conductivity was measured to be 1.25 × 10−5 Scm−1 at 25 °C and 4.66 × 10−5 Scm−1 at 55 °C. The ionic conductivity was increased when more LiTFSI dissolved and dissociated in PEO. However, excessive LiTFSI tended to aggregate at higher concentration more than 25% which resulted in decreased ionic conductivity. Fig. 4b presents the Arrhenius curve of the ionic conductivity of PEO/PBMP polymer electrolyte at 25 wt%. The curve was fitted to a linear relationship, which was consistent with the Arrhenius equation. The activation energy Ea was calculated to be 0.15eV. It indicated that the addition of polyphosphonate to PEO reduced its crystallization and the blend became amorphous, which was more favorable for lithium ions mobility. Download : Download high-res image (487KB)Download : Download full-size image Fig. 4. (a) Ionic conductivity dependence on salt concentration for PEO/PBMP (w/w = 71/29, 3.0 wt% P) solid polymer electrolyte; (b) Arrhenius plots of ionic conductivity for PEO/PBMP/LiTFSI (w/w/w = 53/22/25) solid polymer electrolyte; (c) Linear sweep voltammetry of PEO/PBMP/LiTFSI (w/w/w = 53/22/25) solid polymer electrolyte at 55 °C (at a scan rate of 1.0 mVs−1); (d) Cyclic voltammetry of PEO/PBMP/LiTFSI (w/w/w = 53/22/25) solid polymer electrolyte at 55 °C (at a scan rate of 1.0 mVs−1).
https://doi.org/10.1016/j.matchemphys.2019.122014_p3_14 | A linear sweep voltammetry showed that there was no obvious cathode oxidative decomposition reaction below 4.0 V vs. Li+/Li at a slow sweeping rate of 1.0 mVs−1, indicating that the electrochemical stability window of the electrolyte was 4.0 V vs. Li+/Li (Fig. 4c). The cyclic voltammetry test also showed that the deposition/dissolution of lithium on the lithium negative electrode was highly reversible, indicating that the reduction stability of the electrolyte on the lithium metal negative electrode was good. These results were consistent with previous reports (Fig. 4d). It was stated that the presence of PBMP did not affect the electrochemical stability of the PEO electrolyte.
https://doi.org/10.1016/j.matchemphys.2019.122014_p3_16 | In order to obtain self-standing membrane of PEO/PBMP/LiTFSI, we chose an electrospun nanofiber polyimide battery separator with mechanical strength of 20 MPa as its supporting matrix membrane. Photographs and electron micrographs were shown in Fig. 5. In Fig. 5a there were photos of PEO/PBMP/LiTFSI composite polymer electrolyte (left side) and pristine polyimide film (right side). As shown in Fig. 5d, the electrospun polyimide membrane was composed of a network of 500 nm diameter fibers. This structure provided skeleton support for the composite polymer electrolyte. It could be seen from Fig. 5b that PEO/PBMP had a smooth morphology after compositing with PI film and no obvious fiber structures could be observed, indicating that it completely covered the PI separator. It can be seen from Fig. 5c that the cross section of composite polymer electrolyte was also dense and no obvious fiber structures or pores were observed, indicating that the PEO/PBMP/LiTFSI slurry was completely infiltrated into PI film. Download : Download high-res image (625KB)Download : Download full-size image Fig. 5. (a) Photos of the PEO/PBMP/LiTFSI@PI electrolyte and pristine PI separator; (b) SEM surface morphology of PEO/PBMP/LiTFSI@PI electrolyte; (c) SEM cross-section morphology of PEO/PBMP/LiTFSI@PI electrolyte; (d) SEM surface morphology of pristine PI separator. PEO/PBMP/LiTFSI (w/w/w = 53/22/25).
https://doi.org/10.1016/j.matchemphys.2019.122014_p3_17 | The charge/discharge profiles of LiFePO4/SPE/Li solid state battery at 55 °C was shown in Fig. 6a. The charge/discharge plateau was at 3.5 V vs. Li+/Li, which was a characteristic of LiFePO4 cathode. The initial specific capacity was 100 mAhg−1 and then gradually increased to 150 mAhg−1 after 20 cycles (seen in Fig. 6b). This was due to the activated electrolyte/electrode interface, which was beneficial for the interfacial ion transport. The discharge specific capacity kept a stable value of 150 mAhg−1 from 20th to 100th cycles. The initial Coulomb efficiency reached 90% and rapid increased to unit in the following few cycles, and then remained at around 100%. It was manifested that solid state battery performed well after addition of PBMP polymeric flame retardant. Download : Download high-res image (285KB)Download : Download full-size image Fig. 6. (a) Charge/discharge profiles of LiFePO4/SPE/Li cell at 0.02 C-rate at 55 °C; (b) Cycling performance of LiFePO4/SPE/Li cell at 0.02 C-rates at 55 °C. PEO/PBMP/LiTFSI (w/w/w = 53/22/25).
https://doi.org/10.1016/j.matchemphys.2019.122014_p4_2 | In conclusion, poly(bis(4-phenoxyl)propane methylphosphonate) (PBMP) has been successfully synthesized and confirmed. PBMP was thermal stable and did not lose weight before 400 °C in the air or in the nitrogen atmosphere. Incorporation of PBMP into PEO endows system satisfying flame retardancy. The PEO/PBMP containing 3 wt% of phosphorus successfully passed UL-94 V-0 rating with the LOI value of above 26.5%. No dripping phenomenon occurred during combustion. The Fame-retardant effect of PBMP was generated by its two main pyrolysis contents phosphorus and aromatic fragments. In condensed phase, the phosphorus-containing and aromatic contents formed the stable residue char to hinder oxygen from permeating inside and protect the underlying materials from further degradation. In gas phase, the inert phenoxyl and methyl phosphoryl radicals exert a strong quenching effect to interrupt the exothermal process of the combustion.
https://doi.org/10.1016/j.matchemphys.2019.122014_p4_3 | PBMP has no negative impact on performance of the solid battery. The PEO/PBMP blend had good electrochemical stability window at 4.0 V vs. Li/Li+ and enhanced ionic conductivity of 1.25 × 10−5 S cm−1 at ambient temperature. Therefore; the synthesized polyphosphonate is a very promising polymeric flame retardant within solid polymer electrolyte and will reinforce battery safety characteristics.
https://doi.org/10.1016/j.matchemphys.2021.124701_p1_2 | As efficient and commercialized secondary energy storage devices, rechargeable lithium ion batteries (LIBs) have gained wide attentions in the development of consumer electronics, electric vehicles as well as stationary storage systems [1]. However, the use of flammable liquid electrolytes in LIBs becomes a major obstacle, in which conflicting requirements for energy density and safety in practical application need to be resolved. Moreover, the most used liquid electrolytes prone to leak and toxic. Therefore, solid state electrolytes (SSE) are recognized as a promising solution because of its safety features and potential to prevent metal dendritic deposits [2]. Generally speaking, there are two types of solid electrolytes, which are based on ion-conducting inorganic solids [3] and organic polymers, respectively [[4], [5], [6], [7]]. Polymer electrolytes attracted much attention due to their highly stretchable nature for potential applications in flexible energy storage devices [[8], [9], [10], [11], [12], [13], [14]].
https://doi.org/10.1016/j.matchemphys.2021.124701_p1_3 | Ionic liquids (ILs) are potential electrolyte materials for Li-based batteries because of their unique physicochemical properties, such as high ionic conductivity, nonflammability, and thermal, electrochemical, and chemical stabilities [15]. Non-volatile and non-flammable ionogel electrolytes can be developed by immobilizing ionic liquids in the framework of organic matter [16], which form ion channels through synergistic interactions and can be considered as a good solid electrolyte platform with high conductivity and high safety [[17], [18], [19], [20], [21], [22], [23], [24], [25]]. Deep eutectic solvents (DESs) are a large family of ILs first developed by Abbott and co-workers [26], which share many similar properties and characteristics with ILs. Furthermore, DESs are much cheaper and more stable in air than traditional ILs [[27], [28], [29], [30], [31], [32], [33]]. Two DESs based on a solid sulfonium bis [(trifluoromethyl)sulfonyl]-imide (S111TFSI) aprotic ionic liquid and two H-bond donors, formamide (FMD) and trifluoroamide (TFA), respectively, were demonstrated to be suitable electrolytes for electric double-layer capacitors [34]. Boisset et al. extensively investigated the DES systems composed of lithium bis(trifluoromethane)-sulfonimide lithium salt (LiTFSI) and N-methylacetamide (NMAC) for their application in LIBs and capacitors [35,36]. It was shown that the NMAC-LiTFSI DES possessed a high ionic conductivity up to 28.4 mS cm−1 at 150 °C and wide liquid phase range from −60 to 280 °C.
https://doi.org/10.1016/j.matchemphys.2021.124701_p1_4 | Similar to the ionogels, eutectogels (ETGs) were proposed recently as a new class of SSEs, in which a DES was confined within a silica matrix [37]. The ETG with the silica matrix was demonstrated to be an acceptable SSE for Li/Li-ion batteries. Significantly, the ETGs can be easily processed at lower costs compared to ionic-liquid-based composite electrolytes [37]. However, ETGs with an inorganic solid matrix may be fragile, which may not be a good SSE candidate for flexible energy storage devices. A kind of highly-crystalline ETGs based on the a PEO-urea-LiTFSI ternary complex was introduced but possessed a lower ionic conductivity of 6.03 × 10−5 S cm−1 at 303 K [38]. Recently, Jorge Ruiz-Olles et al. developed a supramolecular ETG based on choline chloride combined with alcohol/urea, which showed similar ionic conductivities to those of the unmodified DESs. But the application of those supramolecular ETGs for lithium batteries was not demonstrated [39]. Bjorn Joos et al. introduced a new ETG solid composite electrolyte developed from the encapsulation of a DES electrolyte within a solid amide-based polymer backbone. The ETG are characterized by a good electrochemical stability (up to 4.5 V vs. Li) and high ionic conductivity up to 0.78 mS cm−1 [40]. Therefore, it would be more promising to develop novel flexible ETGs for lithium metal batteries based on the confinement of DES within a polymer matrix.
https://doi.org/10.1016/j.matchemphys.2021.124701_p1_5 | The Poly (vinylidene fluoride-hexafluor-opropylene) (PVDF-HFP) is a general host for ionic liquids to synthesize ionogel electrolytes [10,11,[41], [42], [43], [44]]. The PVDF-HFP can combine other polymer to improve performance such as blending poly (propylene carbonate) (PPC) into PVDF-HFP as a polymer host is proposed. The gel polymer electrolyte displays an excellent ion conductivity of 1.18 mS cm−1 [45]. Polymer–ceramic composite electrolytes are emerging as a promising solution to achieving high ionic conductivity [46]. So the PVDF-HFP can be used as a high-quality electrolyte intermediate. But compared other addition, DES can be prepared cheaper and easier.
https://doi.org/10.1016/j.matchemphys.2021.124701_p1_6 | In this study, we propose a novel ETG as a flexible SSE for LIBs, in which the NMAC-LiTFSI based DESs are immobilized within a PVDF-HFP matrix. The eutectogel was formed by incorporating 70 wt% DES into the PVDF-HFP. DESs with different molar ratios of NMAC/LiTFSI were fabricated. Chemical composition, mechanical behavior, and thermal properties of the ETGs were characterized. Ionic conductivity and electrochemical window (LSV) of the ETGs were evaluated by using the electrochemical workstation. Finally, Li//ETG//LiFePO4 (LFP) coin and pouch cells were assembled to test the charge-discharge performance and safety, verifying their potential as a new solid electrolyte for Li-based batteries.
https://doi.org/10.1016/j.matchemphys.2021.124701_p2_3 | N-methylacetamide (NMAC) should be melted and dried at 35 °C, because it is solid state at room temperature. The DESs were prepared by stirring a mixture of dried LiTFSI and NMAC in a beaker at ambient temperature. Various DESs composed by different ratios of NMAC/LiTFSI (molar ratio of 2:1, 3:1, 4:1, 5:1) were fabricated. Hereafter, the DES (X:X) refers to the one composed by LiTFSI and NMAC with a molar ratio of X:X for simplicity. The mixture was stirred for 2h and finally obtain colorless and transparent viscous liquid at room temperature. The temperature should be controlled at 35 °C by a magnetically stirred heating platform to keep NMAC in a liquid state. In order to keep the lithium salt from being oxidized, DESs should be prepared and stored in the glove box in which water and oxygen are maintained below 0.1 ppm and full of argon inside.
https://doi.org/10.1016/j.matchemphys.2021.124701_p2_5 | PVDF-HFP (MW ~400 000, Aladdin reagent) needs to be fully dried before its usage. Then PVDF-HFP was dissolved in DMF by at room temperature for 2 h to obtain a transparent solution. According to the method described above, the as-prepared DES was dissolved in DMF by magnetic stirring for 1 h at room temperature. The DES solution was mixed with the PVDF-HFP solution by magnetic stirring for 24 h at room temperature to yield a homogeneously solution. The mixed solution was uniformly coated on a clean glass plate with a 50 μm-thick doctor blade, and dried at room temperature for 48 h to remove the solvent. The obtained ETG membranes were kept in a vacuum oven at 60 °C for 12 h to remove residual solvent. ETG membranes with a thickness of about 25 μm were obtained. As we can be seen in Fig. S1, the preparation of the ETG by mixing NMAC, LiTFSI and PVDF-HFP in DMF directly is not successful in our case.
https://doi.org/10.1016/j.matchemphys.2021.124701_p2_6 | The ETG electrolytes of PVDF-HFP/DES were prepared by the conventional casting technique using DMF as the solvent. As for the ETG solid electrolyte films, it is believed that the PVDF-HFP provides mechanical strength and the DES contributes lithium ion conductivity. According to previous studies on the PVDF-based ionogels [19,21,25], the optimal weight ratio of ionic liquid is generally 70 wt%. In our study, it was also found that when the DES portion was added more than 70 wt%, the ETG electrolytes would be very fragile and the final ETG electrolyte membrane cannot be easily removed from the glass plate, which implied that the host could not provide enough mechanical strength because of its low content.
https://doi.org/10.1016/j.matchemphys.2021.124701_p2_8 | LiFePO4 (LFP), carbon black (Super P) powders, and PVDF-HFP were mixed and ground in an agate mortar according to a weight ratio of 8:1:1, and an inappropriate amount of NMP was added as a dissolution to configure a positive electrode slurry by magnetic stirring for 12h at room temperature. The slurry was placed on an aluminum foil, cold compress at the pressure of 400 MPa. Finally, the LFP cathode was placed at 80 °C for 24 h under vacuum, becoming an AC electrode. The carbon black acts as the conductivity or conductive additive, and the PVDF as the polymeric binder to reduce the interfacial impendence between electrolyte and electrode. The mass loading of LFP on each cathode was approximately 2.5 mg cm−2. The Li//ETG//LFP cells was assembled by Li foil and ETG electrolyte.
https://doi.org/10.1016/j.matchemphys.2021.124701_p2_10 | Crystal structure of the material was investigated via an X-ray Diffraction instrument (XRD) with a scanning angle range from 10 to 80°. Surface morphology and microstructure of the as-prepared samples were characterized by scanning electron microscopy (SEM, Hitachi S-4800). FT-IR spectrometer (ThermoIS50) were used to characters the Fourier transform infrared (FT-IR) spectra of different membranes from 500 to 4000 cm−1. Zwick machinery was set at 10 mm min−1 to acquire the mechanical curves with a gauge width of 1 mm. DSC was used to test the material`s endothermic and exothermic performance with temperature changes from −60 to 100 °C under N2 atmospheres. TG was used to test the material`s decomposition weight change with temperature change in N2 and air atmospheres which temperature change is from 25 to 800 °C.
https://doi.org/10.1016/j.matchemphys.2021.124701_p2_11 | Ionic conductivity of the ETG membrane was tested with a special battery (SS (stainless steel)//electrolyte//SS) using a princeton multi-channel electrochemical workstation via AC impedance spectroscopy (EIS). Simultaneously, the ionic conductivity is computed by the following equation: where refers to the thickness of the membrane, refers to the bulk resistance obtained from EIS measurement, and means the interfacial area between electrode and electrolyte. The frequency of EIS test is ranging from 106 to 10−2 Hz with an alternating current amplitude of 5 mV.
https://doi.org/10.1016/j.matchemphys.2021.124701_p2_12 | To measure the electrochemical window, linear sweep voltammetry (LSV) tests were performed with SS//electrolyte//Li cell at 25 °C, where the voltage ranges within 0.5–7.0 V with the scanning rate of 0.1 mV s−1. Cyclic voltammetry (CV) measurements were performed by a CHI660D electrochemistry workstation (Chen hua Instrument) at a scan rate of 0.1 mV s−1 between 2.5 and 4.2 V vs. Li/Li+ at room temperature. Galvanostatic charge/discharge tests and were carried out between 2.5 and 4.0 V vs Li/Li+ by using a battery testing system (LAND).
https://doi.org/10.1016/j.matchemphys.2021.124701_p3_3 | XRD characterizations were used to determine the crystallinity of the ETGs polymer. Fig. 1 shows the XRD patterns of the gel polymer electrolytes. It can be seen that there are no diffraction peaks corresponding to the LiTFSI crystals in the XRD patterns, which indicates that the LiTFSI salt has been completely dissociated in the ETGs. The XRD patterns of pure PVDF-HFP indicates that a semi-crystalline polymer was formed. XRD diffraction peaks centered at 16.8, 18.28, 20.08, 26.78, and 38.9° should be assigned to the α crystal of PVDF-HFP [47]. However, when DES is added to the PVDF-HFP polymer, all diffraction peaks corresponding to PVDF-HFP disappear except the diffraction peaks at 2θ = 20.1 and 39.3°. The addition of DES acts as a plasticizer, disrupts the regular arrangement of the polymer matrix, and increases the amorphous area. The amorphous regions in the ETG electrolyte can facilitate ion migration. In addition, the addition of DES can also promote the polymer segment movement, thereby improving the ionic conductivity of the gel electrolyte. Download : Download high-res image (367KB)Download : Download full-size image Fig. 1. XRD patterns of PVDF-HFP and ETG.
https://doi.org/10.1016/j.matchemphys.2021.124701_p3_4 | Fig. 2 gives the surface morphology of the different ETG membranes prepared in this study. In the ETG membrane, uniform crystal regions and uniformly distributed voids can be observed. Compared with the pure PVDF-HFP membrane, the ETG has the smaller crystalline area. Incorporating DES into PVDF-HFP can destroy the original crystal structure in PVDF-HFP. In the XRD pattern analysis of Fig. 1, it can be found that after incorporating DES into PVDF-HFP, the characteristic peaks of PVDF-HFP in ETG has been weakened, indicating that the addition of DES has affected the original crystal structure. With the evaporation of the solvent DMF, the membrane would shrink, thus forming fine voids in it. These tiny holes can absorb a small amount of DES through capillary action during the process of assembling the battery. These tiny holes are expected to increase the contact area between the pole piece and the electrolyte surface, reduce the battery impedance, and improve battery performance. The membrane is a semi-crystalline polymer, and the molecular chain has a certain regularity. As the solvent evaporates, the polymer may crystallize out of solution, causing liquid-solid phase separation (crystalline phase separation). Microcrystalline and liquid phases are formed, and the microcrystalline becomes the nucleus of the crystallization process. At room temperature, the volatilization rate is slow, and the crystallites have sufficient time to grow and form a spherical structure. Previous studies have shown that the interaction with the solvent affects the structure of the membrane [48]. The stronger the interaction, the easier it is to form a compact spherulite structure. When the DES is added into the PVDF-HFP, the volatilization of the DMF might be accelerated, which leads to the formation of more crystalline nuclei and finer crystalline region in the PVDF-HFP. As shown in Fig. 2a, the growth time of the crystallites is reduced. At the same time, the DES has a non-solvent effect, so the microcrystalline are significantly refined [49]. Download : Download high-res image (574KB)Download : Download full-size image Fig. 2. Surface morphologies of the PVDF-HFP/DES (4:1) based ETG (a), the pure PVDF-HFP (b), and the two sides of the PVDF-HFP/LiTFSI membranes (c–d). (e) Cross-section morphology of the PVDF-HFP/DES ETG membrane, (f) Digital photo of the ETG-based SSE for coin cell assembly.
https://doi.org/10.1016/j.matchemphys.2021.124701_p3_5 | As we can be seen in Fig. 2c and d, the PVDF-HFP/LiTFSI electrolyte does not form a eutectic structure during the solvent evaporation process, so the bottom surface is very smooth without crystalline regions, leaving a large number of voids on the top surface. LiTFSI is the most important substance that provides Li+ in ETG. However, PVDF-HFP provides a gelled structure and does not sufficiently dissolve LiTFSI. The mixture of PVDF-HFP and LiTFSI cannot provide Li+ channels. Therefore, the existence of LiTFSI colony areas will destroy the PVDF-HFP crystal structure and deteriorate its mechanical properties which will be discussed in the section of 3.4.
https://doi.org/10.1016/j.matchemphys.2021.124701_p3_7 | TGA curves of the PVDF-HFP, the PVDF-HFP/LiTFSI, and the various ETGs are shown in Fig. 3a, respectively. From the TGA curve of PVDF-HFP/LiTFSI sample (Fig. 3a), the degradation temperature of LITFSI should be in the range of about 325 °C and the decomposition temperature of PVDF-HFP corresponds to ~480 °C. Form the TGA curve of the ETGs, it can be seen that the initial decomposition temperature of ETGs was about 65.6 °C. There are three significant mass loss platforms in the TGA curves of ETG membrane, which should be attributed to the decomposition or evaporation of three different substances. The first mass loss platform ranging from 80 to 173 °C should be resulted from the evaporation of NMAC from the deep eutectic solvent (DES). The second one should be attributed to the degradation of LITFSI as compared with the TGA curve of PVDF-HFP/LiTFSI sample. The third one corresponds to the decomposition of PVDF-HFP. Download : Download high-res image (825KB)Download : Download full-size image Fig. 3. TGA(a) and DSC (b) results of the PVDF-HFP, the PVDF-HFP/LiTFSI, and the ETGs. (c)flammability tests. All the images were obtained through the video screenshot.
https://doi.org/10.1016/j.matchemphys.2021.124701_p3_8 | It should be noted that both the decomposition temperatures of LiTFSI and PVDF-HFP in the ETGs are decreased, which indicates a lower thermal stability of the ETGs. NMAC is complexed with LiTFSI to form the DES, which is dispersed in PVDF-HFP to form ion channels like a bridge. As shown in Fig. 3a, the thermal stability of LITFSI is higher than that of the NMAC. Therefore, after the NMAC in ETG is completely evaporated, LITFSI will be left and uniformly dispersed in the framework of PVDF-HFP. Thus, the temperature required for decomposition of LITFSI would be much lower. However, in the PVDF-HFP/LiTFSI, LiTFSI would be easier to agglomerate to form crystals during solvent evaporation. Therefore, higher temperature are needed to decompose the LiTFSI. The reason of the lower decomposition temperature of PVDF-HFP in ETG should be that the addition of DES changes the PVDF-HFP structure. When the DES decomposition is completed, the PVDF-HFP skeleton becomes more lose, resulting in a decreased decomposition temperature. Fig. 3b gives the DSC curves of PVDF-HFP, PVDF-HFP + LiTFSI and the ETGs. It can be seen that all materials except PVDF-HFP begin to exotherm at temperatures around 63 °C. As we can see from section of 3.1, the ETGs have smaller crystalline region causing easier crystal transformation. So the ETGs begin to exotherm at lower temperatures than pure PVDF-HFP. The rise of the PVDF-HFP curve is slow and smooth. Because pure PVDF-HFP has a large crystalline region and a strong polymer chain binding force. So the time for crystalline area transform from β-phase to α-phase are longer [[50], [51], [52], [53]].
https://doi.org/10.1016/j.matchemphys.2021.124701_p3_9 | Fig. 3c shows the selected time sequence of snapshots of ETG stripe under igniting in air, which indicates that the ETG membrane was non-flammable and safety under flame. Compared to traditional liquid electrolytes, the fire resistance of the ETG based electrolytes is of importance for improving battery safety.
https://doi.org/10.1016/j.matchemphys.2021.124701_p3_11 | Fig. 4 gives FTIR spectra of PVDF-HFP, PVDF-HFP/LiTFSI, and the various ETGs prepared in this study. The FTIR characteristic absorption peaks of LiTFSI can be observed in Fig. 4a by analyzing the FTIR spectra of the PVDF-HFP and the PVDF-HFP/LiTFSI. The most easily distinguishable peaks corresponding to LiTFSI are as follows: the stretching vibration absorption peaks of the N-H bond at 3586.91 cm−1 and 3148.49 cm−1; the stretching vibration absorption peaks of the S-O bond at 1406.62 cm−1 and 1408.76 cm−1; 1139 cm−1 asymmetric stretching vibration absorption peak of C-F bond. When mixing DES into PVDF-HFP to form ETGs, we can see the absorption of the stretching vibration of the amide I band C=O at 1642.15 cm−1 and the stretching vibration of the amide II band C-N at 1606.66 cm−1 peak, which should be resulted from NMAC. Download : Download high-res image (417KB)Download : Download full-size image Fig. 4. FTIR spectra of (a) PVDF-HFP and ETG (PVDF-HFP/DES (X:1, X = 2,3,4,5)), (b) PVDF-HFP, PVDF-HFP/LiTFSI, ETG (PVDF-HFP/DES (4:1)).
https://doi.org/10.1016/j.matchemphys.2021.124701_p3_12 | N-H bond stretching vibration absorption peak does not show strong vibration at the standard 3300 cm−1. The absorption peak appears at the displacement and becomes broader because N-H forms a hydrogen bond with LiTFSI. Because N-H bonds also exist in LiTFSI, LiTFSI can form a hydrogen-bonded structure with -CF2- and -CF3 in PVDF-HFP. When only LiTFSI is present, N-H broadening peaks also exist. When ETG is formed, TFSI− ions in LiTFSI combine with N-H to form hydrogen bonds and generate Li+. The absorption peak of the C=O band of the amide I band of NMAC is broader than the ideal position, because the released Li+ can form a tetragonal complex with the carboxyl moieties of four NMAC molecules at most. The above phenomena indicate that the combination of DES and PVDF-HFP to form ETG is not a simple physical process. But a hydrogen bond and a relatively strong van der Waals force are fixed in the polymer skeleton. Meanwhile, The C-N at 1606.66 cm−1 peak and C-F bond at 1139 cm−1 appeared in the spectrum of the polymer matrix, which verifies DES and PVDF-HFP mixed well to form the ETG electrolyte [54].
https://doi.org/10.1016/j.matchemphys.2021.124701_p3_13 | As a special bridge, NMAC plays a vital role in the performance of materials. The FTIR spectral characteristics of different ETGs, i.e. the PVDF-HFP/DES (2:1, 3:1, 4:1,5:1) are shown in Fig. 4b. The N-H bond absorption peak in the material is the most obvious when the molar ratio of DES is 4:1. At this time, the four amides C=O in the material completely form a large molecular group such as a tetragonal complex with Li+, which reduces the hydrogen bonding of N-H in the material and makes the Li+ release easier. This phenomenon greatly contributes to the improvement of conductivity, which is consistent with the electrochemical performance of pure DES [36].
https://doi.org/10.1016/j.matchemphys.2021.124701_p3_15 | Fig. 5a gives the tensile curve of the ETG sample of PVDF-HFP/DES (4:1). The corresponding tensile curves of the samples of PVDF-HFP and PVDF-HFP/LiTFSI were also presented in Fig. 5 for comparison. Although the maximum tensile strength of the ETG sample (PVDF-HFP/DES (4:1)) is decreased, the ductility of the material is improved significantly compared with the pure PVDF-HFP. The ETG membrane does not show obvious fracture damage until the strain reaches up to about 300%, which is superior significantly to the samples of PVDF-HFP/LiTFSI and pure PVDF-HFP. Fig. 5b demonstrated the excellent flexibility of the ETG membrane under stretching by hand. However, the was fractured as the strain is only about 25% (Fig. 5a). It can be implied that the formation of ETGs could greatly improve the toughness of the PVDF-HFP by incorporating the plasticizer DES into it. The underlying mechanism can be understood as that the rigid crystal area in PVDF-HFP is largely divided by the uniformly dispersed DES droplets and more amorphous structures are formed in the polymer as shown in Fig. 1 (XRD). NMAC in DES can match PVDF-HFP well and improve the binding through -NH2. More polymer chains remain irregularly entangled so that the ETG material shows more polymer characteristics. When only LiTFSI is added to the PVDF-HFP, the material also follows this law, but its toughness and strength are far inferior to those of ETG, which might be that LiTFSI does not form colloids with PVDF-HFP. Download : Download high-res image (373KB)Download : Download full-size image Fig. 5. (a) Engineering stress–strain curves of PVDF-HFP, PVDF-HFP/LiTFSI, and ETG (PVDF-HFP/DES (X:1, X = 2,3,4,5)); (b) Selected time sequence of snapshots of ETG stripe under tension by hands.
https://doi.org/10.1016/j.matchemphys.2021.124701_p3_17 | Ionic conductivity is one of the important properties of solid electrolytes. Fig. 6a shows the relationship between the ionic conductivity of the various ETGs at 30–80 °C. As shown in Fig. 6a, there is a linear relationship between the temperature and the ionic conductivities of the four ETG electrolytes. From the fitting analysis, the ionic conductivity of the electrolyte can be derived according to the Arrhenius formula. The molar ratios shown in the figure corresponds to NMAC/LiTFSI in DESs. It can be seen that with the increase of the molar ratios of NMAC/LiTFSI, the ionic conductivity of the ETG increases first and then decreases. The ion conductivity of the ETGs is maximum when the molar ratio is 4:1. The conductivities of ETGs are 1.31 × 10−4 S cm−1 (PVDF-HFP/DES (2:1)), 1.74 × 10−4 S cm−1 (PVDF-HFP/DES (3:1)), 3.05 × 10−4 S cm−1 (PVDF-HFP/DES (4:1)), 2.82 × 10−4 S cm −1 (PVDF-HFP/DES (5:1)), respectively. The increase of ionic conductivity with molar ratio in DES is mainly due to the fact that the Li+ dissociating degree in LiTFSI increases with increasing the content of NMAC. When Li+ in the material completely forms clathrate with NMAC, the further increase of the content of NMAC will hinder the mobility of Li+, thus leading a lower ionic conductivity. The plots of log versus T−1 present a nonlinear relationship for our samples. The migration ability of lithium ions in electrolyte is closely related to activation energy, which can be calculated by Vogel-Tammann-Fulcher (VTF) [55]: in which is the pre-exponential factor, is the activation energy, is the effective glass transition temperature, and R is the ideal gas constant. As we can see in Fig. 6a and Table S1(see the supporting information), the ETG (4:1) has the lower activation energy (5.38 × 10−2 eV) than ETG (2:1) (5.99 × 10−2 eV) and ETG (3:1) (5.50 × 10−2 eV), which means the lithium ion migrates in ETG (4:1) easily [54]. Download : Download high-res image (600KB)Download : Download full-size image Fig. 6. (a) Ionic conductivity of ETG varied with different ratio of DES (X:1, X = 2,3,4,5); (b) Linear sweep voltammograms of ETG (PVDF-HFP/DES (4:1)); (c) CV curves of Li//ETG//LFP cell in the potential range of 2.5–4.2V; (d) Cycling performance of Li//ETG//LFP cell in the voltage of 2.5–4.2 V at 0.1C in 100 cycles; (e) Rate capability test of Li//ETG//LFP cell; (f) Voltage profiles of ETG cells with a current density of 1 mA cm−2.
https://doi.org/10.1016/j.matchemphys.2021.124701_p3_18 | Electrochemical stability is another important property of the electrolyte, which reflects the ability of the electrolyte to withstand high voltage. It is one of the key factors affecting the safety of LIBs. A high electrochemical window proves that the electrolyte has a high oxidative decomposition voltage. This electrolyte will be more stable and be used as higher energy batteries. In this study, linear scanning voltammetry (LSV) was used to measure the electrochemical stability of ETGs at room temperature. Fig. 6b gives the LSV curve of the ETG membrane (PVDF-HFP/DES (4:1)). As shown in Fig. 6b, the point where the current suddenly rises represents the oxidative decomposition potential of the electrolyte, and the corresponding voltage is the highest working voltage of the electrolyte. The oxidation decomposition potential of the ETG membrane is about 5.0 V, which means that it cannot be oxidized and decomposed below this value during the service of battery. This is mainly due to the good electrochemical stability of the portions of PVDF-HFP and DES in ETGs. The rapid increase in current density above 5 V should be attributed to the oxidative decomposition of TFSI− ions [35,36]. Higher electrochemical stability enables electrolytes to be used in high-voltage batteries and increases their energy density.
https://doi.org/10.1016/j.matchemphys.2021.124701_p3_19 | In order to further test the battery performance of the ETG electrolyte membrane, the electrolyte was assembled into a coin cell battery with a lithium metal sheet anode and a LiFePO4 cathode. Cyclic voltammetry is an important method for judging the redox reversible behavior of electrode with the ETG electrolyte. Fig. 6c shows the cyclic voltammetry curve of the ETG electrolyte at room temperature with a sweep speed of 0.1 mV s−1 and a potential range of 2.5–4.2 V. The typical oxidation peaks (~3.83 V) and reduction peaks (~3.17 V) of the Li//ETG//LFP battery can be observed in the CV curves and show reversible behavior, indicating that the solid electrolyte has good electrochemical reversibility.
https://doi.org/10.1016/j.matchemphys.2021.124701_p3_20 | Fig. 6d shows the charge and discharge capacity and Coulomb efficiency of the Li//ETG//LFP battery at 25 °C and 0.1C. The initial discharge capacity of the Li//ETG//LFP cell was about 164.4 mAh g−1. The discharge capacity gradually decreases with increasing the charge-discharge cycles, but still maintains a high value of about 162.8 mAh g−1 after 40 cycles. Moreover, it can be seen that the Coulomb efficiency of the cell is close to 100% at 0.1C, which indicates that the ETG electrolyte is competent for lithium metal batteries. But the discharge capacity decreases large after 40 cycles, it maintains a value about 133.9 mAh g−1 after 100 cycles. The EIS measurements were performed to evaluate the Li-ion transfer between the electrode and solid electrolyte. The semicircle in high frequency region represents the resistance of charge transfer (Rct). As presented in Fig. S2, the Li//ETG//LFP cell exhibits a higher Rct (5089 Ω) after the 3rd cycle than 2146 Ω after 1st, verifying a higher resistance of ion transfer with increasing cycles. When the capacity decreases to 157.2 mAh g−1 after 50 cycles, the Rct is more than 20 000 Ω. This explains the decrease in battery capacity due to the rapid increase in internal impedance. This rapid drop trend can also appear under the 0.5C charge-discharge cycles as show at Fig. S3. The XPS reveals the reason of rapid drop trend. As can be shown in Fig. S4, three peaks appeared at about 288.9, 286.6 and 288.8 eV in the C1s spectrum, which were assigned to Li2CO3, LiCOOR and other organic species (C-C) as reaction products of the electrolyte with Li metal [40]. With the cell cycling the peak intensity of C-C increased rapidly, whereas the XPS peak intensity of Li2CO3, LiCOOR decreased. The C-C impedes the transmission of Li ions, so the Rct increased rapidly and the capacity decreases. So the improvement of the cycle characteristics of this ETG requires more work.
https://doi.org/10.1016/j.matchemphys.2021.124701_p3_21 | In addition to the good cycling performance, the ETG-based battery also exhibits well acceptable rate capability as shown in Fig. 6e. It can be seen that the capacities are stable at lower current densities (0.05C, 0.1C, 0.2C, 0.5C). However, at a higher current density of 1C, the capacity decreases significantly with cycles, indicating the diffusion-controlled kinetics process for the electrode reaction. When the current density returns to 0.05C from 1C, the capacity can be recovered quickly. The discharge capacities reach to 161.3, 158.84, 149.94, 130.64, 100.59 and 158.43 mAh g−1 at 0.05C, 0.1C, 0.2C, 0.5C, 1C and 0.05C, respectively.
https://doi.org/10.1016/j.matchemphys.2021.124701_p3_22 | A lithium-lithium symmetrical battery was assembled using the ETG electrolyte to demonstrate the good compatibility between the electrolyte and lithium metal. At a constant current density of 1 mA cm−2, charging and discharging were completed for 1 h each. The charge-discharge curve of the lithium-lithium symmetrical battery is shown in Fig. 6f. The stable plating/striping voltage platforms about 0.05 V appear after initial one cycle. The stable plating/striping voltage platforms appear after initial 3 cycles. The overpotential is around 0.05 V at the beginning and suddenly decreases to 0.04 V at 121 h, suggesting the reduced charge transfer resistance (Rct) between ETG and Li. The overpotential occurs fluctuations at 121 h but come to stable soon.
https://doi.org/10.1016/j.matchemphys.2021.124701_p3_24 | Fig. 7 gives the demonstration of the flexibility and damage state (nail penetration and cutting) of the Li//ETG//LFP pouch battery to lighting light a LED bulb. As shown in Fig. 7, the Li//ETG//LFP punch cell is connected to a green light-emitting diode (LED). When the punch cell was twisted or folded, the LED remained alight, demonstrating the good flexibility of the ETG solid-state battery. Abuse tests such as nail penetration and cutting indicate that the solid-state batteries not only stay safe (unlike typical LIBs, which often violently combust after such abuse) but also remains operational and lights up the LED bulb. Download : Download high-res image (573KB)Download : Download full-size image Fig. 7. Demonstration of flexibility and damage state (nail penetration and cutting) of the Li//ETG//LFP pouch battery to light a green LED light bulb. (For interpretation of the references to color in this figure legend, the reader is referred to the Web version of this article.)
https://doi.org/10.1016/j.matchemphys.2021.124701_p4_2 | In general, we have developed a novel cheap ETG membrane based on the deep eutectic solvent (DES) immobilized PVDF-HFP that can be proposed as a solid electrolyte for safe lithium metal batteries. The DES prepared by mixing the NMAC and LiTFSI with a molar ratio of 4:1 is used as a reliable ion transport substance. The ETG is formed by the chemical and physical interactions between the substances in the DES and the PVDF-HFP through hydrogen bonding. This ETG membrane electrolyte with a thickness of about 25 μm possessed a high ionic conductivity (3.05 × 10−4 S cm−1) at room temperature and a wide electrochemical stability window (~5 V). The Li//ETG//LFP battery can maintain a capacity of 149.8 mAh g−1 at 0.1C after 50 cycles. The ETG membrane electrolyte can also endow the Li//ETG//LiFePO4 pouch cell with flexibility and withstanding abuse operations, like nail penetration and cutting. Our research provides a flexible and non-flammable eutectogel membrane for the development of solid electrolytes, which can be safer and cheaper.
https://doi.org/10.1016/j.matchemphys.2021.125303_p1_2 | The metal tin has drawn great attention when used as anode material in lithium-ion batteries (LIBs) for its high theoretical specific capacity (~992 mAh/g), nearly 2 times higher than that of the currently commercial graphite anode [1,2]. Nevertheless, the huge volume expansion (~300%) of pure Sn anode during the (de)lithiation process causes its frustrating cycle performance [3,4]. The large volume expansion will lead to continuous pulverization of Sn powder anodes, eventually resulting in two negative issues: a) Active materials peel off from current collector and thus lose electrical connection, which consequently gives rise to a rapid capacity decay [5]. b) The solid electrolyte interphase (SEI) is repeatedly formed on the exposed fresh Sn surface, causing that the scant electrolyte and lithium ions are depleted quickly and quantities of “live” lithium ions are continuously converted into “dead” lithium ions, which ultimately discounts the specific capacity of tin anode and bring a serious, or deadly strike to its cycle life [6]. Previously, many pioneering works have shown that coating an extra substances layer on the surface of active materials to obtain a yolk-shell structure is an effective method to settle above essential problems [7,8]. The yolk-shell structure could supply an inner space to accommodate the volume expansion [9,10]. And a stable coated layer could also prevent Sn from touching electrolyte directly, avoiding that the SEI forms directly on the Sn particle surface [11]. Therefore, active material Sn could expands/shrinks freely in the shell without the bondage of SEI layer, resulting in the improved cycle life and capacity. However, such improvement is broadly reported in half-cell tests, because actually for the nanoscale particles, the larger contact surface area with electrolyte would also cause the formation of SEI layer much severer, consuming a large amount of lithium ions from the counter electrode in the long run [12].
https://doi.org/10.1016/j.matchemphys.2021.125303_p1_3 | Indeed, the cycle life was markedly extended when the yolk-shell anode was employed in half-cell test [[13], [14], [15]]. However, the enormous side reactions lead to inadequate (below 99%) Coulombic efficiency (CE) especially in the first tens of circles or even longer circles, during which period the limited active lithium ions from cathode were exhausted extravagantly, eventually resulting in the huge capacity fading and short cycle. For a comparison, graphite has an initial CE of 92% and rises to 99.5% in first five cycles. Therefore, prelithiation is necessary for real applications of Sn anode. Previously, several prelithiation approaches such as stabilized lithium metal powder (SLMP) [16], lithiated Si powder [17], Li-rich cathode additive [18], and electrochemical prelithiation method have been developed to compensate for active lithium loss in subsequent electrochemical cycling. Among them, electrochemical prelithiation is commonly used in lab. Generally speaking, when performing electrochemical prelithiaton, one needs to firstly lithiate the electrode in a working cell against Li metal as a sacrificial Li source and then disassemble the cell, followed by washing away the residual electrolyte. But such a prelithiation procedure is likely too complex for large-scale production [19]. Therefore, a more advanced prelithiation technique is desperately needed.
https://doi.org/10.1016/j.matchemphys.2021.125303_p1_4 | Herein, we develop a metallurgical prelithiation method, utilizing the reactive bonding between LiBCC and Sn anode that can take place at room temperature: (1) xLiBCC + ySn = LixSny where we take Sn/C@ZrO2 for example to demonstrate such a roll-to-roll mechanical prelithiation strategy for full cell cycling. First of all, we adopt a facile approach to produce a ZrO2 coating on commercial Sn nanoparticle (∼200–300 nm) with a yolk-shell nanostructure (denoted as Sn/C@ZrO2). The space between Sn and ZrO2 had a buffer function when volume expansion took place during cycling. Thus, when the yolk-shell structured Sn/C@ZrO2 material was used in half-cell, it could run 800 cycles with an acceptable capacity maintenance, while the pure Sn anode could only exist 200 cycles and suffered from a huge capacity decay of 90%. Furthermore, mechanical prelithiation is performed, after which the initial Coulombic efficiency (ICE) of Sn/C@ZrO2(prelithiated)//LFP full-cell could reach as high as 90.25%, and the CE exceeded 99% only after three cycles. Additionally, the full-cell could run 70 cycles with capacity retention of 83%, which might provide a new thought for designing a prelithiated powder anode.
https://doi.org/10.1016/j.matchemphys.2021.125303_p2_2 | In this study, such a synthesis procedure was adopted to prepare Sn/C@ZrO2 yolk-shell structure. Specifically, 5g Sn particles (∼200–300 nm in diameter) were dispersed in 500mL (0.28 wt%) dopamine solution with ultrasound and then stirred for 5h, dopamine polymerizes in situ to form a poly-dopamine layer on the Sn particle surface, as proceed in following Equation. Then, as-obtained Sn/poly-dopamine composite was added into 0.035mol/L ZrOCl2 aqueous solution. Download : Download high-res image (127KB)Download : Download full-size image
https://doi.org/10.1016/j.matchemphys.2021.125303_p2_3 | Since there is abundant hydroxyl group in poly-dopamine, Zr2+ would be absorbed into the poly-dopamine layer to gain the precursor. Meanwhile, with ZrOCl2 gradually hydrolyzing (Eq. (2) and Eq. (3)), (2) ZrOCl2 + H2O ↔ ZrO(OH)Cl + HCl (3) ZrO(OH)Cl + H2O ↔ ZrO(OH)2 + HCl
https://doi.org/10.1016/j.matchemphys.2021.125303_p2_4 | After reacting for 7h, the desired product is filtered out and then calcined in Ar atmosphere at 500°C for 2h to achieve Sn/C@ZrO2 powders successfully. Fig. 1(a) demonstrates the morphology of Sn@poly-dopamine. From the rarely broken shell, we could identify a well-formed poly-dopamine film covers on the Sn particle surface (see Fig. 1(a)). Fig. 1(b) is SEM image of the Sn/poly-dopamine/ZrO(OH)2, there are large number of the fluffy particles on Sn@poly-dopamine surface, which may be coated ZrO(OH)2 particles. After sintering, these fluffy particles turned to the dense layer. The reason might be ZrO(OH)2 dehydration, simultaneously, the high temperature make the carbonized poly-dopamine and ZrO2 integrate together. Merely, if observing closely, some scattered ZrO2 particles still can be found.
https://doi.org/10.1016/j.matchemphys.2021.125303_p2_6 | Afterwards, the prepared Sn/C@ZrO2 was added into 0.1mol/L NaOH aqueous solution with 5h stirring. And then Sn cores would be corroded continuously, which would play a role of forming the void space. After etching and drying, Sn/C@ZrO2 yolk-shell structure was obtained. As shown in Fig. 1(d), it is easily found the Sn core and shell structure. And the artificial layer may be destroyed partly due to the strong chemical interaction between Sn and NaOH. EDS mapping results in Fig. S2 and S3 show the information of element types and content, indicating the presence of the elements of Sn, Zr and C. Combined with the X-ray diffraction in Fig. 1(e), besides Sn, ZrO2 peaks were detected, further supporting that the method could achieve a ZrO2 layer.
https://doi.org/10.1016/j.matchemphys.2021.125303_p2_7 | Furthermore, the electrochemical performance of Sn/C@ZrO2 is evaluated in half cells. The current density for pure Sn and Sn/C@ZrO2 was set as C/20 and C/2 respectively. As presented in Fig. 2 (a), the pure Sn anode experienced a sharp specific capacity decay from 1271.8 mAh/g to 129.5 mAh/g within 200 cycle even tested with a low current density. And after 200 cycles the half-cell died suddenly. Meanwhile, as for the Sn/C@ZrO2, the discharge and charge specific capacity of the first cycle was 1479.2 mAh/g and 1196.96 mAh/g (based on the mass of Sn/C@ZrO2), giving a high ICE of 80.92%. The average Coulombic efficiency could reach 99.17% and its specific capacity underwent an acceptable decay compared with pure Sn anode. Even after 800 cycles, it maintains a capacity of 668.1 mAh/g, nearly twice of that of commercial graphite. Therefore, it could be reasonably concluded that the specific capacity and cycle life of Sn/C@ZrO2 anode were promoted notably compared to pure Sn anode at least in the half-cell metric, which further proves the efficiency of state-of-the-art yolk-shell structure of the Sn/C@ZrO2.
https://doi.org/10.1016/j.matchemphys.2021.125303_p2_9 | The current-voltage (C–V) curves of the first three cycles were exhibited in Fig. 2(b). The reductive peaks appearing at about 0.8V, 0.67V were attributed to the lithium insertion and the formation of Li2Sn5, LiSn, respectively. The oxidic peaks around 0.78V, 0.43V were related to the delithiation process. Fig. 2(c) showed the Nyquist plots of Sn/C@ZrO2 in fresh cell(0 cycle), 20th, 100th, 500th cycle respectively. Each curve consists of a semicircle in the high to medium frequency region and an oblique line in the low frequency region. The radius of semicircle and the slope of oblique line reflect the interface impedance of Sn/C@ZrO2 and the rate of lithium ions diffusion to a certain extent. It can be seen clearly that the Sn/C@ZrO2 gained a biggish interface impedance in the 1st cycle because the whole system has not maintained stable at first and many side reactions like the formation of SEI occurred during this process. However, the radius of semicircle shrank sharply after 20 cycles and what even more encouraged us is that it held an acceptable value after 500 cycles. Furthermore, the slope of the oblique hasn`t changed much after 500 cycles, representing that the Li+ could enter the anode with a small resistance.
https://doi.org/10.1016/j.matchemphys.2021.125303_p2_10 | The rate capability of Sn/C@ZrO2//Li half-cell was tested by discharge/change with different current density, and the result was shown in Fig. 2(d). The first 20 cycles were tested with the current density of 1C, and the specific capacity decreased from 1390 mAh/g to 1090 mAh/g because many side reactions especially the formation of the SEI consumed a large number of Li+. After that, the current density was set as 0.3C, 0.5C and 1C, the discharge capacity ranged about 1005 mAh/g, 885 mAh/g, 715 mAh/g respectively. Moreover, once the current density returned from 1C to 0.3C, the capacity was back to 950 mAh/g immediately, suggesting a decent rate performance of Sn/C@ZrO2 anode.
https://doi.org/10.1016/j.matchemphys.2021.125303_p2_11 | From Fig. 2(a), for the Sn/C@ZrO2//Li half-cell, the obvious capacity decay could be observed in the initial dozens of cycles. Although the specific capacity of the stable half-cell system could still maintain an acceptable value of ∼668 mAh/g when endless lithium is supplied from the lithium metal counter electrode, the situation would be very horrible once the lithium amount is constrained in full-cell system. Unless additional source of active Li+ could be used to survive the transient stage so as to not tie down the expensive and heavy transition metal elements in the cathode, such as Co, Ni, Fe, Mn, such Sn/C@ZrO2 anode still is industrially applicable. Therefore, a roll-to-roll mechanical prelithiation method was applied in our work. Initially, the protocol we used is illustrated in Fig. S4, where Li foil was sandwiched in two anode layers (both on the Cu current collector) and then the whole structure was rolled. Unfortunately, because we used 50 μm lithium foil (the thinnest we could obtain), which corresponds to 10 mAh cm−2, when prelithiating a 1.45 mAh/cm2 Sn/C@ZrO2 anode, there would be some residue lithium bonding the two electrode layers. Once we tried to separate those two layers, one of them starts to peel off from the Cu current collector to get a naked Cu foil and prelithiated Sn/C@ZrO2/Li/Sn/C@ZrO2 three-layer structure, as revealed in Fig. S4. Therefore, we improve the original protocol by coating the Sn/C@ZrO2 slurry on both Cu current collector and separator. Then, we sandwich a 30 μm thick lithium foil between Sn/C@ZrO2 coated on Cu and Sn/C@ZrO2 coated on separator and roll-to-roll press under 15MPa, as illustrated in Fig. 3(a). After pressing, the layers would bond with each other (Fig. 3(b)) and we use as-obtained composite directly to pair against Li metal and cathodes in half cells and full cells, respectively. When delithiation, a capacity of 2.21 mAh/cm2 lithium could be pulled out(see Fig. 3(c)), indicating the actively reversible lithium inventory to compensate active lithium loss in full cell. XRD examination in Fig. 3(d) also reveals that the main phase is Li5Sn2, confirming the success of prelithiation.
https://doi.org/10.1016/j.matchemphys.2021.125303_p2_13 | When pairing the prelithiated Sn/C@ZrO2 anode against commercial LiFePO4 cathode with an areal capacity of 1.15 mAh/cm2 in 1.92 × Li-excess full cell, the result was shown in Fig. 4 (a). After prelithiation, the ICE was significantly improved to 90.25% and the Coulombic efficiency was >99% after three cycles while the ultimate CE was only 99.07% before prelithiation. The average Coulombic efficiency of the first 70 circles could attain 99.09%, greatly enhanced from 95.76% before prelithiation. Besides, compared to as-obtained Sn/C@ZrO2, it exhibits a much slower degradation slope after prelithiation. Specifically, Sn/C@ZrO2//LFP full cell has decayed to 20% retention after 50 cycles, which however is exterior to the half cell performance. We speculate such discrepancy is originated from the unreasonable negative to positive electrodes (N/P ratio). Therefore, for a limited lithium inventory, higher amount of the lithium-consumed side reactions especially the formation of SEI would be more, rendering a higher slope of the capacity loss. However, the slope of prelithiated anode`s capacity loss, on the contrary, showed a much slower decay rate. It is because besides lithium in cathode, lithium in anode also compensate the lithium loss, leading to a slower capacity loss rate. Moreover, the full cell delivered a moderate capacity retention of 83% after 70 circles. We believe after a more careful design on N/P ratio, better battery performance could be achieved. The capacity-voltage curves of different cycles were plotted in Fig. 4 (b), and the charge-discharge plateau presented a descending trend, which we speculate is attributed to the consumption of pre-deposited lithium in Sn/C@ZrO2 anode. Because the pre-inserted lithium was constantly consumed to compensate for the dead lithium in the parasitic reactions that forms SEI, the lithium in prelithiated anode was diminishing with the cycle going on. And hence, the absolute potential of the anode rose continually, ultimately leading to the decline of voltage plateau in full cells. Besides, Fig. S5 showed the microscopic structure of the cycled anode of Sn/C@ZrO2//LFP full-cell. A large number of particles could be observed clearly, indicating that the Sn/C@ZrO2 particle still maintain an intact structure after full-cell cycling.
https://doi.org/10.1016/j.matchemphys.2021.125303_p2_15 | As we all know, the Coulombic efficiency (CE) was defined as the ratio of oxidative charge (Qox) to reductive charge (Qre). For the full cell test, if we assumed that only the Li ions reacted on the tested and counter electrode, CE·Qre Li + could return back to cathode after battery cycled up and down a voltage range and participate in the next cycle. Correspondingly, (1-CE)·Qre Li+ was lost, either trapped in SEI layer or reacted in other side reactions. And hence, we used Coulombic inefficiency (denoted as CI, CI≡1-CE) as an indicator of consumed lithium from cathode [11]. Additionally, CI change could be reflected more clearly and visually for it was plotted in a smaller ordinate range compared to CE. The first 70 cycles’ CI of Sn/C@ZrO2 half cell and full cell was compared in Fig. 4(c). While CI held a pessimistic value and floated more in the lithium-limited full-cell configuration, a certain similarity could be found between half-cell and full-cell in terms of tendency and timescale. And after prelithiation, the CI of full cell test took a significant drop. Specifically, the initial Coulombic inefficiency decreased from 30.89% to 9.75%, and from the third cycle CI could achieve a level of 0.1% (corresponding to CE = 99.9%). Encouragingly, CI presented a tiny change in the first 70 circles and could still maintain 0.76% ultimately. We confidently owed these remarkable CI improvements to our prelithiation strategy.
https://doi.org/10.1016/j.matchemphys.2021.125303_p2_16 | Furthermore, we “integrate” the CI in Fig. 4(c) to obtain Coulombic inefficiency cumulant (CIC) in the manner of Eq. (4). By comparing the accumulation of Coulombic inefficiency that is reflected by CIC and the true capacity loss, the relationship between the real redox reaction and the dead lithium amount in the battery during the (dis)charge process could be projected. (4) where n = 1, 2, 3 … is the cycle number. Based on the above assumption that lithium ions are the only redox species during charging and discharging in the battery cell, it could be readily concluded that Qre(n+1) = Qox(n) and thus actual capacity loss Fn (Fn= (Qre(1)-Qre(n))/Qre(1)) = CICn. However, such conclusion does not hold true necessarily, as we will show later. As a matter of fact, CIC prediction sometimes is more pessimistic than the true capacity loss (Fn > CICn), which usually implies that other behaviors of battery degradation besides lithium consumption occur in the battery cycling. On the other hand, considering the situation where Fn < CICn, it is generally accepted that some soluble redox mediator (SRM) is produced in the electrolyte and then diffuse to the cathode and accomplish the redox reactions there. Thus, for a new battery system, it is very essential to evaluate the SRM effect by comparing CIC prediction and true capacity loss to identify the capacity degradation mechanism. We respectively compare the CIC and capacity loss of Sn/C@ZrO2//LFP full-cell and Sn/C@ZrO2(prelithiated)//LFP full-cell in the first 70 cycles in Fig. 4(d). As can be apparently observed, while a similar increase trend of the CIC and capacity loss is found in Sn/C@ZrO2//LFP full cell, some discrepancy between Fn and CICn with the actual capacity loss being better than CIC prediction is clearly revealed. This gentle disagreement was contributed to the SRM effect as we explained above, namely, species other than Li+ participated in the cycling. Nonetheless, for the prelithiated anode, the CIC and capacity loss maintained an acceptable value and exhibited a high consistency in increasing rate and magnitude at least in the first 70 cycles, which also indicates that SRM has been largely mitigated somehow after prelithiation.
https://doi.org/10.1016/j.matchemphys.2021.125303_p3_2 | In this work, we prepared an ingenious Sn/C@ZrO2 yolk-shell structure. Compared to the pure Sn nanoparticles, the void gap between Sn core and ZrO2 shell could efficiently buffer the volume expansion and thus restrain the pulverization issue of anode to a certain extend. As a result, the Sn/C@ZrO2 anode material performed well in half cell test and decent capacity retention as well rate ability is found in 800 cycles. Furthermore, to remedy the significant lithium loss in the first dozens of cycles so as to survive the transient stage where most lithium might be consumed in full cells, we developed a facile and effective mechanical prelithiation method to ensure a stable full-cell cycling. When the slurry-based Sn/C@ZrO2 electrode material was prelithiated and matched with LFP cathode with 1.92 × lithium excess, we could achieve 83% capacity retention after 70 cycles, whereas the capacity decay of Sn/C@ZrO2//LFP full-cell was 30% just in the first cycle. More importantly, we believe this method may serve a new prelithiation choice that is compatible to the slurry-casting anode technology in industry. Note that we did not optimize the N/P ratio in this study, better cycling performance would be achieved if we combine the yolk-shell structure construction and the mechanical prelithiation after carefully matching the anode and cathode in the future.
https://doi.org/10.1016/j.matchemphys.2022.125711_p1_2 | With the shortage of oil and the high carbon emissions caused by it, the status of traditional internal combustion engine vehicles is rapidly declining. In contrast, electric vehicles (EVs) are attracting increasing attention [[1], [2], [3], [4], [5]]. Olivine-type lithium iron phosphate (LFP) is a potential cathode material for lithium-ion batteries, which has the characteristics of high safety, environmental friendliness, relatively high theoretical specific capacity (∼170 mA h g−1), high stability, long cycle life, acceptable working voltage (3.4 V vs. Li+/Li) and so on [[6], [7], [8], [9], [10], [11]]. These advantages perfectly meet the requirements of EVs, which makes lithium-ion batteries one of the best choices for the power source of EVs. Nevertheless, olivine-type LFP has the following two intrinsic defects: one is the low electronic conductivity, and the other is the low Li-ion diffusion rate [[12], [13], [14], [15], [16]]. The two intrinsic defects lead to unsatisfactory performance of LFP toward fast charge-discharge performance and high rate performance, which greatly affects its application in EVs and other fields.
https://doi.org/10.1016/j.matchemphys.2022.125711_p1_3 | To address these two shortcomings, researchers have proposed many solutions, which can be classified into the following three categories. First, the particles were coated with conductive materials [[17], [18], [19], [20], [21]]. The most commonly used coating method is carbon coating. Second, the particle size and distribution were optimized [[22], [23], [24], [25]]. Typically, well-refined LFP particles can shorten the diffusion distance of Li+, and smaller particles mean a larger specific surface area, which can further trigger surface catalysis. Third, doping the heterogeneous metal ion [14,[26], [27], [28], [29], [30], [31], [32]]. Li site and Fe site doping of LFP can increase the conductivity of the material, while O site doping can enhance the stability of the crystal structure [33,34]. However, a single strategy has limited improvements in LFP performance.
https://doi.org/10.1016/j.matchemphys.2022.125711_p1_4 | In this work, we attempt to combine these three strategies to prepare Mg-doped carbon-coated porous spherical LFP particles via a solid phase method by using iron phosphate as the iron source and phosphorus source, lithium carbonate as the lithium source, glucose combined with PEG as the carbon source and reducing agent, and magnesium hydroxide as the magnesium source. It is worth mentioning that the introduction of PEG can also effectively inhibit grain growth [35]. Compared with the commercial LFP, the as prepared samples have ultralow carbon content (∼1.6 wt%) and high tap-density (∼1.13 g/cm3). The combination of Mg doping, carbon coating and porous spherical structure effectively improved the performance of LFP. To find an optimal Mg doping content, we adjusted the concentration of Mg2+. The optimized sample, named LiMg0·03Fe0·97PO4/C, demonstrates good rate and cycle performance, with discharge capacities of 158, 145 and 105 mA h g−1 at 0.2C, 1C and 10C, respectively, and a capacity attenuation rate of 0.02% per cycle over 1000 cycles at a high rate of 10C.
https://doi.org/10.1016/j.matchemphys.2022.125711_p2_3 | Mg-doped LFP/C samples were prepared by a solid phase method as follows. First, 200 g of iron phosphate, 50.4 g of lithium carbonate, 20 g of glucose, 4 g PEG and magnesium hydroxide (accounting for 0%, 0.1%, 0.3% and 0.5% of the mass of iron phosphate, respectively, and the prepared LFP samples were accordingly named LiFePO4/C, LiMg0·01Fe0·99PO4/C, LiMg0·03Fe0·97PO4/C and LiMg0·05Fe0·95PO4/C) were weighed, zirconium beads were added at a ratio of 1:12, deionized water was added (the solid solubility was 40%), and the beads were put into a ball grinding tank for ball grinding at a frequency of 50 Hz for 30 min. Then, the slurry was filtered and spray dried. The feeding rate was 30 mL min−1, the frequency of the atomizing disc was 300 Hz, and the inlet temperature and outlet temperature were 220 °C and 100 °C, respectively. Finally, the spry-dried material was put into a tubular furnace with a nitrogen atmosphere and sintered at 730 °C for 8 h. Note that the nitrogen flow should not be too fast and should be maintained at 0.1 ml s−1 to avoid carbon being taken away by a gas flow that is too fast.
https://doi.org/10.1016/j.matchemphys.2022.125711_p2_5 | The crystalline phases of Mg-doped LPF/C samples were characterized by X-ray diffraction (XRD, Bruker DX-1000 diffractometer, Cu kα, λ = 1.54178 Å). The morphology and microstructure were identified by scanning electron microscopy (SEM, S-4800, Japan) and transmission electron microscopy (TEM, FEL, Talos F200x, USA). The carbon contents were determined by a C–S analyzer (EA, Euro EA 3000). The elemental compositions were determined by inductively coupled plasma atomic emission spectrometry (ICP-AES, IRIE Adv). The particle sizes were determined by Nano particle size and Zeta potential analyzer (Zetasizer Nano ZS).
https://doi.org/10.1016/j.matchemphys.2022.125711_p2_7 | The cathode slurry, which was composed of 80 wt% active material, 10 wt% super P, 10 wt% PVDF and an appropriate amount of NMP, was ground and dispersed evenly, followed by smearing onto aluminum foil. The active-material mass loading of LiFePO4/C, LiMg0·01Fe0·99PO4/C, LiMg0·03Fe0·97PO4/C and LiMg0·05Fe0·95PO4/C are 2.19, 1.97, 2.08 and 2.12 mg cm−2. Next, the aluminum foil was dried at 80 °C in a vacuum oven for 12 h and then cut into small round pieces with a diameter of 1.2 cm. Then, the cathode sheet, separator, anode lithium sheet, gasket, etc. were put into a glove box filled with an argon atmosphere to assemble the battery. The electrolyte was dissolved in 1:1:1 EC, DEC, and EMC with 1 M LiPF6, and a Celgard 2400 separator was used. Finally, electrochemical performance test was carried out. The constant current charge and discharge test used a battery test system (Neware, China) with a voltage range of 2.2–4.2 V. The cyclic voltammetry (CV) test used an electrochemical workstation (Chenghua, China) with a voltage range of 2.5–4.3 V and a sweep speed of 0.1 mV s−1. The EIS test used an electrochemical workstation (Chenghua, China) with a frequency range of 0.1 Hz–100 kHz and an AC amplitude of 5 mV.
https://doi.org/10.1016/j.matchemphys.2022.125711_p3_2 | The XRD patterns of LiFePO4/C, LiMg0·01Fe0·99PO4/C, LiMg0·03Fe0·97PO4/C and LiMg0·05Fe0·95PO4/C are shown in Fig. 1. All the diffraction peaks correspond to the LFP standard PDF card, which proves that the prepared samples conform to the Pnma space group and Mg2+ is successfully doped into the crystal packet without changing the crystal structure [36,37]. The sharp peak shape indicates the good crystallization nature of the samples. No diffraction peak of carbon was found, which can be ascribed to its amorphous form or low content. To further analyze the influence of magnesium doping, we adopted Rietveld refinements [38], and the analysis results are shown in Table 1. We assume that magnesium ions occupy the position of iron ions, and the refined results show that Rwp is less than 5.5% and Rp is less than 4.5%, indicating that the results are reliable. Noticeably, the lattice parameters and cell volume decrease first and then increase slightly with the addition of Mg2+. This is because the radius of Mg2+ (r = 0.65 Å) is smaller than that of Fe2+ (0.74 Å) [39], which proves once again that Mg2+ is successfully doped into the LFP lattice. However, when the doping concentration of Mg2+ is too high (Mg2+≥0.5), the structure of LFP may be changed, resulting in unfavorable results, as described in the work of H. Liu [40], and the lattice parameters and cell volume increase. Moreover, LiMg0·03Fe0·97PO4/C has the smallest b value. A smaller b means a shorter diffusion distance of Li+, which is beneficial to the faster insertion and extraction of Li+ during the repetitive charge-discharge process [41] (see Fig. 2).
https://doi.org/10.1016/j.matchemphys.2022.125711_p3_6 | Fig. 3 shows the SEM images of the LiFePO4/C, LiMg0·01Fe0·99PO4/C, LiMg0·03Fe0·97PO4/C and LiMg0·05Fe0·95PO4/C samples. All secondary particles of the samples are standard spherical in shape, with a diameter between a few microns and tens of microns, which means that Mg2+ doping did not change the morphology of the samples. These spherical secondary particles are not uniform in size. Therefore, small balls can be embedded in the gap between the big balls. Just as a cup is filled with pebbles, we can still add fine sand to the cup. Here, the big balls and the small balls are similar to pebbles and fine sand respectively. Therefore, such spherical particles with uneven sizes can effectively increase the tap density of the materials, as shown in Table 1. In addition, since there are not many carbon sources added, and we have controlled the gas flow during high-temperature sintering, a part of the carbon is taken away by the inert gas, making the carbon content of the material lower, which can also effectively increase the tap density of the materials. Based on the above two factors, our material has a high tap density. Table 2 is the primary particle size distribution of LiFePO4/C, LiMg0·01Fe0·99PO4/C, LiMg0·03Fe0·97PO4/C and LiMg0·05Fe0·95PO4/C. As can be seen, the particle size difference of the four samples is not large, indicating that the doping of magnesium ions does not significantly affect the particle size of the materials. The microscopic difference in particle size should be caused by a slight difference in the process. In addition, the spherical surface of the secondary particles has micropores, as shown in the enlarged image, which can be attributed to the emission of H2O and COx during the sintering process [42]. This three-dimensional porous structure allows the electrolyte to enter the interior through the spherical surface, which is beneficial to the full infiltration of the electrolyte with the electrode material [43,44]. Thus, such a structure will promote the transport of electrons and Li+ and will ultimately improve the electrical performance [45]. Considering that EDS is a semi-quantitative elemental analysis method, we adopt more accurate ICP-AES to determine the elemental composition of the samples. The results show that the magnesium-iron ratio of the samples are basically the same as that in the raw materials.
https://doi.org/10.1016/j.matchemphys.2022.125711_p3_9 | The LiMg0·03Fe0·97PO4/C sample was selected to perform the TEM and HRTEM tests, as shown in Fig. 4. The TEM images show LiMg0·03Fe0·97PO4/C, which has primary particles with a diameter of ∼100 nm. The HRTEM image shows that the outermost layer is wrapped with a layer of carbon with a thickness of ∼3 nm. Such structure is conducive to the transmission of electrons [17]. Meanwhile, from the enlarged high-resolution transmission image of Fig. 4d, we can see obvious lattice fringes, indicating that the doped Mg2+ does not change the crystallization of the sample. The spacing of the lattice fringes is 1.47 Å, which corresponds to the (232) crystal plane.
https://doi.org/10.1016/j.matchemphys.2022.125711_p3_11 | Fig. 5a shows the first charge and discharge curve of the four samples at a rate of 0.2C. As we can see, the charge and discharge platform are approximately 3.4 V, which corresponds to the Fe3+ to Fe2+ redox reaction [46]. LiFePO4/C, LiMg0·01Fe0·99PO4/C, LiMg0·03Fe0·97PO4/C and LiMg0·05Fe0·95PO4/C showed reversible specific capacities of 150, 151, 155 and 150 mA h g−1, respectively. As we can see from the inset image in Fig. 5a, the polarization values of the charging and discharging platforms of LiFePO4/C, LiMg0·01Fe0·99PO4/C, LiMg0·03Fe0·97PO4/C and LiMg0·05Fe0·95PO4/C are 70, 55, 52 and 50 mV, respectively. As the Mg2+ concentration increases, the electrochemical polarization decreases, and the electrochemical polarization of the samples doped with Mg2+ is significantly smaller than that of pure LFP. The smaller the electrochemical polarization is, the better the chemical reaction kinetics and conductivity, which is due to the positive effect of Mg2+ doping. Fig. 5b compares the rate capabilities of the samples. Apparently, LiMg0·03Fe0·97PO4/C exhibited the best rate performance, with discharge capacities of 158, 145, 136, 120, 105 and 85 mA h g−1 at 0.2C, 1C, 2C, 5C, 10C and 20C, respectively. Moreover, the discharge capacities of LiFePO4 and Mg-doped samples (LiMg0·01Fe0·99PO4/C, LiMg0·03Fe0·97PO4/C and LiMg0·05Fe0·95PO4/C) are not much different at low current, but the discharge capacities of LiFePO4/C are significantly lower than that of Mg-doped samples at high current. This is because Mg doping can increase the intrinsic electronic conductivity [47]. Fig. 5c exhibits the cycle stability of the samples at a high rate of 10C during 1000 cycles. Obviously, LiMg0·03Fe0·97PO4/C displayed excellent cycling stability with a capacity retention of 80% after 1000 cycles and a capacity decay rate of 0.02% per cycle during 1000 cycles. In contrast, the capacity retentions of LiFePO4/C, LiMg0·01Fe0·99PO4/C and LiMg0·05Fe0·95PO4/C were 49%, 70% and 73%, respectively. It is worth noting that all three Mg-doped LFP/C samples demonstrate better cycling performance than LiFePO4/C, which is due to the contribution of Mg doping by inhibiting the growth of grains, shortening the diffusion distance of lithium ions, and improving the electronic and Li+ conductivity of the nanocrystals [26]. Table 2 shows a comparison of our fabricated LiMg0·03Fe0·97PO4/C with other Mg-doped LFPs in the literatures. Our LiMg0·03Fe0·97PO4/C, with an extremely low carbon content of 1.6%, demonstrates comparable to or better rate and cycle performance than most Mg-doped LFPs.
https://doi.org/10.1016/j.matchemphys.2022.125711_p3_13 | Fig. 6a shows the cyclic voltammogram (CV) curves of the four samples at a scanning rate of 0.1 mV s−1. The four samples show a pair of redox peaks at 3.4 V, which is consistent with the process of lithium ion insertion and extraction [51]. Compared to the other three samples, the peak shape of LiMg0·03Fe0·97PO4/C is more symmetrical and sharper, indicating that it has better cycle stability and higher electrode reaction kinetics. Fig. 6b shows the potential difference between the oxidation peak and the reduction peak. The potential differences between the redox peaks of LiFePO4/C, LiMg0·01Fe0·99PO4/C, LiMg0·03Fe0·97PO4/C and LiMg0·05Fe0·95PO4/C are 205 mV, 231 mV, 173 mV and 231 mV, respectively. The small potential difference contributes to good electrochemical performance [20]. As seen, LiMg0·03Fe0·97PO4/C has the smallest potential difference, which indicates that it has better cycle performance and electrical properties.
https://doi.org/10.1016/j.matchemphys.2022.125711_p3_15 | Fig. 6c is the EIS diagram of the four samples. The charge transfer impedances (Rct) of LiFePO4/C, LiMg0·01Fe0·99PO4/C, LiMg0·03Fe0·97PO4/C and LiMg0·05Fe0·95PO4/C are 311.4, 275.6, 248.7 and 240.4 Ω, respectively. Compared with the undoped sample, the Rct of Mg-doped LFP/C is generally lower because Mg doping can increase its electronic conductivity, thereby improving electrical performance. In the EIS curve, the Weber impedance (σ) can be calculated by changing and fitting the part in the low-frequency region. Weber impedance (σ) can be calculated according to the following Equation (1) [52]: (1) where Rs is the electrolyte resistance, Rct is the charge transfer impedance, and ω is the angular frequency. Rs and Rct are electrochemical kinetic parameters that do not change with the change in frequency, so they can be regarded as constants. Therefore, ω1/2 is taken as the abscissa and Zre as the ordinate to draw a graph, and then each point is fit to obtain a diagonal line. The slope is the Weber impedance (σ), and the intercept is the sum of Rct and Rs. Therefore, we can calculate the lithium ion diffusion coefficient (DLi) by Formula (2) as follows [53]: (2) DLi = R2T2/2A2n4F4C2σ2 where R is the gas constant (8.314 J mol−1 K−1), T is the absolute temperature (298.15 K), A is the surface area of the electrode, n is the charge transmitted by each lithium ion, F is the Faraday constant (96,486C mol−1), and C is the lithium ion concentration. The calculated DLi values of the samples are listed in Table 3. Among them, LiMg0·03Fe0·97PO4/C has the highest DLi. The above results demonstrate that suitable Mg2+ can increase the DLi. Research has shown that a high DLi is conducive to good electrochemical performance [54]. In summary, the lowered Rct and increased DLi of LiMg0·03Fe0·97PO4/C are helpful to its good rate performance and excellent cycling stability (see Table 4).
https://doi.org/10.1016/j.matchemphys.2022.125711_p4_2 | In summary, we adopt wet ball milling, spray drying and carbothermic reduction to prepare Mg-doped porous spherical LFP/C in this work. Compared with commercial LFP, the as prepared samples have extremely low carbon content (∼1.6 wt%) and high tap-density (∼1.13 g/cm3). The secondary particles of the samples present a standard porous spherical shape with a diameter of several to tens of microns, which have good electrolyte permeability. The discharge capacity of the optimized LiMg0·03Fe0·97PO4/C can reach 158, 145 and 105 m Ah g−1 at 0.2C, 1C, 10C, respectively. LiMg0.03Fe0.97PO4/C still has 80% capacity retention after 1000 cycles at a high rate of 10C. The good electrical performance is attributed to the uniform carbon coating, porous spherical structure and Mg doping.
https://doi.org/10.1016/j.matchemphys.2022.125750_p1_2 | Nowadays, new energy vehicles are extensively developed and promoted in various countries and regions with the rapid development of modern science and the support of national policies [1], Due to advantages of high working voltage, high energy density, small self-discharge rate, long cycle life, easy to use, no memory effect storage, etc., lithium ion batteries (LIBs) have attracted more and more attention in recent years [2,3].
https://doi.org/10.1016/j.matchemphys.2022.125750_p1_3 | The main factors which influence the application of LIBs cathode materials in electric vehicles are energy density, power density, cycle life, safety and cost. Lithium iron phosphate LiFePO4 is the most widely commercial applied cathode materials because of its low price, reliability and long cycle life [4,5]. Therefore, LiFePO4 battery is widely used in large energy storage devices and electric vehicles. LiFePO4 is currently one of the most widely used cathode materials among the lithium-ion battery (LIBS) [[6], [7], [8]]. However, in the field of electric vehicle, when the capacity of power battery reduces to 80% of the initial capacity and the life span of Li-ion battery is only 3–10 years, it cannot meet the requirements of electric vehicles, which resulting in a lot of spent batteries [9,10]. According to data from industry research reports, the total number of retired power batteries in China will reach 605,800 tons in 2030, and there will be about 313,300 tons of spent LiFePO4 batteries need to be recycled by 2030 among them.
https://doi.org/10.1016/j.matchemphys.2022.125750_p1_4 | With the development of society, people gradually realize the importance of the protecting ecological environment [11]. On the one hand, the discarded LiFePO4 batteries are a waste of valuable mineral resources due to the abundant metal elements. If all kinds of the valuable metal elements and electrolytes in spent LiFePO4 batteries are not recycled, it will both cause enormous waste and inevitably result in great damage to the ecological environment and ultimately endanger human health [12,13]. For example, the electrolyte (lithium hexafluorophosphate) has a strong corrosivity, which can decompose in water with a corrosive product (HF) [14]. Meanwhile, a small number of heavy metals in the batteries are difficult to degrade, which can be accumulated into the human body through the food chain, leading a serious threat to people`s health and life [15]. Moreover, the wasted LIBs contain some precious metals [16], whose content is even higher than that in the natural ores. Recycling various substances in the waste LIBs can provide a substantial economic benefit [17]. Therefore, recycling can not only reduce the harm to the environment, but also make full use of resources to increase economic benefits [18]. On the other hand, according to the United States Geological Survey (USGS) report, it has been proven that reserves of lithium were 14 million tons in 2018 all over the world, and the exploitable resources are about 62 million tons. Nevertheless, compared to the exploding demand, the potential resources seem insufficient [19]. According to an analysis by Bloomberg NEF, global consumption of lithium could easily top 700,000 tons a year by 2025. At this rate, lithium on land is likely to be completely depleted by 2080. Apparently, it is necessary to develop the recovery techniques of LFP. Wang X. et al. used oxidation leaching and solution precipitation to recover Fe and Li from spent LFP batteries, further used Li3PO4 to re-synthesize LFP cathode materials [20]. Bian D. et al., leached the used LiFePO4 cathode materials with phosphoric acid solution and obtained FePO4·2H2O by heat treatment, after that, lithium was recovered with saturated sodium carbonate [21]. Yang Y. et al. used acetic acid and hydrogen peroxide to selectively leach Li, while Fe was left in the filter residue in the state of FePO4 by properly regulating and controlling the oxidation state and proton activity of the leach solution [22].
https://doi.org/10.1016/j.matchemphys.2022.125750_p1_5 | Herein, this paper put forward a new strategy for recycling LiFePO4 cathodes, in which the Li+ and Fe3+ ions with a high recovery rate are directly used as raw materials to synthesize LiFePO4. Besides, the effects of carbon coating on performances of LiFePO4 prepared by recycle route are systemically studied. It is found that the synthesized material with 12 wt% carbon coating content has the best electrochemical performance, which means that resultant LiFePO4 through the recycle route has nearly the same quality of the freshly prepared LiFePO4. Moreover, the optimization method proposed in this paper is environmentally friendly, economical, and feasible. It would be a significant exploration for the recycling of resources in the spent lithium-ion batteries.
https://doi.org/10.1016/j.matchemphys.2022.125750_p2_3 | Spent lithium-iron phosphate batteries are supplied by a local company (Hunan Jiangye New Energy Technologies Company). In order to prevent the excess power in the battery from exploding during disassembly, the battery is immersed in 0.2 M NaCl and thoroughly discharged (2–3 days) before disassembly. Then the battery is disassembled, cut the disassembled cathode materials into 2 × 2 cm pieces and soaked in deionized water, ultrasonic stirring makes the cathode material fall off, and the aluminum foil is directly recycled, then filtered and dried to obtain the cathode material. The process flow chart for the recovery of LiFePO4 is shown in Fig. 1. The chemicals used in this work are all analytical. Download : Download high-res image (453KB)Download : Download full-size image Fig. 1. Process diagram of recycling spent cathode materials.
https://doi.org/10.1016/j.matchemphys.2022.125750_p2_5 | The leaching process was carried out in a 250 mL glass beaker, weighed a certain amount of LFP cathode powder and 100 mL of deionized water into the beaker, stirred and added ammonium persulfate, reacted for 30 min, filtered, and dried the filter residue at 80 °C to constant weight to obtain FePO4 powder, which was ground in a mortar and left behind for later use.
https://doi.org/10.1016/j.matchemphys.2022.125750_p2_7 | To retain the filtrate from the previous step, the primary ionic component of the filtrate after leaching: WLi: 34.3%; WFe: 1.31%; Wp: 2.03%. The recovery procedure of lithium carbonate is as follows: The filtrate was concentrated at 80 °C, and then heat it up to 95 °C. Then, saturated sodium carbonate is added under stirring. Since the solubility of lithium carbonate in water decreases with the increase of temperature [23], white precipitates will be generated. After filtration and repeated washing with boiled deionized water, the filter residue will be dried at 80 °C to constant weight, and the purity of lithium carbonate obtained is greater than 99%.
https://doi.org/10.1016/j.matchemphys.2022.125750_p2_9 | The recovered FePO4 was used as the iron source and phosphorus source, and the recovered Li2CO3 was used as the lithium source. The mixture was mixed according to the molar ratio of iron and lithium 1:1.05, alcohol was used as the dispersant. Glucose was added before ball milling, it can be carbonated during solid phase reaction at 700 °C and will act as a reducing agent. And then the mixture was poured into the ball mill tank, and the ball mill was carried out at a speed of 500 rpm for 12 h. Yellow suspension was obtained, filtered, and dried. Then, the ball-milled powder is placed in a cabinet, placed in a tubular furnace for carbothermic reduction reaction, heated to 300 °C for 4 h in an argon atmosphere, and then continued to be calcined at 700 °C for 10 h, to get LiFePO4. In the sintering process, activated carbon will produce reducing gas, which can avoid the oxidation of Fe2+ to Fe3+. The reaction can be expressed as: (1)
https://doi.org/10.1016/j.matchemphys.2022.125750_p2_10 | LiFePO4 has poor electronic and ionic conductivity [24,25], the carbon coating on LFP particles can promote ion diffusion and improve the electronic conductivity. Furthermore, the interspaces among the LFP particles are filled with carbon materials and will result in the formation of the three-dimensional conductive network, which can provide a transmission channel of electrons. Therefore, in order to improve the electrical conductivity of the LiFePO4 material, it was treated with glucose as carbon source to coat a layer carbon on the surface of LiFePO4. Before carbonization, the glucose and LiFePO4 with different ratios were firstly mixed in the ball mill tank, and the ball mill was carried out for 4 h under the condition of ethanol as the dispersant. After filtration and drying, the powder was placed in a tubular furnace and carbonized in inert Ar gas at 600 °C for 4 h. The LiFePO4 with carbon coating was obtained. Labeled LFP-G8, LFP-G12, and LFP-G16 (Uncoated carbon was labeled LFP-G0).
https://doi.org/10.1016/j.matchemphys.2022.125750_p2_12 | The crystal structures of the recovered LiFePO4 and the synthesized LiFePO4 were tested by X-ray diffraction (XRD, D8 Advance, Bruker) equipped with Cu Kα1 radiation. In the range of 2 θ = 10–90°, the data acquisition speed is 8° min−1. The chemical composition of the filtrate after leaching was analyzed by inductively coupled plasma optical emission spectrometer (ICP-OES, Optima 7300 DV, USA). Scanning electron microscopy (SEM, TESCAN MIRA3) was used to identify the structure and morphology of the resynthesized LiFePO4 composites. Transmission electron microscopy (TEM) results were collected by the JEOL-2100F microscope. X-ray photoelectron spectroscopy (XPS, PHI Quantera) was used to analyze the element valence states in the material.
https://doi.org/10.1016/j.matchemphys.2022.125750_p2_14 | The electrochemical properties of the resynthesized LFP cathode material are studied by using the CR2025 coin cell. The working electrode is prepared by mixing the active substance with polyvinylidene fluoride (PVDF) and acetylene black in NMP at the mass ratio of 80:10:10, coating it on the aluminum foil and drying it in a vacuum drying oven for 12 h at 80 °C, then cutting it into a 10 mm circular electrode sheet with the loading capacity of the active substance at about 2 mg cm−2. The battery is assembled in a glove box filled with argon gas (H2O, O2＜1 ppm). The cyclic performance of LiFePO4 cathode material was tested by constant current charge-discharge method at room temperature in Neware battery tester (Neware BTS-XWJ-6.44S-00057, Shenzhen, China). The test voltage range is 2.0–4.3 V. The Electrochemical impedances (EIS) and the cyclic voltammetry (CV) were tested via electrochemical workstation. (CHI750E, Chenhua, Shanghai). The CV test is done at a scanning rate of 0.1 mV s−1 in the range of 2.0–4.3 V (vs. Li+/Li). The electrochemical impedance tests (EIS) of four materials are carried out in the range of 10−2 - 105 Hz.
https://doi.org/10.1016/j.matchemphys.2022.125750_p3_4 | (NH4)2S2O8 is used to oxidize Fe2+ in LiFePO4 to Fe3+, according to Equ. 2, the theoretical dosage of (NH4)2S2O8 is half of that of LiFePO4, the residue after leaching is FePO4, Fig. 2(b) shows the XRD pattern of the residue, its diffraction peak is sharp and can be well consistent with the standard card (PDF#77-0094) of FePO4. Fig. 2(d) indicates the SEM image of the recovered FePO4. Since the binder was not removed during the recovery process, the recovered FePO4 showed obvious agglomeration phenomenon and irregular particle morphology. Download : Download high-res image (779KB)Download : Download full-size image Fig. 2. XRD pattens of (a) four materials LFP-G0, LFP-G8, LFP-G12 and LFP-G16, (b) recycled FePO4 and (c) recycled Li2CO3, SEM images of (d) recycled FePO4 and (e) recycled Li2CO3.
https://doi.org/10.1016/j.matchemphys.2022.125750_p3_5 | After leaching, the filtrate mainly contains Li+, NH4+ and SO42−, therefore, sodium carbonate (Na2CO3) was chosen as the precipitant to precipitate Li2CO3. The precipitation reaction can be expressed as Equ. 3: (3)
https://doi.org/10.1016/j.matchemphys.2022.125750_p3_6 | Fig. 2(c) and (e) shows the XRD pattens and SEM images of the recovered Li2CO3, it can be seen from the XRD pattens that the diffraction peak of lithium carbonate is sharp, which is in good agreement with the standard card (PDF#22-1141) of Li2CO3, indicating that Li element in the spent powder is successfully recovered in the form of Li2CO3, and the recycled material has good crystallinity and high purity. As being seen from the SEM images, the recovered Li2CO3 is consisted of various size particles, and shows slight agglomeration.
https://doi.org/10.1016/j.matchemphys.2022.125750_p3_8 | Fig. 2(a) shows XRD patterns of LiFePO4 composite with different carbon mass fractions. As being seen from Fig. 2(a), the four cathode materials all have similar diffraction peaks, and the peak intensity of each diffraction peak is relatively strong, the position of the diffraction peak is consistent with that of the standard card (PDF#83-2092) [26]. This indicates that all samples have high degree of crystallinity, and are the typical olivine structure of LiFePO4 with orthogonality Pmnb space group. Accordingly, the addition of a small amount of carbon does not change the crystal form of the material. Moreover, the absence of carbon diffraction peaks indicates that the carbon coated layer of LiFePO4 is amorphous.
https://doi.org/10.1016/j.matchemphys.2022.125750_p3_9 | The morphologies of four samples (LFP-G0, LFP-G8, LFP-G12 and LFP-G16) were analyzed by SEM (Fig. 3). Fig. 3(a) and (b) shows the sample LFP-G0 without carbon coating. It can be seen that the particle surface of LFP-G0 is smooth, no agglomeration phenomenon is observed, and the particle size is relatively uniform, and the particle diameter is between 500 and 800 nm. Thus, it is proved that LiFePO4 calcined at 700 °C for 10 h is sufficient and the crystallinity is well. Fig. 3(c) and (d) are SEM images of LFP-G8. Due to doping 8 wt% of carbon, it can be clearly seen that the attached carbon appears on the surface of LiFePO4 particles, which will improve the electron/ion conductivity of the material. Fig. 3(e) and (f) are SEM images of LFP-G12. It can be seen that part of LiFePO4 particles are bonded together by carbon materials due to the crosslinking effect of carbon materials in the sintering process, and the carbon skeleton forms a three-dimensional conductive network between the particles of LiFePO4 to provide a fast conduction channel for electrons, which will significantly improve the electron/ion conductivity of the composites. Fig. 3(g) and (h) are SEM images of LFP-G16. After doping 16 wt% of carbon, it can be easily seen that with the increase of carbon content, LiFePO4 particles are trapped in the conductive network formed by glucose as the carbon source. LiFePO4 particles can hardly be seen from the surface, and the agglomeration between particles is serious. Download : Download high-res image (1MB)Download : Download full-size image Fig. 3. The SEM of the sample image (a–b) LFP-G0, (c–d) LFP-G8, (e–f) LFP-G12, (g–h) LFP-G16.
https://doi.org/10.1016/j.matchemphys.2022.125750_p3_10 | Meanwhile, Fig. 4 shows the TEM and HRTEM images of LFP-G12 and LFP-G16. Fig. 4(a) and (c) show TEM images of LFP-G12 and LFP-G16, respectively. It can be further seen that the particle dispersion of LFP-G12 sample is significantly better than that of LFP-G16, in which obvious agglomeration phenomenon is observed. Fig. 4(b) and (d) are HRTEM images of LFP-G12 and LFP-G16, respectively. The crystal lattice fringes of the samples are clear. It can be seen that the spacing of the crystal lattice fringes of the samples LFP-G12 and LFP-G16 is 0.29 nm, representing the (111) crystal plane of LiFePO4. As being seen from Fig. 4(b), there is a uniform carbon layer coated on the LFP-G12 nanosheets with the thickness of 2–3 nm. However, in LFP-G16 (Fig. 4(d)), the uneven coating of the carbon layer can be clearly seen. Additionally, no lattice fringes are observed on the carbon layer, manifesting that the coated carbon is amorphous carbon, which is consistent with the previous XRD results. Download : Download high-res image (1MB)Download : Download full-size image Fig. 4. TEM and HRTEM image of the sample (a–b) LFP-G12, (c–d) LFP-G16.
https://doi.org/10.1016/j.matchemphys.2022.125750_p3_11 | From the above analysis, it can be seen that LFP-G12 can show better electrochemical behaviors. Therefore, XPS analysis and EDX elemental mapping analysis were performed on LFP-G12 (in Fig. 5). XPS analysis is used to determine the valence states of elements in material (in Fig. 5(a)). It is commonly considered that the chemical valence of iron in LiFePO4 can be determined by the position of the primary peak of binding energy. Fig. 5(a) shows the Fe 2p pattern in the material, with two distinct characteristic peaks at the binding energies of 710.6 eV and 723.9 eV. The binding energy at the characteristic peak of Fe 2p1/2 of 723.9 eV and the binding energy at the characteristic peak of Fe 2p3/2 of 710.6 eV mean that iron exists in the valence state of Fe2+. In general, for Fe3+, 726.2 eV and 712.8 eV represent the binding energy peaks of Fe 2p1/2 and Fe 2p3/2 respectively [27,28]. Therefore, Fe3+ binding energy peak is not found in Fig. 5(a), which indicates that the Fe3+ in FePO4 has been completely reduced to Fe2+ during the carbothermal reduction. Fig. 5(b) is the EDX elemental mapping of the distribution of each element in the LFP-G12 material of the sample, the element mapping indicated that all elements (Fe, P, O and C) are uniformly distributed on LFP-G12 particles. Download : Download high-res image (1MB)Download : Download full-size image Fig. 5. XPS spectra of Fe 2p in LFP-G12 sample (a), SEM and EDX mapping of cross section of LFP-G12 sample (b).
https://doi.org/10.1016/j.matchemphys.2022.125750_p3_13 | Fig. 6 shows the charge-discharge curves of sample LFP-G0, LFP-G8, LFP-G12, LFP-G16 and Pristine LiFePO4 at different rates. The discharge rates used are 0.1, 0.5, 1, 2, and 5 C (1 C = 170 mA g−1). It can be found from Fig. 6(a) that the initial discharge specific capacities of sample LFP at the discharge rates of 0.1 C, 0.5 C, 1 C, 2 C and 5 C are 135.5 mAh g−1, 126.7 mAh g−1, 123.1 mAh g−1, 117.8 mAh g−1 and 102.9 mAh g−1, respectively. This is mainly due to the low electronic and ionic conductivity of the LFP without carbon coating. Therefore, the first discharge specific capacity of material LFP-G0 is relatively low. After carbon coating, the electrochemical properties of the sample are significantly improved, mainly because the electronic and ionic conductivity of the material are improved because of the existence of carbon coating, and thus the electrochemical properties of the material are clearly improved. Compared with LFP-G8 (Fig. 6(b)) and LFP-G16 (Fig. 6(d)), LFP-G12 (Fig. 6(c)) shows better electrochemical performance. Especially, the discharge specific capacity of LFP-G12 at 0.1 C is 161.9 mAh g−1, which is significantly higher than that of LFP-G8 (155.3 mAh g−1) and LFP-G16 (150.3 mAh g−1), respectively. Analogously, the initial discharge specific capacities of LFP-G12 at 0.5, 1, 2 and 5 C are 155.1, 145.2, 136.3 and 124.2 mAh g−1, which also keep the advantage than that of LFP-G8 and LFP-G16. In order to better demonstrate the performance of regenerated LFP, the charge and discharge performance of pristine LiFePO4 was shown in Fig. 6(e). It is worth mentioning that the discharge specific capacity of the both at different rates is basically consistent, which demonstrates that the electrochemical performances of regenerated LFP are nearly in accordance with pristine LiFePO4. It is also proved that the regenerated LFP with recovered Li2CO3 as lithium source and recovered FePO4 as iron source can also exhibits excellent electrochemical performance. Download : Download high-res image (858KB)Download : Download full-size image Fig. 6. The first charge and discharge curves of the sample at different magnification rates: (a) LFP-G0, (b) LFP-G8, (c) LFP-G12, (d) LFP-G16 and (d) Pristine LiFePO4/C.
https://doi.org/10.1016/j.matchemphys.2022.125750_p3_14 | The rate capabilities of four LiFePO4 composites were compared in the range of 2.0–4.3 V voltage range from 0.1 C to 5 C, finally back to 0.1 C. Fig. 7(a) indicates that the discharge specific capacity of LFP-G12 under each current density is distinctly better than the other three samples. In addition, when the current density from 5 C returns to 0.1 C, no significant capacity loss for LFP-G12 sample is found, indicating that LFP composite with 12 wt% of carbon coating layer has more excellent rate capability. Download : Download high-res image (665KB)Download : Download full-size image Fig. 7. (a) Cyclic performance of LiFePO4 samples with different amounts of carbon inclusion at different rates, (b) Electrochemical impedance spectroscopy profiles of LiFePO4 samples with different amounts of carbon, and (b1)The Z′ Vs. the inverse of the root square of lower angular frequency-ω-1/2 (inside), (c) The first three cyclic voltammetry curves of sample LFP-G12, (d) Cyclic performance of sample LFP-G12 at 1 C, 2 C, and 5 C.
https://doi.org/10.1016/j.matchemphys.2022.125750_p3_15 | In the order to investigate further the electrochemical properties of the four materials, the electrochemical impedance spectroscopy (EIS) examination was conducted for the four samples. As shown in Fig. 7(b), the EIS consists of a depressed semicircular in the region of high-frequency and a straight line in the region of low-frequency. It is commonly recognized that there are associations between the intercept of semicircle with Z′-axis at high frequencies and the ohmic resistance (Rs) [29], which represent the total resistance from electrolyte to electrode materials. In the middle frequency region, the charge transfer impedance (Rct) is represented by the semicircle diameter, and the smaller the Rct, the easier it is for Li to cross the interface between the active substance and the electrolyte. Fig. 7(b1) shows the plot of Z′ vs. ω−1/2 in the low-frequency region. The diffusion coefficients of lithium ions (DLi+) of various samples before and after cycling were calculated by the impedance data in the low-frequency region through the following formulas: (4) (5) Where the R (gas constant, 8.3145 J K−1 mol−1), T (Kelvin temperature), F (Faraday constant, 96,500 C mol−1) are absolute terms and the A, n, C, σ and DLi + point to the superficial area of the as-prepared electrode, the number of transfer electrons in conversion reaction, the concentration of Li+, Warburg factor, and Li+ diffusion coefficient, respectively. Table 1 shows Rs, Rct and DLi+ of four samples LFP-G0, LFP-G8, LFP-G12 and LFP-G16 calculated from equivalent circuit in Fig. 7(b). Table 1 shows the charge transfer impedances are 297.6, 96.7, 64.3, 158.9 Ω for four samples, the Rct and Rs of LFP-G12 are the smallest, and the calculated DLi+ of LFP-G12 electrodes is 1.1248 × 10−10 cm2 S−1, which indicates that 12 wt% carbon coating can provide better electron/ion transportation rate and reaction kinetics compared with other carbon coating content. Table 1. Equivalent circuit impedance parameters of the four sample. Sample Rs(Ω) Rct(Ω) DLi+ LFP-G0 4.001 297.6 1.4415 × 10−11 LFP-G8 3.322 96.7 3.4360 × 10−11 LFP-G12 2.632 64.3 1.1248 × 10−10 LFP-G16 3.779 158.9 3.2012 × 10−11
https://doi.org/10.1016/j.matchemphys.2022.125750_p3_16 | Fig. 7(c) shows the CV curves of LFP-G12 composites with a scanning rate of 0.1 mV s−1 at the range of 2.0–4.3 V (vs. Li+/Li). The oxidation peak and reduction peak have good symmetry, indicating that LFP-G12 has high reversibility in the charge-discharge process [30]. Fig. 7(d) is cyclic life curves of LFP-G12 sample at different current rate. It can be found that the first specific discharge capacity of LFP-G12 material is 146.89 mAh g−1 at 1 C rate, and it remains still 143.9 mAh g−1 after 200 cycles, the capacity retention rate of LFP-G12 is as high as 97.9%. Even when the discharge current density is increased to 2 C and 5 C, the capacity retention rates are still up to 96.1% and 94.3% after 200 cycles, which indicates stable cycle performance of LFP-G12 sample.
https://doi.org/10.1016/j.matchemphys.2022.125750_p4_2 | In this study, a method of carbothermal reduction for preparing LiFePO4 by using raw materials recovered from spent LiFePO4 battery is proposed, in which Li2CO3 recovered from spent LiFePO4 battery was used as lithium source, FePO4 was used as iron source and phosphorus source. Meanwhile, the effects of different amounts of carbon coating on the electrochemical properties of regenerated LiFePO4 materials are studied. The carbon coating makes the contact between particles more effective, shortens the diffusion channel of Li+ in LiFePO4, and improves the electron/ion conductivity. When the mass fraction of carbon coating is 12 wt%, the regenerated LiFePO4 material (LFP-G12) shows the best electrochemical performance. It has a high discharge specific capacity of 146.89 mAh g−1 at 1 C with excellent capacity retention of 97.9% after 200 cycles. Besides, it has satisfactory capacity retention of 96.1% and 94.3% at 2 C and 5 C, respectively. Therefore, this work provided a simple, economic and effective strategy for the industrial-grade recycle of spent LiFePO4 batteries, and a brand-new solution to solve the increasing demand of waste LiFePO4 battery in recycling market.
https://doi.org/10.1016/j.matchemphys.2022.125763_p1_2 | As the increasing progress of electronic technology, more and more electronic devices are developing in the direction of bendable and wearable, which puts forward higher requirements on the flexibility of the batteries [[1], [2], [3], [4], [5]]. In order to adapt to the development of next-generation flexible electronic devices, flexible all-solid-state lithium batteries have become a hot spot in domestic and foreign research in recent years [[6], [7], [8], [9]]. Solid polymer electrolytes are widely used in flexible batteries due to their flexibility and ease of processing [[10], [11], [12], [13], [14], [15]].
https://doi.org/10.1016/j.matchemphys.2022.125763_p1_3 | In pursuit of higher energy density, lithium metal anode has been generally used in energy storage devices because of its low reduction potential, low density, and high theoretical specific capacity [16,17]. The inevitable lithium dendrite growth and pulverization become deteriorated after a long cycling life [18,19]. For the purpose of preventing the electrolyte membrane from being pierced by lithium dendrites and causing short circuits in the batteries, the solid polymer electrolyte must have sufficient mechanical strength and dimensional stability [20].
https://doi.org/10.1016/j.matchemphys.2022.125763_p1_4 | Benefiting from its unique soft and hard segment structure, polyurethane can not only provide channels for lithium ion conduction, but also through the appropriate ratio of soft and hard segments, the polyurethane solid electrolyte can achieve a good balance of mechanical properties and electrochemical properties [[21], [22], [23], [24]]. Thus, polyurethane solid electrolyte could be a promising candidate for lithium batteries [25,26].
https://doi.org/10.1016/j.matchemphys.2022.125763_p1_5 | Nevertheless, polyurethane solid electrolyte still suffer from some safety hazards in terms of thermal runaway [27,28]. Polyurethane has a very low limiting oxygen index of 16.8% with serious melt dripping during combustion. Taking these for consideration, intrinsic flame-retardant polyurethane(FR-PU) solid electrolyte membrane is highly desirable in lithium batteries [[29], [30], [31]].
https://doi.org/10.1016/j.matchemphys.2022.125763_p1_6 | Herein, a halogen-free FR-PU solid electrolytes were fabricated via the polymerization of EMPEP, PEG800 and HDI. FR-PU based solid electrolytes have been proved to have excellent electrochemical and flame retardancy as well as dimensional stability owing to its special structure and strong ability to dissolve and coordinate lithium salts. This study proposed a new strategy to enhance the safety for polyurethane solid electrolyte in lithium batteries.
https://doi.org/10.1016/j.matchemphys.2022.125763_p2_3 | EMPEP was synthesized by our laboratory, the preparation route and structure characterization were shown in Fig. S1 and Fig. S2 (Supplementary materials). PEG800 and 1,4-butanediol (BDO) were obtained from Aladdin Reagent Co., Ltd. Stannous octoate (T9) and Dibutyltin dilaurate (T12) were supplied by Sinopharm Chemical Reagent Co., Ltd. N,N-Dimethylformamide (DMF) and HDI were supplied by Shanghai Energy Chemical Co., Ltd. The conductive carbon black (SP) and poly (vinylidene fluoride) (PVDF) were purchased from Hefei Ke Jing Materials Technology Co., Ltd. LiFePO4, lithium metal foils and LiTFSI were gifted from Macleans Reagent Company. Special attention was that EMPEP, PEG800 and BDO were dried under vacuum at 110 °C for 2 hours before use, others were used without further purification.
https://doi.org/10.1016/j.matchemphys.2022.125763_p2_5 | The FR-PU was synthesized by using prepolymer method based on the preparation process which was shown in Fig. 1a. 0.015 mol of EMPEP and 0.026 mol of HDI were reacted in a flask under a nitrogen atmosphere at 85 °C for 3 h. Then, 0.01 mol PEG800 together with 3 drops of T9 and T12 were added into the above flask to continue reacting for 1.5 h. It was worth to mention that DMF was used to adjust the viscosity of the system during the reaction. Finally, the FR-PU membranes could be obtained by placing the above viscous liquid in a polytetrafluoroethylene mold and cure at 110 °C for 8 h. For comparison, BDO was adopted to replace EMPEP to prepare non-flame retardant polyurethane (Pure PU) with the same process. The infrared spectrum comparison of EMPEP and FR-PU was displayed in Fig. 1c. The characteristic absorption peaks of PO (1249 cm−1) and P–O–C (948 cm−1) bonds appeared in the infrared spectrum of FR-PU, which confirmed that EMPEP has been successfully integrated into the molecular chain of polyurethane through polymerization. The remaining peaks in FR-PU were assigned as follows: 3341 cm−1 (N–H), 2924 cm−1 (asymmetric stretching peak of –CH2-), 2853 cm−1 (symmetrical stretching peak of –CH2-), 1740 cm−1 (CO), 1462 cm−1 (P–CH3), 1121 cm−1 (C–O–C). Gel penetration chromatography(GPC) was used to determine the molecular weight of the FR-PU membranes, and the molecular weight of the FR-PU membranes were 15,558 (Mn) and 25,474 (Mw) respectively. Detailed test results were listed in Fig. S3 (Supplementary materials). Download : Download high-res image (460KB)Download : Download full-size image Fig. 1. (a) Synthesis process of FR-PU; (b) Preparation route for FR-PU solid electrolytes; (c) FTIR spectra of EMPEP and FR-PU.
https://doi.org/10.1016/j.matchemphys.2022.125763_p2_7 | The mass ratio of FR-PU and LiTFSI are 95:5, 90:10, 85:15, 80:20 and 75:25, respectively. First, they were dissolved in an appropriate amount of DMF, and pour them into a polytetrafluoroethylene mold at 110 °C. After 8 h of curing, the flame-retardant polyurethane solid electrolytes with the mass fraction of lithium salt of 5%, 10%, 15%, 20% and 25% could be prepared. The schematic diagram of the preparation route for FR-PU solid electrolytes was exhibited in Fig. 1b. This transparent FR-PU solid electrolytes could be bent freely.
https://doi.org/10.1016/j.matchemphys.2022.125763_p2_9 | The cathode was prepared by mixing LiFePO4, SP and PVDF as binder at a mass ratio of 8:1:1. The mass loading of the LiFePO4 was 1.35 ± 0.3 mg cm−2. The cathode slurry was cast on the aluminum foil and dried at 60 °C immediately, then dried in a vacuum oven at 100 °C for 24 h. Then the coin cells (2032 type) were assembled by placing FR-PU solid electrolytes between the cathode and the lithium metal anode.
https://doi.org/10.1016/j.matchemphys.2022.125763_p2_11 | 2.5.1. Physical and chemical performance measurements The chemical structure of FR-PU was characterized by Fourier transform infrared spectroscopy (FTIR Nicoletis10) with potassium bromide tablet method. The limiting oxygen index (LOI) values were measured by a JF-3 type tester from Nanjing Jiangning District Instrument Factory with a sample strip size of 125 mm × 13 mm × 3 mm. Heat release rate (HRR) and total heat release (THR) were tested on a MCC-2 type micro-calorimeter. About 5 mg of samples were put in an alumina crucible at a heating rate of 1 °C min−1 from 40 °C to 700 °C. The flow rate of nitrogen and oxygen were 80 ml min−1 and 20 ml min−1, respectively. The degree of graphitization of the residual char was investigated by the Raman spectrometer (inVia, Renishaw) at the laser wavelength of 532 nm, and the scanning range was from 1000 cm−1 to 1900 cm−1. Thermogravimetric analysis (TGA) was conducted with SDTQ600 thermo analyzer. Samples of about 5 mg were heated in alumina crucible from 40 °C to 700 °C at a heating rate of 20 °C min−1 under nitrogen atmosphere. The glass transition temperature was tested by differential scanning calorimetry (DSC, Q20) with the temperature range from −60 °C to 200 °C under the heating rate of 20 °C min−1 in nitrogen atmosphere. The mechanical properties of solid polymer electrolytes were measured by CMT7000 universal material testing machine (Shenzhen SANS company) according to the national standard of GB1040-79.
https://doi.org/10.1016/j.matchemphys.2022.125763_p2_12 | 2.5.2. Electrochemical measurements The electrochemical tests were performed on electrochemical workstation (Bio-Logic VSP-300). The FR-PU solid electrolyte which have been cut into a diameter of 16.5 mm were sandwiched between two stainless steel sheets to assemble a blocking electrode. The ionic conductivities were measured at the frequency range of 0.01–106 Hz with 10 mV perturbation amplitude and calculated by the formula as follows: σ = L/SR. In this formula, L stands for the thickness, S stands for the area of the stainless-steel electrode, and R is the resistance of the electrolyte. The testing temperature were 30 °C, 40 °C, 50 °C, 60 °C and 70 °C respectively. The electrochemical stability of the FR-PU solid electrolytes was evaluated by the linear sweep voltammetry (LSV) and cyclic voltammetry (CV) at 70 °C with a scan rate of 0.5 mV s−1. The LAND battery testers (CT2001A) were used to measure the charge/discharge profiles and cycling ability of the LiFePO4/FR-PU-LiTFSI/Li cells with a voltage range from 2.5 to 4.0 V at elevated temperature of 70 °C.
https://doi.org/10.1016/j.matchemphys.2022.125763_p3_3 | The flame retardancy of PU electrolytes plays an important role in the safety of lithium batteries when catching fire. The influence of EMPEP on the flame retardancy are evaluated via LOI test, micro-calorimetry test and Raman analysis. As shown in Fig. 2a, Pure-PU burns violently with molten dripping after 5 s of ignition, and almost burns out after about 10 s of ignition. Nevertheless, the FR-PU sample self-extinguished within 10 s after ignition. In addition, compared to Pure-PU, the LOI value of FR-PU increases from 16.8% to 27.6%, while the peak of heat release rate (PHRR) and the total heat release (THR) decrease 66.1% and 54.1% respectively (Table 1 and Fig. 2b). Download : Download high-res image (989KB)Download : Download full-size image Fig. 2. (a) Combustion process of Pure-PU and FR-PU; (b) HRR and THR curves of Pure-PU and FR-PU; (c) Raman analysis of carbon layer after the combustion of Pure-PU and FR-PU. Table 1. Flame retardancy of FR-PU membranes. Item LOI/% Tp/°C PHRR/W·g−1 THR/kJ·g−1 ID/IG Pure PU 16.8 402.4 55.4 6.1 2.137 FR-PU 27.6 407.9 18.8 2.8 1.158
https://doi.org/10.1016/j.matchemphys.2022.125763_p3_4 | Furthermore, Raman spectroscopy is an effective method for analyzing the stability of the carbon layer after the combustion of polymer. Raman characteristic peaks at 1360 cm−1 and 1600 cm−1 are respectively assigned to the random carbon (D band) and regular carbon (G band) in the residual carbon layer [32] (Fig. 2c). The graphitization degree of the carbon layer is confirmed by the peak ratio of the D band and G band (ID/IG). In general, the lower ID/IG value can induce the higher graphitization degree of carbon layer [33,34]. The ID/IG value of the FR-PU is 1.158, which is obviously lower than that of the Pure-PU (Table 1), indicating the FR-PU can induce to form a more stable carbon layer after burning.
https://doi.org/10.1016/j.matchemphys.2022.125763_p3_5 | The flame retardancy of polyurethane membranes have been significantly improved due to the gas phase and condensed phase flame-retardant mechanisms of EMPEP. The schematic diagram of the flame retardant mechanism is shown in Fig. 3. The combustion of polymer contains a chain combustion reaction process of hydrogen radicals and oxygen radicals [35,36]. In the combustion process of FR-PU, EMPEP decomposes into phosphorous-oxygen radicals and carbon layer. On the one hand, the phosphorous-oxygen radicals volatilize into the gas phase to inhibit the chain combustion reaction of hydrogen radicals and oxygen radicals; on the other hand, the barrier effect of the protective carbon layer on oxygen and heat around the polymer could effectively inhibit the continuous combustion. Therefore, FR-PU achieves benign synergistic flame retardancy in the gas phase and the condensed phase. Download : Download high-res image (451KB)Download : Download full-size image Fig. 3. Schematic diagram of flame retardant mechanism.
https://doi.org/10.1016/j.matchemphys.2022.125763_p3_7 | The thermal and mechanical properties of FR-PU solid electrolytes largely determine its dimensional stability, which is closely related to the safety performance of lithium batteries. TGA and DSC are conducted to evaluate the thermal stability of FR-PU electrolytes. As shown in Fig. 4a and Table 2, the FR-PU without lithium salt shows 5% weight loss (Td,5%), which demonstrates that the FR-PU electrolytes has excellent heat resistance. With the increase of the LiTFSI content, the Td,5% of FR-PU solid electrolyte gradually decreases. When the content of LiTFSI achieves at 25 wt%, the Td,5% of the FR-PU electrolyte still maintains above 220 °C, which could better meet the requirement of application. Download : Download high-res image (811KB)Download : Download full-size image Fig. 4. (a) The TGA curve of FR-PU solid electrolytes; (b) The DSC curve of FR-PU solid electrolytes; (c) The stress-strain curve of FR-PU solid electrolytes; (d) The digital photo of FR-PU-20% Li solid electrolyte. Table 2. Thermal and mechanical properties of FR-PU solid electrolytes. Item Td,5%/°C Residue char/% Tg/°C Tensile strength/MPa Elongation at break/% FR-PU 292.5 2.53% −37.8 1.26 238.7 FR-PU-5% Li 284.3 2.32% −33.6 1.41 191.1 FR-PU-10% Li 272.7 6.82% −25.2 2.01 171.4 FR-PU-15% Li 267.4 12.09% −20.3 2.26 139.6 FR-PU-20% Li 261.3 10.22% −15.1 2.46 128.9 FR-PU-25% Li 221.1 9.62% −11.4 2.62 111.9
https://doi.org/10.1016/j.matchemphys.2022.125763_p3_8 | Fig. 4b presents the DSC curves of FR-PU samples with different contents of LiTFSI. The glass transition temperatures (Tg) of FR-PU electrolytes are listed in Table 2. The Tg of FR-PU without LiTFSI is −37.8 °C, indicating that it has good low temperature flexibility. The Tg of the FR-PU electrolytes improve with the increase of the LiTFSI content, which may be ascribed to the cross-linked structure formed after the coordination between FR-PU and LiTFSI, resulting in the restricted thermal movement of the polyurethane molecular chain.
https://doi.org/10.1016/j.matchemphys.2022.125763_p3_9 | The Tensile resistance is also a critical intrinsic factor in the safety use and large-scale manufacture of lithium batteries. The stress-strain curves of FR-PU electrolyte membranes with different lithium salt content are displayed in Fig. 4c. The tensile strength and elongation at break of FR-PU without LiTFSI are 1.26 MPa and 238.7%, respectively (Fig. 4c and Table 2). Benefiting from the more cross-linking points formed by lithium ions and polyurethane, the tensile strength of FR-PU electrolytes continuously improves with the increasing of the LiTFSI content. The FR-PU-20% Li electrolyte is able to carry 500 g of weight without breaking (Fig. 4d). During the charging and discharging process of the batteries, these excellent mechanical properties of FR-PU solid electrolytes are conducive to buffering the volume expansion and the growth of lithium dendrites, resulting in the improved cycle life of the lithium batteries.
https://doi.org/10.1016/j.matchemphys.2022.125763_p3_11 | To analyze the interaction between polyurethane and lithium ions, infrared spectroscopy combined with Gaussian peak splitting methods are adopted [[37], [38], [39]]. The infrared spectrum result (PO and P–O–C) after fitting by Gaussian peak splitting method is shown in Fig. 5, and the corresponding fitting data of peak 1 (around 1300 cm−1) and peak 2 (1243-1249 cm−1) are respectively ascribed to the free PO and hydrogen-bonded PO (Table S1). As the concentration of lithium salt increases, the proportion of free PO declines, while the proportion of hydrogen-bonded PO improves. This can be ascribed to the reduced electron cloud density of PO by the coordination between PO and lithium ions, resulting in the less proportion of free PO [40,41]. Meanwhile, the absorption peak at 1245 cm−1 is formed by lithium ion and hydrogen-bonded PO, leading to an elevation in the proportion of hydrogen-bonded PO. In addition, the peak at 978-983 cm−1 is assigned to the free P–O–C stretching vibration, the peak around 949 cm−1 is ascribed to the hydrogen-bonded P–O–C (Table S1), P–O–C and PO have the similar coordination discipline with lithium ion. Further more, the coordination relationship between the other electron-rich functional groups (N–H, CO and C–O–C) and lithium ions was studied via the same method (Fig. S4, Table S2 and Table S3 of supplementary materials). Download : Download high-res image (765KB)Download : Download full-size image Fig. 5. (a) Infrared fitting result of PO in FR-PU solid electrolyte; (b) Infrared fitting result of P–O–C in FR-PU solid electrolyte; (c) Infrared fitting result of PO in FR-PU-5% Li solid electrolyte; (d) Infrared fitting result of P–O–C in FR-PU-5% Li solid electrolyte; (e) Infrared fitting result of PO in FR-PU-20% Li solid electrolyte; (f) Infrared fitting result of P–O–C in FR-PU-20% Li solid electrolyte.
https://doi.org/10.1016/j.matchemphys.2022.125763_p3_12 | The possible schematic diagram of the coordination relationship between FR-PU and lithium ion is shown in Fig. 6. There may be nine kinds of coordination relationship between lithium ion and FR-PU: (Ⅰ) Li+ coordinated with –NH; (Ⅱ) Li+ coordinated with free CO; (Ⅲ) Li+ coordinated with hydrogen-bonded CO; (Ⅳ) Li+ coordinated with free C–O–C; (Ⅴ) Li+ coordinated with hydrogen-bonded C–O–C; (Ⅵ) Li+ coordinated with free PO; (Ⅶ) Li+ coordinated with hydrogen-bonded PO; (Ⅷ) Li+ coordinated with free P–O–C; (Ⅸ) Li+ coordinated with hydrogen-bonded P–O–C. In summary, the LiTFSI can be well dissolved in FR-PU solid electrolytes, and exist a strong coordination relationship between the electron-rich functional groups (N–H, CO, C–O–C, PO and P–O–C) and lithium ions. Through continuous coordination and dissociation, it can realize the conduction of lithium ions in the FR-PU solid electrolytes. Download : Download high-res image (296KB)Download : Download full-size image Fig. 6. Possible schematic diagram of the coordination relationship between FR-PU and lithium ion.
https://doi.org/10.1016/j.matchemphys.2022.125763_p3_14 | Ionic conductivity is a crucial indicator for polymer electrolytes used in lithium batteries. The ionic conductivities of the FR-PU solid electrolytes are measured by electrochemical impedance spectroscopy (EIS). The ionic conductivities of FR-PU with different content of LiTFSI are shown in Fig. 7a. Within a certain concentration range, the number of carriers in the electrolytes increase with the increased LiTFSI content, resulting in a substantial enhancing in ion conductivity. When the mass fraction of LiTFSI reaches at 20%, increasing the content of lithium salt will decrease the ion conductivity of FR-PU solid electrolytes. This may be due to the fact that too many lithium salts gather together to form ion clusters and hinder the transmission of lithium ions. In addition, temperature obviously effects the ionic conductivity of FR-PU solid electrolyte. Fig. 7b presents the Arrhenius plots of ionic conductivity for FR-PU solid electrolytes. The curve is fitted to a linear relationship, which is consistent with the Arrhenius equation. The ionic conductivity of FR-PU-20% Li solid electrolyte at 70 °C can up to 1.51 × 10−4 Scm−1, which can basically meet the requirements of application in all-solid-state batteries. Download : Download high-res image (572KB)Download : Download full-size image Fig. 7. (a) Ionic conductivity of FR-PU solid electrolytes with different content of LiTFSI; (b) temperature dependence of ionic conductivity of FR-PU solid electrolytes with different content of LiTFSI; (c) LSV curves of FR-PU-20% Li solid electrolyte from 2.0 to 5.5 V (vs. Li+/Li) at 70 °C; (d) CV curves of FR-PU-20% Li solid electrolyte at a scanning rate of 0.5 mV s-1 from −1.0-2.5 V (vs. Li+/Li) at 70 °C.
https://doi.org/10.1016/j.matchemphys.2022.125763_p3_15 | The electrochemical stability of FR-PU-20% Li solid electrolytes is evaluated by linear sweep voltammetry (LSV). As shown in Fig. 7c the electrochemical stability window of FR-PU-20% Li solid electrolyte at 70 °C could reach around 4.81 V (vs. Li+/Li). The cyclic voltammetry (CV) result also exhibits that the deposition/dissolution of lithium on the lithium negative electrode was highly reversible, and the CV curve of FR-PU-20% Li solid electrolyte at 70 °C is presented in Fig. 7d. The lithium plating peak of FR-PU-20% Li solid electrolyte under 70 °C occurs at −0.39 V (vs. Li+/Li) and the lithium stripping peak occurs at 0.18 V (vs. Li+/Li), respectively. No other obvious peaks are found in the CV curves. These results indicate that the FR-PU-20% Li solid electrolyte displays excellent electrochemical stability between 0 and 4.81 V.
https://doi.org/10.1016/j.matchemphys.2022.125763_p3_17 | In order to further study the electrochemical properties of this FR-PU solid electrolytes, FR-PU-20% Li acts as electrolyte to assemble the LiFePO4/FR-PU-LiTFSI/Li cell. Fig. 8 presents the performances of the all-solid-state cells operating at 70 °C. As shown in Fig. 8 a and 8b, the discharge specific capacities of the FR-PU-20% Libased battery are 157.2, 142.6, 120.6, 61.5 mAhg−1 at the corresponding rates of 0.1, 0.2, 0.5 and 1 C at 70 °C. More important, the specific discharge capacity of the battery can be recovered after 20 cycles when the rate returned to 0.1C, which further confirms that the FR-PU-20% Li solid electrolyte has a strong electrochemical stability. Further more, the initial discharge specific capacity (0.2C) of FR-PU-20% Li based battery is 142.3 mAh g−1, and gradually increases to 156.6 mAh g−1 after 10 cycles (Fig. 8c). This can be attributed to the activated interface between the electrolyte and the electrode after a short cycle, which is beneficial for the transportation of lithium ion. The FR-PU-20% Li based battery still maintains a specific discharge capacity (155.1 mAhg−1) and a coulombic efficiency of 98.3% after 120 cycles at a rate of 0.2 C, illustrating that the battery has an excellent cycle stability. Download : Download high-res image (332KB)Download : Download full-size image Fig. 8. (a) The charge/discharge curves of LiFePO4/FR-PU-20% Li/Li cell at 70 °C; (b) the rate performance of LiFePO4/FR-PU-20% Li/Li cell at 70 °C; (c) the cycling performance at 0.2C for LiFePO4/FR-PU-20% Li/Li cell at 70 °C.
https://doi.org/10.1016/j.matchemphys.2022.125763_p3_18 | In addition, we compared our work with several different solid polymer electrolytes. The results were displayed in Table 3. It is obvious that FR-PU-20% Li electrolyte has reached the level of similar solid electrolytes in terms of thermal stability, ionic conductivity and cycle stability, and benefit from its benign flame retardancy, FR-PU could be a promising candidate as a high performance polymer electrolyte to improve the safety of lithium batteries. Table 3. Performance comparison of several different solid polymer electrolytes. solid polymer electrolytes Td,5%/°C ionic conductivity temperature/Scm−1 electrochemical window/V cycle performance data sources FR-PU-20% Li 261.3 1.05 × 10−5 (30 °C) 4.81 capacity of 155.1 mAhg−1 after 120 cycles (0.2 C, 70 °C) This work 4.47 × 10−5 (50 °C) 8.13 × 10−5 (60 °C) 1.51 × 10−4 (70 °C) NWPU-15% Li 176 5.44 × 10−6 (40 °C) – capacity of 110 mAhg−1 after 10 cycles (0.05 C, 140 °C) Ref [41] PU15 with 10 wt % LiClO4 260 3.42 × 10−5 (50 °C) 4.5 capacity of 70 mAhg−1 after 20 cycles (0.1 C, 50 °C) Ref [42] TPU/PEO = 1:3 238.7 5.3 × 10−4 (60 °C) above 5 capacity of 112 mAhg−1 after 100 cycles (1 C, 60 °C) Ref[43] PCPU10-20% Li 306 1.12 × 10−4 (80 °C) 4.5 capacity of 127 mAhg−1 after 100 cycles (0.2 C, 60 °C) Ref [44] PEO@HPU 275 4.92 × 10−5 (60 °C) 5 capacity of 153 mAhg−1 after 80 cycles (0.1 C, 60 °C) Ref[45] PEO:LLZTO membrane – 5.6 × 10−4 (60 °C) 4.75 capacity of 120 mAhg−1 after 200 cycles (0.1 C, 60 °C) Ref [46] PEO/NZTO CSE 140 1 × 10−3 (80 °C) above 4 capacity of 99 mAhg−1 after 100 cycles (0.2 C, 80 °C) Ref [47]
https://doi.org/10.1016/j.matchemphys.2022.125763_p4_2 | In summary, an intrinsic flame-retardant and flexible polyurethane solid electrolyte membrane (FR-PU) are prepared to improve the safety of lithium batteries. FR-PU not only possesses benign flame retardancy, but also endows a good mechanical strength and dimensional stability for solid polymer electrolytes. In addition, FTIR results demonstrate that there had been a strong coordination relationship between the electron-rich functional groups (N–H, CO, C–O–C, PO and P–O–C) and lithium ions. Moreover, the ionic conductivity of solid electrolyte with FR-PU containing 20 wt% LiTFSI can reach 1.51 × 10−4 Scm−1 at 70 °C. The FR-PU-20% Li based battery exhibits both superior discharge specific capacity and cycle performance (discharge specific capacity of 155.1 mAhg−1 and coulombic efficiency of 98.3% after 120 cycles under the rate of 0.2 C) at 70 °C. Therefore, this work may offer a reference for enhancing the safety of polyurethane solid electrolyte in lithium batteries field.
https://doi.org/10.1016/j.matdes.2016.05.040_p1_2 | Olivine type lithium iron phosphate LiFePO4 is considered as a promising cathode material for lithium ion batteries owing to the low cost, safety, stability, narrow charge/discharge voltage range, and relatively high theoretical capacity (170 mAh/g) [1], [2]. However, this material is not free from drawbacks, the most crucial one being low electrical conductivity, which limits its applications in devices requiring high peak power [3], [4], [5].
https://doi.org/10.1016/j.matdes.2016.05.040_p1_3 | Currently, a considerable progress has been achieved in the development of approaches to the synthesis and modification of LiFePO4-based cathode materials to overcome the limitations related to low electronic conductivity of these materials. Among the approaches used, note the production of nanomaterials [6], [7], [8], [9], substitution of some iron ions [10], [11], [12], [13], [14], [15], [16], and formation of composite materials with conductive additives [17], [18], [19], [20], [21], [22], [23]. Since the charge transfer is usually much faster in the space between grains than in the crystals [9], [24], [25], the decrease in the particle size and decrease in the diffusion path length considerably increase the charge/discharge rate [9]. Substitution of some iron cations gives rise to additional point defects in the bulk of cathode material [26] and increases the bulk conductivity of material. This provides increase in the charge and discharge current density while maintaining rather high capacity [11], [12], [13], [14], [15], [16], [27]. The fabrication of composites with conducting additives enhances the rate of electron transport in the grain boundary. A multitude of publications are concerned with LiFePO4-based composite materials with carbon additives. Various carbon forms are used as additives, e.g., amorphous carbon and graphite, graphene, and carbon nanotubes [17], [18], [19], [28], [29], [30]. Coating of the active material particles is accomplished by depositing the carbon source on the precursor with subsequent thermal decomposition in an inert medium [17], [18], [19], [28], [29], [30], [31]. The fabrication of composites with carbon not only increases the conductivity but also prevents the particles from sintering during annealing. That leads to the manufacture of more finely dispersed material. A thin carbon layer provides accelerated electron transport to the LiFePO4 surface without blocking the transfer of lithium cations [32]. The possible carbon sources include carbohydrates [18], [30], resins [22], [33], carboxylic acids [34], polyvinyl alcohol [31], phosphonic acids [35], and hydrocarbons [36]. It is noteworthy that the interest in carbon materials modified by heteroatoms, for example, nitrogen [37], [38], [39], sulfur [40], or fluorine [41] atoms has enhanced in recent years. According to published data, doped carbon materials can have large surface area and enhanced conductivity. An additional increase in the electrical conductivity of the coating can be achieved by modifying the particles of cathode materials by metal nanoparticles [42]. There are data about improving the electrochemical characteristics of LiFePO4-based cathode materials, by addition of LiF to the starting reactants [43], [44], [45], [46].
https://doi.org/10.1016/j.matdes.2016.05.040_p1_4 | It is of interest to deposit a carbon coating using polyvinylidene fluoride (PVDF) as a fluorine-containing source of carbon. The effect of using polyvinylidene fluoride (PVDF) as the source of carbon has not previously been investigated systematically. For example, there are a few works devoted to the pyrolysis of PVDF to form a conductive carbon net to enhance the electrochemical performance of Li3V2(PO4)3-based materials [47], [48]. In the case of PVDF using as carbon source, the formation of the carbon coating can be accompanied by simultaneous doping of the LiFePO4 particle with fluorine ions. This study deals with preparation of cathode materials based on lithium iron phosphate with the olivine structure, Li1-хFe1-2x(NiIn)xPO4/С (х = 0, 0.005), with a carbon coating deposited using polyvinylidene fluoride as the carbon source. In some instances, silver nanoparticles were inserted into the coating to additionally enhance their conductive properties.
https://doi.org/10.1016/j.matdes.2016.05.040_p2_2 | The materials Li1-хFe1-2x(NiIn)xPO4 (х = 0–0.005) were synthesized by the sol–gel method according to a reported procedure [49]. Commercial chemicals: Fe(NO3)3·9H2O (Sigma-Aldrich, > 98%), LiNO3 (Sigma-Aldrich, > 98%), NH4H2PO4 (Sigma-Aldrich, > 98%), In2O3, and Ni(NO3)2·6H2O (Sigma-Aldrich, > 98%) were used. The first stage of synthesis comprised dissolution of the starting reactants taken in a stoichiometric ratio. In2O3 was preliminarily dissolved in concentrated nitric acid on heating. The solutions obtained after mixing of the reactants were evaporated at 80 °С with continuous stirring and annealed at 300 °С for 4 h. For the preparation of carbon-containing composite, PVDF was dissolved in N-methyl-2-pyrrolidone (NMP) and mixed with the Li1-хFe1-2x(NiIn)xPO4 precursor obtained after the first stage of sol–gel synthesis; the mixtures were dried under vacuum at 120 °С, ground, and annealed at 600 °С for 10 h under argon. The amount of PVDF added was 10 wt% relative to the Li1-хFe1-2x(NiIn)xPO4 precursor. The composites obtained using PVDF are further denoted as Li1-хFe1-2x(NiIn)xPO4/CPVDF (х = 0, 0.005).
https://doi.org/10.1016/j.matdes.2016.05.040_p2_6 | The microstructure of the prepared materials was examined with the use of a Carl Zeiss NVision 40 scanning electron microscope equipped with a high-resolution backscattered electron detector (ESB detector) of 1 kV and an Oxford Instruments X-MAX energy-dispersive X-ray (EDX) analyzer operating at an accelerating voltage of 30 kV.
https://doi.org/10.1016/j.matdes.2016.05.040_p2_11 | The conductivity was measured using a two-probe method on a 2B-1 universal bridge at the alternating current (ac) in a frequency range 10 Hz to 2 MHz. Circular pressed pellets (d = 6 mm, h = 1 mm) with silver electrodes were used. The pellets were prepared at a pressure of 250 MPa with addition of 5 wt% PVDF dissolved in N-methyl-2-pyrrolidinone as the binder. The direct current (dc) measurements using the same electrodes were performed.
https://doi.org/10.1016/j.matdes.2016.05.040_p2_12 | The electrode paste was prepared by a mixing of active material (85%), conductive carbon black (Timcal, Belgium) (10%), and the binder [polyvinylidene fluoride (Aldrich)] (5%) dissolved in anhydrous N-methyl-2-pyrrolidinone [Aldrich, ≤ 50 ppm H2O)]. The paste was applied to a stainless steel gauze (a current collector) as a 5 mg/cm2 layer. Electrochemical tests were performed in the hermetically sealed three-electrode cells with lithium auxiliary and reference electrodes, nonwoven polypropylene separator (NPO Ufim, Russia), and 1 M LiPF6 solution in a mixture of ethylene carbonate, diethyl carbonate, and dimethyl carbonate (1:1:1) as an electrolyte. The cells were assembled in a glove box under an argon atmosphere at a humidity below 10 ppm. Water content in the electrolyte measured by the Fischer coulometric titration did not exceed 20 ppm. Electrochemical cycling of the cells was performed in a galvanostatic mode using a ZRU 50 mA–10 V charge/discharge system (Buster, Russia).
https://doi.org/10.1016/j.matdes.2016.05.040_p3_3 | The XRD pattern of prepared Li1-хFe1-2x(NiIn)xPO4 (х = 0–0.005) have shown that all materials obtained are presented by orthorhombic modification of LiFePO4 (space group Pnma, Card no. 81-1173 PDF-2). According to X-ray data the residual carbon after pyrolitic decomposition of PVDF is amorphous. Doping with minor amounts of divalent and trivalent cations results in their incorporation into the LiFePO4 structure to give solid solutions [49]. The XRD patterns of Li1-хFe1-2x(NiIn)xPO4/СPVDF/Ag exhibit a peak corresponding to silver in the 2Θ region of ~ 38° also (Fig. 1). The calculated unit cell parameters and the dimensions of the coherent scattering regions are summarized in Table 1. According to the presented data, the changes in the unit cell volume and parameters upon doping are within the determination error. Download : Download full-size image Fig. 1. The XRD patterns of LiFePO4/CPVDF (a), LiFePO4/CPVDF/Ag (b), Li1-хFe1-2x(NiIn)xPO4/CPVDF (c), Li1-хFe1-2x(NiIn)xPO4/CPVDF/Ag (d). Table 1. Unit cell parameters and coherent scattering domain sizes Li1-хFe1-2x(NiIn)xPO4/С/Ag (x = 0–0.005). Composition a, Å b, Å c, Å V, Å3 Size, nm LiFePO4/CSUCR 10.3248(7) 6.005(1) 4.691(1) 290.81(6) 42 LiFePO4/CPVDF 10.326(2) 6.005(1) 4.691(1) 290.9(2) 53 LiFePO4/CPVDF/Ag 10.321(3) 6.005(2) 4.691(2) 290.7(3) 44 Li0.995Fe0.99(NiIn)0.005PO4/CPVDF 10.322(3) 6.003(2) 4.690(1) 290.6(2) 47 Li0.995Fe0.99(NiIn)0.005PO4/CPVDF/Ag 10.321(3) 6.003(2) 4.690(1) 290.6(2) 44
https://doi.org/10.1016/j.matdes.2016.05.040_p3_5 | The microrgraphs of Li1-хFe1-2x(NiIn)xPO4/CPVDF and Li1-хFe1-2x(NiIn)xPO4/CPVDF/Ag (х = 0–0.005) show aggregates of various shape formed by particles about 50–100 nm in size (Fig. 2 (a,b)). A similar picture can be seen in the micrographs of the reference sample, LiFePO4/CSUCR. That is, the replacement of sucrose by PVDF as the source of carbon somewhat increases the size of lithium iron phosphate particles. Download : Download full-size image Fig. 2. SEM micrographs of LiFePO4/C (a); Li0.995Fe0.99(NiIn)0.005PO4/C/Ag (b) SEM micrograph of Li0.995Fe0.99(NiIn)0.005PO4/C/Ag (с) obtained using ESB detector. The light spots in the image correspond to silver nanoparticles.
https://doi.org/10.1016/j.matdes.2016.05.040_p3_6 | The Li1-хFe1-2x(NiIn)xPO4/С/Ag images recorded using the backscattered electron detector show silver nanoparticles with a size of about 15–20 nm also (Fig. 2 (с)) (silver is characterized by much higher atomic weight and stronger electron scattering).
https://doi.org/10.1016/j.matdes.2016.05.040_p3_7 | The presence of elements that form the composites is confirmed by EDX analysis. The distribution of Fe, P, Ni, and In is uniform and corresponds to the initial amounts taken to within the accuracy of the method. According to EDX data the silver content was overestimated compared to loaded one, and is equal to 1.3–2.3 wt%, that may be attributable to the fact that silver is located on the particle surface.
https://doi.org/10.1016/j.matdes.2016.05.040_p3_10 | On heating LiFePO4/CPVDF-based composites in air at temperature above 300 °С, carbon dioxide elimination starts according to mass spectrometry data (m/z = 44) (Fig. 3); this is accompanied by pronounced exothermic effect according to DSC data. However, unexpectedly, this is also accompanied by weight build-up. In our opinion, this indicates that a considerable part of СО2 evolved is sorbed on the LiFePO4 surface. The maximum rate of carbon dioxide elimination is observed at a temperature of 390 °С and, after that, it rapidly decreases. As this takes place, the weight build-up ceases and, at temperature above 410 °С, the weight starts to decrease being accompanied by a second peak of СО2 elimination, which is wider but less intensive and has a maximum at 450 °С. It is noteworthy that the heat elimination corresponding to the third peak of CO2 elimination (530 °С) is much less pronounced. Presumably, completion of the oxidation of the carbon coating is accompanied by СО2 desorption from the LiFePO4 surface. During this period, the sample weight increases again. According to the earlier powder XRD data, in this temperature range, divalent iron is oxidized [50], and this gives rise to final thermolysis products, Fe2O3 and Li3Fe2(PO4)3. The calculated weight gain in this process can reach 5.1%. Download : Download full-size image Fig. 3. Thermogravimetric curve (TG) (а), DSC data (b) and gas flow intensity vs. temperature recorded for heating of LiFePO4/CPVDF (c, d). The numerals near the curves (c, d) indicate the mass numbers (m/z) of the corresponding ions.
https://doi.org/10.1016/j.matdes.2016.05.040_p3_11 | Above 530 °С, an additional weight loss takes place, accompanied by elimination of fluorine (m/z = 19) and, perhaps, oxygen (a change in the oxygen concentration cannot be detected as oxygen is present in large amount in the air flow supplied). This process occurs in a wide temperature range, has a maximum at ~ 630 °С, and ends only after the sample has been kept to a constant weight at 900 °С. The subsequent calcination of the sample at higher temperature does not induce additional weight loss. At high temperature, the gaseous products contain no HF (m/z = 20). Therefore, one can conclude that fluorine is evolved from LiFePO4, which has been partially fluorinated during the synthesis at 600 °С.
https://doi.org/10.1016/j.matdes.2016.05.040_p3_12 | The presence of fluorine in LiFePO4/CPVDF is confirmed by the presence of fluoride ions in deionized water kept in contact with the sample for 24 h. The content of fluorine in the samples does not exceed 0.9 wt%. The set of obtained data for the weight loss together with the data of mass spectrometry were used to calculate the carbon content, which was about 4–5 wt% in all cases. More accurate determination is impossible because of the lack of data on the associated change in the iron oxidation state.
https://doi.org/10.1016/j.matdes.2016.05.040_p3_14 | Valuable data on the carbon coatings formation are provided by Raman spectra in the frequency range of 950–1800 cm− 1, which are shown in Fig. 4. The intense band with a maximum at ~ 1590 cm− 1 can be assigned to the G-band of single crystalline graphite (sp2-hybridization of carbon), while the mode at ~ 1350 cm− 1 is attributable to the D-band of polycrystalline graphite [51], [52], [53], [54]. Apart from these bands, the spectrum exhibits a poorly resolved broad band (Fig. 4) with a maximum at 1250 cm− 1 corresponding to carbon with a different structure [54], [55], [56]. Download : Download full-size image Fig. 4. Raman spectra of LiFePO4/CSUCR (a); Li0.995Fe0.99(NiIn)0.005PO4/CPVDF/Ag (b).
https://doi.org/10.1016/j.matdes.2016.05.040_p3_15 | It is noteworthy that for equal carbon contents in the samples obtained using PVDF and LiFePO4/CSUCR, the intensity of the line at 950 cm− 1 corresponding to PO43 − vibrations [33], [57] is much lower in the case of the samples with carbon coating obtained using PVDF. This can indicate that the carbon coating obtained using PVDF is more uniform and provides a full coating of LiFePO4 particles that complicate the penetration of the laser beam to the LiFePO4 surface [58].
https://doi.org/10.1016/j.matdes.2016.05.040_p3_17 | The conductivity of the Li1-хFe1-2x(NiIn)xPO4/С (х = 0, 0.005) materials obtained by pyrolysis of PVDF and sucrose was measured by impedance spectroscopy. The Nyquist plots represent semicircles that coming and out from the origin, intercept the axis x and contain no Warburg element. This fact and the closeness of conductivity values measured using direct and alternating currents nearly coincide indicates that the conductivity is presumably electronic.
https://doi.org/10.1016/j.matdes.2016.05.040_p3_18 | The conductivity of LiFePO4/CSUCR was 0.045 mS/cm. This value is somewhat lower or correlates with data reported in the literature for cathode material LiFePO4/C with the same carbon content, obtained using sucrose as carbon source [59], [60]. At the same time, it should be mentioned, that the comparison with the literature data is quite difficult, since the conductivity is strongly dependent on the carbon content and synthesis method of material.
https://doi.org/10.1016/j.matdes.2016.05.040_p3_19 | The composites with the carbon coating formed from PVDF have a higher conductivity. For example, the conductivity of LiFePO4/CPVDF was 0.23 mS/cm. An additional increase in the conductivity can be achieved by insertion of silver nanoparticles into the composites. The conductivities of LiFePO4/CPVDF/Ag and Li0.995Fe0.99(NiIn)0.005PO4/CPVDF/Ag were 0.42 mS/cm and 0.59 mS/cm, respectively.
https://doi.org/10.1016/j.matdes.2016.05.040_p3_21 | The charge/discharge curves for LiFePO4/CSUCR, LiFePO4/CPVDF, and Li0.995Fe0.99(NiIn)0.005PO4/CPVDF/Ag at a current density of 20 mA/g (this corresponds to a rate of ~ С/8) are shown in Fig. 5. During cycling at a current of 20 mA/g the specific discharge capacities of all samples obtained using PVDF are roughly equal and exceed the capacity of the material produced using sucrose (Fig. 5, Table 2). For example, the specific discharge capacities of LiFePO4/CPVDF, Li0.995Fe0.99(NiIn)0.005PO4/CPVDF/Ag, and LiFePO4/CSUCR are 160, 161, and 147 mAh/g, respectively. Higher capacity values for samples obtained using PVDF may be coursed by more uniform carbon coating most probably. The specific discharge capacities were calculated for the composites with carbon. Considering the carbon content in the composites (~ 5 wt%), it can be concluded that for materials obtained with PVDF, the discharge capacities at a current of 20 mA/g are equal to ~ 100% of the theoretical value. Download : Download full-size image Fig. 5. Charge/discharge curves (5th cycle) under 20 mA/g for LiFePO4/CSUCR, LiFePO4/CPVDF, and Li0.995Fe0.99(NiIn)0.005PO4/CPVDF/Ag. Table 2. Specific discharge capacity (mAh/g) of LiFePO4/CSUCR, Li1-хFe1-2x(NiIn)xPO4/CPVDF, and Li1-хFe1-2x(NiIn)xPO4/CPVDF/Ag (х = 0, 0.005) upon cycling at various current densities (I(charge) = I(discharge)). 20 mA/g 500 mA/g 1000 mA/g 3000 mA/g 5000 mA/g LiFePO4/CSUCR 147 75 59 – – LiFePO4/CPVDF 160 90 68 – LiFePO4/CPVDF/Ag 160 93 70 13 – Li0.995Fe0.99(NiIn)0.005PO4/CPVDF 161 104 74 27 – Li0.995Fe0.99(NiIn)0.005PO4/CPVDF/Ag 161 117 95 78 58
https://doi.org/10.1016/j.matdes.2016.05.040_p3_22 | It is also noteworthy that the lower charge potential and the higher discharge potential and consequently the lower difference between the charge and discharge potentials is observed for materials with carbon coating obtained using PVDF in comparison with LiFePO4/CSUCR (Fig. 5). This fact may be due to more uniform carbon coating and as a result, the enhanced electrical conductivity for samples obtained using PVDF. Furthermore, according to the data obtained in the synthesis involving PVDF, partial fluorination of the phosphate takes place. It was noted in the literature that introduction of fluorine can enhance the electrochemical characteristics of LiFePO4-based materials [53], [55]. In addition, one can assume that traces of Li2FePO4F, which has, unlike LiFePO4, two-dimensional conduction, may appear on the surface [61], and this can facilitate the surface transport processes. It is also possible that oxygen atoms of phosphate groups or phosphate ions are replaced by fluorine in the surface layers of LiFePO4 particles.
https://doi.org/10.1016/j.matdes.2016.05.040_p3_23 | As the current density increases, the charge capacity of LiFePO4/CPVDF decreases at almost the same rate as in the case of LiFePO4/CSUCR (Table 2). At the current density value of 3000 mA/g (~ 20C), these samples stop to operate. The increase in the electrical conductivity of the material upon formation of the LiFePO4/CPVDF/Ag composite changes the situation slightly, the specific discharge capacity of LiFePO4/CPVDF/Ag at 3000 mA/g being very low (13 mAh/g). This is reasonable, as the decrease in the capacity is caused by the bulk resistance of material particles [5]. While applying the carbon coating (or silver-containing carbon coating), we increase only the surface conductivity. Meanwhile, for fast charge/discharge to be possible, fast lithium cation and electron transport throughout the bulk of material`s particles up to the grain boundary is required apart from good intergrain conductivity of charge carriers [5], [9].
https://doi.org/10.1016/j.matdes.2016.05.040_p3_24 | Previously, we demonstrated that co-doping with minor amounts of divalent and trivalent cations considerably increases the bulk conductivity of phosphate particles. In the case of LiFePO4, doping with differently charged cations leads to a decrease in the resistivity of the cathode material during both charge and discharge [49]. In the case of fast charge/discharge, enhanced electrochemical characteristics can be expected from doped materials such as Li0.995Fe0.99(NiIn)0.005PO4/CPVDF and Li0.995Fe0.99(NiIn)0.005PO4/CPVDF/Ag. Indeed, the capacity of Li0.995Fe0.99(NiIn)0.005PO4/C decreases somewhat more slowly than that of materials in which only particle surface has been modified (Table 2). The combination of bulk doping of particles for increasing the conductivity in the particle bulk with the fabrication of a highly conductive coating results in a considerable improvement of electrochemical characteristics of the cathode material. The Li0.995Fe0.99(NiIn)0.005PO4/CPVDF/Ag sample continues to operate under current densities of 3000 (~ 20C) and 5000 mA/g(~ 30C) (Fig. 6). The form of charge/discharge curves changes under high current densities. The length of the plateau is shortened and the difference between the charge and discharge potentials increases under high current densities (Fig. 6). However, in the case of Li0.995Fe0.99(NiIn)0.005PO4/CPVDF/Ag the polarization and the capacity decrease is significantly lower compared to the reference sample. Specific discharge capacity of Li0.995Fe0.99(NiIn)0.005PO4/CPVDF/Ag under 3000 and 5000 mA/g being 78 and 58 mAh/g, respectively (Table 2, Fig. 7). Download : Download full-size image Fig. 6. Charge/discharge curves under different current densities for the Li0.995Fe0.99(NiIn)0.005PO4/CPVDF/Ag. Current density values (mA/g) are given in the figure. Download : Download full-size image Fig. 7. Specific discharge capacity vs. number of cycles during cycling under various current densities (20–5000 mA/g) for LiFePO4/CSUCR and Li0.995Fe0.99(NiIn)0.005PO4/CPVDF/Ag.
https://doi.org/10.1016/j.matdes.2016.05.040_p4_2 | In this study, olivine type Li1-хFe1-2x(NiIn)xPO4/CPVDF and Li1-хFe1-2x(NiIn)xPO4/CPVDF/Ag nanomaterials (х = 0, 0.005) were prepared by sol–gel method using PVDF as the carbon source. It was shown that the olivine type phosphate is fluorinated and uniform highly conductive carbon coating is formed. An additional increase in the conductivity of the cathode material is induced by the addition of silver nanoparticles to the composite. The increase in the electric conductivity in the grain boundary results in improved charge/discharge characteristics of cathode materials in the case of low-rate charge/discharge (the specific discharge capacity of LiFePO4/CPVDF was 160 mAh/g at a current of 20 mA/g). High capacity values for high-rate charge/discharge were achieved by depositing the carbon coatings containing silver on the bulk-doped materials. The specific discharge capacities of Li0.995Fe0.99(NiIn)0.005PO4/CPVDF/Ag were 161, 78, and 58 mAh/g at currents of 20, 3000, and 5000 mA/g, respectively. This can provide prospects for employing these materials in high-power current sources distinguished by the possibility of rapidly charging the battery.
https://doi.org/10.1016/j.matdes.2017.11.003_p1_2 | The demand for efficient energy storage systems has led the development of advanced batteries with higher energy density levels. Li-ion batteries, as one of the most common energy storage devices, have been extensively studied as part of the effort to explore novel materials for cathodes and anodes to realize enhanced operating voltages, capacities, power, and rate capabilities, and even acceptable safety levels [1], [2], [3], [4]. Among the parameters which determine the performance of a battery system, the rate capability is considered as most crucial, especially when devices require high-speed charge performance, such as smart mobile devices and electric vehicles [5], [6], [7], [8], [9], [10], [11], [12]. For enhanced rate capability, the design of the electrode is crucial, as it must offer a short mean free path of electrons and a large contact area between the active materials and the electrolytes.
https://doi.org/10.1016/j.matdes.2017.11.003_p1_3 | The active materials used in these systems are usually coated onto a metal foil (a typical current collector) in the form of a slurry which contains conducting agents and binders along with the active materials and volatile solvents via a conventional slurry casting method [13], [14], [15]. In terms of rate performance capabilities, this conventional preparation method of electrodes using a slurry is associated with several problems, including the agglomeration and separation of the active materials during the mixing process and increased electrical resistivity mainly induced by the insulating binders used. In order to address these issues, various designs for binder-free and porous electrodes have been widely investigated to obtain high rate performance and stable cycleability [16], [17].
https://doi.org/10.1016/j.matdes.2017.11.003_p1_4 | One promising approach is to prepare highly-aligned porous structures without the use of a binder. Such an aligned structure can expand the active reaction sites to facilitate the efficient transfer of electrons through every nanostructure in the array. The void volume between the neighboring materials can also allow for easy penetration of the electrolyte, resulting in high Li-ion flux. Several studies have concentrated on developing fabrication methods for these aligned porous nanostructures [18], [19], [20]. Ice-templating, known to be an environmentally friendly and cost-effective method, is advantageous for producing aligned porous structures with various microstructural features. Morphology control of the porous structure also can be easily done by changing the solution properties and freezing conditions [21], [22], [23]. Many previous reports have shown improved performance when such devices are applied in energy devices [23], [24], [25], [26], [27], [28], [29], [30]. Recently, the fabrication of cellular and lamellar LiFePO4/C cathodes was reported [31]. However, the discussion of electrochemical properties of the lamellar structured LiFePO4 is still insufficient.
https://doi.org/10.1016/j.matdes.2017.11.003_p1_5 | Here, we suggest a well-aligned three-dimensional lamellar-structured LiFePO4 electrode created via ice-templating and characterized the electrochemical performance by increasing active material loading. The ice-templated LiFePO4 structure proposed here was composed of highly-aligned LiFePO4 walls created by the packing of particles and macroscopic pore channels. The electrode design addresses the aforementioned issues and results in enhanced high rate capability than a conventional slurry-cast electrode. This new approach is potentially applicable to the development of porous electrode designs.
https://doi.org/10.1016/j.matdes.2017.11.003_p2_2 | Carbon-coated LiFePO4 nanopowder (HED LFP-400, BASF) was used to create water-based slurry used here. The slurry was prepared with poly-acrylic acid (Partial sodium salt, 50 wt% solution in water, Mw = 5000, Sigma-Aldrich, USA) as a dispersant system (LFP-400: PAA = 9:1 (wt.)) [32], [33]. The concentration of LiFePO4 powder in the final slurry was 20, 15, 10 vol%. The as-prepared slurry was dropped onto aluminum (thickness 0.25 mm, 99.999% trace metal basis, Sigma-Aldrich, USA) which was pretreated in 0.1 M phosphoric acid for 10 min as a hydrophilic treatment. Several drops on the aluminum plate (~ 1 cm2) were covered by a hydrophobic-treated glass (Menzel-Glaser, 24 × 32 mm) and were frozen using liquid nitrogen. Subsequently, the glass was detached and the frozen sample was dried using a vacuum freeze dryer at − 40 °C at 0.05 mbar for 0.5 h. When using the slurry with 15 and 20 vol% powders, the prepared slurry was stiff to fabricate the lamellar structure. For this reason, the slurry with 10 vol% powder was used to fabricate the ice-templated cathode. Finally, the freeze-dried sample was heated at a constant heating rate of 5 °C min− 1 to 640 °C for 5 h in an argon atmosphere to carbonize the PAA polymer. The elemental analyzer (FLASH 2000 series) and transmission electron microscopy (FETEM Tecnai G2F30; FEI Company, Eindhoven, the Netherlands) was used to determine the amount of carbon in the LFP-400/Carbon mixture. The surface of the LFP-400 raw powder was coated with 2 wt% of carbon and the LFP-400/Carbon mixture then showed about 4 wt% of carbon. This occurred because the PAA polymer was changed to carbon (about 2 wt%) during the heat treatment to create a composite with LiFePO4 walls (Table 1).
https://doi.org/10.1016/j.matdes.2017.11.003_p2_4 | With the LFP-400/Carbon mixture, two cathode samples with different loading densities of 3 mg cm− 2 (FC_3) and 5 mg cm− 2 (FC_5) were prepared. The solid content contained in the LiFePO4 slurry was fixed at 10 vol%, and it had a low tap density of approximately 25% of the theoretical LiFePO4 density in both the FC_3 and FC_5 samples. Conventional slurry-cast cathodes were also prepared as control samples, referred to here as CS_3 and CS_5. In order to minimize differences in the heat treatment process between the ice-templated cathodes and the slurry casting cathodes, the LFP-400/Carbon mixture was used to fabricate CS series. The electrode slurry was prepared by mixing the LFP-400/Carbon mixture (90 wt%): Super P (5 wt%): poly vinylidene fluoride (5 wt%) and sonicated for 1 h to disperse all of the components homogenously. Detailed information about all of the samples is summarized in Table 2. The slurry was cast onto an aluminum foil by a doctor blade method followed by drying in a convection oven at 80 °C for 12 h. All of the cathodes were assembled into coin cells in an argon-filled glove box with Li anodes and 1 M LiPF6 in ethylene carbonate (EC): dimethyl carbonate (DMC) [1:1 (vol%)] as an electrolyte with a separator (polypropylene film, Celgard Inc.).
https://doi.org/10.1016/j.matdes.2017.11.003_p2_6 | The microstructure of the ice-templated cathode was characterized using a scanning electron microscope (FE-SEM Philips XL30 FEG). The electrochemical performance capabilities of the coin cells were tested via a high-precision battery performance testing system (WonATech, Korea, WBCS3000). The galvanostatic charge-discharge cycling performance of the cells was tested in the range of 2.2–4.2 V versus Li+/Li on a battery cycler at room temperature. The kinetics of the electrochemical reactions of the active materials was evaluated using two-probe AC impedance spectroscopy (Solartron 1260) in the frequency range of 106 to 5 Hz with a scan rate of 0.1 mV/s.
https://doi.org/10.1016/j.matdes.2017.11.003_p3_2 | The scheme of the ice-templating procedure and the final lamellar structure of the cathodes are presented in Fig. 1. The LiFePO4 nanoparticles and PAA are well dispersed in the slurry droplets. The PAA is a key material because the ice formulation and interaction between the particles and the solidification front can be modified through an additive system. Additive PAA clearly decreases the viscosity of the LiFePO4 slurry and affects the ice formation process. When water is crystallized below its melting point, an ice pattern starts to form. The ice front velocity depends on the freezing direction, and the crystals grow to the final ice platelets due to the anisotropy of crystal growth kinetics [33]. During the growth of the ice crystal, the LiFePO4 particles are segregated and entrapped between the platelet ice crystals, creating an aligned pattern. After sublimation, there remains a porous channel with highly-aligned LiFePO4 walls. Finally, the ice-templated LiFePO4 is heated in an argon atmosphere to improve the stability of the structure owing to interparticle necking.
https://doi.org/10.1016/j.matdes.2017.11.003_p3_4 | When the slurry with 20 vol% LiFePO4 nanopowder, the viscosity dramatically increased and became stiff. The increase in viscosity caused less expansion of the ice crystal during the freezing, resulted in an increase in the density of active material as shown in Fig. 2(a). The slurry with 15 vol% LiFePO4, the cellular-like porous structure is shown because the overall expansion of ice crystal increased by decreasing viscosity (Fig. 2(b)). The optimized slurry concentration is around 10 vol% which results in the lamellar structure (Fig. 2(c–e)). A top view of the fabricated LiFePO4 cathode shows that the LiFePO4 wall width is approximately 1.2 μm and that the spacing between the walls is about 8–9 μm, matching the expected results when considering the 10 vol% concentration of the initial LiFePO4 slurry (Fig. 2(c)). Under high magnification, it appears that each highly-aligned wall has randomly stacked LiFePO4 nanoparticles with necking after the heat treatment. Each SEM image in Fig. 2(d) and (e) also presents a cross-section view of FC_3 and FC_5 on the aluminum current collector. The average heights of the walls of the FC_3 and FC_5 samples are approximately 60 μm and 110 μm, respectively. Under high magnification, the adhesion between the active material and substrate appears to be good enough to support a continuous electron path, leading to stable electrochemical performance, as shown in Fig. 5(c). The LiFePO4 film thickness and structure of the final product clearly are sufficiently homogeneous for the fabrication of coin cells.
https://doi.org/10.1016/j.matdes.2017.11.003_p3_6 | The PAA can be carbonized during the heat treatment, covering each of the LiFePO4 walls. The elemental analysis (Table 1) shows the amount of carbon in the LFP-400/Carbon composites after carbonization as shown in previous reports [34]. The TEM images of the raw powder LFP-400 and LFP/Carbon are expressed in Fig. 3. The carbonized PAA forms a larger amount of carbon around the LFP-400 particles. It is expected that the partially sintered LiFePO4 particles and carbonized PAA during the heat treatment enhance electric conductivity.
https://doi.org/10.1016/j.matdes.2017.11.003_p3_8 | All electrochemical performance capabilities of the LiFePO4 cathodes are tested by fabricating coin cells. As shown in Fig. 4(a) and (c), the discharge capacities at different rates are compared between FC_3 and CS_3 from 2.2 to 4.2 V (vs. Li/Li+). The current densities used for the discharge are 85.5 mA g− 1 (0.5 C) and 3.42 A g− 1 (20C), respectively. The specific discharge capacity of FC_3 is close to 130 mAh g− 1 at 0.5 C. The specific discharge capacity of FC_3 is about 93 mAh g− 1 at a 20C-rate, exhibiting less of a decrease in the specific capacity with a low overpotential compared to the value of CS_3 (80 mAh g− 1). Moreover, it is apparent that the advantage of the ice-templated structure is remarkable when increasing the loading density of the active materials (Fig. 4(b) and (d)). The FC_5 sample shows a low discharge overpotential in spite of the high rate and high loading density. On the other hand, the CS_5 sample shows a high overpotential as well as a low discharge capacity under high rate conditions. The specific capacities of CS_5 and FC_5 are close to 40 mAh g− 1 and 85 mAh g− 1 at 20C-rate, respectively. This result indicates that the ice-templated cathode with a small degree of a carbon additive system enhanced the rate performance significantly. The three-dimensional ordered porous structure coating with the conductive material facilitates rapid electron transfer into the LiFePO4 frame wall, and the electrolyte makes even contact with the electrode. In addition, the electron is not interrupted by any non-conductive binder such as polyvinylidene fluoride because the process only contains LiFePO4 powder and carbon. The superior electric conductivity in the LiFePO4 lamellar structure decreases the overpotential, especially when using an electrode with a high loading density, indicating that the increase in the thickness of the freeze-casted LiFePO4 wall from 60 to 110 μm is not crucial for electric conductivity, while the thickness of the conventional slurry-cast cathode method considerably affects the electric conductivity. The high discharge capacity at a high rate can be attributed to the increased electric conductivity and better electrolyte contact with the electrode.
https://doi.org/10.1016/j.matdes.2017.11.003_p3_10 | The discharge capacity of FC_5 shows higher than the charge capacity under 0.5 C. The previous work also presented that the first charge capacity is lower than discharge capacity in case of LiFePO4 [35]. They explained why some lithium ions cannot be fully extracted from the ordered-olivine structure which in turn causes some charge capacity loss. The first one is limited lithium ion phase-boundary diffusion due to the ionic disorder such as stacking faults, and second one is low electron conductivity. These problems could make the limitation of the Li+ extraction.
https://doi.org/10.1016/j.matdes.2017.11.003_p3_11 | The rate capability studies of the FC and CS series are presented in Fig. 5(a) and (b). As the rate increases, the difference in the specific capacity between FC_3 and CS_3 also increases. Moreover, FC_5 shows a much better rate capability than CS_5, retaining a high value of 85 mAh g− 1 at 20C. The cycleability of the FC_3 sample is compared with that of the CS_3 sample, as shown in Fig. 5(c), illustrating the stability of the cell composed of the ice-templated cathodes. Cycle stability is clearly good considering the decreasing slope, and after 100 cycles, the discharge capacity is nearly 96.7% of its initial capacity. The freeze-casted LiFePO4 cathode is rigid enough to maintain a porous lamellar structure after 100 cycles. Electrochemical impedance spectra (EIS) curves of the CS_3 and FC_3 were obtained before and after 100 cycles to investigate the effects of lamellar structured cathode. The Fig. 5(d) shows the EIS profiles consisting of a partially overlapped semicircle in the high frequency region that describes the charge transfer resistance (Rct), followed by a sloping line in the low frequency region, which could be considered as Warburg impedance (Zw), which is associated with Li-ion diffusion in the bulk of the electrode [36], [37], [38]. The resistance was measured by fitting the impedance spectrum with the equivalent model combining the diameters of the semicircles, and these values are 970.1 Ω cm− 2 for CS_3 and 138.1 Ω cm− 2 for FC_3 after 100 cycles. The impedance of the FC_3 is smaller than that of CS_3 indicating lower charge resistance of FC_3. Furthermore, the impedance slopes of FC_3 in the low frequency range are also much higher than that of the CS_3 cathode, reflecting better kinetics for ionic conductivity of the FC_3 cathode.
https://doi.org/10.1016/j.matdes.2017.11.003_p3_13 | The morphology is observed after 100 charge-discharge cycles to confirm the structural stability of the ice-templated LiFePO4 cathodes (Fig. 6). This result shows that the lamellar-structured cathode remains nearly identical after the electrochemical reaction. It is considered that the structure can be maintained without a binder system owing to the strong bonding between the aluminum current collector and the lamellar structure arising from the heat treatment process. Taking into account the results from the electrochemical performance and morphology assessments of the ice-templated cathode structure, the electron mean free path and electrolyte contact area according to the cathode structure are illustrated in Fig. 7. The tape-casted cathode shows randomly distributed particles mixed with binders which deteriorate the rate performance due to the low lithium ion permeability and the long mean free path of the electrons. On the other hand, the ice-templated cathode has a highly-aligned lamellar structure, which is advantageous for lithium ion permeability and for the electron path to the current collector.
https://doi.org/10.1016/j.matdes.2017.11.003_p4_2 | An aqueous slurry-based ice-templating method was introduced to create a highly-aligned porous LiFePO4 structure for a Li-ion battery cathode. The ice-templated lamellar structure was a well-aligned three-dimensional porous structure, and the fabricated electrode showed better electrochemical performance at a high C rate, with a specific capacity of 93 mAh g− 1 at 20 C-rate. In addition, the structure remarkably improved the electrochemical performance with a higher loading density and a high C-rate. These results suggest that the highly-aligned porous LiFePO4 structure has good electric conductivity and lithium ion conductive paths, which likely explain why it exhibited better high-rate performance compared to conventional slurry-cast cathodes.
https://doi.org/10.1016/j.matdes.2019.107620_p1_2 | The demand for miniaturization of power sources to 1 to 10 mm3 volume scale has been growing in lockstep with the development of microscale electronic devices [1]. The areal capacity and power density are well-known limitations of microbatteries [2]. Consequently, extensive research has been undertaken to address those problems. Approaches include using novel processing technologies such as three-dimensional (3D) printing [3,4], advanced energy storage materials such as silicon [5], modeling various electrode architectures [6] and designing exotic morphologies such as TiO2@α-Fe2O3 hierarchical nanowires [7]. The areal specific capacity has been advanced with various active materials, such as SnO2 nanocrystals on a 3D anode made from TiO2 nanotubes (300 μAh/cm2) [8], a silicon nanowire anode (3000 μAh/cm2) [5] and a viral-templated lithium iron phosphate (LiFePO4; LFP) cathode (152 μAh/cm2) [9]. Full cells having high areal capacities have been demonstrated using various manufacturing technologies, including an LFP cathode and Li4Ti5O12 anode (LFP–LTO) cell based on ink-jet printing (300 μAh/cm2) [10], an LFP–LTO cell based on 3D printing (1500 μAh/cm2) [3] and a LiCoO2 cathode and carbon anode fuel cell based on laser machining (2586 μAh/cm2) [11]. Interestingly, the highest areal capacity has been achieved using an assembled structure with a traditional active material, i.e., monolithic LiCoO2 sintered at very high temperature (49 mAh/cm2) [12]. These findings suggest that using a nanostructured active material in the electrode is key to realizing high areal capacity without decreasing power performance. It is thus necessary to explore an efficient method to design a nanostructured material assembly satisfying this criterion. Additionally, it is expected that the nanostructured material assembly can be readily integrated into microbatteries.
https://doi.org/10.1016/j.matdes.2019.107620_p1_3 | One-dimensional (1D) nanostructured materials have been actively examined as battery electrode materials because of their intriguing material properties, including their size and anisotropy [[13], [14], [15], [16], [17], [18]]. Electrospinning, which forms an electrified jet from a charged fluid by breaking the equilibrium between the surface tension and the electrical force, is a 1D nanomaterial synthesis technology that enables the fabrication of materials of exceptionally high aspect ratio [[19], [20], [21], [22]]. Although electrospun nanofibers (NFs) containing various active materials have been explored for conventional lithium-ion batteries [[23], [24], [25]], the process of forming the microbattery electrodes has been hardly considered. Twisting NFs into yarn has been reported for a drug delivery system [26], smart fabric [27], strain sensor [28,29], and gas sensor [30]. This could be a valuable processing technique for assembling nanostructured materials in a microbattery electrode, because the structure has 3D porosity. Using twisted yarn would be much more beneficial than previous approaches because 1) it enables high loadings of active materials and 2) its structure provides high ionic and electrically conducting pathways due to the interconnected structures and porosity. To the best of our knowledge, the yarn electrodes made of nanofibers containing active particles has not been reported elsewhere including their applications to energy storage devices.
https://doi.org/10.1016/j.matdes.2019.107620_p1_4 | Herein, a twisted-yarn electrode was intended to be designed using readily available active materials. Among these, olivine-structured LFP has been widely used because of its low cost and chemical stability [31,32]. However, its low electrical conductivity and lithium ion diffusivity are shortcomings [33]. Olivine-structured LFP is currently cost-effective because of the recent cobalt crisis, where the chemical stability of LFP provides processability. The electrical conductivity can be improved by using a carbon matrix and the ionic diffusivity issue can be addressed by using nanoparticles and designing the porosity around the nanoparticle surface. Thus, a composite NF twisted-yarn electrode containing LFP nanoparticles was designed to address the areal specific capacity issue. The yarn electrodes consist of carbon nanofibers and LFP nanoparticles. The LFP-embedded carbon NF electrode was synthesized using electrospinning, twisting (or yarning) and thermal treatment, and its structural, mechanical and electrochemical properties were thoroughly examined to evaluate its feasibility as a building block for microbattery electrodes.
https://doi.org/10.1016/j.matdes.2019.107620_p2_3 | Poly(acrylonitrile)-methacrylic acid (PAN-MA) copolymer (Mw = 80,000 g/mol; Polysciences) was used as the carbon precursor and LFP nanoparticles (<60 nm; Nanoshell) were used as the cathode material. LFP nanoparticles were dispersed in N,N-dimethylformamide (purity 99.5%; Daejung Chemical) by ultrasonication for 3 h and then PAN copolymer was dissolved in the dispersion. The concentrations of LFP and PAN copolymer in the solution were 2 wt% and 20 wt%, respectively. The solution was electrospun into a NF mat as a yarn preform under the following conditions: flow rate of 0.5 mL/h, tip-to-collector distance of 15 cm, and applied voltage of 15 kV.
https://doi.org/10.1016/j.matdes.2019.107620_p2_5 | Nanofiber mats were turned into microfiber yarns using a twisting process under an applied tension. First, some parts of nanofibers were peeled and pulled out from the Al foil and were then aligned by a tension due to a translationally moving motor. Second, the aligned nanofibers were twisted by the motor and were assembled into a nanofiber yarn (Fig. S1). Here, the rotational and translational speeds of the motor were 200 RPM and 3 mm/s, respectively. The yarns were further processed to examine the effects of hot stretching on the modification of NF arrangements and on the carbonization of PAN around the LFP nanoparticles. The yarns on the supply roll were stretched by passing through a hot water bath and taken up on the collecting roll. The water bath temperature was set at 95 °C based on the rapid elasticity decrease of the PAN copolymer at 95 °C, resulting from the reduction in the storage modulus between 90 and 120 °C (Fig. S2). The drawing ratio between the supply and the collecting rolls was 1:2; the hot stretching process was repeated three times.
https://doi.org/10.1016/j.matdes.2019.107620_p2_6 | Pristine (unstretched) yarns and hot-stretched yarns were thermally treated to carbonize the PAN copolymer. Oxidative stabilization was conducted at 270–300 °C for 1 h in air to dehydrogenate and transform the nitrile groups (CN) into imine groups (CN), to form a cyclized structure [34]. Carbonization was subsequently carried out at 750 °C for 4 h under an N2 atmosphere to form electrically conducting carbon matrices.
https://doi.org/10.1016/j.matdes.2019.107620_p2_8 | Yarn morphology was thoroughly investigated by field-emission scanning electron microscopy (FE-SEM; SUPRA 55VP; Carl Zeiss, Germany) and scanning transmission electron microscopy (STEM; JEM-2100F; JEOL, Japan), while yarn microstructure was examined by X-ray diffraction (XRD; SmartLab; Rigaku) and Raman spectroscopy (Ar laser wavelength: 514 nm; T64000; Horiba).
https://doi.org/10.1016/j.matdes.2019.107620_p2_9 | Sufficient mechanical properties are central to achieving a successful building block for microbatteries. Hence, the tensile and bending properties of the NF yarns were systematically evaluated by a single-fiber tensile test and a three-point bending test using a universal testing machine (302ML; RNB, Korea). The bending test was conducted according to the ASTM D7972-14 standard.
https://doi.org/10.1016/j.matdes.2019.107620_p2_10 | The electrochemical performances of the yarns were evaluated in a coin cell with a lithium metal anode. Free-standing coiled yarn electrodes (Fig. S3) were assembled into a 2032 coin cell configuration without further processes such as pulverization and tape casting in an Ar-filled glove box. Celgard 2320 was used as the separator and 1.15 M LiPF6 in a mixed solution of ethylene carbonate/ethyl methyl carbonate/diethyl carbonate (3/5/2 v/v) was used as the electrolyte. Galvanostatic cyclic testing was performed in the constant current–constant voltage mode using a cycler (WBCS3000S; Wonatech, Korea). Electrochemical performances were evaluated at a current density of 0.1 C (1.4 mA/cm2) for charging and discharging between 2.0 and 4.3 V vs. Li.
https://doi.org/10.1016/j.matdes.2019.107620_p3_3 | The conventionally prepared electrode and yarn electrode are schematically shown in Fig. 1(a). A conventional tape-cast electrode consists of active material, binder, conducting agent, and current collector, while a yarn electrode is composed of active material and the carbonaceous matrix. The carbonaceous matrix mechanically supports the electrode structure and also provides electrically conducting pathways. Additionally, the cylindrical morphology of the yarn is much more easily stacked in limited spaces than conventional electrodes. Finally, individual LFP nanoparticles in the carbon NFs can easily access electrons from the carbon matrix and lithium ions from the electrolyte. A yarn-shaped electrode would facilitate its use as a building block for batteries having complex geometries. Download : Download high-res image (280KB)Download : Download full-size image Fig. 1. Schematic diagrams. (a) Conventional electrode, yarn electrode and integrated battery made with a yarn electrode. Processing methods used to synthesize the yarn electrode: (b) electrospinning, (c) yarning and (d) hot-stretching.
https://doi.org/10.1016/j.matdes.2019.107620_p3_4 | The yarn electrodes were readily prepared by the serial processes of electrospinning and dry yarning (Fig. 1(b) and (c)). The electrospinning process is a method commonly used to synthesize 1D submicron materials; it is a good way to disperse nanosized materials into NFs [35]. The yarning process enables the realization of nanoscale material properties at the macroscale [30]. A part of the yarn electrode, denoted as “stretched yarn”, was further processed via hot-stretching (Fig. 1(d)), to render it more compact and thereby improve the electrical conductivity and energy density. The “pristine yarn,” which was yarn not subjected to the hot-stretching process, was also characterized for comparison purpose.
https://doi.org/10.1016/j.matdes.2019.107620_p3_5 | Pristine and stretched yarn electrodes were successfully synthesized, as shown in Fig. 2. The statistical structural parameters are summarized in Table S1. The average diameter of the stretched yarn, of 328.3 ± 16.2 μm, was significantly smaller than the 572.6 ± 54.7 μm of the pristine yarn. The helix angles of the pristine and stretched yarns were 32.5° and 8.1°, respectively. The difference in helix angle was attributed to the alignment of the NFs with the microfiber yarn axis during the hot-stretching process. The stretched yarn density increased by 16.9% due to compaction. The individual NFs were also changed by the hot-stretching process: the reduced standard deviation of the helix angle from 4.9° to 1.9° indicates that the NFs were more aligned; the average diameter was reduced from 558.5 nm to 415.5 nm (Fig. S4) and the surface roughness was lower (Fig. S5). TEM and its elemental mapping images (Fig. 2(e)) demonstrated that embedded LFP nanoparticles were in intimate contact with the carbonaceous matrix and that there was no diffusion of iron and phosphorous atoms into the matrix. Download : Download high-res image (704KB)Download : Download full-size image Fig. 2. SEM images of pristine and hot-stretched yarn electrodes. (a) and (b) low magnification, (c) and (d) high magnification, and (e) TEM and energy-dispersive X-ray mapping images of the lithium iron phosphate (LiFePO4)/carbon nanofiber site of hot-stretched yarn.
https://doi.org/10.1016/j.matdes.2019.107620_p3_7 | The crystal structures of the yarn electrodes were evaluated by XRD and Raman spectroscopy (Fig. 3). The crystal structures of the LFP nanoparticles in the pristine yarn electrode were unchanged, since the sharp peaks matched those of LFP crystals [36]. Two new small peaks at 2θ = 33.2° and 54.4° for the stretched yarn electrode were assigned to the (104) and (116) reflections of α-Fe2O3 [37], which suggested partial oxidation of the LFP into α-Fe2O3 [38]. Two broad peaks having low intensities at 2θ = 17.4° and 25.3° for the pristine yarn electrode indicated a less stabilized and carbonized structure, since the former peak, which was attributed to pristine PAN [39], was comparable in intensity to the latter peak that resulted from carbonization. In contrast, the single broad peak at 2θ = 24.6° (corresponding to carbon) for the stretched yarn electrode indicated improved stabilization and carbonization [40]. Although the interlayer spacing of the stretched yarn electrode (d002 = 0.361 nm) was higher than that of the pristine yarn electrode (d002 = 0.352 nm), extensive carbonization is much more beneficial than transformation into crystallites in terms of electrical and/or ionic conduction. Download : Download high-res image (215KB)Download : Download full-size image Fig. 3. Structural characterizations of the pristine and hot-stretched yarn electrodes. (a) X-ray diffraction patterns and (b) Raman spectra.
https://doi.org/10.1016/j.matdes.2019.107620_p3_8 | The carbonaceous microstructural improvement was also confirmed by Raman spectroscopy (Fig. 3(b)). Two peaks typical of the carbonaceous microstructure were evident. The peak at 1367 cm−1 (D-peak) is related to broken symmetries caused by defects or structural disorders, while that at 1588 cm−1 (G-peak) corresponds to the in-plane vibrational mode of the graphitic layer [41,42]. The intensity ratio of the D-peak to the G-peak of the stretched yarn electrode (ID/IG = 0.837) is significantly smaller than that of the pristine yarn electrode (1.462), because of the better stabilization and carbonization. Imperfections within and on the surface of the NFs were significantly reduced by the hot-stretching process [43], and the electrical and/or ionic conduction environment around the LFP nanoparticles was expected to be improved accordingly. Indeed, the electrical conductivity of the stretched yarn electrode (43.09 S/cm) was much higher than that of the pristine yarn electrode (11.66 S/cm), as measured from the current–voltage (I–V) curves (Fig. S6).
https://doi.org/10.1016/j.matdes.2019.107620_p3_10 | Mechanical robustness, which is one of the most important material properties for a building block electrode, was examined by tensile testing and three-point bending. The stretched yarn electrodes were stiffer (i.e., higher tensile modulus) and stronger than the pristine yarn electrode because of the reduced helix angle, more compact arrangement and better carbonaceous microstructure (Fig. 4(a)). The reduced helix angle and more compact arrangement prevented the NF filaments from rearranging along the fiber axis direction, and accordingly reduced elongation during the tensile test. However, they contributed to the tensile modulus and strength improvement by effectively transferring the tensile load over each NF. Additionally, the improved carbonaceous microstructure formed by the hot-stretching process also increased the tensile modulus and strength. The average tensile modulus and strength of the stretched yarn electrodes (E = 1.028 GPa (±0.241 GPa) and σ = 38.25 MPa (±4.00 MPa)) were 102.4% and 81.5% higher, respectively, than those of the pristine yarn electrodes (Fig. 4(b)). Notably, the tensile properties of both yarn electrodes are greater than published values for a carbon NF mat (σ = 12.09 MPa, carbonized at 1200 °C) [44], and weaker than those of a carbon NF bundle (E = 40 GPa, σ = 325 MPa, carbonized at 1000 °C) [45]. Download : Download high-res image (188KB)Download : Download full-size image Fig. 4. Mechanical properties of the pristine and hot-stretched yarn electrodes. (a) Tensile stress–strain curves, (b) tensile moduli and strengths, and (c) bending rigidity and strengths.
https://doi.org/10.1016/j.matdes.2019.107620_p3_11 | Likewise, the hot-stretching process considerably improved the bending properties (Fig. S7). Fig. 4(c) reveals that the bending rigidity decreased and the bending strength increased due to the hot-stretching process in three-point bending test. Reduced rigidity and increased strength enable the stretched yarn electrodes to retain more deformation than the pristine yarn without fracture. The bending rigidity (EI) was calculated using the following equation [46]. where F is the load applied to the specimen, l is the distance between the two support bearings, and Y is the deflection of the fiber under the applied load. In spite of higher modulus (E), the stretched yarn showed lower bending rigidity (0.918 ± 0.220 N·mm2) due to its thinner diameter than pristine yarn (3.785 ± 0.198 N·mm2). The bending strength values were higher than the tensile properties for both yarn electrodes because of their yarn structures: fiber models having fiber bundles or yarn structures have anisotropic properties, and are stronger in bending than in tension [47]. The average bending strength was 40.23 ± 4.23 MPa, which was higher than that of the pristine yarn electrodes by 45.2%.
https://doi.org/10.1016/j.matdes.2019.107620_p3_13 | The stretched yarn electrode was chosen as a building block electrode based on its enhanced microstructural and mechanical properties compared with the yarn electrode. Among the various possible shapes of the yarn electrodes (Fig. S8), the coiled yarn electrode was electrochemically characterized in a free-standing manner to explore its feasibility as a building block electrode (Fig. S3). The average thickness (diameter) of the nanofiber yarn was 650 μm, and the area of the coiled nanofiber yarns used in coin cell test was 0.64518 cm2. Fig. 5(a) shows that the stretched yarn electrode under a loading of 16.34 mg displayed typical LFP electrochemical behavior. Flat voltage plateaus were evident at about 3.4 V vs. Li+/Li, which corresponded to the two-phase transformation between LFP and FePO4 [48]. The first charge and discharge capacities were 136.09 and 111.71 mAh/g, respectively, and the initial coulombic efficiency was 82.1%. Thermogravimetric analysis was used to determine the active material loading (Fig. S9). It is known that in the early few cycles of the anode material, low coulombic efficiency is caused by the formation of solid electrolyte interface (SEI) on silicon and carbon surfaces and lithium trapped in the carbon mesopores [41,49,50]. For cathode materials, especially free-standing (binder-free and high carbon concentration) electrodes, low coulombic efficiency is observed due to the bilayer capacitance of carbon and Faraday electrochemical reaction of carbon at high voltage [51,52]. Therefore, it is believed that the low coulombic efficiency of the yarn electrode was attributed to the irreversible electrochemical reaction of carbon nanofibers at high voltage (2–4.3 V). Download : Download high-res image (341KB)Download : Download full-size image Fig. 5. Electrochemical performances of the hot-stretched yarn electrodes. (a) Voltage profiles, (b) differential capacity curves of the initial cycles, and (c) cycling performances of different electrodes having different loading levels.
https://doi.org/10.1016/j.matdes.2019.107620_p3_14 | It is noteworthy that the areal capacity (ca. 14 mAh/cm2) is much higher than that of conventional electrodes (ca. 1.7 mAh/cm2 [53]). The large polarization of the first and second cycles and smaller specific capacity compared to its theoretical capacity were attributed to the free-standing configuration, which does not contain the binder and additional conducting agent. The transformation was complete after the second cycle. Then, the stretched yarn electrode cycled stably with reduced polarization resistance upon cycling. This behavior is clearly shown as sharper and narrow differential capacity curve peaks with reduced polarization (Fig. 5(b)), and is consistent with gradual diffusion path development [54]. The high overpotential of yarn electrodes was mainly attributed to the thickness (ca. 650 μm) and low electronic conductivity through yarn thickness. The electrical conductivity of the composite yarn was measured along the fiber axis, showing high electrical property. However, during the electrochemical reaction, the Li-ions and electrons were supplied in the transverse direction to the fiber axis, which has lower electrical connectivity than the fiber axis. Note that the voltage polarization (overpotential) is a function of electrode thickness, rate, porosity, electronic conductivity, and specific capacity [55]. In addition, free-standing electrode configuration (i.e., without binder and conducting agent such as carbon black) in our study can be considered a source of the high overpotential.
https://doi.org/10.1016/j.matdes.2019.107620_p3_15 | The cycling performances of three different loading samples were determined to demonstrate the feasibility of using them as building-block electrodes. It is well-known that the electrochemical performance of the conventional electrode can be deteriorated by high active material loading because of the worse kinetics resulted from the extended electronic and ionic conduction pathways [56]. However, the building-block electrode should have an electrochemical performance, which does not depend on the loading level, in order to elucidate the uniform and consistent microbattery performance. Fig. 5(c) shows the stable cycling behaviors with different loading amounts (14.00, 16.34 and 23.61 mg). The specific capacities of the stretched yarn electrodes were 95.22, 101.42 and 95.35 mAh/g, respectively, after 30 cycles. These cycling performances, which do not reflect the mass loading difference of 68.5%, supports their use as building-block electrodes for high areal capacity microbatteries. The cycling performance of 16.34 mg of a yarn electrode was 84.7% after 50 cycles (Fig. S10), which is comparable to or slightly better than the previous reports on high areal capacity electrode such as sulfur cathode [[57], [58], [59]] and graphite anode [55].
https://doi.org/10.1016/j.matdes.2019.107620_p4_2 | Yarn electrodes manufactured by twisting carbon nanofibers with highly-loaded LFPs were designed for microbattery applications. The electrode yarns were manufactured by electrospinning, yarning, hot-stretching and thermal treatment processes. Highly improved mechanical performances (e.g., tensile modulus of 1.028 GPa and strength of 38.25 MPa) and electrical conductivity (43.09 S/cm) were especially enabled by the hot-stretching process due to microstructural and morphological changes. Free-standing LFP/carbon NF yarn electrodes showed stable electrochemical performance with decent reversible capacity (ca. 112 mAh/g) over 30 cycles; this performance was not affected by the mass loading. Thus, it is concluded that a building-block electrode exhibiting mechanical robustness, high areal loading and insensitivity to the loading amount was successfully designed for microbattery applications.
https://doi.org/10.1016/j.materresbull.2004.07.003_p1_2 | The layered LiCoO2 is one of the earliest developed cathode materials, and the good performance and the stability makes it the main commercially used cathode material despite its toxicity and high cost. Therefore, alternative cathode materials have been pursued to improve the battery performances and cut down the cost. Among the several cathode materials, LiFePO4 of the phospho-olivine family proposed by Goodenough group appears particularly interesting due to low cost and environmental compatibility [1]. For LiFePO4, the discharge voltage is about 3.4 V versus Li/Li+ and the capacity fade is small even after several hundred cycles. Its reversible capacity is about 140–150 mAh/g, which is as large as that of present cathode materials. Owing to the impressive electrochemical properties of the polyanion-containing minerals like LiFePO4, some researchers have searched a large number of iron-containing minerals recently [2].
https://doi.org/10.1016/j.materresbull.2004.07.003_p1_3 | The problem of this material is low electronic conductivity and low lithium diffusivity [3]. The low conductivity leads to initial capacity loss and poor rate capability. The conductivity problems have been studied by particle optimizing [4], metal doping [5], and coating with the electronically conductive materials like carbon, metal and metal oxide [6], [7], [8]. Among these approaches, the optimization of the particle size can be easily achieved by solution methods like co-precipitation, sol–gel and hydrothermal synthesis [6], [7], [8], [9], [10], [11], [12]. Recently, Franger et al. tried a co-precipitation method to synthesize LiFePO4, but homogeneous powder was not prepared because of the reduction of phosphate entities into phosphides in the reductive conditions [10]. Arnold et al. also synthesized LiFePO4 with Li3PO4 as a minor impurity phase by a co-precipitation method [11]. They showed impressive electrochemical results and reported the effect of various reductive conditions on the phase homogeneity.
https://doi.org/10.1016/j.materresbull.2004.07.003_p1_4 | Here, we adopted a co-precipitation method in precursor preparation to obtain fine powders and to reduce the synthesis time and cost. The carbon black was mixed as a reductive additive to prevent the oxidation of the iron into 3+ and to improve the electronic conductivity.
https://doi.org/10.1016/j.materresbull.2004.07.003_p2_2 | The LiFePO4 cathode material was prepared by a co-precipitation method in de-ionized water at room temperature. An aqueous solution of (NH4)2Fe(SO4)2·6H2O (99%, Aldrich) and H3PO4 (99.999%, Aldrich) was added to an aqueous solution of LiOH (98%, Aldrich). A thick mixture of a green-colored deposit and solution was obtained after stirring for 10 min, blowing nitrogen gas into the solution through a tube. The deposit was washed with the de-ionized water, separated by a centrifugal separator and dried in a vacuum oven at 60 °C for 5 h. After drying, the powder was mixed with 3 wt.% high surface area carbon black and pressed into a disk-shaped pellet. The mixture was annealed from 550 to 800 °C in a flow of nitrogen gas containing 1 vol.% of hydrogen.
https://doi.org/10.1016/j.materresbull.2004.07.003_p2_3 | SEM (Philips, XL30S) was used to observe the particle size and morphology, and the particle size measurement (Cilas, 1064) was also done to determine the particle size and its distribution. X-ray diffraction (Rigaku, Cu Kα radiation) was used to examine the phase homogeneity. The X-ray absorption near-edge structure (XANES) measurement was carried out to confirm the iron oxidation state. Fe K-edge X-ray absorption spectra have been recorded on the BL3C1 beam line of Pohang Light Source (PLS). A Si double crystal monochromator has been used with detuning to about 80% in intensity to eliminate higher order harmonics. The data have been collected in transmission mode with the nitrogen gas-filled ionization chambers as detectors. The standard LiFePO4 powder for XANES analysis was prepared at 800 °C by solid-state reaction and its iron oxidation state was confirmed by Mössbauer spectroscopy [4].
https://doi.org/10.1016/j.materresbull.2004.07.003_p2_4 | For electrochemical measurements, the LiFePO4/C/PVDF mixture with weight ratio 75/20/5 was used as the cathode and the electrolyte was 1 M LiClO4 in propylene carbonate (PC). Metallic lithium foil was used for the counter and reference electrodes. The electrochemical experiment was controlled with an EG&G 273A system and performed between 2.7 and 4.1 V versus Li/Li+ at room temperature.
https://doi.org/10.1016/j.materresbull.2004.07.003_p3_2 | The co-precipitation method was used for preparing the precursor in this work. Blowing nitrogen gas into the solution was essential at the co-precipitation stage; otherwise oxidation of the Fe2+ into Fe3+ occurred on the aqueous solution surface. A proposed role of nitrogen gas would be to make the nitrogen bubble on the solution surface, and this reduces the contact area between the solution and the air. Therefore, by blowing nitrogen gas it could be possible to prevent the oxidation of the Fe2+ and then to stir the solution vigorously for homogeneous mixing. Arnold et al. also pointed out the need of the inert atmosphere during the co-precipitation stage and they performed their co-precipitation process under an inert atmosphere in order to exclude oxygen [11]. But the blowing nitrogen into the aqueous solution is enough to prevent oxidation of the iron in our experiments.
https://doi.org/10.1016/j.materresbull.2004.07.003_p3_3 | Fig. 1 shows the X-ray diffraction profiles of LiFePO4 prepared at 550, 600, 700 and 800 °C for 1 h. A single phase of LiFePO4 is not synthesized from the pure co-precipitated precursor, and the narrow phase stability window of heating time and the reductive gas flow rate is shown in Fig. 1(a and b). It is hard to make a single phase of LiFePO4 without Li3PO4 and Li3Fe2(PO4)3, and this might be caused by the high reactivity of co-precipitated precursor in reducing atmosphere containing the hydrogen gas. So, the control of the reducing power is needed, and therefore the carbon is introduced to the precursor as a reducing agent. After adding a small amount of the carbon, a single phase of LiFePO4 with an olivine structure could be successfully synthesized under the less reductive annealing conditions as shown in Fig. 1(c–e). The carbon black is a reductive additive to prevent the oxidation of the Fe2+, and this could be a solution of the phase purity problem of the co-precipitated LiFePO4 [10], [11]. The Li3PO4 phase appears again above 700 °C as shown in Fig. 1(f) because of the high reducing power by the formation of carbon monoxide at a higher temperature [13].
https://doi.org/10.1016/j.materresbull.2004.07.003_p3_5 | The XANES analysis is done in order to identify the iron oxidation state, because Fe3+ phases would not be detected by X-ray diffraction if the phases were amorphous or nano-particulates [4]. The standard powder for XANES analysis was prepared at 800 °C following Yamada’s solid-state reaction methods [4], and its iron oxidation state was confirmed by Mössbauer spectroscopy. The isomer shift, which is an indicator of the iron oxidation state, has a value of 1.237 mm/s and the quadrupole splitting is 2.9957 mm/s as shown in Fig. 2(a). The Fe3+ doublet is not detected in this case and the isomer shift of 1.237 mm/s indicates the pure Fe2+. The XANES measurement result compared with the standard sample is given in Fig. 2(b). The position of Fe K-edge is 7127.2 eV at all synthetic temperatures, so the Fe in LiFePO4 prepared by the co-precipitation method has the oxidation state of 2+.
https://doi.org/10.1016/j.materresbull.2004.07.003_p3_7 | The particle size of the LiFePO4 annealed at 600 °C for 1 h is very small (<1 μm) as shown in Fig. 3; and after annealing at 700 °C for 1 h, the particles become larger and sintered. The particle size measurement in volume distribution mode shows that the D90 values are 14.8 μm at 600 °C and 24.1 μm at 700 °C. D90 is the particle diameter which has the cumulative value as large as 90%. Therefore, poor electrochemical properties are expected in case of annealing at 700 °C because of the diffusion limit of the lithium through the LiFePO4/FePO4 interfaces [1].
https://doi.org/10.1016/j.materresbull.2004.07.003_p3_9 | Fig. 4 shows the initial voltage profiles of LiFePO4 with the annealing temperature at the rate of C/5. The electrochemical properties of half-cells were measured at room temperature. LiFePO4 prepared at 550 and 600 °C shows small differences in the charge/discharge properties, but larger over-voltage and initial capacity loss are observed at the sample prepared at 700 °C. This could be explained by the sintering effect and larger particle size as pointed out from Fig. 2(b). Particle-size analysis predicted particle agglomerates above 10 μm in size in cases of annealing at 550 and 600 °C, and therefore the initial capacity loss is still observed even though very small particles are obtained [3]. LiFePO4 prepared at 600 °C shows the largest specific capacity; it has an initial charge capacity of 110 mAh/g and an initial discharge capacity of 101 mAh/g.
https://doi.org/10.1016/j.materresbull.2004.07.003_p3_11 | The annealing time was also varied as a synthetic parameter. The initial discharge capacities with the various annealing time at the rate of C/5 are summarized in Fig. 5. Annealing at 600 °C for 5 h makes the largest capacity, 127 mAh/g at the initial charge and 119 mAh/g at the initial discharge, and the capacities tend to decrease after annealing for 10 h. This phenomenon could be explained by the structural stability in the reductive conditions. Fig. 6 shows X-ray diffraction profiles with different annealing time. The crystallinity gets worse and the unknown impurity phases are present after annealing for 10 h. This may be because exposure to the reductive atmosphere for more than 5 h could decompose the lattice structure. A decrease in the annealing time to less than 1 h is effective to increase the capacity in the case of annealing at 700 °C. Fig. 7 is the SEM image of LiFePO4 annealed at 700 °C for 15 min; it shows that the short annealing time can reduce the sintering effect. The D90 values in volume distribution mode are decreased from 24.1 μm at 1 h to 12.5 μm at 15 min as well, and these particle size effects would be the reason for increasing the capacity because of poor conductivity of LiFePO4.
https://doi.org/10.1016/j.materresbull.2004.07.003_p3_15 | LiFePO4 prepared at 600 °C for 5 h shows relatively stable charge/discharge cycle property as shown in Fig. 8. The initial charge capacity is 132 mAh/g and discharge capacity is 125 mAh/g at the rate of C/10, and after the initial cycle the capacity is retained with a coulombic efficiency which is about 99%. Moreover, LiFePO4 prepared by the co-precipitation shows good rate capability, although LiFePO4 generally shows poor rate capability owing to its poor conductivity. The discharge capacity drop when increasing the current density from C/10 to 1 C is only 13%. This impressive rate capability could be explained by the very small particle size distribution. The D90 in number is 0.38 μm and the D90 in volume is 12.2 μm in case of LiFePO4 prepared at 600 °C for 5 h. Therefore, it could be thought that most particles have very small particle sizes and only a few of them have large particle size in the form of particle agglomerates. By optimizing the particle size, it is possible to overcome the conductivity problems [4], and the co-precipitation method would be an alternative way to prepare LiFePO4.
https://doi.org/10.1016/j.materresbull.2004.07.003_p4_2 | The simple co-precipitation method is successfully introduced to prepare LiFePO4 with fine particles. Nitrogen gas is needed to prevent oxidation of the Fe2+ in the aqueous solution. The co-precipitated precursor shows the high reactivity with the reductive gas, and the single phase of LiFePO4 is successfully synthesized with the aid of carbon under less reductive conditions. The carbon is very useful to control the reducing power and to make single-phase LiFePO4. By changing the heating temperature and time, it is possible to control the particle size, distribution and crystallinity that affect the electrochemical properties. The largest discharge capacities of LiFePO4 are 125 mAh/g at the rate of C/10 and 110 mAh/g at the rate of 1 C after annealing at 600 °C for 5 h, and these values indicate a high rate capability probably due to the very small particle size.
https://doi.org/10.1016/j.materresbull.2005.04.020_p1_2 | Nowadays, lithium ion battery is widely used because of its perfect charge/discharge capability. Among the known Li insertion compounds, the layered rock salt oxide LiCoO2 [1] is now commercially used as 4 V positive electrode in rechargeable lithium ion batteries. However, the sparsity and high price of cobalt resource restrict its further development. At the same time, people devoted considerable efforts to develop high energy density, low cost, safe and reliable new materials to be used as the cathodes in lithium ion batteries. In 1997, Padhi et al. [2] studied the promising material LiFePO4 first. After that, great efforts [3], [4], [5], [6], [7], [8] have been made to improve this material, and several groups succeeded in tailoring LiFePO4/C composite electrodes and approaching theoretical capacities at high rates of charge and discharge. Nevertheless, the performance of LiFePO4 is still lower than that of LiCoO2 because the gravimetric density (3.5 g cm−3) of LiFePO4 is lower than that of the latter [9]. In addition to LiFePO4, a series of olivine structure LiMPO4 (M = Mn, Co, Ni) have been considered as attractive cathode materials recently because of their high theoretical capacity of about 170 mAh g−1 and high equilibrium potential based on the M3+/M2+ couple [11], [12], [16], [18]. Among these materials, LiMnPO4 [10] seems to be one of the most attractive candidates because of the 4.1 V high potential of Mn3+/Mn2+ versus Li/Li+, which is compatible with the electrolytes presently used in lithium ion batteries. However, the low conductivity [10], [12], [17] of the LiMnPO4 makes the insertion or extraction of lithium into or from the lattice difficult to be realized. Some researchers [11], [12], [13], [14], [15] have tried the doping of iron to enhance the conductivity of this composite and synthesized the LiMn1 − xFexPO4 material. Padhi et al. [1] noticed that the extraction of lithium from LiMn1 − xFexPO4 occurred at 3.4 and 4.1 V (versus Li/Li+) which correspond to the redox of Fe3+/Fe2+ and Mn3+/Mn2+ couples, respectively. It would generate high energy density providing that higher capacity can be achieved at high Mn content. Unfortunately, the capacity of the LiMn1 − xFexPO4 sample would decrease at higher Mn/Fe ratios from the study of Padhi. The former reports discussed the relationship between the amount of x and material performance. According to their studies [12], [13], [14], [15], it displays a best capacity when x = 0.25.
https://doi.org/10.1016/j.materresbull.2005.04.020_p1_3 | The influence of the addition of carbon black to the performance of the material was studied in this paper. We chose the x value of 0.3 and synthesized the pure and carbon-containing LiMn0.7Fe0.3PO4 by the method of solid-state reaction. A series of tests (XRD, SEM, electrochemical tests) were carried to study the characteristics of the materials. The carbon-containing LiMn0.7Fe0.3PO4 delivers a high capacity of about 120 mAh g−1 at room temperature. The main effect of the addition of carbon black is to suppress the growth of LiMn0.7Fe0.3PO4 particles during the sintering course and to improve the electronic conductivity of the material. The carbon-containing material also demonstrates a perfect cycling life and excellent rate capability.
https://doi.org/10.1016/j.materresbull.2005.04.020_p2_3 | The pure and carbon-containing LiMn0.7Fe0.3PO4 compounds were prepared by means of solid-state reaction. The precursors of Li2CO3 (99.9%), MnCO3 (AR), NH4H2PO4 (99.5%), and FeC2O4·2H2O (98%) were mixed in a stoichiometric ratio. Carbon-containing LiMn0.7Fe0.3PO4 was synthesized by adding carbon black to the synthetic precursors. The amount of carbon in the final material was 10 wt.%. The precursors were firstly ground for 24 h by ball milling in a protecting atmosphere of N2 gas. Then the samples were reground for 12 h by ball milling after they were sintered at 300 °C for 3 h. Finally, the materials were fired at 600 °C for 24 h in a purified N2 gas flow to prevent the formation of Fe3+ compounds as impurities and the final product of pure and carbon-containing LiMn0.7Fe0.3PO4 were obtained.
https://doi.org/10.1016/j.materresbull.2005.04.020_p2_5 | The pure and carbon-containing materials were characterized by X-ray powder diffraction analysis (XRD, RINT-2500V, Rigaku Co., Japan) using Cu Kα radiation in the range of 10–90°, in steps of 0.02° and with a scanning rate of 2° min−1. The morphologies of materials were observed on a scanning electronic microscope (Model JSM-5600LV, JOAL Company).
https://doi.org/10.1016/j.materresbull.2005.04.020_p2_7 | Electrochemical characterization of the LiMn0.7Fe0.3PO4 cathode materials was carried out with coin-type cells (model 2025). To prepare the electrodes for the electrochemical characterization, the as-prepared powder was mixed with acetylene and polyvinylidene fluoride (PVDF) with a ratio of 8:1:1 weight. The mixture was dissolved into some organic solvent N-methylpyrolidinone (NMP). The slurry was then cast onto Al foil and the solvent was evaporated at 120 °C for 12 h under vacuum. Small disks cut from the cast Al foil were used as electrode in testing cells. The electrolyte was a solution of 1 M LiPF6 in a 1:1 mixture of ethylene carbonate (EC) and dimethyl carbonate (DMC). A lithium metal foil was used as the anode and a microporous polypropylene sheet (Celgard2400, Celgard Inc., USA) was used as the separator. Assembling process of the cells was carried out in a dry glove box full of argon. The cells were galvanostatically charged and discharged between 4.5 and 2.75 V at 25 °C with a typical current of 0.1 C using a secondary battery testing device (BTS-51, Neware, China). Cycling performance was tested at the rate of 0.2 C. An ac impedance was employed to characterize the composite cathode under various states of discharge on equipment of CHI660 (CH Instrument Inc., USA). The frequency ranged from 0.01 to 100 000 Hz and the amplitude of overpotential was 0.005 V.
https://doi.org/10.1016/j.materresbull.2005.04.020_p3_3 | Fig. 1 is the XRD patterns of the synthesized LiMn0.7Fe0.3PO4. The crystal phases of both samples were identified to be LiMn0.7Fe0.3PO4 phase with an ordered olivine structure indexed by orthorhombic pnmb according to the standard card (PDF33-0804). No impurities were detected from the XRD results. The intensity of diffraction peak for the carbon-containing LiMn0.7Fe0.3PO4 is a little weaker than that of the pure LiMn0.7Fe0.3PO4. It indicates that the doped carbon plays an important role in restricting the growth of the particles. The small particle size is what we expected because the diffusion coefficient of lithium ion in the olivine cathodes (10−14 to 10−16 cm2/s)[19] is much less than that of the other cathode materials, such as LiMn2O4 (10−9 to 10−10 cm2/s) [20]. The size of particles can be minished by the addition of carbon to improve the diffusion velocity of lithium ion, which is also proved by the measurement of SEM and electrochemical studies. Download : Download full-size image Fig. 1. XRD patterns of pure LiMn0.7Fe0.3PO4 and carbon-containing LiMn0.7Fe0.3PO4.
https://doi.org/10.1016/j.materresbull.2005.04.020_p3_5 | SEM micrographs of the pure and carbon-containing LiMn0.7Fe0.3PO4 are shown in Fig. 2. The carbon-containing powder consists of dispersed and almost uniform particles size of 100–200 nm. While in the pure LiMn0.7Fe0.3PO4, the primary particle size reaches a large dimension of 500–1000 nm. In this sample, the material conglomerates severely into densely sintered blocks. The results indicate that the addition of carbon black is beneficial to the control of the particle size and appearance of the sample. Download : Download full-size image Fig. 2. SEM micrographs of pure LiMn0.7Fe0.3PO4 and carbon-containing LiMn0.7Fe0.3PO4: A1 (1000× magnified), A2 (30,000× magnified); carbon-containing LiMn0.7Fe0.3PO4: B1 (1000× magnified), B2 (30,000× magnified); pure LiMn0.7Fe0.3PO4.
https://doi.org/10.1016/j.materresbull.2005.04.020_p3_7 | Charge–discharge tests were carried out to measure the electrochemical performance of the prepared samples. Batteries fabricated from the pure LiMn0.7Fe0.3PO4 can not be charged or discharged effectively, the discharge capacity is only about 18 mAh g−1. However, the carbon-containing LiMn0.7Fe0.3PO4 exhibits a reversible capacity of about 120 mAh g−1, which is shown in Fig. 3. It is suggested that the addition of carbon black improves the conductivity of the sample, which helps to obtain the reversible capacity of the material, and the small particle size of the carbon-containing LiMn0.7Fe0.3PO4 makes the extraction and insertion of lithium ion possible. The discharge curves of carbon-containing LiMn0.7Fe0.3PO4 under various currents is shown in Fig. 4. The charge/discharge performance of the material descends slightly with the increase of the discharge current. The material discharged at the C/10 rate exhibits a specific capacity of 120 mAh g−1. The utilization of the active material decreases by increasing the current density and about 100 mAh g−1 is delivered at the 1 C rate, which shows that the polarization of the carbon-containing LiMn0.7Fe0.3PO4 cathode only has a slight increase. Battery with the carbon-containing LiMn0.7Fe0.3PO4 has a good cycling performance according to the results of the cycling tests shown in Fig. 5. Download : Download full-size image Fig. 3. Charge–discharge curves of LiMn0.7Fe0.3PO4 (0.1 C): —, charge–discharge curves of pure LiMn0.7Fe0.3PO4; - - -, charge–discharge curves of carbon-containing LiMn0.7Fe0.3PO4. Download : Download full-size image Fig. 4. Discharge curves of carbon-containing LiMn0.7Fe0.3PO4 at various discharge rates. Download : Download full-size image Fig. 5. Cycling performance of carbon-containing LiMn0.7Fe0.3PO4 (0.2 C).
https://doi.org/10.1016/j.materresbull.2005.04.020_p3_8 | The ac impedance of the electrodes of carbon-containing LiMn0.7Fe0.3PO4 under different depths of discharge labeled by a–e which correspond to those in Fig. 3, is shown in Fig. 6, Fig. 7. The diameter of the semicircle denotes the electrochemical reaction impedance. Reaction impedance of state a and f is much larger than the others, which indicates that electrochemical reaction is relatively difficult to occur under the fully charged and fully discharged states. At this point, it indicates that the single valence (only Mn3+ in state a and Fe2+ in state f) is not beneficial to electrochemical kinetics. The reaction impedance in the state of half-length of 4.1 V plateau (labeled by b) is greatly decreased. The reaction resistance from state b to e almost keeps identical though there is a slight increasing trend. Because the mixed valence Mn3+/Mn2 or Fe3+/Fe2+ exists during the discharge states from state b to e, it is indicated that mixed valence can enhance the charge-transfer happened in the interface. Download : Download full-size image Fig. 6. EIS spectra of carbon-containing LiMn0.7Fe0.3PO4 cathode under different depths of discharge: (a) fully-charged state; (b) half-discharged state of 4.1 V plateau; (c) fully-discharged state of 4.1 V plateau; (d) half-discharged state of 3.4 V plateau; (e) fully-discharged state of 3.4 V plateau; (f) fully-discharged state. Download : Download full-size image Fig. 7. Relationship between reaction impedance and equilibrium potential for carbon-containing LiMn0.7Fe0.3PO4.
https://doi.org/10.1016/j.materresbull.2005.04.020_p4_2 | The structure and performance of the pure and carbon-containing LiMn0.7Fe0.3PO4 were studied. Though the prepared materials with and without carbon show the single olivine structure, the morphologies of primary particles are different greatly. Large particles (500–1000 nm) and densely sintered blocks are formed in pure LiMn0.7Fe0.3PO4, which makes the insertion and extraction of lithium ions difficult. Battery fabricated by this sample can not charge or discharge effectively. The carbon-containing LiMn0.7Fe0.3PO4 has a small particle size (100–200 nm) and a regular appearance. This material shows high reversible capacity of about 120 mAh g−1, perfect cycling performance, and excellent rate capacity. The electrochemical reaction resistance is much lower in the partly discharged state than in the fully charge or fully discharged state, which suggests that the mixed-valence of Fe3+/Fe2+ or Mn3+/Mn2+ is beneficial to the transfer of electron happened in the interface.
https://doi.org/10.1016/j.materresbull.2005.07.022_p1_2 | Currently, LiFePO4, which was reported firstly by Goodenough in 1997, is regarded as one of the most promising cathode material for lithium ion batteries due to its overwhelming advantages of low cost, low toxicity, good thermal stability and relatively high theoretical capacity [1], [2]. But olivine LiFePO4 shows high electrochemical properties only at low charge/discharge rate and at room temperature owing to its low electronic conductivity and low lithium ion motion ability [3]. In recent years, much effort has been focused on the enlargement of the capacity of LiFePO4 at relatively high current density. Ravet, Bauer and Chen prepared LiFePO4/C composite with high electronic conductivity and good rate capability [4], [5], [6]. Park et al. enhanced the conductivity between LiFePO4 particles by coating LiFePO4 with silver, and the resultant product delivered capacity larger than 120 mAh/g at current density of 1C [7]. Another effective way to enhance the rate capability of LiFePO4 is to overcome the low mobility of lithium during cycling by decreasing the particle size [8], [9]. Fine particles of LiFePO4 could be obtained at low preparing temperature by solid phase reaction, while the product always accompanied with unexpected noncrystalline residual phase [10]. By combining the above two ways, many researchers prepared fine LiFePO4 particles coated by conductive carbon, which show impressive rate capability. Huang et al. obtained carbon-coated nanocomposite of LiFePO4 with capacity close to 120 mAh/g at high current density of 5C [11]. Myung et al. produced carbon coated ultra-fine LiFePO4 with capacity close to 90 mAh/g at high current density of 1000 mA/g (5.88C) [12].
https://doi.org/10.1016/j.materresbull.2005.07.022_p1_3 | Besides the fine particles, material with multi-hollow microstructure, such as inverse opal morphology, can also show large specific surface area. By using a bio-template, Sun et al. prepared TiC/C with surface area as high as 35.7 m2/g [13]. Ma et al. prepared tin doped zirconium with surface area of more than 300 m2/g by using a template of cetyltrimethylammonium bromide (CTAB) [14]. Thus, it is worthy of investigating the electrochemical properties of carbon coated LiFePO4 with inverse opal microstructure. In this study, LiFePO4 powder was prepared by employing a template of poly(styrene-methyl methacrylate-acrylic acid), and its microstructure and rate capability were investigated.
https://doi.org/10.1016/j.materresbull.2005.07.022_p2_2 | Lithium iron(II) phosphate solution was obtained by dissolving a stoichiometric mixture of Fe(COO)2·2H2O (A.R. grade, China), NH4H2PO4 (A.R. grade, Fisher) and Li2CO3 (A.R. grade, Fisher) in HNO3 aqueous solution (20% by mass) under nitrogen atmosphere. The concentration of lithium iron(II) phosphate in this clear yellow solution was adjusted to 0.5 mol/L. Poly(styrene-methyl methacrylate-acrylic acid) (P(St-MMA-AA)) latex with solid content of 14.89 wt% was used as the organic template. The lithium iron(II) phosphate solution was added drop-wise to the template with magnetic stirring, and the volume ratio of lithium iron(II) phosphate solution and P(St-MMA-AA) latex template was controlled to be 1:3. After dispersing by ultrasonic, the mixture was dessicated at 70 °C, and then white powder was obtained. After pretreatment at 400 °C for 8 h, the powder was calcined at 600–800 °C for 16 h in a nitrogen atmosphere.
https://doi.org/10.1016/j.materresbull.2005.07.022_p2_3 | The content of carbon in the resultant products was calculated by gravimetry as follows: a known amount of sample was dissolved in condensed hydrochloride acid, and then the residue was washed with distilled water, dessicated and weighed. The content of iron(II) ion in the resultant products was determined by potassium dichromate titration as follows: the resultant product was dissolved in condensed hydrochloride acid with nitrogen flowing, and then the mixture was airproofed and laid aside at darksome place for more than 4 h. After filtering, the clear solution was collected. The mixed acid of sulphuric acid and phosphoric acid (volume ratio 2:1) was added to the clear solution to cover Fe3+ ions. Sodium diphenylaminesulfonate (0.2 wt%) was added as the indicator. The solution was titrated by the potassium dichromate solution.
https://doi.org/10.1016/j.materresbull.2005.07.022_p2_4 | The performance of LiFePO4 as cathode was evaluated using a coin cell with lithium disc anode. Cathode was made by spreading the mixture of LiFePO4, Shawinigan black carbon powder and EPDMA rubber binder (mass ratio 75:17:8) onto an Al foil current collector. After desiccation at 120 °C for 4 h, the electrode was rolled, and then cut into discs with diameter of 1 cm and dried again at 120 °C in vacuum for 24 h. The electrolyte was a 1 M LiPF6-propylene carbonate/dimethyl carbonate solution, and Celgard 2000 micro-porous membrane was employed as the separator. The whole cell was assembled in glove box filled with pure Ar.
https://doi.org/10.1016/j.materresbull.2005.07.022_p2_5 | The crystallization of powder was characterized by X-ray powder diffraction (Rigaku D/max III B) with Cu Kα radiation; SEM photographs were observed by JOEL JSM 6406LV; XPS spectrum and FTIR spectrum were obtained by AEM-PHI5300 and FTIR spectrum GX, respectively; charge/discharge capacity at different current density was evaluated by Land 2001A within the voltage range of 2.5–4.2 V at room temperature.
https://doi.org/10.1016/j.materresbull.2005.07.022_p3_2 | The XRD patterns of the resultant products prepared at 600 °C, 700 °C and 800 °C are shown in Fig. 1, which indicate that the main phase with ordered olivine structure indexed by JCPDS with card number of 40–1499 is obtained. Reflection peak of impurity cannot be found in Fig. 1 indicating the high purity of the products. Calculated full width at half maximum (FWHM) values for the main reflection peak at 2θ = 35.7° are 1.12, 1.08 and 0.78 × 10−3 corresponding to the resultant products prepared at 600 °C, 700 °C and 800 °C. According to the Scherrer formula: where D is the grain size, β the FWHM, k a constant, here close to unity and λ is the wave length. D is found to increase at elevated calcining temperature, so the higher the temperature of calcination is performed, the larger the particle size of sample is observed. No evidence of diffraction peaks or amorphous peak for carbon present in XRD patterns indicates that carbon content is relatively low.
https://doi.org/10.1016/j.materresbull.2005.07.022_p3_4 | The SEM photograph of P(St-MMA-AA) latex micro-spheres shown in Fig. 2 reveals that the micro-spheres with average diameter of 400 nm formed an almost opal structure. Lots of interspaces between the micro-spheres are presented, which can accommodate the precursors of lithium iron(II) phosphate. The SEM photographs of the resultant products calcined at 600 °C, 700 °C and 800 °C are shown in Fig. 3, Fig. 4, Fig. 5. After the decomposition of P(St-MMA-AA) latex micro-sphere at nitrogen atmosphere and at high temperature, lots of spherical hollows are left in the resultant products, which can be observed obviously under SEM. One can see, from Fig. 3, that lots of nanosized particles packed closely between the formed hollows. This phenomenon is in agreement with the result obtained from XRD patterns, in which the sample prepared at 600 °C shows small grain size. When preparing temperature was enhanced to 700 °C, the interface of particles disappeared partially and the relatively larger particles can be observed as was shown in Fig. 4. When preparing temperature was further enhanced to 800 °C, particles became larger and the inverse opal structure disappeared completely (Fig. 5). As was already mentioned in introduction, material with inverse opal structure usually shows large specific surface area. Therefore, when sample is calcined above 700 °C, the specific surface area would decrease for the disappearance of this special structure. Considering the crystallization together with the specific surface area of the resultant product, 700 °C was selected as the optimum preparing temperature, and the properties of the product obtained at this temperature were investigated.
https://doi.org/10.1016/j.materresbull.2005.07.022_p3_9 | The conductive carbon resulting from the decomposition of P(St-MMA-AA) latex micro-sphere in nitrogen flow at high temperature, is very effective in enhancing the conductivity of the resultant products. In this study, the carbon content in the sample prepared at 700 °C was measured to be 5.32 wt%.
https://doi.org/10.1016/j.materresbull.2005.07.022_p3_10 | XPS spectrum of inverse opal LiFePO4 prepared at 700 °C shows that Binding Energy of Li 1s, Fe 2p3/2, P 2p and O 1s are determined to be 55.47 eV, 710.37 eV, 133.68 eV and 531.59 eV, respectively, with the reference Binding Energy at 285.12 eV for the C 1s peak. Fig. 6 shows the XPS spectrum of iron element on the surface of the sample. Two strong peaks at Binding Energy of 710.37 eV and 724.16 eV are ascribed to the 2p3/2 and 2p1/2 of Fe element, which fits well with the standard XPS spectrum of Fe2+ in FeS. If Fe with valence of 3+ in Fe2O3 exists, it should show peak of 2p3/2 at Binding Energy of 710.7 eV. According to Fig. 6, the peak at Binding Energy of 710.37 eV is relatively sharp, and no obviously shoulder peaks at 710.7 eV can be observed. Therefore, the valence of iron in product is confirmed to be 2+, which agrees well with the result of potassium dichromate titration that the Fe2+ content was determined to be as high as 95.3% to all iron ions.
https://doi.org/10.1016/j.materresbull.2005.07.022_p3_12 | Fig. 7 shows the FTIR spectrum of inverse opal LiFePO4. Bands in the region of 400–1200 cm−1 reveal the internal optic vibrational models of LiFePO4 originated from the intramolecular vibrations of PO43− anion. The vibrational modes of PO43− anion can be classified into four groups, i.e., symmetric stretching modes υ1, symmetric bending modes υ2, antisymmetric stretching modes υ3 and antisymmetric bending modes υ4. Accordingly, the absorption peaks in Fig. 7 can be assigned as follows: peaks at 1139.3 cm−1, 1097 cm−1, 1061 cm−1 and 1034.9 cm−1 belong to the vibrational modes of υ3; peak at 973.8 cm−1 belongs to the vibrational mode of υ1 and peaks at 637.1 cm−1, 580 cm−1, 550.6 cm−1, 503.3 cm−1 and 472 cm−1 belong to the mixed vibration of υ2 and υ4. Generally, lithium ion vibrational modes present at low wave number, which easily overlap with bending modes of PO43− anion. Hence, it is difficult to assign clearly for the separation of these modes.
https://doi.org/10.1016/j.materresbull.2005.07.022_p3_14 | The rate capability of inverse opal LiFePO4 with a cathode load of 5.1 mg/cm2 is shown in Fig. 8. Below the current density of 1.2C, battery delivers charge and discharge capacity close to its theoretical capacity (170 mAh/g), and no obvious capacity fade was observed. When current density is further increased, the decreasing tendency of the capacity can be observed. At high current density of 5.9C, sample still delivers capacity close to 100 mAh/g, which bears comparison with the results reported by Myung et al. [12]. For experiments performed at high current density, the resultant product restores its large capacity at low current density of 0.1C. With nearly the same carbon content, the capacity of inverse opal sample is much larger than that of the normal LiFePO4 powder [15]. The enhanced properties of the products prepared in this study can be attributed to the large ratio of the active volume of lithium ion during cyclic performance and good conduction between LiFePO4 particles.
https://doi.org/10.1016/j.materresbull.2005.07.022_p4_2 | The inverse opal LiFePO4 was successfully synthesized by calcining the solid mixture of lithium iron phosphate precursors and P(St-MMA-AA) latex micro-spheres. The electrochemical properties of the products were improved significantly, which was attributed to the large specific surface area induced by inverse opal structure and conductive carbon coming from the decomposition of the polymer micro-spheres. Satisfactory rate capability was achieved in the inverse opal sample prepared at 700 °C. Thus, inverse opal structure together with carbon coating is a promising method to enhance the electrochemical properties of LiFePO4.
https://doi.org/10.1016/j.materresbull.2006.08.018_p1_2 | The olivine LiFePO4 with a large theoretical capacity of 170 mAh g−1, represents a prospective lithium-intercalating cathode material for lithium ion batteries. LiFePO4 offers benefits such as inexpensive, natural abundance and environmentally benign, thermal stability in the fully charged state and good cycle stability. Reversible electrochemical extraction of lithium ions from LiFePO4 proceeds at about 3.5 V versus Li. The voltage maintains the integrity of electrolyte as well as the appropriate energy density. However, it was reported that this cathode has very low electronic conductivity and diffusion-controlled kinetics associated with the two-phase character of the insertion/extraction process [1], which decreases utilization in the charge–discharge capacity of active material. Recently, the synthesis of a LiFePO4/electronic conductor composite compound [2], [3], [4], [5], [6], [7], [8], [9], [10] and doping [11], [12], [13] have been used to increase the electronic conductivity. As pointed out by Huang et al. [14], poor Li+ ions diffusion can be overcome by decreasing the particle size of the active material.
https://doi.org/10.1016/j.materresbull.2006.08.018_p1_3 | The electrochemical behavior of LiFePO4 is strongly influenced by preparation method, which includes different precursors and heat treatment protocols. LiFePO4 has conventionally been synthesized by diffusion-limited solid-state reactions with their associated repeated grinding and a longer period of high temperature operations. Because of several disadvantages of this method such as larger particle size, broader particle size distribution, and the inhomogeneous and random distribution of carbon surrounding the active particles, numerous synthetic approaches were developed to obtain the title compound in its pure and conductive form [15], [16], [17], [18], [19], [20], [21], [22], [23], [24], [25], [26], [27], [28], [29], [30], [31], [32].
https://doi.org/10.1016/j.materresbull.2006.08.018_p1_4 | In this sol–gel synthesis, citric acid was used as a chelate agent to promote metal ions dispersion on atomic or molecular level. In addition, citric acid also acted as a reduce agent, which could convert iron(III) salts to iron(II) salts, in situ. The simplified process avoid pre-sintering as well as oxidation of Fe2+. Due to outstanding physio-chemical and biological properties such as hydrophilicity, solubility in water and in organic solvents, lack of toxicity, and absence of antigenicity and immunogenicity, PEG has been used for many biomedical and biotechnological applications [33]. In this paper, PEG was firstly used to prepare fine-particle LiFePO4 material and PEG played key influence on the morphology of LiFePO4 products, brought the superior electrochemical performance of LiFePO4.
https://doi.org/10.1016/j.materresbull.2006.08.018_p2_2 | The stoichiometric amounts of H3PO4, Fe(NO3)3, CH3COOLi and citric acid (mole ratio of citric acid and total cations is 1:2) were dissolved in distilled water. After addition of required amount of PEG (mean molecular weight of PEG is about 400, mole ratio of PEG and product LiFePO4 described as nPEG/nLFP varying from 0.5:1 to 2:1), the pH of the mixture was adjusted to 8.5–9.5 by adding ammonia. Then this mixture was stirred slowly until a clear solution formed and the solution was heated under infrared lamp to vaporize water until the gel was formed. The obtained precursor was calcined at different temperature in flowing N2 gas for 24 h. For comparison, LiFePO4/C composites were prepared by the same sol–gel process without PEG.
https://doi.org/10.1016/j.materresbull.2006.08.018_p2_3 | The as-prepared material was characterized by X-ray powder diffraction analysis (XRD, D/max-rA) using Cu Kα radiation (λ = 0.154 nm). The morphology of the sample was observed by a scanning electron microscope (SEM, JSM-5900LV).
https://doi.org/10.1016/j.materresbull.2006.08.018_p2_4 | A mixture of 10 wt.% ethyne black, 85 wt.% prepared sample and 5 wt.% poly(vinylidene difluoride) binder (PVDF) was mixed together in N-methylpyrrolidinone (NMP). This mixed slurry was heated at 70 °C in vacuum for at least 12 h. The lithium foils were used both as anode and reference electrodes. The cells were filled with 1 mol dm−3 solution of LiPF6 in ethylene carbonate/dimethyl carbonate (EC/DMC 1:1 in volume). All cells were assembled in an argon-filled glove box and tested at room temperature. The cell was cycled galvanostatically between 2.5 and 4.0 V (versus Li/Li+) at different current. The cyclic voltammogram (CV) tests were carried out by electrochemical stations (CHI660b) at the scanning rate of 1 mV/s and with the voltage ranging from 4.3 to 2.5 V (versus Li/Li+).
https://doi.org/10.1016/j.materresbull.2006.08.018_p2_5 | The amount of residual carbon were determined by chemical analysis. Each time, about 500 mg LiFePO4/C composite was added into 50 ml 1 mol dm−3 HCl while stirring. After LiFePO4 dissolved completely, the solution was filtered. The residue was washed with deionized water, dried and weighed. Specific capacities were calculated based on the mass of LiFePO4 in the electrode instead of LiFePO4/C.
https://doi.org/10.1016/j.materresbull.2006.08.018_p3_3 | Fig. 1 shows the first charge–discharge curves of samples synthesized under 600 °C with and without PEG (nPEG/nLFP = 1:1) at the current of 15 mA g−1. All profiles exhibited extremely flat operating voltage around 3.45 V (versus Li/Li+). A flat charge–discharge profile over a large range indicates that a two-phase Fe3+/Fe2+ redox reaction proceeds via a first-order transition between FePO4 and LiFePO4 [1]: (1) As shown in Fig. 1, the PEG synthesis sample delivers an initial charge capacity of 167 mAh g−1 and a subsequent discharge capacity of 162 mAh g−1. However, the sample synthesized without PEG delivers an initial charge capacity of 154 mAh g−1 and a subsequent discharge capacity of 147 mAh g−1. Download : Download full-size image Fig. 1. First charge–discharge curves of samples at 15 mA g−1.
https://doi.org/10.1016/j.materresbull.2006.08.018_p3_4 | Fig. 2 describes the first forty discharge capacities of samples synthesized at different temperature with the nPEG/nLFP of 1:1 at the discharge current of 15 mA g−1. As shown, the sample prepared at 500 °C delivers the least discharge capacity and its capacity decreased rapidly on cycling. It can be attributed to imperfect crystalline of LiFePO4 synthesized at this temperature. The sample prepared at 600 °C delivers a higher discharge capacity than that prepared at 700 °C, which can be ascribed to the undesirable particles growth at higher synthesis temperature. Download : Download full-size image Fig. 2. Influence of synthesis temperature on the discharge capacities.
https://doi.org/10.1016/j.materresbull.2006.08.018_p3_5 | Fig. 3 shows the influence of PEG amount on the discharge performance (at the 15 mA g−1 discharge current) of samples synthesized at 600 °C. As can be seen in Fig. 3, the sample synthesized with the nPEG/nLFP of 1:1 exhibits the best discharge performance. If the amount of PEG are not sufficient enough, the particles growth and inhomogeneity of carbon coating may affect the kinetics of insertion/deinsertion. However, excessive PEG do not improve the electrochemical performance of LiFePO4. In LiFePO4 mixed conductor, there is an interplay between electrons and ions. Owing to the increased electronic conductivity by the carbon coating, the electrons move ahead of the lithium ions and in this way generate an internal electric field in which the lithium ions are accelerated and the electrons are slowed down in order to maintain electroneutrality of the crystal lattice [34]. However, excessive PEG will introduce excessive carbon in the final product and thus cause an additional barrier both for lithium ions moving and electrolyte penetrating into the carbon coating, and may also lead to undesirable impurity [35], which decreases the electrochemical performance of LiFePO4. Download : Download full-size image Fig. 3. Influence of PEG amount on the discharge capacities.
https://doi.org/10.1016/j.materresbull.2006.08.018_p3_7 | Fig. 4 shows the XRD patterns of the samples synthesized at 600 °C with and without PEG (nPEG/nLFP = 1:1). This olivine structure with PO4 tetrahedra and distorted FeO6 octahedra possesses a two-dimensional pathway for lithium ion diffusion [1]. Since most of Fe3+ was reduced to Fe2+ after calcination at 600 °C, no evident impurities such as Fe2O3 and Li3Fe2(PO4)3 were detected in both samples. Download : Download full-size image Fig. 4. XRD patterns of samples (A) synthesized with PEG; (B) synthesized without PEG.
https://doi.org/10.1016/j.materresbull.2006.08.018_p3_8 | When heating the precursor, carbon is generated from the pyrolysis of PEG and/or citric acid in an inert atmosphere, producing strong reductive atmosphere for the reduction of Fe3+ to Fe2+. The high chemical activity of carbon ensures the in situ coating carbon on the surface of fresh formed LiFePO4 particles. It is expected the carbon coating on the LiFePO4 crystals will dramatically increase the electronic conductivity of the electrodes, decrease the charge-transfer resistance and make possible the achievement of good capacities even at room temperature and relative high rates. The amount of residual carbon in samples synthesized with and without PEG were 7.70%, 7.20% respectively. However, we cannot find any diffraction peak attributed to carbon from Fig. 4, which is due probably to the amorphous or low crystalline carbon in samples.
https://doi.org/10.1016/j.materresbull.2006.08.018_p3_9 | SEM images of samples, synthesized at 600 °C with and without PEG (nPEG/nLFP = 1:1), are shown in Fig. 5. The powders, synthesized with PEG, have an average primary crystal size of about 100 nm, are characterized by a single morphology with approximately globular structure. This type of morphology will greatly improve the electrochemical applications of LiFePO4 material because it develops a good pack and increases contact surface between the particles and electrolyte. However, the sample particles, synthesized without PEG, present irregular morphology and have an average primary crystal size of about 500 nm. In addition, very little carbon particles can be seen from the SEM photograph, indicating inhomogeneous carbon distribution in this sample. The smaller particle size and more homogeneous carbon coating result in less electrode polarization associated with electronic and/or ionic resistance at the boundary of crystallites within each polycrystalline particle of active material, electronic and/or ionic resistance through LiFePO4/FePO4 interface within each crystallite. Consequently, the voltage separation during the charge/discharge process of the PEG synthesis sample is less than that of the sample synthesized without PEG (shown in Fig. 1). Download : Download full-size image Fig. 5. SEM photographs of samples (A) synthesized with PEG; (B) synthesized without PEG.
https://doi.org/10.1016/j.materresbull.2006.08.018_p3_10 | The reason why the PEG synthesis sample has less average particles size and more regular morphology is that PEG plays a key role on the formation of colloid particles and final product in the sol–gel synthesis. During the formation of gel, there are a great deal of free hydroxyls on the surface of colloid particles, which make them conglomerate by hydrogen bonds and result in inhomogeneity, larger particle size and broader particle size distribution in the final product. As we know, PEG is nonionic surfactant and also good dispersant with long zigzag chain. Hydrophilic oxygen atoms in PEG molecules are easily linked with the free hydroxyls on the surface of colloid particles by hydrogen bonds, which make colloid grains embedded in PEG molecules and inhibit colloid grains coalescence. During the later heat treatment process, the in situ coated carbon controls the growth of LiFePO4 particles and makes less size particles, approximately regular globular morphology in the final product. The formation sketch map of product particles synthesized with PEG is shown in Fig. 6. Download : Download full-size image Fig. 6. The formation sketch map of product particles.
https://doi.org/10.1016/j.materresbull.2006.08.018_p3_12 | Fig. 7 shows the first discharge curves of samples synthesized under 600 °C with and without PEG (nPEG/nLFP = 1:1) at the discharge current of 15, 30, 150 and 300 mA g−1, respectively. The discharge capacities of samples decrease when the discharge current speeds up from 15 to 300 mA g−1. It seems like that the discharge capacities of the sample synthesized without PEG worsen dramatically at high rate than that of the PEG synthesis sample. This phenomenon may also be ascribed to the different particles size of the two samples. The larger particles give rise to transport limitation both for lithium ions and electrons diffusion, which results in capacity loss in utilization, especially at the higher current. Furthermore, the smaller the particles size is, the more easily electrolyte penetrate across the whole active material. In this way, lithium ions and electrons are available everywhere on the particles surface, and thus can greatly improve the electrochemical reaction (1). In addition, when the LiFePO4 particles size become smaller, the polarization will decrease and the reversible capacity of LiFePO4 material will improve. The PEG synthesis sample exhibits the superior rate capability, which still delivers discharge capacity of 126 mAh g−1 when discharge current increases from 15 to 300 mA g−1. Download : Download full-size image Fig. 7. First discharge curves of samples at different current density.
https://doi.org/10.1016/j.materresbull.2006.08.018_p3_13 | Fig. 8 shows the first CV curves of samples synthesized at 600 °C with and without PEG (nPEG/nLFP = 1:1). The peak symmetry of the former is superior to that of the latter. In addition, the potential separation between the cathodic peak and anodic peak of the former is less than that of the latter. These results all confirm that the reversibility for the lithium insertion/extraction of the PEG synthesis sample is better than that of the sample synthesized without PEG, which is consistent with the conclusions obtained from Fig. 1, Fig. 7. Download : Download full-size image Fig. 8. CV curves of samples.
https://doi.org/10.1016/j.materresbull.2006.08.018_p3_14 | The cycle-life at different discharge current of the sample, synthesized under 600 °C with the nPEG/nLFP of 1:1, is shown in Fig. 9. No obvious capacity decrease is observed and stable cycle-life is present at discharge current of 15 and 30 mA g−1. The good cycling behavior is mainly attributed to the nanometric particle size and enhancement of the electronic conductivity by the uniform carbon coating. Besides, the high stability of the olivine structure and the minor lattice adjustments [36] are favorable for the cycle stability. Slow capacities decrease is present at the discharge current of 150 and 300 mA g−1. The coated carbon layer can increase the bulk electronic conductivity of LiFePO4/C composites, however, intrinsic crystal electronic conductivity remains unchanged. Under high rate performance, intrinsic crystal electronic conductivity should become more important [37]. Moreover, the LiFePO4 system is diffusion limited and the ionic conductivity is still very low even if the particles are nanometric. So, the prepared sample has better cycle stability at the low discharge current (15 and 30 mA g−1) than that at the high discharge current (150 and 300 mA g−1). Download : Download full-size image Fig. 9. Cycling performance of the PEG synthesis sample.
https://doi.org/10.1016/j.materresbull.2006.08.018_p4_2 | A PEG assisted sol–gel method is used to manufacture LiFePO4/C composite with uniform and fine particles. Owing to the addition of PEG, colloid grains are inhibited from coalescence during the formation of the gel. The LiFePO4/C composite particles possess nanometric dimension size, approximately regular global structure as well as uniform carbon coating, which brings the good capability and the high capacity retention upon cycling. The benign electrochemical performance indicates that the reported synthetic method is promising for developing a safer and cheaper cathode material for fabrication of large scale lithium ion batteries.
https://doi.org/10.1016/j.materresbull.2006.12.006_p1_2 | Ever since Padhi et al. [1] proposed the electrochemical activity of lithium polyanion compounds for rechargeable batteries, much work has been done on these compounds worldwide [2]. Of the lithium polyanion compounds, LiFePO4 is of interest because of low cost, good stability and environmental benignity [3], [4]. The high intercalation voltage (∼3.5 V relative to lithium metal), and fairly high theoretical capacity (170 mA g−1) at a flat plateau [5] are added advantages of LiFePO4. Whittingham and co-workers had prepared olivine LiFePO4 by hydrothermal synthesis [6]. It was also prepared by microwave processing [7], spray solution technology [8], aqueous precipitation technique [9], co-precipitation and microwave heating [10] and sol–gel synthesis [11], [12], [13].
https://doi.org/10.1016/j.materresbull.2006.12.006_p1_3 | LiFePO4 has olivine formula MNXO4, where M and N are cations with different sizes. The olivine structure has a hexagonally close-packed oxygen array, in which the octahedra share both edges and faces [14]. There is no continuous network of FeO6 edge-shared octahedra and the divalent Fe2+ ions occupy corner-shared octahedral positions. The phosphate ions are located in tetrahedral sites. The lithium ions residing in tunnels formed by chains of edge-shared octahedra become mobile during charging and discharging cycles.
https://doi.org/10.1016/j.materresbull.2006.12.006_p1_4 | Though LiFePO4 has many advantages over the other lithium cathode materials from commercial point of view, one of the limitations is its low electronic conductivity, which directly influences the rate performance of the material [1]. Many factors come into play in getting enhanced performance of a cathode formed with LiFePO4. The other two drawbacks (but not less important) in synthesising high performance LiFePO4 are the formation of Fe3+ phase during the synthesis and the undesirable particle growth [15]. While the former destabilises the olivine structure during charge–discharge cycle, the latter leads to slow electronic transport in the cathode caused by fairly low electronic conductivity of the active cathode material. In this context, synthesising nanoparticles of LiFePO4 assumes much importance, as they would help ensure short diffusion length for its reaction with lithium. One-way to increase the intrinsic electronic conductivity is through cation doping [16]. The other is synthesising an electronic conductive phase of carbon coated sub-micron particles of LiFePO4 [4], [15], [17], [18], [19]. Ait-Salah et al. [20] had shown that the presence of 5% carbon avoids the formation of Fe+3 phase such as Fe2P and/or Fe2O3. This is referred as the carbothermal effect on LiFePO4. Here we present the preliminary results on LiFePO4, synthesised by non-aqueous sol–gel synthesis route of in situ surface carbon coated phase pure LiFePO4, which enables us to overcome the drawbacks.
https://doi.org/10.1016/j.materresbull.2006.12.006_p2_3 | The LiFePO4 sample was prepared via non-aqueous sol–gel synthesis route in which lithium oxalate (BDH chemicals), ferrous oxalate dihydrate (Riedel-de Haën) and ortho phosphoric acid (Merck) are used as precursors. Initially, the precursors were taken in the stoichiometric ratio of Li:Fe:P = 1:1:1 and were thoroughly mixed for several hours in a minimum amount of ethylene glycol (MW = 62.07, Ranbaxy). The gel so obtained was kept in a furnace and dry nitrogen gas was flushed for 2 h, followed by heat treatment at 700 °C for 12 h. The sample was cooled to room temperature under nitrogen atmosphere and ground thoroughly in dry air.
https://doi.org/10.1016/j.materresbull.2006.12.006_p2_5 | The sample was characterized by X-ray diffraction (XRD) using PHILLIPS X-ray diffractometer with Cu Kα radiation (λ = 1.54056 Å). The diffraction patterns were recorded in the angle range (2θ) range 10–90° with a step size of 0.02°. To visualise the particle size distribution, LiFePO4 powder under investigation was dispersed in acetone. A drop of it was taken on a stub, dried in air and sputtered with gold. This was subjected to SEM examination to probe the distribution of particle size.
https://doi.org/10.1016/j.materresbull.2006.12.006_p2_6 | A pellet made of LiFePO4 powder synthesised at 700 °C is subjected to EDAX (Hitachi series environmental SEM at an accelerating voltage of 20 kV mode) for chemical compositions of the sample (except for Lithium) and to evaluate the in situ surface carbon coated over LiFePO4. To understand the location of phosphate group, the sample was made into a pellet after mixing with potassium bromide (KBr) and infrared (IR) spectrum was recorded using JASCO FT/IR-5300 in the wave number range (υ) 4000–400 cm−1 with a resolution of 4 cm−1. The room temperature (RT) Mössbauer spectrum was recorded in transmission mode using 57Co γ-ray source in a Rhodium matrix and multi-channel analyzer. The sample thickness was adjusted so that the Fe content was approximately 10 mg cm−2. The calibrations for velocity and isomer shift were performed using iron (Fe) foil.
https://doi.org/10.1016/j.materresbull.2006.12.006_p3_2 | Initially the precursor mixture was prepared from lithium oxalate, iron(+2) oxalate and phosphoric acid (Li:Fe:P = 1:1:1 molar ratio) in minimum amount of ethylene glycol, and the mixture of materials was mixed thoroughly for 6 h to get a homogeneous yellowish gel. The gel so obtained was kept in a furnace and dry nitrogen gas was flushed for 2 h, followed by heat treatment at 600–800 °C for 12 h. The sample was cooled to room temperature under nitrogen atmosphere and ground thoroughly in dry air.
https://doi.org/10.1016/j.materresbull.2006.12.006_p3_3 | 1. Release of crystal water proceeding within the temperature range of 170–230 °C: FeC2O4·2H2O → FeC2O4 + 2H2O 2. Thermal decomposition of iron(2) oxalate to magnetite at temperatures above 230 °C: 3FeC2O4 → Fe3O4 + 4CO + 2CO2 3. Reduction of magnetite to FeO by CO at temperatures above 535 °C: Fe3O4 + CO → 3FeO + CO2
https://doi.org/10.1016/j.materresbull.2006.12.006_p3_4 | Fig. 1 shows the XRD patterns of LiFePO4, synthesised at 600, 700, and 800 °C. The figure depicts that though the formation of LiFePO4 takes place even at 600 °C (above 535 °C where Fe+2 ions will exists in the form of FeO), the crystallisation is not complete, as revealed from the signal to noise ratio pattern of the XRD. And also it is very clear that from increase of temperature of synthesis, phase evolution of LiFePO4 was observed. At temperatures as high as 800 °C, due to the volatile nature of the phosphate, expecting equimolar ratio of lithium, iron and phosphorus would not be feasible. The temperature of formation of LiFePO4 phase is concluded to be 700 °C from the TG-DTA recorded on the precursor mixture of LiFePO4, which shows a plateau at 700 °C [22]. The kinetics of the reaction, annealing and the phase evolution of nanocrystallisation of LiFePO4 are under investigation.
https://doi.org/10.1016/j.materresbull.2006.12.006_p3_6 | Fig. 2 shows the as recorded XRD pattern of LiFePO4 synthesised at 700 °C in the 2θ range 10–90° and the figure in the inset show the XRD pattern of the same sample in the 2θ range 20°–43°. A comparison of the as recorded X-ray pattern with the JCPDS cards of the possible lithium iron phosphate permitted the identification of tryphilite LiFePO4 with orthorhombic phase and space group Pnma [23]. A detailed crystallite size analysis of the X-ray diffracted pattern using Scherrer formula [24]. reveals that crystallites of LiFePO4 with average sizes 32(7) nm are present. The calculated cell parameters for orthorhombic LiFePO4 crystallites, a = 943.6 pm, b = 594.4 pm, and c = 465.0 pm, are in good agreement with previously reported values [23]. The average crystallite sizes obtained from the XRD analysis for the samples synthesised at 600–800 °C reveal the following. The sample synthesised at 700 °C shows uniform size distribution of the particles of average size 32(7) nm as given in Table 1, relative to the samples synthesised at 600 and 800 °C. For the sample synthesised at 600 °C, the average crystallite size is around 36(13) nm and for the sample synthesised at 800 °C, it is around 33(16) nm. The occurrence of Bragg reflections for all the samples from parallel as well as non-parallel hkl planes as shown in Fig. 1 confirms all the LiFePO4 samples under discussion are polycrystalline materials (in the macroscopic sense) at nanometer scale.
https://doi.org/10.1016/j.materresbull.2006.12.006_p3_9 | Fig. 3 shows SEM image of the gold sputtered LiFePO4 powder. The picture exhibits particles with size distribution of 100–150 nm with few irregular growths. The EDAX spectrum recorded on a pellet of LiFePO4 is shown in Fig. 4, which shows approximately 6.8% of the carbon that is being present in the sample, synthesised at 700 °C. The wave numbers of the band minima observed from the as recorded IR spectrum as shown in Fig. 5 are, respectively, given as 1043, 966, 638, 547, and 463 cm−1. The different IR vibrational modes in LiFePO4 obtained are assigned [25] as follows. (i) Both the bands at 547 and 638 cm−1 are due to the stretching vibrations of P–O–P group with different bond lengths and the band at 966 cm−1 observed is due to P–O–P bending modes. (ii) The band at 463 cm−1 observed is due to the bending harmonics of O–P–O and O=P–O groups. (iii) The band observed at 1043 cm−1 is due to metal–(PO4)3− link vibration.
https://doi.org/10.1016/j.materresbull.2006.12.006_p3_13 | The 57Fe Mössbauer spectrum of the LiFePO4 recorded at room temperature is shown in Fig. 6. The doublet is analysed by fitting to two Lorentzians. The spectrum reveals a symmetric doublet alone with isomer shift (IS) = 1.256 mm s−1 and quadrupole shift (QS) = 2.956 mm s−1. These values are typical for Fe2+ in ferrous compounds as they exhibit lower electron density due to six 3d electrons on Fe2+. The IS and QS values are entirely different from the IS = 0.435 mm s−1 and QS = 0.68 mm s−1 of Fe3+ in FePO4 [26]. These values are in agreement with those reported in the literature [27]. Significantly, Fe3+ is conspicuous by its absence, which attests to the exclusively divalent nature of Fe in LiFePO4. (Any incidence of Fe3+ would result in a weak and closely spaced doublet located in between the very strong Fe2+ doublets, as was seen in the work of Prince et al. [27].) The very large QS (nearly five times greater than that of Fe3+) value observed is due to high spin configuration of 3d electrons and the asymmetric local environment at the Fe in LiFePO4 as explained by Yamada et al. [15]. The obtained IS and QS values are also different from the IS and QS values of Fe2+ in FeC2O4·2H2O (one of the precursors), given as 1.20 and 1.72 mm s−1, respectively [26]. This clearly reveals the change in environment at Fe2+ in the synthesised LiFePO4 from that of the iron oxalate precursor. The enhancement in the electrical transport of this novel phase pure material is presently under study.
https://doi.org/10.1016/j.materresbull.2006.12.006_p3_15 | Upon heating the precursor mixture in a dynamic nitrogen atmosphere at elevated temperatures as high as above 600 °C, the decomposition of oxalates takes place releasing the Fe(+2) ions only. The continuous availability of the gaseous products (CO, CO2) promotes the complete reductive decomposition of oxalates (iron oxalate in particular) and ensures the complete absence of Fe(+3) ions (or phases). It may be reasonably assumed that during the initial stage of heating, the decomposition of oxalates takes place slowly. At this stage of the synthesis, decomposed, undecomposed materials, and the gaseous products co-exist so that the release of Fe(+2) ions is dynamically controlled. This controlled release of Fe(+2) ions would lead to their movement towards the already existing PO4 tetrahedra to form FeO6 octahedra and to enhance the formation of nucleation centers for the nanocrystalline growth. The Li+ ions also released meanwhile go through the tunnels formed by the interlocking of FeO6 octahedra and PO4 tetrahedra to form nanoparticles of phase pure LiFePO4.
https://doi.org/10.1016/j.materresbull.2006.12.006_p4_2 | Sub-micron sized particles of LiFePO4 with average crystallite size of 32(7) nm were prepared from oxalate precursors employing a non-aqueous sol–gel route. A uniform particle size distribution with grain size 100–150 nm was observed using SEM with few irregular growths. Our experiment has shown that the formation of Fe3+ impurities has been avoided. This was confirmed by the presence of only a well-separated symmetric doublet characteristic of Fe+2 in the Mössbauer spectrum. The IS and QS values obtained from the symmetric doublet reveals the high spin configuration of 3d electrons and the asymmetric local environment at the Fe in phase pure LiFePO4. The observed IR spectra were assigned to stretching and bending modes of the phosphate group.
https://doi.org/10.1016/j.materresbull.2008.02.014_p1_2 | Recently, LiFePO4 has been extensively studied as the most promising cathode material of lithium-ion batteries because of its low cost, acceptable environmental characteristics, and good safety compared with layered oxides such as LiCoO2 and LiNiO2. In addition, LiFePO4 has a large theoretical capacity (170 mAh g−1), and a flat discharge potential of 3.4 V versus Li/Li+ [1], [2], [3]. However, a major hurdle in its application is its poor electronic conductivity, which increases the impedance of the electrode and decreases rate capability. Thus far, many research groups have made efforts to enhance its electron conductivity by coating LiFePO4 with carbon [4], [5], [6], preparing LiFePO4/C composites [7], [8], [9], [10], [11], [12], [13], [14], [15], doping with metal ions [16], [17], and reducing LiFePO4 particle size [18], [19], [20].
https://doi.org/10.1016/j.materresbull.2008.02.014_p1_3 | Ultrasonic spray pyrolysis is considered an effective technique for producing fine ceramic particles with homogeneous chemical composition in a short time. Compared with particles prepared by conventional solid-state reaction, the particle size distribution produced by ultrasonic spray pyrolysis is narrow and controllable from the micrometer to submicrometer range, the purity of the products is high, and the composition of the powders is easy to control. Moreover, nonagglomerated powders are obtained. In our previous studies [21], [22], [23], [24], the preparation of cathode materials, such as partially substituted lithium manganese oxides (LiMxMn2−xO4, M = Mn, Co, Al, Fe and Cr) and LiNi1/3Co1/3Mn1/3O2, of lithium-ion batteries by ultrasonic spray pyrolysis has been investigated, and it was found that the as-prepared materials show excellent battery performance.
https://doi.org/10.1016/j.materresbull.2008.02.014_p1_4 | Recently, Yang et al. [25] have reported the preparation of LiFePO4/C cathode materials by ultrasonic spray pyrolysis and their electrochemical properties. Wang et al. [26] and Teng et al. [27] have also reported the preparation of Mg doped LiFePO4 by ultrasonic spray pyrolysis followed by heat treatment. However, the electrochemical performance of the materials prepared is not sufficient for the industrial application of the materials.
https://doi.org/10.1016/j.materresbull.2008.02.014_p1_5 | In this study, we synthesized LiFePO4 and LiFePO4/C composite powders by the spray pyrolysis followed by heat treatment and investigated the effects of process parameters, such as reactor temperature, sintering temperature and carbon content, on the physical and electrochemical properties of LiFePO4/C.
https://doi.org/10.1016/j.materresbull.2008.02.014_p2_3 | The precursor solution was prepared by dissolving the correct amount of Li(HCOO)·H2O, FeCl2·4H2O and H3PO4 in distilled water in stoichiometric ratio. To control the pH of the precursor solution, HCl was added. The concentrations of Li+, Fe2+ and PO43+ were all 0.2 mol dm−3. In the preparation of LiFePO4/C composites, citric acid was added to the precursor solution as the carbon source. The pH of the precursor solution was adjusted to 1.9 by adding HCl.
https://doi.org/10.1016/j.materresbull.2008.02.014_p2_5 | A schematic diagram of the spray pyrolysis setup was described in our previous paper [28]. The precursor solution was atomized at a frequency of 1.7 MHz using an ultrasonic nebulizer. The sprayed droplets were carried to the reactor by N2 gas. The flow rate of N2 gas was fixed at 1 dm3 min−1, and the reactor temperature was varied from 500 to 800 °C. The as-prepared powders were further sintered at various temperatures ranging from 500 to 800 °C for 4 h in N2 + 3% H2 gas atmosphere.
https://doi.org/10.1016/j.materresbull.2008.02.014_p2_7 | The crystalline phase of the samples was identified by X-ray diffraction (XRD, Phillips, PW1700) analysis with Cu Kα radiation. The small impurity phases of the samples, such as Fe, Fe2P and Fe3P, were also identified by XRD (Rigaku, Ultima IV with D/teX Ultra) analysis with Co Kα radiation. The lattice parameters and the fraction of the crystalline phase were determined using Rietveld refinement. The surface impurities of the samples were examined by Raman spectroscopy (JASCO Co., NRS-2100) using the 514.5 nm line of an Ar ion laser. Particle morphology was examined by field emission scanning electron microscopy (FE-SEM, Hitachi, S-800) operated at 15 kV. The residual carbon content of the LiFePO4/C composite was determined using an element analyzer (CHN corder MT-6, YANACO). The chemical composition of the samples was analyzed by inductively coupled plasma-optical emission spectroscopy (ICP-OES, Leeman Labs, Inc.).
https://doi.org/10.1016/j.materresbull.2008.02.014_p2_9 | Electrochemical measurement was carried out using a coin-type cell (CR2032). The cell comprised a lithium metal electrode and a LiFePO4 or LiFePO4/C electrode that were separated by a microporous polypropylene separator. 1 M LiClO4 in EC:DEC = 1:1 (Tomiyama Pure Chemical Co. Ltd.) was used as the electrolyte. The cathode consisted of 70 wt.% LiFePO4 or LiFePO4/C powder, 10 wt.% polyvinylidene fluoride (PVDF) as a binder and 20 wt.% acetylene black. These materials were dispersed in 1-methyl-2-pyrrolidinone (NMP), and the resultant slurry was coated onto an aluminum foil using the doctor blade technique. The coated aluminum foil was dried for 4 h in an oven set at 110 °C and then pressed to achieve good adherence between the coated material and the aluminum foil. The cathode was punched as a circular disc from the foil and scraped to standardize the area of the cathode (100 mm2). The cell was fabricated inside a glove box filled with high-purity argon gas (99.9995% purity). The cell was cycled galvanostatically between 2.5 and 4.5 V on multichannel battery testers (Hokuto Denko, HJ1010mSM8A) at various charge–discharge rates ranging from 0.1 to 5 C. AC impedance spectroscopy was carried out using a Solartron 1255B frequency response analyzer connected to a Solartron SI 1287 electrochemical interface. The amplitude of the AC signal was 10 mV in the frequency range from 100 kHz to 0.1 Hz. Cyclic voltammetry (CV) was performed between 2.5 and 4.2 V at a scanning rate of 0.1 mV/s. All measurements were performed at room temperature.
https://doi.org/10.1016/j.materresbull.2008.02.014_p3_3 | Fig. 1 shows the X-ray diffraction patterns of the samples prepared by spray pyrolysis at different reactor temperatures (i.e., 400, 500, 600 and 800 °C). The JCPDS card patterns of LiFePO4 are also shown in the figure. The diffraction peaks of all the samples are identified as those of an orthorhombic structure with the space group Pnma [29], although several impurity peaks are mainly observed between 10 and 40. Download : Download full-size image Fig. 1. X-ray diffraction patterns (Cu Kα) of samples prepared at various reactor temperatures ranging from 400 to 800 °C.
https://doi.org/10.1016/j.materresbull.2008.02.014_p3_4 | To avoid impurity peaks, the as-prepared powders were sintered at 500, 600, 700 and 800 °C, for 4 h in N2 + 3% H2 gas atmosphere. The X-ray diffraction patterns of the samples prepared at 500 °C by spray pyrolysis and then sintered at various temperatures are given in Fig. 2. It is clear from the figure that the peaks of all the samples correspond to only the pure phase of olivine. The same result was also obtained in the samples prepared at 400, 600 and 800 °C by spray pyrolysis and then sintered at various temperatures. Download : Download full-size image Fig. 2. X-ray diffraction patterns (Cu Kα) of samples prepared at 500 °C and then sintered at various reactor temperatures ranging from 500 to 800 °C.
https://doi.org/10.1016/j.materresbull.2008.02.014_p3_5 | Recently, Dokko et al. [30] have reported that an α-Fe2O3 thin layer forms on the surface of LiFePO4 particles during sintering. Thus, Raman spectroscopy was performed to identify the surface impurities of the samples. Fig. 3 shows the results. Bands at 214 and 276 cm−1 originating from α-Fe2O3 [31] were detected in the sample sintered at 500 °C. This suggests that the surface of as-prepared powders is covered with small amounts of α-Fe2O3. As sintering temperature increases up to 600 °C, the observed modes agree well with the assignments reported by Burba and Frech [32], and no other significant bands of α-Fe2O3 were observed. The mode of PO4 groups observed at 945 cm−1 increased in intensity as sintering temperature increased. This may be due to an increase in the crystallinity of the powders. Download : Download full-size image Fig. 3. Raman spectra of LiFePO4 powders prepared by spray pyrolysis with heat treatment.
https://doi.org/10.1016/j.materresbull.2008.02.014_p3_6 | SEM images of the as-prepared and as-sintered LiFePO4 powders are shown in Fig. 4. Particles of the as-prepared powders are spherical. However, those of the as-sintered powders are not spherical. Such a morphological change took place during sintering (Fig. 4b). Download : Download full-size image Fig. 4. SEM images of LiFePO4 powders (a) prepared at 500 °C and then (b) sintered at 600 °C, for 4 h in N2 + 3% H2 gas atmosphere.
https://doi.org/10.1016/j.materresbull.2008.02.014_p3_7 | The chemical compositions of as-prepared and as-sintered LiFePO4 powders determined by ICP-OES analysis are shown in Table 1. The atomic ratios of the as-prepared and as-sintered LiFePO4 powders show fair agreement with the stoichiometric ratio at different preparation and sintering temperatures. The specific surface areas of the as-prepared and as-sintered LiFePO4 powders obtained by BET method are summarized in Table 2. The specific surface areas of the samples decrease with an increase in sintering temperature. This may be due to the morphological change during sintering. Table 1. Chemical compositions of as-prepared and as-sintered samples Sample Temperature (°C) Li:Fe:P As-prepared LiFePO4 500 1.00:1.00:1.00 As-sintered LiFePO4 500 0.97:1.00:1.00 600 0.95:1.00:1.00 700 0.94:1.00:0.99 800 0.94:1.00:0.99 Table 2. Specific surface areas of as-prepared and as-sintered samples Sample Temperature (°C) Specific surface area (m2/g) As-prepared LiFePO4 500 5.07 As-sintered LiFePO4 500 2.94 600 2.51 700 1.97 800 1.75
https://doi.org/10.1016/j.materresbull.2008.02.014_p3_9 | Fig. 5 shows the first charge and discharge curves of the LiFePO4 powders prepared at 500 °C by spray pyrolysis and then sintered at various temperatures for 4 h in N2 + 3% H2 gas atmosphere. The charge–discharge rate is 0.1 C. The charge–discharge curves of all the samples show flat voltage plateaus in the 3.4–3.5 V range, which suggests the two-phase nature of lithium extraction and insertion reaction between LiFePO4 and FePO4. The initial discharge capacity of the LiFePO4 powder sintered at 600 °C is 100 mAh g−1, whereas those of the LiFePO4 powders sintered at 500, 700 and 800 °C are 82, 75 and 68 mAh g−1, respectively. From the Raman spectroscopy and specific surface area measurements of the samples, we can explain why the LiFePO4 powders sintered at 600 °C delivered highest discharge capacity. A small particle size, a large surface area, and phase purity are essential for achieving better electrochemical performance. As described in the previous section, particles of the LiFePO4 powder sintered at 500 °C showed the largest specific surface area. However, the α-Fe2O3 thin layers that formed on their surface markedly affected the electrochemical properties of the powder during the charge–discharge process. Moreover, the LiFePO4 powder sintered at 700 and 800 °C had no impurities, but their specific surface areas were smaller than that of the 600 °C-sintered powder. As a result, among the samples, the LiFePO4 powders sintered at 600 °C showed the highest discharge capacity. Download : Download full-size image Fig. 5. First charge and discharge curves of LiFePO4 powders prepared at 500 °C by spray pyrolysis and then sintered at various temperatures for 4 h in N2 + 3% H2 gas atmosphere. Charge–discharge rate: 0.1 C.
https://doi.org/10.1016/j.materresbull.2008.02.014_p3_10 | Fig. 6 shows the first charge and discharge curves of the LiFePO4 powder prepared at 500 °C by spray pyrolysis and then sintered at 600 °C for 4 h in N2 + 3% H2 gas atmosphere. Charge–discharge rate is varied from 0.1 to 1 C. The initial discharge capacity of this sample is 100 mAh g−1 at 0.1 C, which corresponds to 59% of the theoretical capacity of LiFePO4 (170 mAh g−1). First discharge capacity considerably decreases from 100 to 40 mAh g−1 with increasing charge–discharge rate from 0.1 to 1 C. This decrease may be due to the lower electronic conductivity of LiFePO4. Download : Download full-size image Fig. 6. First charge and discharge curves of LiFePO4 powders prepared at 500 °C by spray pyrolysis and then sintered at 600 °C for 4 h in N2 + 3% H2 gas atmosphere. Charge–discharge rate: 0.1–1 C.
https://doi.org/10.1016/j.materresbull.2008.02.014_p3_12 | To improve the low electronic conductivity of LiFePO4, the preparation of LiFePO4/C composite powders via spray pyrolysis followed by heat treatment was carried out for various amounts of carbon added. Citric acid was used as the carbon source and added to the precursor solution. The carbon content of the precursor solution was calculated using (1) where m (g dm−3) is the amount of citric acid, MCA is the molecular weight of citric acid, MLFP is the molecular weight of LiFePO4, CLFP (mol dm−3) is the molar concentration of LiFePO4 and 72 (g) is the mass of carbon in one mole of citric acid, C6H8O7.
https://doi.org/10.1016/j.materresbull.2008.02.014_p3_13 | The X-ray diffraction patterns of the LiFePO4/C composite powders prepared by spray pyrolysis followed by heat treatment at various carbon contents are shown in Fig. 7. Residual carbon was analyzed by using an element analyzer. The correlation between the carbon content of the precursor solution and the amount of carbon content of the LiFePO4/C samples is summarized in Table 3. Regardless of the amount of citric acid added to the precursor solution, the diffraction peaks of all the samples corresponded to single phase LiFePO4 with an ordered olivine structure indexed by orthorhombic Pnma. Moreover, the Raman spectra of LiFePO4/C revealed no bands corresponding to α-Fe2O3. Download : Download full-size image Fig. 7. X-ray diffraction patterns (Cu Kα) of LiFePO4/C composite prepared at 500 °C by spray pyrolysis and then sintered at 600 °C for 4 h in N2 + 3% H2 gas atmosphere. Amount of carbon residue: 0–4.18 wt.%. Table 3. Correlation between carbon content of precursor solution and amount of carbon residue in LiFePO4/C samples Sintering temperature (°C) Carbon content (wt.%) Carbon residue (wt.%) Specific surface area (m2/g) 600 5 0.73 5.87 8 0.87 9.05 20 2.02 14.17 40 4.18 17.56 800 5 0.40 3.78 8 0.61 4.47 20 1.87 13.56 40 3.24 16.28
https://doi.org/10.1016/j.materresbull.2008.02.014_p3_14 | To discuss the effects of the amount of carbon residue on their electrochemical properties, LiFePO4/C composites with various amount of carbon residue were prepared at 500 °C by spray pyrolysis and then sintered at 600 and 800 °C. Fig. 8 shows the effect of the amount of carbon residue on the first discharge capacity of the LiFePO4/C composite powders prepared by spray pyrolysis followed by heat treatment. The charge–discharge rate is 0.1 C. It can be seen that the first discharge capacity of the LiFePO4/C composites is affected by the amount of carbon residue. The first discharge capacity of the LiFePO4/C composites increases with the amount of carbon residue, and then gives a maximum discharge capacity at a carbon residue amount of 0.87 wt.%. However, further increase in carbon residue amount causes a decrease in discharge capacity. The highest discharge capacity (140 mAh g−1) of the samples sintered at 800 °C is obtained at a carbon residue amount of 1.87 wt.%. Download : Download full-size image Fig. 8. Variation in first discharge capacity of LiFePO4/C composite powders with carbon residue.
https://doi.org/10.1016/j.materresbull.2008.02.014_p3_15 | The specific surface areas of the samples shown in Fig. 8 are given in Table 3. The specific surface areas of the samples increase with the carbon content of the precursor solution. This suggests that the reduction in LiFePO4 particle size progresses with an increase in the amount of citric acid added. Prosini et al. [19] and Croce et al. [20] reported that an increase in specific capacity with respect to pure LiFePO4 depends on particle size reduction. However, the present samples showed the existence of an optimum correlation between the electrochemical properties and the amount of carbon residue, as shown in Fig. 8.
https://doi.org/10.1016/j.materresbull.2008.02.014_p3_16 | Thus far, many researchers [7], [8], [9], [10], [11], [12], [13], [14], [15] have reported the effect of the amount of carbon residue on the discharge capacity of LiFePO4/C composites. In all cases, a high carbon content caused a decrease in discharge capacity. However, the reason for the decrease in discharge capacity with increasing carbon content differs among the samples. For instance, Zhang et al. [13] reported that this phenomenon is due to the decrease in the XRD peak intensity of LiFePO4 with increasing carbon content, whereas Dominko et al. [14] suggested that increasing carbon content contributes to the formation of a thicker carbon layer that gives an additional barrier for improved electrochemical performance.
https://doi.org/10.1016/j.materresbull.2008.02.014_p3_17 | Table 4 shows the lattice parameters of the LiFePO4/C composite and LiFePO4 powders obtained by Rietveld refinement. Sample A is the LiFePO4/C composite powders sintered at 800 °C for 4 h with 1.87 wt.% carbon residue. Sample B is the LiFePO4/C composite powders sintered at 600 °C for 4 h with 0.87 wt.% carbon residue. The lattice parameters of samples A and B show good agreement with those of LiFePO4. It is clear that the citric acid used as a carbon source has no marked effect on the structure of LiFePO4 materials. However, small impurity phases such as Fe, Fe2P, Fe3P and Li3PO4 were clearly identified by XRD analysis with Co Kα radiation, as shown in Fig. 9. The LiFePO4 and LiFePO4/C (0.87 wt.%) composites contained very small amounts of Fe2P and Fe3P phases, whereas the LiFePO4/C (1.87 wt.%) composites contained large amounts of Fe3P and Li3PO4 phases. These may be because small amounts of Fe2+ and P5+ can be deoxidized to Fe, Fe2P or Fe3P by the carbon in the LiFePO4/C composite and a small amount of Li3PO4 phase can be formed at high temperatures, in a reductive environment during sintering. The formation of the Fe2P, Fe3P or Li3PO4 phase at high temperatures in a reductive environment has also been reported by Chung et al. [16], Yun et al. [12], Xu et al. [15] and Herle et al. [33]. Table 4. Lattice parameters of samples A and B and LiFePO4 obtained by Rietveld refinement Sample Lattice parameters a (Å) b (Å) c (Å) LiFePO4-600 °C 10.3302 6.00708 4.69085 LiFePO4/C (0.87 wt.%)-600 °C (sample B) 10.3294 6.00683 4.69079 LiFePO4/C (1.87 wt.%)-800 °C (sample A) 10.3306 6.00730 4.69123 Download : Download full-size image Fig. 9. X-ray diffraction patterns (Co Kα) of LiFePO4, LiFePO4/C (1.87 wt.%) and LiFePO4/C (0.87 wt.%) composite samples. The LiFePO4 sample was prepared at 500 °C by spray pyrolysis and then sintered at 600 °C for 4 h in N2 + 3% H2 gas atmosphere. The LiFePO4/C (0.87 wt.%) sample was prepared at 500 °C by spray pyrolysis and then sintered at 600 °C for 4 h in N2 + 3% H2 gas atmosphere. The LiFePO4/C (1.87 wt.%) sample was prepared at 500 °C by spray pyrolysis and then sintered at 800 °C for 4 h in N2 + 3% H2 gas atmosphere.
https://doi.org/10.1016/j.materresbull.2008.02.014_p3_18 | The fractions of the different phases (i.e., LiFePO4, Fe3P, Fe2P, Fe and Li3PO4) obtained by Rietveld refinement are given in Table 5. The fractions of the Fe3P and Fe phases increase with the amount of carbon residue and sintering temperature. As a result, the fraction of the LiFePO4 phase decreases with increasing amount of carbon residue and sintering temperature. Although the existence of metal phosphide phases such as the Fe2P and Fe3P phases improves the electron conductivity of LiFePO4/C composites [30], the amount of Fe2+, which contributes to the redox reaction, decreases with increasing the fractions of Fe, Fe2P and Fe3P phase. As a result, there is an optimum correlation between the electrochemical properties and the amount of carbon residue of LiFePO4/C composites, as shown in Fig. 8. Herle et al. [33] have also reported that the formation of metal phosphides such as Fe2P and Fe3P plays a key role in the improvement in the physical and electrochemical properties of LiFePO4 materials. Table 5. Fractions of LiFePO4, Fe3P, Fe2P, Fe and Li3PO4 phases obtained from Rietveld refinement Crystal phase Sample LiFePO4-600 °C LiFePO4/C (0.87 wt.%)-600 °C (sample B) LiFePO4/C (1.87 wt.%)-800 °C (sample A) LiFePO4 (wt.%) 98.7 97.8 90.1 Fe3P (wt.%) 0.7 1.1 3.2 Fe2P (wt.%) 0.6 0.8 0.8 Fe (wt.%) – 0.3 1.2 Li3PO4 (wt.%) – – 4.6
https://doi.org/10.1016/j.materresbull.2008.02.014_p3_19 | The cycle performances of two types of LiFePO4/C composites are shown and compared in Fig. 10a and b. The first discharge capacity of sample A (140 mAh g−1) is almost the same as that of sample B (141 mAh g−1) at a 0.1 C charge–discharge rate. After 20 cycles, the discharge capacity of sample A became 137 mAh g−1, which corresponds to 98% of the initial discharge capacity, however that of sample B became 114 mAh g−1, which corresponds to 81% of the initial discharge capacity. It is clear that, at 1 C charge–discharge rate, sample A has good cycle performance, as shown in Fig. 10b. Download : Download full-size image Fig. 10. (a) Cycle performance of LiFePO4/C composite powders prepared at 500 °C by spray pyrolysis and then sintered at 600 and 800 °C, respectively, for 4 h in N2 + 3% H2 gas atmosphere. Charge–discharge rate: 0.1 C. (b) Cycle performance of LiFePO4/C composite powders prepared at 500 °C by spray pyrolysis and then sintered at 600 and 800 °C, respectively, for 4 h in N2 + 3% H2 gas atmosphere. Charge–discharge rate: 1 C.
https://doi.org/10.1016/j.materresbull.2008.02.014_p3_20 | Fig. 11 shows the rate capability of the LiFePO4/C (1.87 wt.%) composite powders prepared at 500 °C by spray pyrolysis and then sintered at 800 °C for 4 h in N2 + 3% H2 gas atmosphere. For comparison with the rate capability of LiFePO4, the first discharge capacities of LiFePO4 at various charge–discharge rates are also shown in the figure. The first discharge capacities of the LiFePO4/C composite at 0.1, 1, 3 and 5 C are 140, 123, 104 and 84 mAh g−1, respectively. After 50 cycles, the discharge capacities at 0.1, 1, 3 and 5 C are 138, 119, 94 and 77 mAh g−1, respectively. A small capacity fading of the LiFePO4/C composite is obtained with an excellent rate capability. This suggests that LiFePO4/C composite powders prepared by the spray pyrolysis followed by heat treatment is an excellent cathode material of lithium secondary batteries. Furthermore, it can be also seen from the figure that the addition of a small amount of carbon to LiFePO4 powder significantly contributes to the improvement in the rate capability. Download : Download full-size image Fig. 11. Rate capabilities of LiFePO4/C (1.87 wt.%) composite powders prepared at 500 °C by spray pyrolysis and then sintered at 800 °C for 4 h in N2 + 3% H2 gas atmosphere.
https://doi.org/10.1016/j.materresbull.2008.02.014_p3_21 | Fig. 12 shows cyclic voltammograms of the LiFePO4 and LiFePO4/C composite electrodes recorded at a scan rate of 0.1 mV/s. The reduction and oxidation peaks of LiFePO4 appear at 3.28 and 3.56 V, respectively, which demonstrates that the Fe2+/Fe3+ redox pairs contribute to the gain and loss of electrons in the LiFePO4 crystal structure during lithium insertion and extraction. In the LiFePO4/C composite electrode, the reduction peak is observed at a potential of 3.35 V and the corresponding oxidation peak is observed at 3.53 V. This indicates that the addition of carbon to LiFePO4 restrains polarization. The anodic and cathodic peak intensities of the LiFePO4/C composite were also much higher than those of LiFePO4. Download : Download full-size image Fig. 12. Cyclic voltammograms of LiFePO4 and LiFePO4/C (1.87 wt.%) composites electrode at scan rate of 0.1 mV/s at room temperature. LiFePO4 prepared at 500 °C by spray pyrolysis and then sintered at 600 °C for 4 h. LiFePO4/C (1.87 wt.%) composite prepared at 500 °C by spray pyrolysis and then sintered at 800 °C for 4 h.
https://doi.org/10.1016/j.materresbull.2008.02.014_p3_22 | To understand the effects of carbon addition on the electrochemical properties of LiFePO4, AC impedance measurements was carried out for the LiFePO4 and LiFePO4/C composite electrodes. Fig. 13 shows the impedance spectra of the LiFePO4 and LiFePO4/C composite electrodes after the first cycle. Both spectra exhibit a semicircle in the middle frequency region and a straight line in the low frequency region. The semicircle corresponds to the charge-transfer process, and the straight line is attributed to the diffusion of lithium ions into the cathode active material, so-called the Warburg diffusion [34], [35]. The charge-transfer resistance of the LiFePO4 electrode is much larger than that of the LiFePO4/C composite electrode. Thus, the improved battery performance of the LiFePO4/C composite electrode may be due to the decrease in the charge transfer resistance of the electrode. Download : Download full-size image Fig. 13. AC impedance spectra of LiFePO4 and LiFePO4/C (1.87 wt.%) composite electrode after 1st cycle. LiFePO4 prepared at 500 °C by spray pyrolysis and then sintered at 600 °C for 4 h. LiFePO4/C (1.87 wt.%) composite prepared at 500 °C by spray pyrolysis and then sintered at 800 °C for 4 h.
https://doi.org/10.1016/j.materresbull.2008.02.014_p4_2 | LiFePO4 and LiFePO4/C composite powders could be prepared successfully by ultrasonic spray pyrolysis followed by heat treatment. Pure single phase olivine was obtained after as-prepared LiFePO4 and LiFePO4/C powders were sintered above 600 °C for 4 h in N2 + 3% H2 gas atmosphere. The LiFePO4 powder prepared at 500 °C by spray pyrolysis and then sintered at 600 °C in N2 + 3% H2 gas atmosphere, exhibited a first discharge capacity of 100 mAh g−1 at a 0.1 C charge–discharge rate, which corresponds to 59% of the theoretical capacity of LiFePO4 (170 mAh g−1). To improve the electrochemical properties of this LiFePO4 powder, LiFePO4/C composite powders with various amounts of carbon added were prepared by the present method. Citric acid was used as the carbon source in the preparation of LiFePO4/C composites. The discharge capacity was strongly affected by the amount of carbon residue and sintering temperature. The LiFePO4/C composite powders prepared at 500 °C by spray pyrolysis and then sintered at 800 °C in N2 + 3% H2 gas atmosphere, exhibited first discharge capacities of 140 mAh g−1 at 0.1 C and 84 mAh g−1 at 5 C, respectively. After 50 cycles, the discharge capacities at 0.1 and 5 C were 138 and 77 mAh g−1, respectively. A small capacity fading of the LiFePO4/C composite was obtained with an excellent rate capability.
https://doi.org/10.1016/j.materresbull.2008.02.014_p4_3 | The small amount of carbon added to LiFePO4 could improve the electrical conductivity of LiFePO4 and decrease charge transfer resistance, which has been confirmed by cyclic voltammetry and electrochemical impedance spectroscopy.
https://doi.org/10.1016/j.materresbull.2009.08.019_p1_2 | Since the commercialization of lithium secondary batteries and their application in various portable electronic devices, the research on different anode materials has been a focus. Several anode materials that have been investigated include graphitic carbon, amorphous carbon, nitrides, tin oxide and tin-based alloys [1]. However, dominant and commercially used anodes are the graphite based materials [2]. Several modifications and preparations of carbon based anode materials have been reported in literature [3]. Since the discovery of carbon nanotubes (CNTs) in 1991 [4], carbon based nanomaterials have received attention and been synthesized with different morphologies for use in device fabrication. These materials have exotic properties [5], [6], and can be used as anode material of lithium ion batteries. Multi-walled carbon nanotubes (MWCNTs) produced by different methods and their structure modifications have been studied in detail [7], [8], [9]. The slightly graphitized MWCNTs exhibit a high specific capacity of 640 mAh/g [9]. However, lower capacity of 282 mAh/g during discharge is found with well-graphitized MWCNTs [9]. Lithium can reversibly intercalate into single-walled carbon nanotubes (SWCNTs), and the capacities range from 460 to 1000 mAh/g [10], due to defects introduced by ball-milling [11]. However, irreversible capacity in 1st cycle is very high, i.e. up to 1200 mAh/g. A similarly fascinating carbon system of different morphology is a strip of a graphene sheet named carbon nanoribbons (CNRs), which are strips of graphene sheets of nanometric size [12]. The experimental studies on CNRs have begun only recently [13], [14]. Theoretical studies of CNRs show that it is semi-metal at the micron scale or larger, but when one of the two directions gets confined to less than 100 nm, electron confinement leads to opening of band gap [15], [16]. The electronic properties of CNRs are governed by the ribbon width and geometry of atomic arrangement, viz. zig-zag or armchair along the edges. CNRs have attracted enormous attention due to versatile electronic properties that are expected to be important for future application in nanoelctronics as well in spintronics [17], [18]. The CNR may also prove to be better anode materials for lithium ion battery, as compared to CNT, because the ribbon has large areas of edge sites, which may lead to higher lithium intercalation and enhanced charge capacity. However, potential application of these materials in large scale is yet to be explored.
https://doi.org/10.1016/j.materresbull.2009.08.019_p1_3 | In this work, synthesis of carbon nanostructure was carried out with a novel catalyst (LiFePO4) so as to have nanostructure with different morphology. Iron and iron oxide based catalyst have been widely used for growth of CNTs/CNFs, such catalysts are preferred because of its yield is better than using other catalyst based on nickel and cobalt [19], [20]. Lithium influences the carbon nanostructure when used along with Ni and Co in the catalyst [21]. The new catalyst used in present study combines the effect of both Li and iron. The nanostructure synthesized by chemical vapor decomposition using catalyst LiFePO4, was characterized with the objective of application as an anode material for lithium ion battery. The electrochemical behavior of these synthesized CNRs was studied by preparing an electrode on copper foil and using it in a cell assembly.
https://doi.org/10.1016/j.materresbull.2009.08.019_p2_2 | The nanostructures were synthesized by chemical vapor deposition (CVD) of acetylene gas. The catalyst particles (LiFePO4) to be used for the synthesis of nanostructures were prepared by sol–gel route. Li(OH)·H2O, NH4H2PO4, FeC2O4·2H2O and citric acid were used as starting materials to synthesize LiFePO4. All the salts were dissolved in double distilled water at room temperature separately and then added together. The solution was homogeneously mixed by using magnetic stirrer at 80 °C till the formation of gel takes place. The thick gel obtained have been placed into furnace and heated at 350 °C for 2 h in order to remove all organic contents and further calcined at 700 °C for 10 h in inert (Ar) atmosphere. The catalysts particles were dispersed in iso-propanol and spread onto anodized aluminum oxide (AAO) substrate. The AAO substrate was prepared by prior anodization of pure aluminum. A thin strip of aluminum was first electro-polished in ethyl alcohol and perchloric acid (in ratio of 4:1 by volume) bath by applying 20 V for 1 min at room temperature. The electro-polished aluminum strip was anodized at constant voltage of 40 V for 1 h in 3 wt.% oxalic acid electrolyte. The substrate (anodic aluminum oxide) with catalyst deposited on it was placed on an alumina boat, which in turn was placed in a tubular furnace. The ammonia gas was passed at the rate of 60 sccm (standard cubic centimeter per minute) when temperature reached up to 530 °C at an atmospheric pressure till temperature was raised to 650 °C. When the temperature of the furnace reached 650 °C, acetylene gas was introduced along with the ammonia gas, flowing at 20 sccm for 20 min. The carbonaceous nanostructures synthesized were removed from the substrate and purified in a solution of 6 M HNO3 in order to remove catalyst particles as well as amorphous carbon. The separated nanostructures were washed thoroughly with distilled water and dried in a vacuum oven at 170 °C. The morphology of the CNRs was examined under field emission scanning electron microscope (FE-SEM) (FEI QUANTA 200 F) and simultaneous elemental analysis was carried out using energy dispersive X-ray analysis (EDX). Transmission electron microscopy (TEM) (FEI Technai G2-20-S-Twin microscope) of the samples was carried out at an operating voltage of 200 kV. X-ray diffraction (XRD) study of the nanostructures was conducted by X-ray diffractometer (Bruker AXS, D8 advance) with CuKα radiation (1.5418 Ǻ) with a scanning speed of 1° per minute between 2θ = 15° and 65°. Raman spectrum of the CNRs was recorded by spectrometer (Renishaw-system 1000 B) using 8 mW argon laser beam having wavelength of 514.0 nm. The Lorentzian function has been used for fitting the peaks in Raman spectrum of nanostructures. A Teflon cell was assembled in an Ar-filled glove box (MBRAUN-MB 200G) having oxygen and moisture level below 0.1 ppm, for electrochemical measurements. The cell consists of a positive electrode which was prepared using a copper foil as a current collector and on one side of which, slurry of 90% active material, 7% binder of polyvinyl di-fluoride (PVDF) and 3% acetylene black was pasted by using doctor blade and dried at 140 °C for 24 h in a vacuum oven. Li metal foil has been used as negative electrode and the electrolyte of 1 M LiPF6 dissolved in 1:1 mixture by volume of ethylene carbonate (EC) and diethyl carbonate (DEC) was used in the cell. The cell was tested at 20 °C by using computer-controlled cycler (Arbin BT 200) at constant current of 100 μA in a voltage range 0.05 and 2.5 V.
https://doi.org/10.1016/j.materresbull.2009.08.019_p3_2 | FE-SEM micrograph of AAO surface obtained after anodization is shown in Fig. 1a, and it shows well ordered hexagonal arrangement of pores on the AAO surface which was used as substrate. The estimated pore diameter varies in range of 30–80 nm. Fig. 2(a–c) shows the TEM images of nanostructures obtained with catalyst LiFePO4 at different magnifications. The TEM images confirm that the synthesized material consists of carbon nanoribbons (CNRs) mostly. The ribbons are relatively uniform in width, ranging from 50 to 80 nm. The selected area diffraction pattern of CNR, as given in the inset of Fig. 2b, shows spots from (0 0 2) plane having interlayer spacing of 3.396 Å. The FE-SEM image of the nanoribbons on the substrate is shown in Fig. 1(b and c). There is also a small quantity of carbonaceous nanomaterial having spherical morphologies. Longer and flat nanoribbons are shown at higher magnification in Fig. 1c. The energy dispersive X-ray spectroscopy (EDX) spectrum of as synthesized CNRs is shown in Fig. 1d, which indicates that the growth of CNRs has started from the catalyst LiFePO4 particle as evident from Fe and P detected in EDX at a point from where one of the CNR has emerged. Although ammonia gas was fed together with acetylene during growth of nanostructure, there is no indication of nitrogen in EDX spectrum. Generally, most accepted mechanism of growth involves Vapor–liquid–solid (VLS) process of one-dimensional nanostructure proposed by Wagner and Ellis [22]. In the present study we observe long, thin (almost transparent) CNRs formed from catalyst particles. The Catalyst particles in present case allow formation of graphene layer of limited dimension growing from its faces without curling it up as a tube or fiber (Fig. 2c). The syntheses of CNRs by using iron-based catalysts have been reported earlier [23], [24]. It is possible that under prevailing reducing environment ferrous ions reduce to iron atom cluster, paving the way for its catalytic action for growth mechanism to operate [25]. But the presence of lithium or even P may have changed the surface characteristics to result in growth of ribbon in preference to nanotube or fiber.
https://doi.org/10.1016/j.materresbull.2009.08.019_p3_5 | Elemental analysis of purified CNRs show that chemical dissolution of catalyst is not complete and 0.96 at.% of iron and 1.93 at.% of phosphorous are still present in sample apart from oxygen, which is present in the catalyst used and also in HNO3 used for purification.
https://doi.org/10.1016/j.materresbull.2009.08.019_p3_6 | Fig. 3 shows the XRD pattern of the purified CNRs and it confirms the graphitic structure. The peaks in the pattern are reflections from (0 0 2) and (1 0 1) planes of hexagonal graphite at angles, 2θ = 26.14° and 44.30°, respectively. The broadened (1 0 1) peak reflect the turbostratic character of the material. The interlayer distance calculated from pattern is d002 = 3.40 Å, which is in reasonable agreement with the value calculated (3.396 Å) from selected area diffraction pattern under TEM, inset in Fig. 2b.
https://doi.org/10.1016/j.materresbull.2009.08.019_p3_8 | The first order Raman spectrum of CNRs is shown in Fig. 4. The Raman band appearing at 1589 cm−1 is noted as G-band (E2g2 graphite mode), which is related to the C–C vibration of the carbon material with a sp2 orbital structure [26]. The band appearing at 1348 cm−1 is noted as D-band (a defect induced mode), which is contributed by the disorder-induced vibration of C–C bond [27]. The full width at half maximum (FWHM) of G-band is estimated as 44 cm−1, which is nearly double that of the width of about 20–22 cm−1 in MWCNTs grown with other catalyst and in graphite. The up-shift in G-band and larger FWHM for the CNRs, compared to that of graphite and MWCNTs grown with other catalyst, are perhaps due to lithium bearing catalyst, through its contribution to structural modification of the CNRs or charge transfer to carbon atoms and due to lithium insertion [28], [29]. The relative intensity ratio of D-band to G-band is an index to determine the graphitic structure. In addition, the intensity ratio of the two Raman peaks (ID/IG) has been calculated as 0.51, which is nearly same as observed for the pristine and heat treated sample of CNT [30].
https://doi.org/10.1016/j.materresbull.2009.08.019_p3_10 | After purification of CNRs by removing the catalyst particle and amorphous carbonaceous materials, electrochemical measurement has been carried out. Fig. 5a shows the first charge and discharge voltage profile of CNRs as anode in lithium ion cell. The voltage plateau around 0.9 V closely relate to electrolyte decomposition and the formation of a solid–electrolyte interface (SEI) [30]. The average discharge plateau is below 0.6 V, which is proper for application as anode material. The first discharge (lithium insertion) capacity as calculated from Fig. 5a is 725 mAh/g. The open edges of ribbons are suitable for Li-insertion and this may be the reason for high discharge capacity observed. This capacity is nearly similar to that of MWCNTs grown with conventional catalysts (e.g. Co and Fe). The discharge profiles for 2nd to 14th cycle are shown in Fig. 5b. The reversible capacity at room temperature has been estimated to be about 340 mAh/g and reduces to 335 mAh/g at 14th cycle, up to which the measurements were made. The plot of capacity vs. cycle number as an inset is shown in Fig. 5b, which indicates the fluctuation in capacity initially, as it becomes 500 mAh/g in 3rd cycle and again drops to 380 mAh/g in the 4th cycle. The columbic efficiency calculated as the ratio of charge to discharge capacities has been stabilized at about 98% from the 5th cycle onward. The columbic efficiencies reported from studies up to 5 cycles for SWCNTs is 84% [31] and for MWCNTs grown with iron particle catalyst is 83–95% [32]. These results show that the CNRs synthesized with a novel catalyst has little higher reversible capacity as well as capacity retention as anode, demonstrating its potential for application in Li-ion battery.
https://doi.org/10.1016/j.materresbull.2009.08.019_p4_2 | In this study, it has been demonstrated that CNRs can be synthesized using LiFePO4 as a catalyst by thermal CVD of acetylene at 650 °C. The TEM and FE-SEM images show that the materials have ribbon type morphology having width of 50–80 nm. The SAD pattern and XRD results of the synthesized materials are consistent. The first order Raman spectrum of CNRs grown with LiFePO4 shows that up-shift in G-band of graphite indicating higher crystallinity compared to MWCNTs grown with conventional catalysts. The electrochemical properties of CNRs show good reversible capacity and good capacity retention up to 14th cycle. To the best of our knowledge, the synthesis of CNRs using catalyst LiFePO4 and its potential for application as anode material for Li-ion battery are being reported for the first time.
https://doi.org/10.1016/j.materresbull.2009.09.031_p1_2 | Olivine-structured lithium iron phosphate (LiFePO4) firstly reported by Goodenough and co-workers has been considered to be one of the most promising cathode materials for the next generation lithium ion batteries due to its low toxicity, low cost and high theoretical capacity of 170 mAh g−1 [1], [2], [3], [4]. However, LiFePO4 shows low electronic conductivity in the order of 10−9 S cm−1 [3], [4], [5], which may result in a loss of capacity at high-rate discharge, a major inconvenience in power-demanding applications such as hybrid electric vehicles. The improvement in the conductivity could be achieved either by adding carbon as an additive [6], [7], [8] or doping metal [9], [10], [11] into the olivine structure. Recently, various synthesis routes were proposed to prepare LiFePO4, such as solid-state reaction, sol–gel, co-precipitation, hydrothermal, carbothermal reduction and microwave synthesis [12], [13], [14], [15], [16], [17], [18], [19], [20], [21], [22], [23], [24]. Comparing with all the other methods, microwave method can rapidly synthesize LiFePO4 without the use of the inert gas or reductive atmosphere in the oven processes. It has been noticed that the ferrous (Fe2+) raw materials were used as the iron precursor in most of the cases for the synthesis of LiFePO4 as reported in the literature. Here, we report for the first time the synthesis of LiFePO4/C by the intermittent microwave heating method (IMH) [25] using FePO4 as the iron precursor and glucose as carbon source. In IMH, the heating on and off is alternatively performed at controllable temperatures. In comparison to the traditional continuous microwave heating method, it is much easier to control the heating temperature for crystallization and phase transformation and to provide relaxation time for protecting particle growth.
https://doi.org/10.1016/j.materresbull.2009.09.031_p2_2 | The raw materials of FePO4·4H2O (1.114 g, CP, Sinopharm Chemical Reagent Co., Ltd, SCRC) and Li2CO3 (0.185 g, AR, SCRC) or LiOH·H2O (0.210 g, AR, SCRC) or CH3COOLi·2H2O (0.510 g, AR, SCRC) were stoichiometrically mixed with glucose (0.5 g, AR, SCRC). The mixture was placed in a ball-milling jar for 5 h at 400 rpm. The ball-milled mixture was then transferred into a crucible. The crucible with lid was put into a homemade microwave oven (1000 W, 2.45 GHz) and was alternatively heated at a procedure of 20 s on and 10 s pause for 4 times. The total heating time was 80 s. The repeat time depends on the reaction rate. In the present case, the gas released out the oven could be observed after 3 times repeat, indicating the decomposition of glucose into carbon and the pyrolysis of the raw materials.
https://doi.org/10.1016/j.materresbull.2009.09.031_p2_3 | X-ray diffraction (XRD) profiles of the samples were carried out on a Rigaku-D/Max-IIIA diffractometer using Cu Kα radiation (λ = 1.5406 Å). The morphologies were observed by scanning electron microscope (SEM, Philips L30S) and transmission electron microscope (TEM, JEOL JEM-2010). The surface analysis of the LiFePO4/C powders was performed by an X-ray photoelectron spectrometer (XPS) equipped with an Mg Kα X-ray source (1235.6 eV). For the electrochemical measurements, the as-prepared LiFePO4/C samples were mixed with acetylene black and polyvinylidene fluoride (PVDF) at a weight ratio of 75:15:10 in N-methyl-2-pyrrolidene (NMP) solution. The dried material was coated on an aluminum foil and dried in vacuum oven at 130 °C for 10 h and was pressed and then cut into 1.54 cm2 disc. The 2016 coin-type cells were assembled in an argon-filled glove box using pure lithium as the anode, 1 M LiClO4 in ethylene carbonate (EC)/dimethylcarbonate (DMC) (1:1) as the electrolyte and micro-porous membrane (Celguard 2400, USA) as the separator. The cells were galvanostatically charged and discharged between 2.5 V and 4.2 V versus lithium at room temperature (25 °C) on a program-controlled test system (Shenzhen Neware Battery Co., China). The cyclic voltammetric measurements were performed on an IM6e electrochemical workstation (Zahner-Electrik, Germany).
https://doi.org/10.1016/j.materresbull.2009.09.031_p3_2 | Fig. 1a shows the typical Rietveld profile analysis of the X-ray diffraction pattern of the LiFePO4/C sample synthesized with Li2CO3 and all the peaks can be indexed on the basis of an orthorhombic olivine structure with a Pnma space group (JCPDS card number: 83-2083). Fig. 1b shows the X-ray diffraction patterns of the three samples. The diffraction peaks of the samples are identical with the ordered LiFePO4 olivine structure. There are no impurity phases such as Li3PO4, Li3Fe2(PO4)3 and Fe2O3, which often appear in the LiFePO4 product synthesized by carbothermal reduction, indicating the feasibility of the IMH method for the rapid synthesis of LiFePO4 using FePO4. The crystallite size (D) was calculated according to the Scherrer equation, D = 0.9λ/β cos θ, from the full width at half maximum β of the three strong and well-resolved reflection peaks corresponding to (1 1 1), (0 2 0) and (3 1 1) facets. The mean values of the three samples are 37.4, 33.9 and 30.0 nm, respectively. Table 1 lists the lattice parameters of all the samples, which are very close to the standard data (a = 1.033 nm, b = 0.6010 nm, c = 0.4693 nm).
https://doi.org/10.1016/j.materresbull.2009.09.031_p3_5 | The samples were further analyzed by the XPS. As shown in Fig. 2a, a sharp peak at about 283 eV with high intensity corresponds to C1s. The binding energy of Fe2p, O1s and P2p were corresponding to the PO43− group and rules out the presence of iron phosphide [26], a product formed by carbothermal reduction during the preparation of a phospholivine. As Lee and Teja reported [27], the emission peak of Li1s is overlapped with the Fe3p peak at about 56 eV, which results in the difficulty to accurately determine its binding energy and estimate the element content. Fig. 2b compares the Fe2p spectra of LiFePO4/C samples synthesized with Li2CO3, LiOH and (CH3COO) Li. There is no evidence that shows the presence of ferrous species for all the samples. According to the XPS analysis, the C:P molar ratio is about 23:1 on the surface of the LiFePO4/C powders, indicating the well coverage of carbon on the LiFePO4 particles to make high conductivity [28].
https://doi.org/10.1016/j.materresbull.2009.09.031_p3_7 | It is noticed that the LiFePO4/C prepared using different lithium precursors by the present method is free from the ferrous species both on the inside and surface of the LiFePO4. The advantage of using the three selected lithium salts is their anions can be easily removed as water or CO2 during the reactions at high temperature. So no impurities would be introduced into the final product by these Li salts. This is amazing since the novel method is simple, fast, no protecting gas needed and cheaper ferric precursor used. In fact, the reductive atmosphere can be automatically established with the decomposition of glucose to carbon during the IMH treatment. The carbon and its oxides acted as reducing agent at high temperature to protect the iron in the LiFePO4 at ferrous state.
https://doi.org/10.1016/j.materresbull.2009.09.031_p3_8 | The morphologies of the three LiFePO4/C samples were observed by SEM as shown in Fig. 3a. The sample 1 shows a spherical morphology and the other two samples display random dispersion with agglomeration. The TEM images of the same samples are shown in Fig. 3b. It can be seen that the LiFePO4 particles were covered by carbon layer. Such a carbon network ensures a good electrical conductivity between LiFePO4 crystallites. The average particles size of the three samples is about 50–100 nm, which is smaller than other LiFePO4/C materials synthesized by carbothermal reduction method in temperature-controlled furnace reported in everywhere [29], [30], [31]. Wang et al. reported that the average size of LiFePO4/C composites obtained by using FePO4, Li2CO3 and glucose as raw materials was less than 1 μm [29], while Liu et al. obtained bigger LiFePO4/C particles ranging from 1 to 3 μm using carbon as reducing agent [30]. The cyclic voltammograms of the LiFePO4/C electrodes were similar compared to the reported results in literature (without show here). One pair of redox peak corresponding to the two-phase charge/discharge reaction of the Fe2+/Fe3+ couple was observed. After the activation by the first cycle, the redox peaks become larger and narrower at the following cycles, indicating the excellent electrochemical reversibility.
https://doi.org/10.1016/j.materresbull.2009.09.031_p3_10 | The performance of the LiFePO4/C as cathode was evaluated by charging and discharging at different rates ranging from 0.1 to 10 C (based on the theoretical specific capacity of LiFePO4, 1 C = 170 mAh g−1). All the cells were charged at 0.005 C in the first cycle. The initial discharge curves of the three samples at 0.1 C are shown in Fig. 4a. The initial discharge specific capacities of the three samples were 162, 156.7 and 157.5 mAh g−1 at 0.1 C for sample 1, 2 and 3, respectively. The relationship between the capacity and discharge rate is shown in the inset of Fig. 4a. The sample 1 showed the best performance. In addition, the discharge specific capacity of 162 mAh g−1 at 0.1 C is very close to the datum reported by Song et al. [22], which was the highest discharge specific capacity reported so far. The flat discharge voltage plateau remained above 3 V even at 10 C rate discharging for all the three LiFePO4/C samples. The high-rate discharge performance makes the LiFePO4/C material to be well suited for cathode materials in the high-power Li-ion batteries. Fig. 4b shows the cycling performance of the sample 1 at various C-rates at room temperature. The discharge capacities were very stable at different C-rates for 50 cycles as shown in the figure. The good cycling performance can be attributed to the well crystalline phase, small particle size and improved conductivity by carbon contacts [32].
https://doi.org/10.1016/j.materresbull.2009.09.031_p4_2 | The LiFePO4/C for cathode material in the Li-ion batteries was successfully synthesized using intermittent microwave heating method without the use of the inert gas in the oven processes at tremendously reduced power consumption. The intermittent microwave heating is a simple method for mass production of LiFePO4/C at low cost and short synthesis time. The X-ray diffraction results demonstrated that the well olivine-structured LiFePO4/C can be synthesized by using FePO4 as iron precursor and glucose as carbon source. The X-ray photoelectron spectrometric studies revealed that the LiFePO4/C prepared using different lithium precursors by the present method was free from the ferrous species both on the inside and surface of the LiFePO4. The LiFePO4/C as cathode material performed better electrochemical performance in terms of the specific capacity and the cycling stability, which might be attributed to the highly crystallized phase, small particle distribution and improved conductivity by carbon contacts.
https://doi.org/10.1016/j.materresbull.2010.03.008_p1_2 | Lithium ion batteries have been successfully utilized in various portable electronic devices and are considered as an ideal candidate for power sources in future electric vehicles [1]. The olivine-type LiFePO4 is the most promising cathode material for lithium ion batteries because of its low cost, structure stability, a high reversible specific capacity (170 mAh g−1), a flat charge–discharge profile at intermediate voltage vs. Li/Li+ and a decent cycle life [2], [3]. However, the main drawbacks of this material are its low electronic conductivity and slow lithium ion diffusion in the solid phase, leading to the poor rate capability. Many approaches have been developed to overcome this problem recently. One of the approaches was to use fine LiFePO4 particles because they facilitate fast lithium extraction/insertion and enhance the ionic conductivity. Another approach took advantage of the conductive coating such as carbon on LiFePO4 to increase the electronic conductivity [4], [5], [6]. Doping with alien cations was another effective way to improve the intrinsic conductivity of LiFePO4 [7], [8]. In addition, several studies showed that coating the surface with electrochemically inactive metal oxide significantly improved the cycling stability and cell performance. For example, MgO [9], [10] and La2O3 [11] were used to coat on the surface of LiCoO2 cathode material and these coatings enhanced the cycling behavior. ZnO [12] was used as coating of LiMn1.5Ni0.5O4 to improve its electrochemical performance. Chang et al. [13] reported that TiO2 coated LiFePO4 showed negligible capacity loss after 90 cycles at 1 C rate, while the uncoated LiFePO4 lost 9.0% of the capacity. Liu et al. [14] found that the surface modification of LiFePO4 with ZrO2 could greatly enhance the cycle ability. The capacity of the coated LiFePO4 electrode remained at 143.4 mAh g−1 after 100 cycles at 0.1 C rate, which was higher than that of the uncoated sample (138 mAh g−1).
https://doi.org/10.1016/j.materresbull.2010.03.008_p1_3 | So far, sol–gel and freeze-drying have been widely used in preparing composite powders with multi-element. Sol–gel process usually ensures the homogeneity of the element distribution in the reaction mixture, thus it needs only moderate conditions in terms of annealing temperature and time for the homogeneous precursor to react to form the desired composite after freeze-drying. Therefore it is expected that the particle size of the composite prepared by this method can be greatly reduced. In the present work, carbon and ZnO co-coated LiFePO4 was synthesized by sol–gel and freeze-drying methods for the first time. The structure and electrochemical properties of the synthesized material were investigated.
https://doi.org/10.1016/j.materresbull.2010.03.008_p2_2 | Carbon coated LiFePO4 composite materials were first prepared by sol–gel and freeze-drying method. Fe (III) citrate was dissolved in water by stirring at 62 °C for 1 h. During this process, oxalic acid was added to the Fe (III) citrate solution with a ratio of 2:1 (w/w) to chelate with Fe (III). Oxalic acid also serves as the carbon source and has reducibility to prevent the Fe2+ from converting to Fe3+. H3PO4 and Li3PO4 were dissolved in water by stirring at 70 °C for 1 h. The two clear solutions were then mixed together and stirred continuously at 62 °C until the sol was formed. The molar ratios of Fe (III) citrate:H3PO4:Li3PO4 were 3:2:1. The sol was subjected to the freeze-drying process for 48 h in Freeze-Dryer (LGJ-10). The obtained xerogel was then calcined at 600 °C for 7 h in a reductive atmosphere (5% of hydrogen in nitrogen). After ground with a mortar and pestle, the resulted powders were sieved through the 280-mesh screen.
https://doi.org/10.1016/j.materresbull.2010.03.008_p2_3 | A chemical precipitation method was used to coat the carbon coated LiFePO4 with ZnO. In a typical experiment, the carbon coated LiFePO4 powder was dispersed in ethanol by sonication for 0.5 h while continuously stirring at room temperature. Two drops of dilute sulfuric acid was added to the suspension to create activated sites on the LiFePO4 surface. A 0.1 M ZnCl2 solution was added drop by drop to the suspension, followed by stirring for 2 h. Zn(OH)2 precipitation was formed by adding the stoichiometric sodium hydroxide dropwise. The mixture was continuously stirred for 8 h, then was filtered and washed with distilled water for 3 times until pH was 7. The precursor was dried at 60 °C for 4 h and then heated to 400 °C for 2 h in a reductive atmosphere (5% of hydrogen in nitrogen) to form a thin coating layer consisted of ZnO and carbon on the surface of LiFePO4 particles. The synthesized powder is abbreviated as f-ZnO/C-LFP. For comparison, the ZnO and carbon co-coated LiFePO4 that was subjected to regular drying was also prepared, and it is designated as d-ZnO/C-LFP. In addition, the samples uncoated with ZnO are named as f-LFP/C and d-LFP/C, respectively. The abbreviations of the synthesized powders are listed in Table 1. The carbon contents were 9.3% in all the samples, determined by dissolving the composite powder into HCl. The measurement procedure can be found in Ref. [15]. The weight percent of ZnO was 2%.
https://doi.org/10.1016/j.materresbull.2010.03.008_p2_5 | The crystallographic structural characterization was performed by X-ray powder diffraction (XRD) with a Cu Kα radiation source (λ = 0.15406 nm). The morphology and the surface texture of the crystal were characterized by a high-resolution transmission electron microscope (HRTEM) (Philips, Tecnai G2 F20) equipped with Energy Dispersive Spectroscopy (EDS). The specific surface area measurements were performed on automated surface area analyzer (Quantachrome BET Nova 2000).
https://doi.org/10.1016/j.materresbull.2010.03.008_p2_6 | The cathode was prepared by mixing active powders, acetylene black and polyfluorotetraethylene (PTFE) in a weight ratio of 80:15:5 in pure ethanol to form a paste. After rolled to a thin film of 140 μm in thickness, it was cut into circular discs (0.785 cm2) as cathodes. The coin cells were assembled in an argon filled glove box. The ZnO/C-LFP electrode was used as cathode and lithium metal as anode separated by a Celgard 2400 separator. The electrolyte was 1 mol/L LiPF6 in a 1:1:1 mixture of ethylene carbonate/dimethyl carbonate/diethyl carbonate. The cells were charged and discharged galvanostatically between 2.5 and 4.2 V (vs. Li/Li+) using a Neware battery tester (Neware Company, Shenzhen, China). The cyclic voltammetry (CV) curves were obtained at 0.1 mV s−1 within the range of 2.5–4.2 V. The electrochemical impedance spectroscopy (EIS) measurements were performed on the electrochemistry workstation (CHI660C, Shanghai Chenhua Instrument Ltd, China). The amplitude used for impedance measurement was 5 mV and the frequency was from 0.1 Hz to 100 kHz. All the electrochemical measurements were carried out at 25 °C.
https://doi.org/10.1016/j.materresbull.2010.03.008_p3_3 | The X-ray diffraction patterns of standard LiFePO4 and f-ZnO/C-LFP sample are shown in Fig. 1. All diffraction patterns can be indexed to the ordered orthorhombic olivine crystal structure (space group: Pnma). This olivine structure with PO4 tetrahedra and distorted FeO6 octahedra produces a two-dimensional pathway for lithium ion diffusion. The Li ions occupy the octahedral sites (4a), Fe ions locate at the octahedral sites (4c) and P ions are in the tetrahedral sites (4c) [16]. No peaks corresponding to carbon and ZnO were observed, indicating that they are amorphous or of low crystallinity in the sample. The refined cell parameters for the f-ZnO/C-LFP sample are a = 1.0346 nm, b = 0.6013 nm, c = 0.4698 nm, and V = 0.2923 nm3. The refined cell parameters are approximately equal to those of the standard LiFePO4, implying that the carbon and ZnO co-coatings did not change the crystal structure of LiFePO4. The calculated crystallite size based on the (3 1 1) diffraction peak is 48.267 nm by the Scherer formula β cos(θ) = kλ/D, where β is the peak width at half-height (35.520), λ is the wave length (0.154 nm), and k is a constant (0.89). The (3 1 1) peak in the XRD pattern has been marked in Fig. 1. Download : Download full-size image Fig. 1. The X-ray diffraction patterns of standard LiFePO4 and synthesized f-ZnO/C-LFP.
https://doi.org/10.1016/j.materresbull.2010.03.008_p3_5 | HRTEM coupled with EDX analyses were carried out to identify the possible existence of impurities and the results are shown in Fig. 2. It is apparent from the Fig. 2a that the f-ZnO/C-LFP particles are spherical and the particle size distribution is uniform. The particles have an average diameter of about 50 nm, which is in good agreement with the XRD analysis. The specific surface areas of the four samples are listed in Table 2. The sample of f-ZnO/C-LFP shows the highest specific surface area of 37.92 m2 g−1 among these four samples, indicating that it has the smallest particle size of 44 nm. The particle size is calculated from the formula D = 6/ρSw, where D is the particle size, ρ is the density and Sw is the specific surface area. Bulk gravity, is the so-called tap density, is a parameter to take into account for practical applications. The higher tap density lead to higher energy density. It is important for practical applications. The tap density of f-ZnO/C-LFP is 0.83 g cm−3, about a quarter of 3.6 g cm−3, the theoretical density of the compound. The relatively low temperature and short soaking time of firing, in addition to the large fraction of carbon, result in low value of bulk gravity. Electron diffraction pattern indicates that the LiFePO4 particles are crystalline (Fig. 2b), whereas the ZnO and carbon coatings were too thin to be detected whether they are crystalline or amorphous. No impurity was detected based on the result of the EDX spectrum shown in Fig. 2c, except Cu which was introduced from the copper grid for TEM study. The carbon generated from the decomposition of oxalic acid was detected. Download : Download full-size image Fig. 2. HRTEM image and EDX spectrum of f-ZnO/C-LFP powders. (×) Area selected for EDX analysis and electron diffraction pattern. Table 2. The specific surface area of all the samples. Sample Specific surface area (m2 g−1) f-ZnO/C-LFP 37.92 d-ZnO/C-LFP 24.49 f-LFP/C 21.47 d-LFP/C 11.02
https://doi.org/10.1016/j.materresbull.2010.03.008_p3_7 | Fig. 3 shows the charge/discharge capacities in the first cycle for LiFePO4 electrodes at 0.2 C (current density 0.285 mA cm−2). Both the f-ZnO/C-LFP and d-ZnO/C-LFP have a flat discharge plateau. The polarization of the f-ZnO/C-LFP between the charge and discharge plateau was lower than that of d-ZnO/C-LFP, indicating the better reversibility of the sample f-ZnO/C-LFP. The charge/discharge capacities of f-ZnO/C-LFP were slightly higher than that of d-ZnO/C-LFP at the initial cycles, but the difference in capacity became more and more obvious with the continuous cycling as shown in Fig. 4. The capacities of all electrodes gradually increased in the initial cycles. This was due to the incomplete dispersion of the electrolyte into the electrode materials at the beginning. The order of the electrochemical performance of these four samples is f-ZnO/C-LFP, d-ZnO/C-LFP, f-LFP/C and d-LFP/C. It is worth noting that d-ZnO/C-LFP has a better electrochemical performance than f-LFP/C, implying that the co-coating is a more effective way to improve the electrochemical performances. The capacity retention remained very good at all the test rates, particularly sample f-ZnO/C-LFP maintained the maximum discharge capacities of 147.7 mAh g−1 and 138.5 mAh g−1 at 1 C and 2 C rates, respectively. The excellent rate capacity and cycle performance were attributed to the following reasons. Firstly, the sample of f-ZnO/C-LFP has a relative lower particle size owing to the freeze-drying process and the co-coating method. Therefore, the distance of the lithium ion diffusion pathway is decreased. The shorter diffusion length facilitates faster Li+ insertion/extraction, and accordingly elevates the high rate capacity. Secondly, the ZnO and carbon forms an integrated and continuous conducting coating on the surface of the LiFePO4 particles. This coating acts as a protective layer to prevent LiFePO4 particles from direct contact with the electrolyte and hence reduces the erosion of LiFePO4. Finally, the existence of ZnO and carbon nano-layer can effectively prevent the fatigue of the particles during the continuously cycling and keep the structural stability. Thus, the cycle performance is prominently improved. Download : Download full-size image Fig. 3. The initial charge/discharge capacities of LiFePO4 electrodes at 0.2 C. Download : Download full-size image Fig. 4. The discharge capacities vs. cycle numbers of all the samples at different rates.
https://doi.org/10.1016/j.materresbull.2010.03.008_p3_9 | Fig. 5 is the cyclic voltammogram of f-ZnO/C-LFP and d-ZnO/C-LFP electrodes. It can be seen that the oxidization peak and the reduction peak are highly symmetric to each other. For the sample f-ZnO/C-LFP, an oxidation peak is located at 3.60 V and the corresponding reduction peak at 3.30 V. The separation between the anodic and cathodic peaks is 0.30 V, which is lower than that of d-ZnO/C-LFP. In addition, the peak currents of f-ZnO/C-LFP are much higher than those of d-ZnO/C-LFP and the ratio of Ipa/Ipc (anode peak current/cathode peak current) is close to 1. These imply the outstanding reversibility of lithium intercalation into and de-intercalation from f-ZnO/C-LFP. Furthermore, the initial three cyclic voltammogram curves of f-ZnO/C-LFP electrode (shown in the inset of Fig. 5) are almost overlapping, demonstrating that the smaller LiFePO4 particle size and continuous integrated conductive layer between LiFePO4 particles result in negligible polarization during cycling. Download : Download full-size image Fig. 5. Cyclic voltammograms of f-ZnO/C-LFP and d-ZnO/C-LFP electrodes.
https://doi.org/10.1016/j.materresbull.2010.03.008_p3_10 | The sharp oxidation and reduction peaks reveal that strong lithium intercalation and de-intercalation reactions occur for f-ZnO/C-LFP samples. In an electrochemical process of LiFePO4 electrode, the anodic process corresponds to the lithium ion de-intercalation from LiFePO4 bulk with the simultaneous transport of an electron from the electrode to the current collector, while the cathodic process corresponds to the Li+ intercalation into FePO4, acquiring an electron from the current collector. The reaction is LiFePO4 ↔ FePO4 + Li+ + e. The discussion of the diffusion coefficient of lithium ions (D) will be presented in the following section.
https://doi.org/10.1016/j.materresbull.2010.03.008_p3_12 | The electrochemical impedance spectra of all the samples are illustrated in Fig. 6. Each spectrum shows an intercept at high frequency for the resistance of the electrolyte “Re” on the real axis Zre, followed by a semicircle in the high-to-middle frequency range and an inclined line in the low frequency range. The inclined line is attributed to the diffusion of the lithium ions into the bulk of the electrode material, the so-called Warburg diffusion. The impedance spectra can be described by the equivalent circuit presented in the inset picture, where Rct represents the charge transfer resistance, Rw and the Warburg element (Ws) represent the Warburg impedance and the constant phase element CPE1 represents the double layer capacitance. Download : Download full-size image Fig. 6. The impedance spectra of all the samples.
https://doi.org/10.1016/j.materresbull.2010.03.008_p3_13 | All the parameters of the equivalent circuit are recorded in Table 3. The plot of Zre vs. the reciprocal root square of the lower angular frequencies (ω−1/2) is shown in Fig. 7. The linear relationship of the fitted line is governed by equation: (1) where ω is the angular frequency in the low frequency range. The slope of the fitted line is the Warburg coefficient σw. Among all the samples, sample f-ZnO/C-LFP has the lowest Warburg coefficient (σw) of 28.2 Ω cm2 s−0.5. The diffusion coefficient values of the lithium ions (D) were calculated from the equation: (2) where R is the gas constant (8.314 J mol−1 K−1), T is the temperature (298.5 K), A is the area of the electrode surface, F is the Faraday`s constant (96,500 C mol−1) and C is the molar concentration of Li+ ions. The sample f-ZnO/C-LFP shows the highest lithium ion diffusion coefficient of 6.1 × 10−11 cm2 s−1, three orders of magnitude higher than that of the pure LiFePO4 (1.8 × 10−14 cm2 s−1) [17]. The enhancement of the diffusion coefficient is mainly attributed to the shorter diffusion path in f-ZnO/C-LFP particles. In addition, the conductivity (σ) were calculated from the equation: (3) where t is the thickness of the electrode [18]. It is found that the value of Rct for the f-ZnO/C-LFP sample is lower than that of others. Accordingly, the conductivity increases from 4.1 × 10−5 S cm−1 of LFP/C to 9.2 × 10−5 S cm−1 of f-ZnO/C-LFP. The improvement of the conductive behavior is obvious. Since the f-ZnO/C-LFP sample has the smallest particle size, the diffusion length of Li+ is much shorter, which facilitates fast Li+ insertion/extraction and improves lithium ion diffusion rate. Accordingly, the carrier concentration is greatly enhanced, so is the conductivity of f-ZnO/C-LFP. Table 3. Impedance parameters of the samples. Sample Re (Ω) Rct (Ω) σw (Ω cm2 s−0.5) D (cm2 s−1) σ (S cm−1) i0 (mA cm−2) f-ZnO/C-LFP 4.3 195.7 28.2 6.1 × 10−11 9.2 × 10−5 1.2 × 10−4 d-ZnO/C-LFP 5.4 256.7 37.5 3.4 × 10−11 6.9 × 10−5 9.2 × 10−5 f-LFP/C 6.2 341.9 50.2 1.9 × 10−11 5.2 × 10−5 6.9 × 10−5 d-LFP/C 8.7 432.8 155.4 2 × 10−12 4.1 × 10−5 5.4 × 10−5 Download : Download full-size image Fig. 7. The relationship between Zre and ω−1/2 at low frequencies.
https://doi.org/10.1016/j.materresbull.2010.03.008_p3_14 | The exchange current density is a parameter to indicate the reversibility of the electrode. The exchange current density (i0) of the synthesized LiFePO4 was calculated from equation: (4) where n is the number of electrons transferred per molecule during the intercalation and is 1 for LiFePO4. It can be seen that sample f-ZnO/C-LFP has the highest i0 among all the four samples, implying its best reversibility, which agrees well with the CV results.
https://doi.org/10.1016/j.materresbull.2010.03.008_p4_2 | ZnO and carbon co-coated LiFePO4 particles were synthesized by sol–gel process and freeze-drying method. HRTEM analysis showed that the f-ZnO/C-LFP particles were spherical and particle size distribution was uniform, with an average particle size of about 50 nm. The f-ZnO/C-LFP powder had the highest specific surface area of 37.92 m2 g−1, indicating that the co-coated method and freeze-drying process can remarkably reduce the particle size. The small particle size enhanced the Li+ diffusion capability due to the short diffusion path of lithium in LiFePO4 particles. Consequently, the lithium ion diffusion coefficient of f-ZnO/C-LFP calculated from the EIS was much higher than that of other samples. Sample f-ZnO/C-LFP also had the lowest Warburg coefficient σw and highest current exchange density i0 among all the samples, which were beneficial to its electrochemical performances, including the discharge capacity, rate capability and cycle performance. The maximum discharge capacities of 147.7 mAh g−1 and 138.5 mAh g−1 at 1 C and 2 C rates have been demonstrated by f-ZnO/C-LFP. It also exhibited good cyclability at different charge/discharge rates.
https://doi.org/10.1016/j.materresbull.2011.05.015_p1_2 | Among the Li ion battery materials, LiFePO4 has attracted considerable attention due to its high stability, non-toxicity, good charge/discharge capabilities and potential low cost. However, the major drawbacks of LiFePO4 are slow lithium ion diffusion (1.0 × 10−14–1.0 × 10−11 cm2/S) and poor electronic conductivity (1.0 × 10−9 S/cm), which can be improved by carbon coating and particle size reduction. Hydrothermal synthesis is a useful method for synthesizing fine particles. It has been reported that LiFePO4 with fine particles could be performed quickly and easily by this method. The challenge is the preparation of product with superior performance by low-cost process, which means that hydrothermal synthesis should be carried out at relative high reactant concentration in water system without surfactant, but this condition can cause the conglomeration of primary particles. Therefore, it is necessary to improve the morphology and grain size of LiFePO4.
https://doi.org/10.1016/j.materresbull.2011.05.015_p1_3 | It is believed that particle morphology, particle size and dispersion are mainly influenced by the pH value, solvent, reaction temperature and concentration of solution in hydrothermal process. Acetylene black [1], [2], glucose [3], [4], cellulose [5] and other organic substances have been used as carbon sources to enhance electronic conductivity and minimize particle size. Some organic substances, such as polyethylene glycol (PEG) [6], [7], oleylamine/oleic acid [8], [9], [10], nitrilotriacetic acid (NTA) [11], isopropanol [11], [12], and dioxane [2], can adjust the surface tension, dielectric constant and zeta potential of reaction solution, thus affecting the morphology and dispersion of the particles. Short-rod and flower-like particles were synthesized at the presence of oleylamine in reaction solution [8]. Nanowire LiFePO4 was obtained when NTA surfactant existed in reaction solution [11]. Multiwalled carbon nanotubes (MWCNTs) can be used as template or carbon source to modify the morphology of LiFePO4, due to its excellent electric conduction. However, the high cost of MWCNTs has limited its large-scale application [6], [10], [11], [13], [14]. In hydrothermal process, organic substances would cause the increase of chemical oxygen demand in mother solution and spent process water, which would further enhance the treatment expenses.
https://doi.org/10.1016/j.materresbull.2011.05.015_p1_4 | The pH value has a great impact on final product performance because it can influence the solubility of precursor and dissoluble/depositional ratio of configurational ions. Some researchers have synthesized LiFePO4 with different morphologies at the same pH value. Rectangular block-like and diamond-like LiFePO4 were obtained in the presence of oleic acid and hydrazine at pH = 6.0 and pH = 10, respectively [6]. Nanowire and sphere-like LiFePO4 were synthesized at pH = 9.0 when nitrilotriacetic acid [11] and phenanthroline [15] were added in reaction solution, respectively. The investigation of the effect of pH value on morphology is disturbed by the presence of organic substances in these experiments. Based on the results of thermodynamic study of Li+/Fe2+/PO43−/H2O system, Delacourt pointed out that Fe(OH)2 and Li3PO4 could exist with steady phases in the sample when pH > 8.2. Whereas, some researchers found the critical pH value was much higher than 8.2 [11], [15], [18], [19], [20]. Many researchers believed that LiFePO4 with excellent performance could be prepared under neutral or slightly basic conditions; the strong basic conditions would lead to the appearance of inactive Fe(OH)2 and Li3PO4 [15], [18], [20], [21]; the acid condition led to the poor crystallinity and severe atom disorder in the products [18].
https://doi.org/10.1016/j.materresbull.2011.05.015_p1_5 | Other factors influencing the properties of hydrothermally synthesized LiFePO4 are phase purity and crystallinity, which mainly depend on reaction temperature and time. LiFePO4 synthesized at 120 °C showed poor electrochemical performance due to its low crystallinity [22]. LiFePO4 could be yielded within 10 min [8], [9], [10], [23], even 12 s [19] under supercritical circumstances, owing to the extremely high activity of water [8], [9], [10], [19], [20], [23]. However, there is no report on pilot-plant under supercritical conditions. Most studies indicated that pure LiFePO4 could be obtained in subcritical water by extending reaction time appropriately (1–24 h) [1], [2], [3], [4], [5], [6], [7], [11], [12], [13], [14], [15], [18], [21], [24].
https://doi.org/10.1016/j.materresbull.2011.05.015_p1_6 | In general, most nano-structure or fine particles could be achieved in low concentration, and agglomerates are easily formed in high concentration. The low concentration is one of the disadvantages to industrialization. Therefore, high reaction concentration, subcritical water and organic-free reaction solvent were chosen to improve the understanding of the morphology–structure–property relationships and to control the morphology of LiFePO4 particles to achieve excellent properties.
https://doi.org/10.1016/j.materresbull.2011.05.015_p2_2 | The synthesis of LiFePO4 was carried out in a 10L stainless steel autoclave (Weihai Co., China, Model WHF-10L) equipped with a mechanic stirrer, sealed feeding inlet, outlet valve and a coiled pipe for cooling. The molar ratio of Li:Fe:P in the precursor solution was 3:1:1.03, and the concentration of LiFePO4 in the reaction solution was controlled to be 0.5 M. LiOH·H2O (purity > 99.5 wt%) and FeSO4·7H2O (purity > 99.5 wt%) were dissolved in deionized water separately. LiOH solution and H3PO4 (o-H3PO4, 85 wt%) solution were mixed in the autoclave. The dead volume was purged with nitrogen to overcome undesired oxidizing reactions and the autoclave was sealed. FeSO4 solution was added from the sealed feeding inlet to the previously prepared slurry of Li3PO4 in the autoclave with stirring. In the process, pH was limited to 6–8. After reacting for 20 min, pH value of the resulting slurry was measured. The pH values were controlled by the amount of NH4OH or H2SO4 to be 8.8, 8.0, 6.4, 5.2, 4.8, 4.0, 3.3, and 2.5, respectively. The reactor was heated at 160 °C for 6 h and then cooled down below 80 °C by cooling water through the coiled pipe. Afterwards, the precipitate was filtered and washed several times with deionized water. The white filter cake was dried at 120 °C for 2 h in a vacuum oven. In order to obtain carbon-coated LiFePO4/C powder with good electronic conductivity, the dried samples were mixed with glucose (20% weight as that of LiFePO4) and fired at 750 °C for 6 h under a nitrogen atmosphere.
https://doi.org/10.1016/j.materresbull.2011.05.015_p2_3 | The electrochemical performance of the samples was tested using a coin-type cell (size: 2430). Cathodes were made from mixtures of LiFePO4/C powders, ethylene black (Super P-MMM) and ploytetrafluoroethylene (PTFE) binder in a weight ratio of 80:15:5. These film-type LiFePO4 electrodes assembled in coin cells were separated from the counter electrode (lithium metal) by a Celgard 2400 separator. The electrolyte was LiPF6 dissolved in a mixture of ethylene carbonate (EC), diethyl carbonate (DEC) and dimethyl carbonate (DMC) (1:1:1, in volume), and the concentration of the solution was 1.0 M. The assembly was carried out in an argon-filled glove box. The cathode performance was investigated in terms of charge–discharge curves and cycling capacity using an automatic charge–discharge instrument (Model CT2001A and Co., China) in the cut-off voltage of 2.3–4.2 V. All the electrochemical measurements were carried out at ambient temperatures (25 ± 2 °C).
https://doi.org/10.1016/j.materresbull.2011.05.015_p2_4 | The structure and morphology of the samples were characterized by X-ray diffractometer (Rigaku D/max 2500X) with a Cu Kα radiation source, and field-emission scanning electronic microscope (Rigaku S-4800). The content of Li was determined by ICP-MSD (Thermo-SOLAAR-M6). Fe and PO43− were determined by redox titration and quinoline phosphomolybdate gravimetric method respectively.
https://doi.org/10.1016/j.materresbull.2011.05.015_p3_2 | Fig. 1 shows the XRD patterns of samples synthesized at various pH values. It can be seen that all the diffraction peaks of samples synthesized at pH value from 2.5 to 6.4 can be indexed to an orthorhombic structure with a space group of Pnma (PDF#40-1499, Pnma(62)). However, an impurity phase Li3PO4 appeared in sample prepared at pH = 8.0, which is shown at the positions of 2θ: 22.152°, 24.138°, 54.089° and 62.449°. As for sample prepared at pH = 8.8, there exists another impurity phase of Fe2O3 at the positions of 2θ: 22.33°, 23.18°, 24.79° and 34.209°. The impurities of unreacted Li3PO4 and Fe(OH)2 remained in samples due to the decreased precursor reactivity and solubility caused by high pH value. The color change of filter cake from grayish to pale yellow after washing and pale red after calcinations also proves the existence of Fe(OH)2 in basic reaction solution, because it easily oxidized to Fe(OH)3 and then transformed to Fe2O3 during washing and calcination procedure. Based on the thermodynamic study of the Li+/Fe2+/PO43−/H2O system, Delacourt et al. [16], [17] found that there should exist Li3PO4 phase in product when pH > 7.5, and Li3PO4 and Fe(OH)2 exist as stable phases with pH > 8.2. Many researchers believed that pure LiFePO4 could be synthesized at pH value as high as 9.0 [11], [15], [18], [19], [20], which may be caused by different addition sequence of reactants. They added LiOH/lithium solution in the mixture solution of ferrous and H3PO4/phosphate. In this case, the pH value changed from acid to basic during the precursor formation, and the pH value of precursors would be influenced by the material-adding sequence.
https://doi.org/10.1016/j.materresbull.2011.05.015_p3_4 | Table 1 lists the lattice parameters of samples synthesized at various pH values. The sample synthesized at pH = 6.4 has the smallest cell volume and b value. Table 2 shows that lithium content increases with the increase of pH value. When pH = 6.4, the ratio of Li:Fe:P is very close to 1:1:1. The crystallite size (D) was calculated by Scherrer`s formula: D = 0.89λ/β cosθ, from the full-width-at-half-maximum β of the four strongest and well-resolved reflection peaks corresponding to (2 0 0), (1 3 1), (0 1 1) and (1 1 1) crystallographic directions. Table 1 shows that the sample prepared at pH = 6.4 has the smallest particle size of 30.25 nm. While Fig. 2 shows that the particle size is larger than that calculated by Scherrer`s formula. This demonstrates that the particles are made up of some primary nanocrystallites.
https://doi.org/10.1016/j.materresbull.2011.05.015_p3_8 | Although the products synthesized at various pH values belong to the same crystal structure, the particle morphologies differed greatly. The morphology of samples synthesized at pH = 2.5, 4.0, 4.8, 6.4, 8.0 is shown in Fig. 2, Fig. 3. It can be seen that the particle morphology and thickness are markedly influenced by pH value of reaction solution. The sample prepared at pH = 2.5 shows acute diamond flake-like morphology with an angle of 30°, side length of about 1–2 μm and thickness of 173 nm. The sample prepared at pH = 4.0 shows a completely different morphology compared with that synthesized at pH = 2.5, which exhibits hexagon flake-like morphology with typical side length of 200–400 nm and thickness of 94 nm. When pH value increases to 4.8, the particle still shows hexagon flake-like morphology, but becomes smaller in edges and thickness (80 nm). The particle became round flake-like morphology with a typical diameter of 200–400 nm with a pH of 6.4. As pH value increased further to 8.0, the initial particles became irregular flake with a thickness of about 50 nm, and are easily agglomerated. It can be seen that particle dimensions, especially the thickness, decrease with increase of pH value. It has been confirmed that the large faces of these particles to lie normal to the b axis [25]. The reduction in thinness of the plate-like would reduce the Li+ diffusion distance. In general, the optimal samples should have the morphologic features of perfect dispersion, short diffusion distance for Li+, large active surface area for Li+ extraction and insertion [25], [26]. The morphology of sample synthesized at pH = 6.4 is coincidence with that in all samples.
https://doi.org/10.1016/j.materresbull.2011.05.015_p3_10 | The variation of particle morphology and size can be attributed to the influence of precursor and the nucleus formation and growth rates in various pH values. There may be three precipitates of Fe(OH)2, Li3PO4 and Fe3(PO4)2·8H2O when FeSO4 solution is mixed with Li3PO4. Li3PO4 and Fe(OH)2 gradually transformed to Fe3(PO4)2·8H2O based on the lowest solubility-product principles. With increasing the temperature, metastable Fe3(PO4)2·8H2O is easily bonded with Li+ to form the steady-state LiFePO4 crystal. Under acid condition, the relatively high solubility of precursors and reactants leads to the high dissolution and deposition rates. Only the low energy surfaces still remain because of the selective deposition of configurational ions dissolved from high energy surfaces. At a high pH value, the nucleation step is likely to be predominant over the crystal growth, due to the low solubility of precipitates and low dissolution rate of configurational ions, thus leading to very small particle size of 50–150 nm at pH = 8.0. The initial particles show more surfaces because the dissolution of only a small amount of configurational ions can dissolve from high energy surfaces leads to the existence of some relatively high energy surfaces.
https://doi.org/10.1016/j.materresbull.2011.05.015_p3_11 | The constant-current charge/discharge curves of samples synthesized at various pH values at 0.2 C rate are shown in Fig. 4. There is no stable charge/discharge platform for samples synthesized at low pH values. The poor electrochemical properties of the samples synthesized at low pH values could be attributed to two possible reasons. One is that the high thickness of particles increases Li+ diffusion distance. Another is that part of one-dimensional diffusion channels of Li+ is blocked by Fe atoms occupying on Li-site. Table 2 lists the chemical composition of samples. The molar ratio of Li/Fe is less than 1 at low pH value, for example, it is 0.929:1 at pH = 2.5, indicating that Li is deficient in crystal structure. Therefore, Fe atoms are able to occupy Li sites by charge compensation. The molar ratio of Li/Fe increases with the increase of pH value, indicating the disorder degree of Fe decreased. Whereas, at pH > 8.8, the poor electrochemical property is caused by the existence of inactive Li3PO4 and Fe2O3 and particle agglomeration. Among which, the product synthesized at pH = 6.4 exhibited the highest discharge capacity and rate capability, whose specific discharge capacities could reach 151.8 mAh g−1 at 0.2 C rate and 129.3 mAh g−1 at 3 C rate, respectively.
https://doi.org/10.1016/j.materresbull.2011.05.015_p3_13 | To sum up, pH value has a great influence on morphologies and properties of hydrothermal products. Further studies about other parameters influencing the morphology of hydrothermally synthesized LiFePO4 will be reported in due course.
https://doi.org/10.1016/j.materresbull.2011.05.015_p4_2 | The pH value is one of the important parameters influencing the solubility of precursor and dissolution/deposition rate of configurational ions. With the increase of pH value, some high energy surfaces remain because the deposition rate of configurational ions is higher than the dissolution rate, and finer particles are obtained because of quick nucleation rate. Impurities of Li3PO4 and Fe2O3 and agglomerations appear due to the quick nucleation rate at pH = 8.8. Although samples prepared at the range of 2.5 < pH < 6.4 are pure LiFePO4 phase, the molar ratio of Li/Fe is different. The molar ratio of Li/Fe increases from 0.929:1 to 1:1 with the increase of pH value until 6.4.
https://doi.org/10.1016/j.materresbull.2011.05.015_p4_3 | LiFePO4 with high purity and high electrochemical reactivity could be synthesized under slight acid or neural conditions. The particles prepared at pH = 6.4 are fine round-like flake with a diameter of 200–400 nm and thickness of 80 nm, of which specific discharge capacities are 151.8 mAh g−1 at 0.2 C and 129.3 mAh g−1 at 3 C, respectively.
https://doi.org/10.1016/j.materresbull.2012.04.054_p1_2 | Lithium batteries have been considered as an attractive power source in various applications such as cellular phones, notebook computers, and electric/hybrid electric vehicles [1]. Among all the cathodes used in lithium batteries, olivine LiFePO4 has drawn the most interest due to its low cost, low toxicity and high theoretical capacity 170 mAh g−1 [2], [3]. However, the drawback of the low electronic conductivity (10−8 to 10−10 S cm−1) in LiFePO4 material has hindered its further application [4], [5], [6]. Many researchers endeavored to overcome this problem usually in two ways: (1) doping with foreign atoms, and (2) optimizing the preparation technique with different synthesis methods like precipitation, sol–gel method, and hydrothermal method to obtain fine particles for high power purpose. Furthermore, the rate capability of LiFePO4 in each synthesis process was improved by coating with conductive carbon [7], [8].
https://doi.org/10.1016/j.materresbull.2012.04.054_p1_3 | The solution-based methods with in situ carbon coating on particles and doping of metal ions, are well known for their advantages in tailoring the size and morphology of the particles. Pei et al. [9] prepared LiFePO4 by hydrothermal method and then modified with carbon coating and cupric ion doping which showed better electrochemical properties on capacity delivery, cycle performance and electrochemical reversibility. Bai et al. [10] showed that the grain size, thermal conductivity and degree of order of the olivine structure resulted in the highest phase stability, excellent thermal stability in the carbon coated LiFePO4 with cobalt doping. Zhang et al. [11] also showed that magnesium doping with low concentration can increase the capacity and cycle performance of LiFePO4.
https://doi.org/10.1016/j.materresbull.2012.04.054_p1_4 | Sol–gel method offers a wide choice of gel precursors and particles of controlled size with good morphology. The pyrolysis of carbon source during synthesis also generates pores in the active material [12]. The other advantage of the sol–gel method is the availability of a large number of surfactants or carbon sources like citric acid, glycolic acid, sucrose, lauric acid or hydroxyethylcellulose [13]. In this study, we report the magnesium doped LiFePO4/C composites prepared by sol–gel method, and the effect of magnesium doping content as well as the relevant synthesis parameters on the electrochemical performance was investigated.
https://doi.org/10.1016/j.materresbull.2012.04.054_p2_3 | Li1−2xMgxFePO4/C (x = 0.01, 0.03, 0.05) composites were synthesized by sol–gel method. Certain amount of Li2CO3, FeC2O4·2H2O, C4Mg4O12·H2MgO2·xH2O, NH4H2PO4 and citric acid (Aldrich, 99% purity) were dissolved in distilled water in stoichiometric ratio. Homogeneous gels were formed after rigorous stirring and subsequent settling. The gels were then heated at 80 °C for 24 h in air and dried in vacuum oven at 70 °C for 48 h. The dried solid thus obtained was subjected to high-energy ball milling in a hardened steel vial with zirconia balls (ball-to-powder weight ratio was 10:3) for 15 min to get nano-sized powder. Then the powder was treated thermally at 700 °C for 10 h in a nitrogen atmosphere. For comparison, undoped LiFePO4/C was also synthesized as reported in the early study [14].
https://doi.org/10.1016/j.materresbull.2012.04.054_p2_5 | Li1−2xMgxFePO4/C powder, super-P carbon black (Alfa) and poly(vinylidene fluoride) (PVdF, Aldrich) binder were mixed in 80:10:10 weight ratio in N-methylpyrrolidone (NMP), and the slurry was cast on aluminum foil and then dried at 95 °C under vacuum for 12 h. The film obtained was cut into circular discs of area 1 cm2 and mass ∼2.0 mg for further use.
https://doi.org/10.1016/j.materresbull.2012.04.054_p2_6 | The coin type Li/Li1−2xMgxFePO4/C cell was fabricated by stacking lithium metal anode, Li1−2xMgxFePO4/C cathode and Celgard® 2400 separator film. 1 M lithium hexafluorophosphate (LiPF6) in ethylene carbonate (EC)/dimethyl carbonate (DMC) (1:1, v/v) was used as liquid electrolyte. The cell assembly was performed under argon atmosphere in a glove box (H2O < 10 ppm). The charge–discharge properties were evaluated between 2.0 and 4.4 V at 0.1C, 1C, 3C, and 5C using WBCS3000 battery cycler (WonA Tech. Co.) at room temperature.
https://doi.org/10.1016/j.materresbull.2012.04.054_p2_8 | The crystallographic structure of the synthesized materials was analyzed by X-ray diffraction (XRD, D8 Advance, Bruker AXS). Sample morphology was observed by field emission scanning electron microscope (FE-SEM, Philips XL30 S FEG). The nature and thickness of carbon coating were observed with high resolution transmission electron microscopy (HR-TEM, JEM-3010, JEOL). The chemical composition of the composites was determined by inductively coupled plasma analysis (ICP, Atomscan 25, Optima 4300DV) and carbon content was also determined by elemental analyzer (CHNS-932, LECO). The specific surface area, pore volume and average pore size were determined by Brunauer–Emmett–Teller (BET, Micromeritics ASAP 2010) apparatus.
https://doi.org/10.1016/j.materresbull.2012.04.054_p3_2 | The chemical composition of the samples obtained from ICP analysis matched the theoretical molar ratio of (Li and Mg):Fe:P as 1.00:1.00:1.00. All the Li1−2xMgxFePO4/C (x = 0.00, 0.01, 0.03, 0.05) composites were found to have the same amount of carbon (12 wt%) by elemental analysis.
https://doi.org/10.1016/j.materresbull.2012.04.054_p3_3 | XRD spectra of Li1−2xMgxFePO4/C (x = 0.00, 0.01, 0.03, 0.05) in Fig. 1 were indexed to the standard orthorhombic Pnma space group, which indicated that the small amount of magnesium doping did not change the lattice structure of LiFePO4. Moreover, no parasitic peaks or impurities were found. The presence of carbon source during synthesis ensured free of impurities and inhibiting the formation of Fe3+.
https://doi.org/10.1016/j.materresbull.2012.04.054_p3_5 | FE-SEM images of Li1−2xMgxFePO4/C (x = 0.00, 0.01, 0.03, 0.05) were shown in Fig. 2. It was observed that different amount of magnesium doping had marked influence on the morphology of samples as reported [15], [16] and high content of magnesium doping (x = 0.05) was observed to cause aggregation. Besides, the carbon coating decreased the particle size which was expected to improve the electrochemical performance of the cathode by enhancing electronic conductivity [17].
https://doi.org/10.1016/j.materresbull.2012.04.054_p3_7 | The carbon coated Li1−2xMgxFePO4/C (x = 0.00, 0.01, 0.03, 0.05) particles were observed with HR-TEM in Fig. 3. It revealed the presence of amorphous carbon layer surrounding the Li1−2xMgxFePO4 particles. The carbon coating thickness ranged from 4 nm to 10 nm with Li1−2xMgxFePO4/C crystallites appearing as the dark regions and the carbon coating in the light shade (wave form). The more uniform and thinner coated carbon layer surrounding Li0.94Mg0.03FePO4/C was expected to positively affect the electronic conductivity of the material, and also it had a slightly higher specific surface area from BET shown in Table 1.
https://doi.org/10.1016/j.materresbull.2012.04.054_p3_10 | Cyclic voltammetry (CV) profiles of Li1−2xMgxFePO4/C (x = 0.00, 0.01, 0.03, 0.05) cells were presented in Fig. 4. The single redox peak pair for Fe3+/Fe2+ redox couple of different magnesium doping samples exhibited peak separations (ΔV) of 500 mV, 450 mV, 300 mV, 350 mV, respectively. For both the redox couple, the oxidation and reduction peaks of Li0.94Mg0.03FePO4 were the sharpest; also, the smallest ΔV revealed efficient and fast redox reactions occurring at material due to the magnesium doping and carbon coating.
https://doi.org/10.1016/j.materresbull.2012.04.054_p3_12 | Fig. 5 showed the comparison of the initial charge–discharge capacities of the cells using Li1−2xMgxFePO4/C (x = 0.00, 0.01, 0.03, 0.05). Although the initial capacity was a little lower than LiFePO4 without magnesium doping, the cell with Li0.94Mg0.03FePO4/C delivered the highest active material utilization of 98.8% based on its theoretical capacity 160 mAh g−1. The gap between charge and discharge flat voltages corresponding to cell resistance was also the smallest in x = 0.03. Rate capability of Li1−2xMgxFePO4/C (x = 0.00, 0.01, 0.03, 0.05) cells were shown in Fig. 6. Magnesium doped LiFePO4 exhibited improved rate capability compared to undoped LiFePO4/C which was due to the enhanced electronic conductivity and/or the mobility of Li+ ion by magnesium doping. Furthermore, Li0.94Mg0.03FePO4/C cells delivered comparative discharge capacity and less capacity fade at high C-rate than undoped LiFePO4. Higher magnesium content (x = 0.05) showed not only lower specific capacity but also poorer rate capability compared with Li0.94Mg0.03FePO4/C.
https://doi.org/10.1016/j.materresbull.2012.04.054_p4_2 | Li1−2xMgxFePO4/C (x = 0.00, 0.01, 0.03, 0.05) composites were synthesized by the sol–gel process. The lattice structure of LiFePO4 was found to be unchanged after magnesium doping, and there was no impurities observed from all the composites. Li0.94Mg0.03FePO4/C was proved to have the smallest particles with the largest surface area and the highest number of pores, and it also showed a good redox reversibility as well as optimum electrochemical performance with an initial discharge capacity of 158 mAh g−1 and good rate capability. It is observed that the magnesium doping and the carbon coating increased the electronic conductivity and the mobility of Li+ ion in the composites and further improved the electrochemical properties of LiFePO4 cells.
https://doi.org/10.1016/j.materresbull.2012.04.076_p1_2 | Lithium-ion batteries, due to their relatively high specific capacity, are considered for electric vehicle (EV), cell phones, laptop computers, digital cameras, renewable energy storage, and smart grid applications. The LiFePO4 cathode material proposed by Padhi et al. [1] has attracted extensive attention for application in the next generation of rechargeable lithium-ion batteries due to its low cost, environmental benignancy, excellent safety characteristics, high capacity (theoretical capacity ∼ 170 mAh g−1), and excellent cycling performance. However, its poor conductivity, for electron and ion transfer, is the major barrier for commercial applications. The electron conductivity of LiFePO4 is only 10−9 S cm−1 [2] and its lithium ion diffusivity is 10−14–10−16 cm2 s−1 [3]. There are three methods to improve the electronic conductivity, which include the following: (1) carbon coating; (2) doping with supervalent cations and (3) decreasing the particle size. The carbon coating is the most effective among these methods, and is a facile way to improve the conductivity of LiFePO4 materials. The LiFePO4 cathode materials can usually be prepared via a solid-state reaction [4], [5], sol–gel process [6], [7], and hydrothermal process [8], [9], [10], [11], [12], [13]. Whittingham [8] revealed that the high-quality crystalline LiFePO4 platelets can be obtained by a low temperature hydrothermal process.
https://doi.org/10.1016/j.materresbull.2012.04.076_p1_3 | In this work, we prepared the LiFePO4/C composite materials by a hydrothermal process (using expensive Fe2+ salts, FeSO4) and a post-sintering process, at temperatures of 750, 800 and 850 °C. The polystyrene polymer, which is with aromatic structure, was used as a carbon source. For comparison, we also prepared the LiFePO4/C composites by a common soft chemistry route, i.e., a sol–gel process. The citric acid was used as the reducing agent and the carbon source in the sol–gel process (using cheap Fe3+ salts, Fe(NO3)3). The characteristic properties of LiFePO4/C composite materials were examined by X-ray diffraction (XRD), micro-Raman spectroscopy, scanning electron microscopy (SEM), high-resolution transmission microscopy (HR-TEM), elemental analysis (EA), and micro-Raman spectroscopy. The electrochemical performances of the LiFePO4/Li battery were examined by a galvanostatic charge/discharge method and a cyclic voltammetry method.
https://doi.org/10.1016/j.materresbull.2012.04.076_p2_3 | The LiFePO4/C composite materials were prepared by a hydrothermal process and a post-sintering process. The appropriate quantities of FeSO4·7H2O, LiOH·H2O, and NH4H2PO4 (Aldrich) as the starting materials were dissolved in 200 mL deionized water. The molar ratio of Li:Fe:P was 2:1:1. The polystyrene (PS, MW 35,000, Aldrich) polymer was dissolved in acetone to form a 5 wt.% PS stock solution. Approximately 50 mL of 5 wt.% PS stock solution was added drop by drop into the above mixture solution while stirring. The added carbon source in the LiFePO4 materials was maintained at 0–5 wt.% PS. The mixed solution was transferred into a 600 mL Teflon-lined stainless steel autoclave, which was heated at 170 °C for 19 h. After the solution cooled down to room temperature, the precipitate composite powder was cleaned and dried at 60 °C for 12 h under vacuum oven, followed by post-sintering at 750, 800, and 850 °C for 9 h under an Ar/H2 (95:5, v/v) atmosphere. By contrast, the LiFePO4/C composite materials were also prepared by a sol–gel process. LiNO3, Fe(NO3)3, NH4H2PO4 (Aldrich), and citric acid (CA) were used as the starting materials to prepare LiFePO4/C composite materials. LiNO3, Fe(NO3)3 and NH4H2PO4 were dissolved in D.I. water, and mixed together to form a homogeneous mixture solution. The appropriate quantities of citric acid solution were slowly added into the resulting mixture solution. The molar ratio of Li:Fe:P:citric acid in the precursor solution was maintained at 1:1:1:0.5–1.0. After complete mixing, the sol was dried at 60 °C for 12 h. The wet gel was subsequently dried in a vacuum oven at 120 °C for 10 h. After thorough grinding with a mortar and pestle, the dry gel was sintered at 650, 750, and 850 °C for 12 h under an Ar/H2 (95:5, v/v) atmosphere.
https://doi.org/10.1016/j.materresbull.2012.04.076_p2_5 | The crystal structure of LiFePO4/C composite samples was examined by an X-ray diffraction (XRD) spectrometer (Philip, X’pert Pro System). The surface morphology was conducted by a scanning electron microscope (SEM, Hitachi). The residue carbon morphology was observed by a high-resolution transmission electron microscopy (HR-TEM, JEOL 2010F). The micro-Raman spectra were recorded on a confocal micro-Renishaw with a 632 nm He–Ne laser excitation. The residual carbon content in the sample was analyzed using Elemental Analyzer (Perkin Elmer 2400). The electron conductivity of the composite samples was measured by AC impedance method.
https://doi.org/10.1016/j.materresbull.2012.04.076_p2_7 | The electrochemical performances of the Li/LiFePO4 composite battery were measured by using a two-electrode system (CR 2032 coin cell assembled in an argon-filled glove box). The LiFePO4/C composite electrodes were prepared by mixing active LiFePO4/C materials, Super P, and poly(vinyl fluoride) (PVDF) binder in a weight ratio of 90:5:5, pasted on an aluminum foil (Aldrich), and then dried in a vacuum oven at 120 °C for 12 h. The lithium foil (Aldrich) was used as the counter and reference electrode. A micro-porous PE film was used as the separator. The electrolyte was 1 M LiPF6 in a mixture of EC and DEC (1:1, v/v, Merck). The LiFePO4/Li composite batteries were charged by a constant current + a constant voltage profile (CC–CV) and discharged by a constant current profile, over a potential range of 2.0–3.8 V (vs. Li/Li+) at varied C rates with an Autolab PGSTAT302N potentiostat. The second CV charge step of 3.80 V was terminated when the charged current was below 0.1 C current. The cyclic voltammetry (CV) was conducted by using an Autolab instrument at a scanning rate of 0.1 mV s−1 between 2.5 and 4.2 V.
https://doi.org/10.1016/j.materresbull.2012.04.076_p3_2 | The XRD patterns of pure LiFePO4 materials prepared by the hydrothermal and the sol–gel processes are shown in Fig. 1(a) and (b), respectively. The XRD diffraction patterns revealed that both the pure LiFePO4 and the LiFePO4/C composite materials (XRD data not shown here) are all single phase materials with an olivine-type structure indexed to the orthorhombic Pnma space group. A number of small Fe2P peaks (2θ = 40.28°, 44.20°, 47.29°) were found in the XRD pattern which can be ascribed to the reduction of phosphate and iron in the precursor by the presence of any reductive atmosphere. Nazar et al. [14], [15] reported that metal phosphates (Fe2P) exhibit a high electron conductivity of approximately 0.1 S cm−1. No other impurity peaks were found, which indicates the high purity of the as-prepared LiFePO4/C composite samples. Due to the high conductivity of Fe2P phase, the electron conductivity of the LiFePO4/C composite materials with Fe2P and carbon may effectively enhance the electron conductivity of composite materials. The diffraction peak of the residual carbon cannot be found in the pattern; and may be their low content or amorphous state. The lattice parameters of the as-prepared pure LiFePO4 sample and composite LiFePO4/C sample were calculated based on the XRD patterns and are listed in Table 1. It was found that that the lattice parameters of all LiFePO4 and LiFePO4/C materials by the hydrothermal and sol–gel processes are the same as the standard LiFePO4 (JCPDS card number 81-1173, a = 10.33 Å, b = 6.010 Å, c = 4.692 Å). The carbon source of PS or citric acid has no observable influence on the structure of LiFePO4 composite materials.
https://doi.org/10.1016/j.materresbull.2012.04.076_p3_5 | The SEM image of the LiFePO4/C composite (5 wt.% PS in oven bath) sample by the hydrothermal process is shown in Fig. 2(a). Generally, the particle size increased when the sintering temperature was increased. The particle size of the pure LiFePO4 sample is in the range of 1–8 μm. In contrast, the particle size of the LiFePO4/C composite samples sintered at 850 °C decreased when the 5 wt.% PS carbon source was added. It was observed that the mean particle sizes of the pure LiFePO4 and the LiFePO4/C composite samples sintered at 850 °C were 5.20 μm and 3.01 μm, respectively. Consequently, the addition of PS as the carbon source not only decreased particle size but also prevented the particle from growing during the sintering process. The SEM image of LiFePO4/C composite materials prepared by the sol–gel process with the carbon sources of CA:1.0 sintered at 750 °C is shown in Fig. 2(b). The LiFePO4/C particle size increased when the sintering temperature was increased. It was found that the optimum sintering temperature is 750 °C in the sol–gel process. Accordingly, the particle size of LiFePO4/C composite materials with the carbon sources of CA:1.0 is around 700 nm at 750 °C. In brief, the use of citric acid (CA) as a carbon source not only decreases particle size but also prevents the particle from growing during the sintering process.
https://doi.org/10.1016/j.materresbull.2012.04.076_p3_7 | In addition, micro-Raman spectra of the LiFePO4/C composite sample prepared by hydrothermal oil and oven baths, respectively, at 850 °C are shown in Fig. 3(a). The Raman peaks of composite LiFePO4/C located at approximately 1328 and 1590 cm−1 can be identified as arising from PS carbon source. The Raman peaks at approximately 1328 cm−1 (D band) and 1590 cm−1 (G band) are observed in the composite samples. The micro-Raman spectra of LiFePO4/C composite samples prepared by the sol–gel process with varied molar ratios of citric acid (CA:0.75–1.0) at 750 °C are shown in Fig. 3(b). The Raman peaks of LiFePO4/C composite samples located at approximately 1330 and 1586 cm−1 are identified as arising from the residual carbon of citric acid. The Raman peaks at approximately 1330 cm−1 (D band) and 1586 cm−1 (G band) are also observed in the as-prepared composite samples. The broadening of the D (A1g symmetry) band and G (E2g symmetry) band with a strong D band indicates a localized in-plane sp2 graphitic crystal domain and a disordered sp3 amorphous carbon. The intensity ratio of the D band vs. the G band (denoted as R = ID/IG) can be used to estimate the carbon quality of the LiFePO4/C composite samples. It was found that the R value of the composite sample prepared by the hydrothermal process using an oven bath (R = 0.94) is lower than that of the LiFePO4/C composite samples prepared by the hydrothermal process using an oil bath (R = 1.07). By a comparison of LiFePO4/C composite samples with CA:1.0 sintered at various temperatures, it was found that the ID/IG value (R = 1.01) of the LiFePO4/C composite sample at 750 °C is only slightly lower than those of the composite samples sintered at 650 °C (R = 1.03) and 850 °C (R = 1.10), as listed in Table 2. It was reported [11] that the discharge capacity and the rate capability of the LiFePO4/C composite samples are closely related to the intensity ratio of the D band and the G band. A number of Raman peaks located at approximately the range of 947–950 cm−1 and 596–446 cm−1 are identified as the vibration of the PO bond and the peak located at 638 cm−1 is identified as the vibration of the FeOx groups.
https://doi.org/10.1016/j.materresbull.2012.04.076_p3_10 | Table 2 lists a number of carbon-related properties of the LiFePO4/C composite samples, such as the electronic conductivity, the total residual carbon content, and the value of ID/IG ratio. Both the electronic conductivity and the total residual carbon content are significantly affected the discharge capacity and the rate capability of the LiFePO4/C composite cathodes. The electronic conductivities of the pure LiFePO4 samples are approximately 2.4–3.6 × 10−8 S cm−1. These values are consistent with the reported data in the literature [1], [2]. By contrast, the electronic conductivity and the residual carbon content of the LiFePO4/C composite samples with the addition of 2 wt.% PS carbon source prepared by an oil bath are approximately 5.15 × 10−6 S cm−1 and 0.20%, respectively. In addition, the electronic conductivity and the residual carbon content of the LiFePO4/C composite samples with 5 wt.% PS prepared by an oil bath are approximately 4.54 × 10−5 S cm−1 and 1.05%, respectively.
https://doi.org/10.1016/j.materresbull.2012.04.076_p3_11 | More interestingly, the electronic conductivity and the residual carbon content of the LiFePO4/C composite samples with 5 wt.% PS fabricated by an oven bath are approximately 2.79 × 10−4 S cm−1 and 3.29%, respectively. The results demonstrate that the values of electronic conductivity and the residual carbon content for composite LiFePO4/C samples by an oven bath are significantly higher than those of composite LiFePO4/C samples by an oil bath. This may be due to the higher temperature uniformity in the oven bath. The carbon source can evenly distribute on each of the LiFePO4 particle surfaces; therefore, the LiFePO4/C composite samples fabricated by an oven bath showed a significantly higher residual carbon content after the sintering treatment. The higher the residual carbon content the composite sample results in a higher value of the electronic conductivity. As such, the electrochemical performance of the LiFePO4/C composite materials by a hydrothermal oven bath can be greatly improved, which is due to the increase in the electronic conductivity (σ in the order of 10−4 S cm−1). Zhou et al. [16] prepared LiFePO4/C composite by using polystyrene sphere with diameters of 15 to ∼300 nm. The carbon contents ranged from 1.4 to 3.7 wt.%. After 100 cycles at a charge/discharge rate of 0.1 C, there is still 100% of initial capacity retained for LiFePO4/C composite at −20 °C. It was attributed to the good carbon coating morphology and optimal carbon coating thickness.
https://doi.org/10.1016/j.materresbull.2012.04.076_p3_12 | The electronic conductivity and the residual carbon content of LiFePO4/C composite samples prepared by the sol–gel process with CA:0.75 at 750 °C are approximately 1.14 × 10−5 S cm−1 and 1.43%, respectively. In contrast, the electronic conductivity and the residual carbon content of composite LiFePO4/C samples with CA:0.85 at 750 °C are approximately 9.70 × 10−5 S cm−1 and 4.24%, respectively. However, the electronic conductivity and the residual carbon content of composite LiFePO4/C samples with CA:1:0 at 750 °C are approximately 1.51 × 10−3 S cm−1 and 11.94%, respectively. It was observed that the composite LiFePO4/C sample with CA:1.0 at 750 °C exhibits the highest values of the electronic conductivity and the residual carbon content among the composite samples. According to the electronic conductivity and residual carbon content results, the optimal sintering temperature and the molar ratio of the carbon source for LiFePO4/C composite samples by the sol–gel preparation process are at 750 °C and CA:1.0, as shown in Table 2.
https://doi.org/10.1016/j.materresbull.2012.04.076_p3_13 | The HR-TEM image for the LiFePO4/C composite materials prepared by a hydrothermal oven bath (with 5 wt.% PS, at 850 °C) is shown in Fig. 4(a). It was found that an approximately 3–4 nm thick carbon layer was uniformly coated on the LiFePO4 particle surface. The carbon layer on the composite sample is amorphous, but very uniform. The amorphous carbon originated from the decomposition of the PS polymer carbon source on the LiFePO4 particle surface during the post-sintering process. It was also observed that approximately only 1–2 nm thick amorphous carbon layer was coated on the LiFePO4 particle surface prepared from a hydrothermal oil bath (data not shown). The carbon layer on the composite sample is not uniform. It was observed that the uniformity of carbon coating by a convection oven bath is superior to that by a static silicone oil bath. The temperature variation in the oven bath during the hydrothermal process is significantly lower, as compared with the oil bath. Thus, the higher carbon content and the more uniform carbon layer on the LiFePO4 particles can be achieved and controlled through the hydrothermal process. By comparison, the HR-TEM image of LiFePO4/C composite samples prepared by the sol–gel process with CA:1.0 carbon source is shown in Fig. 4(b). It was found that approximately 4.5–5.5 nm thick amorphous carbon layer is coated on the LiFePO4/C composite particle surface by CA:1:0 carbon source, as shown in Fig. 4(b). The carbon layer on the composite sample is thick and not uniform. This is due to the decomposition of the added citric acid on the particle surface in the post-thermal stage. Thus, the residual carbon contents were higher for LiFePO4/C composite materials by the sol–gel process with CA:1.0.
https://doi.org/10.1016/j.materresbull.2012.04.076_p3_15 | The cyclic voltammetries of the pure LiFePO4 sample without PS by an oil bath, two LiFePO4/C composite samples prepared by the oil and oven hydrothermal baths with 5 wt.% PS carbon source, and the LiFePO4/C sample by the sol–gel process with CA:1.0, respectively, at the first cycle with a scan rate of 0.1 mV s−1 are shown in Fig. 5. The oxidation and reduction peaks of the LiFePO4/C composite sample by an oil bath appear at approximately 3.62 and 3.25 V, respectively, and the potential difference between the two peaks is 0.37 V. Furthermore, the oxidation and reduction peaks of the LiFePO4/C composite sample by the oven bath appear at approximately 3.60 and 3.26 V, respectively, and the potential difference between two peaks is 0.34 V. The intensities of oxidation and reduction peaks for the LiFePO4/C composite sample by the hydrothermal oven bath are the highest, as compared with the other samples. The redox peak profiles of two LiFePO4/C composite samples are more symmetrical than that of the pure LiFePO4 without PS. This indicates that the reversibility and electrochemical activity of the LiFePO4/C composite samples are superior to that of the pure LiFePO4 sample. In addition, it was demonstrated that the reversibility and electrochemical activity of the LiFePO4/C composite samples by the hydrothermal process with the oven bath are superior to that of the LiFePO4/C composite samples by the sol–gel process.
https://doi.org/10.1016/j.materresbull.2012.04.076_p3_17 | Fig. 6 shows the initial discharge profiles for the LiFePO4/Li composite cells at varied sintered temperatures and preparation routes. As shown in Fig. 6, the LiFePO4/C composite shows the flat discharge plateau at 3.30 vs. Li/Li+. The LiFePO4/Li cells based on cathode composite materials prepared by CA:1.0 at 650, 750, and 850 °C deliver the specific capacities (Q) of 112, 130, and 120 mAh g−1 at 0.1 C rate, respectively. The initial discharge capacities of LiFePO4/Li cells with varied molar ratios at different sintering temperatures at 0.1 C rate are displayed in Table 2. The results indicate that the cathode composite material sintered at 750 °C exhibits the highest specific discharge capacity of 130 mAh g−1. It is concluded that the optimal sintering temperature for the sol–gel process is ca. 750 °C. By comparison, the performances of LiFePO4/C composite materials by the hydrothermal oil and oven baths, respectively, exhibit the flat discharge plateau at 3.30 vs. Li/Li+. The LiFePO4/Li cells based on LiFePO4/C composites with 5 wt.% PS at 850 °C deliver the specific capacities of 161 and 163 mAh g−1 at 0.1 C.
https://doi.org/10.1016/j.materresbull.2012.04.076_p3_19 | The typical charge/discharge profiles of the LiFePO4/Li cells with the cathode composite samples by the hydrothermal oven bath at varied rates (from 0.2 to 7 C) are displayed in Fig. 7. The LiFePO4/Li cell reveals the typical flat potential plateau at 3.4–3.5 vs. Li/Li+. The composite samples deliver the specific capacities of 147, 135, 127, 118, 109, and 91 mAh g−1 at rates of 0.2, 0.5, 1, 3, 5, and 7 C, respectively. The LiFePO4/Li cells deliver the specific capacities of 125, 120, 113, 103, 80, 58 and 37 mAh g−1 at 0.1, 0.2, 0.5, 1, 3, 5 and 7 C rates, respectively (data not shown here). Lan et al. [17] synthesized LiFePO4/C composite materials by two methods using four different carbon precursors (starch, sucrose, citric acid, and resorcinol–formaldehyde (RF) polymer. Their results indicated that employing soluble starch and sucrose resulted in a deficient carbon coating on the surface of LiFePO4 particle; however, employing citric acid and RF polymer achieved a uniform carbon coating on the LiFePO4 surface with a thickness of 2.5–4.5 nm, respectively. When RF polymer was used as the carbon precursor, the composite materials showed the highest initial discharge capacity of 138.4 mAh g−1 at 0.2 C rate at room temperature and the best performance among the four materials. The performance of our composite sample (Q = 147 mAh g−1) is superior to that of their cathode material (Q = 138.4 mAh g−1) at the same 0.2 C rate.
https://doi.org/10.1016/j.materresbull.2012.04.076_p3_21 | Su et al. [18] recently reported that the battery materials with a core–shell nano-structure exhibit superior physical and chemical properties. They claimed that the carbon coating is regarded as a surface decoration method. It has the advantages of high electronic conductivity, environmental friendliness, easy preparation, and low cost. Various Li-ion materials, such as layered LiCoO2, spinel-type LiMn2O4, LiFePO4, Li3V2(PO4)3, with core–shell nanostructure by a carbon coating method had been vastly studied and reported in the literature. Our preparation work for LiFePO4/C cathode materials using polystyrene polymer carbon precursor showed a unique core–shell nanostructure, having a 3–4 nm uniform carbon shell thickness; therefore, the electrochemical performances, such as the capacity, rate capability, and cycle-life, were greatly improved.
https://doi.org/10.1016/j.materresbull.2012.04.076_p3_22 | Moreover, it was revealed that the highest specific discharge capacity of the LiFePO4/C composite materials with the residual carbon of 3.29% at 0.1 C rate is 163 mAh g−1 and the coulomb efficiency is 98–99%. However, the specific discharge capacity and the coulomb efficiency at 1 C rate are 135 mAh g−1 and 95%, respectively. A sol–gel process was used to synthesize LiFePO4/C composite materials for comparison. The citric acid as a reducing agent and a carbon source was applied to during the sol–gel process. The highest residual carbon content of the LiFePO4/C composite material with CA:1.0 sintered at 750 °C is approximately 11.94 wt.%. It was found that the optimal sintering temperature for the sol–gel process is 750 °C. It was revealed that the highest specific discharge capacity of the LiFePO4/C composite sample by a sol–gel process at 0.1 C is 130 mAh g−1 and the coulomb efficiency is 98%. However, the specific discharge capacity and the coulomb efficiency at 3 C are only 80 mAh g−1 and 95%, respectively.
https://doi.org/10.1016/j.materresbull.2012.04.076_p3_23 | The rate capability performances of the LiFePO4/Li cells based on various LiFePO4/C composite materials fabricated by the hydrothermal oil and oven baths, and the sol–gel process at various rates from 0.1 to 7 C are presented in Fig. 8 for comparison. It was found that the LiFePO4/C composite sample by the hydrothermal oven bath exhibits the optimal rate performance among the four composite materials. However, the discharge specific capacities of the LiFePO4/Li cells based on the composite materials fabricated by the hydrothermal oven bath decreased from 163 to 91 mAh g−1 when the discharge rate was increased from 0.1 to 7 C. It was found that the rate capability performances of the LiFePO4/Li cells based on the composite materials fabricated by the sol–gel process are poor, as compared with the cathode composite materials prepared by the hydrothermal process.
https://doi.org/10.1016/j.materresbull.2012.04.076_p4_2 | The hydrothermal and sol–gel processes for synthesis of the LiFePO4/C composite materials are reported and compared in this study. The polystyrene polymer used as a carbon source was used in the hydrothermal process to prepare the LiFePO4/C composite materials for the first time. We also found that the preparation of environment carried on the oven bath is superior to that on the oil bath during the hydrothermal process. The optimal residual carbon content was examined at approximately 3.29 wt.% when 5 wt.% PS polymer precursor was added. The results indicated that the LiFePO4/C composite materials by the hydrothermal oven process (using expensive Fe2+-salts) are much superior to those by the sol–gel process (using cheap Fe3+-salts). It was observed that the high-rate capability of the LiFePO4/C composite sample using PS polymer carbon source is much superior to that of the composite sample using citric acid carbon source.
https://doi.org/10.1016/j.materresbull.2012.04.076_p4_3 | It was shown clearly that the carbon-coating technique for LiFePO4/C materials with a core–shell nanostructure is crucial and important. It was found that the uniformity, thickness, and the structure quality of the carbon layers are three most important parameters. The uniformity and thickness carbon layer, the shell thickness ca. 3–4 nm, were verified by HR-TEM; the structure quality of the carbon layer (lower R value, ca. 0.94) for LiFePO4/C composite material was examined by micro-Raman spectroscopy. According to the electrochemical result, it was found that LiFePO4/C composite materials by employing the polymer acid carbon source show the excellent electrochemical performances, at 0.1 C, Q ∼ 163 mAh g−1, at 7 C, Q ∼ 91 mAh g−1. It is due to the suitable carbon-coating process and the use of the polymer carbon precursor. Experimental results also indicated that LiFePO4/C composite materials prepared by utilizing a citric acid source had non-uniform and poor structure-quality of carbon layer on LiFePO4 particle. It results in much poor electrochemical performance for composite cathode samples, at 0.1 C, Q ∼ 130 mAh g−1.
https://doi.org/10.1016/j.materresbull.2012.06.076_p1_2 | Since LiFePO4 was first reported as a potential cathode material in Li-ion batteries [1], it has given rise to a great deal of excitement, as well as controversy, in the research community. The most interesting fact is that LiFePO4 has the obvious advantage of being composed of safe and inexpensive materials [2], [3], [4], [5]. This LiFePO4 belongs to the group of materials so called an olivine structure in which phosphorous ions occupy the tetrahedral sites with Fe2+ and Li+ in two distinct octahedral sites in a hexagonal array of oxygen ions [1].
https://doi.org/10.1016/j.materresbull.2012.06.076_p1_3 | It is obvious that the low electronic conductivity of LiFePO4 (<10−9 S cm−1 at ambient temperature) [6] may limit its application, so intensive work has been done to develop nanostructures in which its electronic conduction can be enhanced either by the presence of an electronic conductor or the doping of foreign atoms [7], [8], [9], [10], [11], [12], [13]. The method of incorporating carbon includes mixing the active LiFePO4 materials with carbon, or adding polymer additives which are subsequently carbonized by calcination [14], [15], [16], [17], [18], [19]. Carbon-coated LiFePO4 with polymer additives has the extra advantage of having a reduced particle size because the polymers or carbon near the LiFePO4 prevent particle growth during the crystallization of LiFePO4. Smaller particle size of active material enables a rapid diffusion of Li+, and diffusivity of Li+ has also been a subject of extensive study [20]. Merely mixing the polymer additives with the active materials, however, does not insure the proper encapsulation of carbon for electronic percolation. The resulting morphology may become a composite material with carbon, as opposed to completely encapsulated LiFePO4. In this respect, Wang et al. [21] reported that completely C-coated LiFePO4 can be achieved from Fe3+ salts via the in situ polymerization of aniline [22].
https://doi.org/10.1016/j.materresbull.2012.06.076_p1_4 | When adding an Li source to FePO4, however, there is some difficulty in achieving the exact stoichiometry of Li to Fe (1:1 molar ratio), because FePO4 undergoes a hydrothermal synthesis with aniline, and the resulting FePO4 is a hydrated form of iron phosphate (FePO4·2H2O) [23]. Herein, we explain the challenges involved, along with experimental details, and show that C-coated LiFePO4 with the exact amount of Li exhibits excellent electrochemical performances. The effect of excessive Li which may be caused by the uncertain stoichiometry of Li to Fe is also discussed in this report.
https://doi.org/10.1016/j.materresbull.2012.06.076_p2_2 | The in situ polymerization method was adopted to synthesize polyaniline-coated FePO4 nanoparticles using FeCl3, NH4H2PO4, and aniline (C6H5NH2) in D. I. water as reported elsewhere [21], [22]. The resulting water solution contained polyaniline-coated FePO4. A vacuum filter with a ∼50 nm-pore membrane was used to collect the precipitates. After filtering, the obtained greenish powder was dried under vacuum overnight. Li acetate (CH3COOLi) was added to the obtained FePO4, and following the two-step heat treatment was carried out for synthesis of LiFePO4 under a reductive atmosphere (Ar/H2). Transmission electron microscopy (TEM, JEM-300F: JEOL) was performed at an accelerating voltage of 300 kV. For the TEM analysis, a small amount of C-coated LiFePO4 was dispersed in ethanol via sonication. The resulting solutions were dropped on an amorphous-carbon-coated copper grid, and dried in an oven before the analysis. The amount of residual water and polyaniline in the polyaniline-coated FePO4 were investigated by thermo gravimetric analysis (TGA; Q-5000 IR, TA instruments) under a dry air flow from RT to 750 °C.
https://doi.org/10.1016/j.materresbull.2012.06.076_p2_3 | Cycling tests were performed using coin-type half cells (2016 type) with a Li counter electrode. The working electrode consisted of the active material, super P carbon black, and a polyvinylidene fluoride binder at a weight ratio of 8:1:1. One mole of LiPF6 in ethylene carbonate/diethylene carbonate (1/1 vol.%) (Cheil Industries Inc.) was used as the electrolyte. The cells were cycled between 2.0 V and 4.3 V after the first discharge from the initial open-circuit voltage. The pure LiFePO4 phase was tested from 0.1 C to 5 C (1 C = 170 mA g−1, based on the theoretical capacity of LiFePO4).
https://doi.org/10.1016/j.materresbull.2012.06.076_p3_2 | Fig. 1 shows the TGA analysis of the polyaniline-coated FePO4 nanoparticles under air. The weight loss is due to the residual water and oxidation of polyaniline. The weight loss of ∼19 wt.% before 200 °C indicates that the FePO4 nanoparticles are in the hydrated form (2H2O/FePO4·2H2O = 19.27 wt.%) [23]. It cannot be excluded, however, that some residual water is also present with the nanoparticles, and the amount of polyaniline is approximately 3 wt.% [21]. Therefore, these considerations should be taken into account when attempting to add a stoichiometric amount of Li source. Since the synthesis of polyaniline-coated FePO4 involves hydrothermal conditions, the presence of some residual water is inevitable, even after drying, and this will affect the phase purity of the resulting C-coated LiFePO4.
https://doi.org/10.1016/j.materresbull.2012.06.076_p3_4 | The X-ray diffraction patterns of the C-coated FePO4 nanoparticles prepared with different amounts of Li source are presented in Fig. 2. The diffraction peaks are indexed to olivine-type LiFePO4 with the space group, Pnma (62) (JCPDS #40-1499) for Li/Fe = 1.00, but several impurity phases are detected with increasing amount of excess Li. The average grain size of LiFePO4 with a stoichiometric amount of Li was estimated by the Scherrer equation [24], [25], [26], and calculated to be ∼40 nm, which is consistent with the TEM data (in the following Fig. 5). The pure LiFePO4 phase does not occur until ∼22 wt.% of weight of the polyaniline-coated FePO4 nanoparticles is subtracted to achieve the exact molar ratio of Li to Fe. To obtain a pure LiFePO4 phase, therefore, the amount of water and polyaniline should be taken into account when adding Li source prior to the heat treatment. Otherwise, the LiFePO4 nanoparticles synthesized with excessive Li contain Li3PO4 and probable metallic Fe phases induced during the heat treatment. The uncertain amount of residual water in the FePO4 nanoparticles results in poor reproducibility because even a small deviation from the stoichiometric amount of Li causes the impurity phases to grow during high temperature sintering (700 °C for 15 h). Therefore, preheat treatment should be carried out above 350 °C for the polyaniline-coated FePO4 nanoparticles to eliminate the residual water, as our group [23] reported an anhydrous FePO4 from a crystalline FePO4·2H2O by calcination at ∼400 °C.
https://doi.org/10.1016/j.materresbull.2012.06.076_p3_6 | As expected, the impurity phases resulting from nonstoichiometric molar ratio of Li to Fe severely deteriorate the electrochemical performance of the C-coated LiFePO4, as shown in Fig. 3. The more impurities the C-coated LiFePO4 nanoparticles contain, the lower the specific capacities of the active materials [27], [28]. It has been reported that when some Li-containing phases such as Li3PO4 are present on the surface of LiFePO4, the impurities enhance the Li+ diffusion across the interface [29]. However, this is not the case in our experiments because the reported Li-containing phases are amorphous, and only exist on the surface [29]. The C-coated LiFePO4 with Li/Fe = 1.30 shows only a capacity of ∼80 mAh g−1 at 0.1 C, as opposed to pure LiFePO4 phase which exhibits nearly theoretical capacity of 170 mAh g−1 at the same current rate.
https://doi.org/10.1016/j.materresbull.2012.06.076_p3_8 | The results shown in Fig. 4 demonstrate the excellent electrochemical properties of the C-coated LiFePO4 nanoparticles compared to the previously reported LiFePO4/C [30], [31]. The C-coated LiFePO4 nanoparticles with a stoichiometric amount of Li lead to no apparent secondary phases, exhibiting an impressive capacity of ∼145 mAh g−1 even at 5 C rate. When a significant amount of impurity phases such as Li3PO4 is detected by XRD, they definitely reduce the specific capacity of LiFePO4.
https://doi.org/10.1016/j.materresbull.2012.06.076_p3_10 | The TEM images in Fig. 5 were obtained from the C-coated LiFePO4 nanoparticles with an exact amount of Li, and the presence of single crystalline LiFePO4 nanoparticles was confirmed by electron diffraction. The carbon shell with a thickness of 3–4 nm, which is carbonized from polyaniline, is easily seen in the image. The amount of carbon materials is approximately 10 wt.%, as estimated by elemental analysis (by CHNS).
https://doi.org/10.1016/j.materresbull.2012.06.076_p3_12 | The pure C-coated LiFePO4 nanoparticles insure not only a well-defined electronic connection between the active particles, but also facile Li+ diffusion due to their small particle size (∼40 nm by TEM). As a result, the capacity stays almost the same over 250 cycles. The cycling stability and Coulombic efficiency (the fraction of the prior capacity at charge which is available during the following discharge) of the C-coated LiFePO4 at 0.1 C rate are shown in Fig. 6.
https://doi.org/10.1016/j.materresbull.2012.06.076_p4_2 | Carbon-coated LiFePO4 nanoparticles are synthesized from polyaniline-coated FePO4 followed by calcination for proper carbonization. The hydrothermal synthesis of the FePO4 nanoparticles causes some residual water and impurity phases to be present due to the difficulty in achieving the exact stoichiometry between Li and FePO4. The impurity phases induced by inappropriate amount of Li severely deteriorate the electrochemical performance of the C-coated LiFePO4 nanoparticles. The carbon-coated LiFePO4 with the exact amount of Li, however, shows an excellent capacity of ∼145 mAh g−1 at 5 C, and exhibits a capacity of 170 mAh g−1 for 250 cycles at 0.1 C, which is close to the theoretical value.
https://doi.org/10.1016/j.materresbull.2012.11.002_p1_2 | Development of efficient polymer electrolytes (PEs) for high energy density batteries for large-scale applications such as electric vehicles and telecommunication has attracted great interest in recent years. Many efforts such as, incorporation of low molecular weight organic liquids and ceramic fillers as plasticizers into polymer matrix have been employed for improving the ionic conductivity and electrochemical properties of PEs. Composite polymer gel electrolytes (PGEs) based on porous polymer membranes have received great attention in lithium ion batteries (LIBs) due to its ease of fabrication and electrochemically desirable characteristics such as high ionic conductivity and good compatibility with lithium electrodes. Several polymers such as poly(vinylidenefluoride) (PVDF) [1] and its copolymer poly(vinylidenefluoride-co-hexafluoropropylene) {P(VdF-co-HFP)} [2], poly(acrylonitrile) (PAN) [3], poly(methyl methacrylate) (PMMA) [4] and poly(ethylene oxide) (PEO) [5] have been studied for preparing PGEs. Among these, PVdF and its copolymer P(VdF-co-HFP) are most promising, due to their excellent electrochemical properties. However, P(VdF-co-HFP) has superior properties over PVdF due to the presence of additional amorphous HFP part which reduces the crystallinity thereby leading to higher ionic conductivity [6]. P(VdF-co-HFP) has high dielectric constant (ɛ ≈ 8.4), which is a direct measure of solvating ability of polymers [7], excellent electrochemical stability and affinity to electrolyte due to the presence of highly electronegative fluoride atom in its back bone structure [8].
https://doi.org/10.1016/j.materresbull.2012.11.002_p1_3 | PGEs are prepared by activating the porous polymeric film with liquid electrolyte. The absorbed electrolyte fills in the pores of the membrane and facilitates an easy pathway for ion conduction. There are three phases in PGEs: solid polymer matrix, gelled polymer phase and absorbed liquid electrolyte. The solid polymer matrix offers mechanical integrity to the microporous membranes, while the latter two phases significantly contribute toward ionic conductivity. Both the gelled phase and ionic conductivity of PGEs increase with increasing amount of absorbed liquid electrolyte which greatly depends on porosity and pore structure of the membrane. But ionic conductivity and mechanical stability of PGEs are mutually exclusive [7]. Leakage of organic solvents from PGEs leading to decrease in ionic conductivity and electrochemical properties on prolonged usage and high crystallinity of the polymer membranes are major issues that limit their use in LIBs. Addition of ceramic fillers such as SiO2, Al2O3, BaTiO3, and ZrO2 to PGEs has been reported to improve their ionic conductivity and electrochemical properties [2], [4], [9], [10], [11], [12], [13], [14]. The amount, type, morphology and extent of ceramic filler dispersion in the polymer matrix has significant role on the properties of PGEs [15].
https://doi.org/10.1016/j.materresbull.2012.11.002_p1_4 | Recently, nanoclay (layered silicates) has been studied as filler in PGEs but not as extensively as the ceramic counterpart [6], [16], [17], [18], [19], [20]. The layered structure of nanoclay offers possibility of the polymeric chain intercalating between the layers, thereby reducing the crystallinity of the nanocomposite PGEs thus improving mechanical integrity, thermal resistance, and compatibility with lithium electrodes [20]. Meneghetti et al. [19] reported that well dispersed nanoclay in the polymer nanocomposites can act as Lewis acid–base centers, because of the negative charges on its surface, which can form complex with lithium ions. Thus the interaction between lithium cations and polymer chains/corresponding anions, are reduced leading to a large number of free charge carriers, thereby enhancing ionic conductivity [19], [21], [22]. Among the commonly used inorganic layered nanoclay, montmorillonite (MMT) has been widely studied owing to its unique features such as high aspect ratio (∼1000), high cation exchange capacity (∼110 mequiv./100 g), high specific surface area (∼31.9 m2 g−1) and appropriate interlayer charge (∼55 mequiv./100 g).
https://doi.org/10.1016/j.materresbull.2012.11.002_p1_5 | The schematic representation of effect of sonication time on composite morphology and formation of ion conduction channel in nanocomposite polymer electrolyte is demonstrated in Scheme 1. As sonication time increases clay particles may get pulverized and facilitate the formation of intercalated/exfoliated nanocomposite structure. Distribution of clay tactoids and interlaying of fibers in the membrane forms the tortuos path for the ion conduction. In the present work, we have fabricated PGEs based on P(VdF-co-HFP)–clay nanocomposite porous membranes by electrospinning process and have investigated their ionic conductivity, electrochemical properties and its performance in LIBs. Fully interconnected pore structure of electrospun membrane (ESM) formed by the interlaying of ultrafine fibers provide easy pathways for ion transportation in PGEs. Intercalation and/or exfoliation of nanoclay reduces the crystallinity of the host polymer and minimizes the ion pair formation which directly affects the mobility of cations while avoiding the mobility of counter ions, thus leading to enhancement in ionic conductivity. Also, very high interfacial area enhances the mechanical properties of PGEs and the compatibility with lithium electrodes.
https://doi.org/10.1016/j.materresbull.2012.11.002_p2_3 | P(VdF-co-HFP), Kynar Flex 2801 (Mw = 4.77 × 105, VdF/HFP ratio: 88/12, Elf Atochem) was vacuum dried at 60 °C for 6 h prior to use. Solvents, acetone and N,N-dimethyl acetamide (DMAc) (HPLC grade, Aldrich) were used as received. Nanomer 1.28 E natural Wyoming montmorillonite/smectite clay (Hydrated sodium calcium aluminum magnesium silicate hydroxide) (Nanocor) treated with di-tallow dimethylamine (quaternary amine) was selected as the nanoclay, because of its good intercalation capability, lower cost and availability. Naturally occurring MMT is hydrophilic in nature and not compatible with organic medium like P(VdF-co-HFP). So, surface modification of clay, e.g. treatment with quaternary amines (cationic organic surfactants) is necessary to make it organophilic by cationic exchange of hydrated inorganic gallery cations before dispersing it into the polymer matrix. 10% clay dispersion in DMAc was prepared by ultrasonication for 48 h at room temperature in an air tight glass vial and used as the stock solution for preparing P(VdF-co-HFP)–clay nanocomposites. Ultrasonication resulted in pulverization of clay particles to disperse uniformly in DMAc and swells to increase the clay galleries which will facilitate the easy intercalation and/or exfoliation of the clay by the application of mechanical shear when mixing with polymer solution.
https://doi.org/10.1016/j.materresbull.2012.11.002_p2_4 | Uniform solution of P(VdF-co-HFP) in a mixed solvent of acetone/DMAc (7:3, w/w) was prepared by magnetic stirring for 4 h at room temperature. P(VdF-co-HFP)/solvent (w/w) ratios for all the final solutions were kept at 16 wt.% solid content. For preparing the P(VdF-co-HFP)–clay homogeneous nanocomposite solution, required amount of clay dispersion was added to the P(VdF-co-HFP) solution to achieve the desired weight ratio of P(VdF-co-HFP) to nanoclay (0–2 wt.%) and mechanically stirred for 24 h in a round bottom flask fitted with double jacketed spiral condenser. All clay percentages were normalized w.r.t. the weight of P(VdF-co-HFP). The resulting nanocomposite solution was degassed for 15 min to get bubble free clear solution. Sufficient quantity of solutions was fed to the steel needle using a syringe infusion/withdrawal pump (KD Scientific, Model-210). The tip of the needle was connected with high voltage source and electrospun at ambient atmosphere. The essential electrospinning parameters were as follows: applied voltage 16–20 kV (depends on the viscosity and clay content in the composite solution), working distance from collector to tip of the spinneret ∼20 cm, bore size of the needle 0.6 mm, solution feed rate 0.2 ml min−1 and collector drum rotation speed 150 rpm. The as spun fibers in the form of free standing non-woven membranes of average thickness ∼150 μm with sufficient mechanical strength were collected on a grounded, aluminum drum wrapped with a thin aluminum foil, rotating at specified speed. Further, the membranes were dried at room temperature on the drum for 6 h to prevent the shrinking of fibers and then removed from the collection drum. Final drying of the membranes was carried out in a vacuum oven at 60 °C for 12 h to remove any traces of solvent. Left over nanocomposite solution was cast onto a glass plate using a doctor blade technique and dried for 24 h at room temperature followed by vacuum drying at 60 °C for 12 h and used for studying the mechanical properties. The dried membranes were transferred to a dry box at 25 °C (H2O level <20 ppm).
https://doi.org/10.1016/j.materresbull.2012.11.002_p2_6 | Surface morphology of nanocomposite membranes was examined with high resolution field-emission scanning electron microscope (FE-SEM: JEOL JSM7600F) at an accelerating voltage of 15 kV. The samples were mounted on metal stubs using conductive double-sided carbon tape, and a thin layer of platinum was sputtered on the sample using JEOL JFC-1200 prior to scanning. Average fiber diameter (AFD) (∼300 fibers) was estimated from the micrograph taken at high magnification. Energy-dispersive X-ray (EDX) spectra of the selected sample was recorded with computer interfaced INCA mapping software attached with FE-SEM. Porosity (P) was determined by immersing the dry membrane in n-butanol for 1 h. Following relation was used to calculate P: where Mm is the mass of the dry membrane, MBuOH is the mass of n-butanol absorbed, ρBuOH and ρP are the densities of n-butanol and polymer, respectively [2].
https://doi.org/10.1016/j.materresbull.2012.11.002_p2_7 | Thermal properties of nanocomposite membranes were evaluated by differential scanning calorimetry (DSC: 2950, TA Instruments) at a heating rate of 10 °C min−1 from room temperature to 350 °C and thermo gravimetric analysis (TGA: Q500 TA Instruments) at a heating rate of 10 °C min−1 from room temperature to 800 °C under N2 atmosphere, respectively. From the DSC data, crystallinity of the samples was calculated according to the following formula. where Xc is crystallinity, is the apparent enthalpy of fusion per gram of polymer sample which is obtained from the integral area of the base line and each melting curve in DSC, is the apparent enthalpy of fusion per gram of totally crystalline polymer. For PVdF, [2].
https://doi.org/10.1016/j.materresbull.2012.11.002_p2_8 | X-ray diffraction (XRD) studies were performed at room temperature using Bruker-D8 Advance Thin-film diffractometer to characterize the nature and crystallographic structure of nanocomposite membranes. The X-ray source was operating at 40 kV voltage and 40 mA current using Cu Kα radiation (λ = 0.15406 nm) with copper target and Ni filter. An optically encoded diffractometer was used to investigate the range of 2θ from 2° to 40° at a scan rate of 2.5° min−1. Intercalation of polymer chains increases the interlayer spacing of nanoclay platelets, thus distance between clay platelets, called d-spacing, was estimated by the primary diffraction peak position of nanoclay in the XRD patterns using Bragg`s formula. where n is an integer, θ is the diffraction angle giving the primary diffraction peak, and λ is the X-ray wavelength.
https://doi.org/10.1016/j.materresbull.2012.11.002_p2_9 | Mechanical properties of nanocomposite membranes prepared by solvent casting were measured by universal testing machines (UTM, Instron 5567 Instruments). Tensile strength, Young`s modulus and percentage elongation were evaluated using die punched dumbbell shaped samples as per ASTM D 638 using type V die. The extension rate was kept at 5 mm min−1. The dimensions of the sample used were 15 cm × 2 cm × 50 μm.
https://doi.org/10.1016/j.materresbull.2012.11.002_p2_11 | PGEs based on P(VdF-co-HFP)–clay nanocomposite were prepared by soaking a circular piece of the as prepared ESM (area ∼3 cm2) in the liquid electrolyte, 1 M LiPF6 in EC/DEC (1:1, w/w) (Danvec on Technologies Pvt. Ltd.). The capacity of the membrane to absorb liquid electrolyte i.e. electrolyte uptake (δ) was calculated using the relation: where M0 is the mass of the dry membrane and M is the mass of the membrane after soaking in the electrolyte. The weight of the wet membrane was determined at different soaking intervals, after removing excess electrolyte on the surface by wiping softly with a tissue paper. Hereafter the resulting ESM and PGEs prepared by activating ESM with battery electrolyte are represented as P(VdF-co-HFP)–clay(x%)–ESM and P(VdF-co-HFP)–clay(x%)–PGE (x = 0–2 wt.%).
https://doi.org/10.1016/j.materresbull.2012.11.002_p2_12 | The ionic conductivity and interfacial resistance measurements were carried out on a computer interfaced AC impedance frequency analyzer using Solartron 1470E and SI 1255B Impedance/gain-phase analyzer coupled with a potentiostat over the frequency range of 10 mHz to 1 MHz at an AC amplitude of 20 mV. Ionic conductivity of the PGEs is measured between −20 and 70 °C by sandwiching PGEs between two stainless steel (SS) blocking electrodes using Swagelok® cells. The assembled cells were placed in a temperature controlled environmental chamber and kept at each measuring temperature for 30 min to ensure thermal equilibration of the sample before measurement. Ionic conductivity (σ) was calculated as σ = t/RbA; where t and A denote the thickness and area respectively of the PGEs and Rb is the bulk resistance obtained as the x-axis intercept of the complex AC impedance response with frequency. From the porosity and conductivity measurements, tortuosity of the membranes was calculated from the following relationship [2]: where σ0 and σ are the conductivities of the liquid electrolyte (7 × 10−3 S cm−1) and the PGEs, respectively, and P is the porosity of ESM. The time dependant interfacial resistance (Rf) between lithium electrode and PGEs was evaluated by monitoring the complex impedance response, on Li/PGE/Li cells at room temperature over a period of 12 days of storage. The electrochemical stability was determined by linear sweep voltammetry (LSV) of Li/PGE/SS cells at a scan rate of 1 mV s−1 over the range of 2–5.5 V at 25 °C.
https://doi.org/10.1016/j.materresbull.2012.11.002_p2_13 | Two-electrode lithium coin cells were assembled by sandwiching the PGEs between lithium metal anode (∼300 μm thick) and lithium iron phosphate (LiFePO4) cathode. The composite cathode was prepared by mixing 75 wt.% of active material, 15 wt.% of conducting additive (Super P Li carbon by Timcal) and 10 wt.% of PVdF binder (Kynar 2801) in N-methyl pyrrolidinone (NMP). The resulting slurry was coated onto Al foil (20 μm in thickness) using doctor blade technique and subsequently dried in the oven at 70 °C followed by pressing them between stainless steel twin rollers and punched into circular discs of 16 mm dia. The test cells, Li/PGE/LiFePO4 were fabricated in CR2016 coin cell and electrochemical tests were conducted using galvanostatic charge–discharge battery cycler (BTS XWJ, Neware Tech. Co.), between 2.5 and 4.0 V at room temperature at 0.1C-rate. Before the cell assembly, PVdF-clay nanocomposite membranes and composite cathode were dried at 80 °C in vacuum for 12 h to remove the residual solvent traces, if any. The activation of composite membrane to prepare PGE and the fabrication of test cells were carried out in an argon-filled glove box with oxygen and moisture level <0.1 ppm.
https://doi.org/10.1016/j.materresbull.2012.11.002_p3_3 | Fibrous membranes were prepared by electrospinning using P(VdF-co-HFP)–clay nanocomposite solution with varying nanoclay content. Fig. 1 shows the photograph of P(VdF-co-HFP)–clay nanocomposite membrane (dimension 65 cm × 55 cm) after drying. The membranes are white in-color, uniform and free standing. Fig. 2 shows the surface morphology and fiber diameter distribution histograms of P(VdF-co-HFP)–clay nanocomposite membranes. Under optimized processing conditions, membranes consists of multilayered, three dimensional network structures of ultrafine fibers with bead free morphology. This indicates minimum axis symmetric instability of polymer fluid, rapid evaporation of the solvent during electrospinning and deposition of dry fibers on the collection drum. The membranes with nanoclay exhibit comparatively uniform fiber diameter and pore structure, whereas surface roughness and AFD increases with increasing clay content. EDX spectra (Fig. 3) confirmed the presence of nanoclay in the nanocomposite membranes. The histograms show that P(VdF-co-HFP)–clay(0%)–ESM consist of wide fiber diameter distribution ranging from 0.3 to 2.9 μm with AFD of 1.5 μm. AFD of P(VdF-co-HFP)–clay(1%)–ESM and P(VdF-co-HFP)–clay(2%)–ESM are 1.6 and 2.4 μm respectively. The increasing AFD with clay content may be due to the synergic effect of viscosity and conductivity of the solution. As clay content increases, P(VdF-co-HFP) chains tend to associate with the clay platelets to establish a highly entangled network in the nanocomposite solution, given that rheology establishes the zero shear rate viscosity on the composite solution due to the positive deviation from the additive rule [23]. Also, the fiber diameter is closely related to the electrical conductivity of the spinning solution, which increases with the addition of nanoclay due to the availability of additional electrical charges on both clay platelets and organic modifier [24]. Thus, nanocomposite solution containing 1 wt.% nanoclay shows an optimal balance of solution viscosity and electrical conductivity giving rise to thinner fibers with narrow fiber diameter distribution. Download : Download full-size image Fig. 1. Photograph of P(VdF-co-HFP)–clay nanocomposite fibrous membrane prepared by electrospinning. Size of the membrane 65 cm × 55 cm. Download : Download full-size image Fig. 2. Surface morphology and fiber diameter distribution histogram of electrospun P(VdF-co-HFP)–clay nanocomposite membranes with different clay content (wt.%): (a) 0%, (b) 1% and (c) 2%. Download : Download full-size image Fig. 3. EDX of P(VdF-co-HFP)–clay nanocomposite membrane with 2 wt.% clay content prepared by electrospinning.
https://doi.org/10.1016/j.materresbull.2012.11.002_p3_5 | Electrochemical performance such as ionic conductivity, bulk resistance, charge–discharge cycling are determined by the amount of liquid electrolyte encapsulated within the polymer matrix, which greatly depends on porosity, pore structure and ability of the membrane to retain electrolyte in the 3D fibrous network. In electrospinning, solution viscosity also plays a significant role on the porosity of the membranes. Low viscosity polymer solution makes thinner jet resulting the loose packing of fibers on the collection drum due to the rapid evaporation of the solvent, which leads to membranes with higher porosity. The porosity of membranes is studied by n-butanol uptake. Interlaying of fibers builds up large number of interconnected micron/submicron sized pores in electrospun membranes, which facilitates facile penetration of liquid electrolyte. P(VdF-co-HFP)–clay(1%)–ESM shows the highest porosity (87%), while P(VdF-co-HFP)–clay(0%)–ESM and P(VdF-co-HFP)–clay(2%)–ESM show porosity 83 and 80%, respectively. Higher porosity of P(VdF-co-HFP)–clay(1%)–ESM may be due to the lower AFD, surface roughness, well defined interstices formed by the 3D network of fibers and pore size. The results show that AFD affects the physical properties such as porosity, pore size, pore distribution and specific surface area [25].
https://doi.org/10.1016/j.materresbull.2012.11.002_p3_6 | Fig. 4 shows the comparison of electrolyte uptake of P(VdF-co-HFP)–clay–ESM with different clay loading. The uptake process by all membranes was rapid and stabilized in 15 min, and the data is obtained by soaking the fibrous membranes in 1 M LiPF6 in EC/DEC for 1 h. The uptake is observed to increase with clay content. By the addition of 2 wt.% nanoclay into the P(VdF-co-HFP) matrix, the uptake value increased from 400 to 474%. The uptake value is higher for the P(VdF-co-HFP)–clay(2%)–ESM, even though it has lower porosity compared to other ESMs. This may be because of the porosity associated with AFD affects the uptake of organic solvent and also good affinity of the clay toward the liquid electrolyte [26]. Tortuosity values were calculated from the porosity and ionic conductivity of the electrospun membranes. It is observed that, tortuosity of P(VdF-co-HFP)–clay nanocomposite membranes greatly depends on porosity rather than ionic conductivity. Tortuosity of nanocomposite membranes are observed in the order of P(VdF-co-HFP)–clay(0%)–PGE (14.3) > P(VdF-co-HFP)–clay(2%)–PGE (11.7) > P(VdF-co-HFP)–clay(1%)–PGE (10.5), respectively. Download : Download full-size image Fig. 4. Electrolyte uptake (%) of P(VdF-co-HFP)–clay nanocomposite films with different clay content (1 M LiPF6 in EC/DEC, 1:1, v/v).
https://doi.org/10.1016/j.materresbull.2012.11.002_p3_8 | The effect of incorporation of clay on the thermal properties of P(VdF-co-HFP) was studied by DSC and TGA, and the thermograms are shown in Fig. 5. DSC is one of the most convenient methods for analyzing first order transition of polymer and polymer nanocomposites. The presence of intense melting peak (Fig. 5a) indicates the semicrystalline nature of the composite membranes. All the samples show a sharp melting endotherm at ∼150 °C, which increases slightly with clay content. This suggests that all the samples predominantly have α-phase crystals. There are no endothermic melting peaks at higher temperature indicating the absence of γ-phase in nanocomposite samples [27]. The increase of melting temperature by the addition of nanoclay may be due to the direct consequence of phase transformation of α-phase crystals to more thermally stable β-phase crystals. The mass fraction degree of crystallinity for all the nanocomposites is calculated from the heat of fusion, which is obtained from the endotherm area bounded by the melting curve and base line. The crystallinity of pristine P(VdF-co-HFP) membrane decreases from 43 to 38% with increasing clay content, which is in well-agreement with the results obtained from XRD measurements. Decrease in crystallinity for composite membranes as compared to pristine may be due to the following: (i) presence of a disordered exfoliated clay layer structure and crystal transformation from α- to β-phase, (ii) decreasing crystallinity with increasing clay content attributed to steric hindrance and Lewis acid–base interaction between polymer chains and clay tactoids caused by huge surface area of clay, and (iii) slowdown of crystallization kinetics caused by the clay platelets in the nanocomposites. Download : Download full-size image Fig. 5. Thermal properties of P(VdF-co-HFP)–clay nanocomposite film with different clay content under N2 atmosphere at a heating rate of 10 °C min−1. (a) DSC and (b) TGA.
https://doi.org/10.1016/j.materresbull.2012.11.002_p3_9 | Fig. 5b shows the TGA curves of weight loss as a function of temperature for P(VdF-co-HFP)–clay nanocomposite under N2 atmosphere. It was observed that the onset decomposition temperature for nanocomposites is 20–26 °C higher than pristine P(VdF-co-HFP) (402 °C) membranes. Shift of thermal decomposition temperature toward higher temperature range for P(VdF-co-HFP)–clay nanocomposite confirms enhancement in thermal stability. The weight loss at 485 °C is 60.6, 67.2 and 76.6% and at 750 °C is 79.3, 86.1, and 91.4%, respectively for P(VdF-co-HFP)–clay(2%)–ESM, P(VdF-co-HFP)–clay(1%)–ESM and P(VdF-co-HFP)–clay(0%)–ESM. In the case of nanocomposite, this stage may be attributed to further degradation of polymer entrapped between the clay platelets, or salts in the interlayer of the clay loses the OH groups leading to collapse of crystallographic structure [28]. The observed char yield at 800 °C is 7.6, 13.2, 19.7% for P(VdF-co-HFP)–clay(0%)–ESM, P(VdF-co-HFP)–clay(1%)–ESM and P(VdF-co-HFP)–clay(2%)–ESM, respectively. Higher char yield indicates improved thermal stability with increasing clay content in the nanocomposite which may be due to the following factors: (i) higher thermal energy is required to initiate chain scission due to the restricted chain motion in the confined nanocomposite morphology and (ii) the exfoliated and well dispersed high aspect ratio clay platelets, hinder the outward diffusion of decomposed volatile products and act as an insulating surface, which may slow down the degradation of the underlying material and weight loss of decomposed materials.
https://doi.org/10.1016/j.materresbull.2012.11.002_p3_10 | XRD is a powerful tool to ascertain the extent of intercalation/exfoliation of clay, uniformity of dispersion, and ordered structure in the polymer–clay nanocomposite. Fig. 6 shows XRD patterns of P(VdF-co-HFP)–clay nanocomposite and modified nanoclay. The characteristic 2θ peak centered at 2θ = 6.7°, in Fig. 6a corresponds to the (0 0 1) plane of organophilic clay with a basal spacing of 1.3 nm. Mixing of 1–2 wt.% clay in P(VdF-co-HFP) results in disappearance of (0 0 1) diffraction peak due to clay exfoliation. There is no prominent diffraction peak observed in nanocomposite from 2° to 10° as in contrast with diffraction peak corresponding to the organophilic clay, which provides clear evidence of polymer intercalation/exfoliation of clay and uniform distribution of clay nanolayers [29]. Download : Download full-size image Fig. 6. XRD spectra of P(VdF-co-HFP)–clay nanocomposite with different clay content: (a) confirmation of intercalation or exfoliation of clay and (b) structural and crystallinity difference in P(VdF-co-HFP)–clay nanocomposite.
https://doi.org/10.1016/j.materresbull.2012.11.002_p3_11 | As shown in Fig. 6b, weak, sharp and two broad peaks observed at 18.2°, 20°, 29° and 41° are characteristic peaks of planes α (1 0 0), α (0 2 0), β (2 0 0)/β (1 1 0) and α (0 2 1), respectively for PVdF crystallites [30], [31], [32]. This indicates that pristine P(VdF-co-HFP) has predominantly α form crystals. Significant broadening and lowering of diffraction peak intensity at 20°, 29° and 41° with clay content is observed. The formation of a weak acid–base complex between polar CF bonds of P(VdF-co-HFP) and OH group present in clay platelets, retards ordering of crystalline regions in P(VdF-co-HFP), which causes phase transformation from non-polar α-crystals to polar β-crystals favoring dissolution of polar electrolyte [31], [33]. Nanoclay is more receptive to segmental motion of polymer chain, and such interaction stabilizes the amorphous structure and enhances the ionic conductivity of polymer electrolytes [34]. To confirm the interaction between clay and polymer matrix, Molau test in which the composite is dissolved in DMAc at 60 °C was conducted. Thus prepared homogenous suspension (no clay deposits/sediments) indicates uniform dispersion of clay in polymer matrix owing to strong interaction between polymer chains and nanoclay.
https://doi.org/10.1016/j.materresbull.2012.11.002_p3_12 | Mechanical strength of membranes show an increasing trend with clay content for both ultimate tensile strength and Young`s modulus, which is attributed to reinforcing inorganic component dispersed in the polymer. Addition of 1–2 wt.% clay into P(VdF-co-HFP) improved the Young`s modulus from 611 to 681 MPa. While, tensile strength (MPa) follows the order P(VdF-co-HFP)–clay(2%)–ESM (9.8) > P(VdF-co-HFP)–clay(1%)–ESM (5.9) > P(VdF-co-HFP)–clay(0%)–ESM (2.6). Increasing tensile strength with clay content indicates that uniformly dispersed clay tactoids inhibits stress concentration and improves the load bearing capacity of composite membranes [35].
https://doi.org/10.1016/j.materresbull.2012.11.002_p3_14 | Temperature dependence of ionic conductivity of PGEs based on P(VdF-co-HFP)–clay nanocomposites was determined in the −20 to 70 °C temperature range by AC impedance as shown in Fig. 7. The measured Rb values show that, the ionic conductivity is marginally increased by addition of small amount of clay (1–2%). The ionic conductivity obtained from the impedance data at 30 °C (mS cm−1) for PGEs follows the order: P(VdF-co-HFP)–clay(1%)–PGE (5.5) > P(VdF-co-HFP)–clay(2%)–PGE (4.1) > P(VdF-co-HFP)–clay(0%)–PGE (2.9), in accordance with the electrolyte uptake. The previous works reported ionic conductivity (mS cm−1) of electrospun P(VdF-co-HFP) with 6 wt.% ceramic fillers (SiO2, Al2O3 and BaTiO3) activated with (i) 0.5 M LiTFSI in BMITFSI at 30 °C as 3.6 (SiO2), 4.4 (Al2O3) and 5.2 (BaTiO3) [15], and (ii) 1 M LiPF6 in EC/DMC (1:1, v/v) at 25 °C as 5.92 (Al2O3), 6.45 (SiO2) and 7.21 (BaTiO3) [2]. 1 M LiPF6 in EC/DMC and 1 M LiPF6 EC/DEC is reported to have an ionic conductivity of 10.7 × 10−3 [36] and 7 × 10−3 S cm−1 [37] at 25 °C. The ionic conductivities of the PGEs based on electrospun membranes were lower than the liquid electrolytes. The extent of conductivity loss (at 25 °C) for the PGE based on electrospun P(VdF-co-HFP) with 1 wt.% nanoclay (loss factor of ∼0.21) is considerably lower than that with 6 wt.% BaTiO3 (i.e. a loss factor of ∼0.35, compared with the highest conductivity of 7.21 × 10−3 S cm−1) [2]. Three types of possible complex formation in the P(VdF-co-HFP)–clay nanocomposite based PGEs is shown in Scheme 2, when the membrane is activated with 1 M LiPF6 in EC/DEC. In P(VdF-co-HFP)–clay(0%)–PGE only possibility is the formation of Complex I. Whereas Complex III may form within the clay phase and Complex II at the interphase of P(VdF-co-HFP) molecule and clay platelets, which plays a key role in the ion conduction. The extent of formation of Complexes II and III greatly depends on the amount of clay in the composite and extent of exfoliation of the clay. The conductivity is also related to the number of charge carriers as per the equation σ = ΣNiRiĖi, where Ni, Ri and Ėi are number of charge carriers, ionic charge and ionic mobility, respectively. Enhancement of ionic conductivity by addition of clay is attributed to higher electrolyte uptake, resulting in increase in the number of charge carriers. In the P(VdF-co-HFP)–clay nanocomposite system the cationic charges on the surface of clay tactoids act as Lewis acid centers and compete with Li+ cations to from Complexes i.e. II and/or III. This may cause the structural modification and promotion of Li+ conducting pathways at the surface of the clay tactoids and lowering the ionic coupling thereby increasing the ionic conductivity. Download : Download full-size image Fig. 7. Effect of temperature on ionic conductivity of polymer electrolytes based on P(VdF-co-HFP)–clay nanocomposite with different clay content (1 M LiPF6 in EC/DEC, 1:1, v/v, frequency range 10 mHz to 1 MHz, amplitude 20 mV). Download : Download full-size image Scheme 2. Graphical representation of complex formation of Li+ cation with (a) P(VdF-co-HFP) chain (Complex I), (b) P(VdF-co-HFP) and clay platelets (Complex III), and (c) clay platelets (Complex II).
https://doi.org/10.1016/j.materresbull.2012.11.002_p3_15 | Compared to PVdF-co-HFP-clay(1%)–PGE, ionic conductivity of PVdF-co-HFP-clay(2%)–PGE is lower even though it shows higher electrolyte uptake. This phenomenon may be due to the fact that excess clay platelets may clutch the Li+ ions tightly, and thus restrict the mobility of cations and decreasing the conductivity. In addition higher porosity and lower AFD plays a role in higher ionic conductivity of P(VdF-co-HFP)–clay(1%)–PGE [25]. However the composite polymer electrolyte P(VdF-co-HFP)–clay(2%)–PGE reported here exhibited higher ionic conductivity (∼41%) than P(VdF-co-HFP)–clay(0%)–PGE which makes it suitable for the use in lithium polymer batteries at room temperature.
https://doi.org/10.1016/j.materresbull.2012.11.002_p3_16 | As seen in Fig. 7, the log σ versus 1/T curves for all the PGEs are slightly curved, so the activation energy for ionic conduction Ea can be obtained using the Vogel–Tamman–Fulcher (VTF) model {σ = σ0T−1/2 exp[−Ea/R(T − T0)]} instead of the simple Arrhenius model (σ = σ0 exp(−Ea/RT)) used for the treatment of the linear Arrhenius plots. This indicates that the conduction mechanism not only involves the increasing dissociation of lithium salt and lowering of ionic coupling but also the segmental motion of the polymer chains.
https://doi.org/10.1016/j.materresbull.2012.11.002_p3_18 | 3.5.1. Interfacial resistance Interfacial stability of PGE with lithium metal electrode is an essential factor to demonstrate their performance in LIBs. Fig. 8 illustrate the complex impedance response of Li/PGE/Li symmetric cells measured at open circuit potential with storage time at ambient temperature. Impedance spectrum shows a distorted semi circle in the middle frequency range, and its expansion with storage time indicates the formation and growth of passivation layer at the PGE and lithium metal electrode interface. Fig. 8a shows the initial interfacial resistance (Ri) of PGE with different clay content. The cell with P(VdF-co-HFP)–clay(0%)–PGE shows Ri of 110 Ω, whereas P(VdF-co-HFP)–clay(1%)–PGE and P(VdF-co-HFP)–clay(2%)–PGE shows 47 and 62 Ω, respectively. Lower Ri with incorporation of clay may be due to the better adhesion between PGE and lithium metal electrode. Presence of clay tactoids with high aspect ratio laying on fiber surface forms a barrier layer at the electrode that effectively impedes the formation of passivation layer on the electrode leading to reduced interfacial resistance [9]. It is observed that P(VdF-co-HFP)–clay(1%)–PGE shows lower interfacial resistance than P(VdF-co-HFP)–clay(2%)–PGE, which may be due to lower AFD [25]. Download : Download full-size image Fig. 8. Variation of interfacial resistance of polymer electrolytes based on P(VdF-co-HFP)–clay nanocomposite with different clay content (wt.%): (a) initial interfacial resistance and with storage time (b) 0%, (c) 1% and (d) 2%, and inset is the magnified view of variation in bulk resistance with different clay loading and storage time (Li/PGE/Li cells, frequency range 100 mHz to 1 MHz, amplitude 20 mV). As shown in the magnified region of Fig. 8a, low bulk resistance (Rb) of PGEs is observed to be in well-agreement with that observed for SS/PGE/SS symmetric cells (discussed earlier in Section 3.4). Fig. 8b–d shows the change in interfacial resistance as a function of storage time. It is observed that there is no significant increase in Rb with storage time and membranes are able to retain its high ionic conductivity and dimensional stability especially in the case of P(VdF-co-HFP)–clay(1%)–PGE. This may be due to the minimum loss of electrolyte entrapped in the pores of the membranes and/or no occurrence of micro phase separation on storage. As shown in Fig. 8b–d, Rf for all PGEs increased with storage time, but the increase is very low as compared to other PGEs based on electrospun PVdF [25] or P(VdF-co-HFP) [15] or PVdF based phase inversion membranes [38]. The increase in Rf with storage time may be associated with the growth of passivation layer on the lithium electrode surface and degradation of physical contact between the electrode and PGE. After one day of storage all the PGEs show significant increase in Rf, which is about 100–135% higher than Ri. The Rf of PGE with nanoclay gets stabilized after storage time of 6 days, but P(VdF-co-HFP)–clay(0%)–PGE increases slightly upon storage even after 12 days. After 12 days of storage, Rf for P(VdF-co-HFP)–clay(1%)–PGE and P(VdF-co-HFP)–clay(2%)–PGE is observed to be 145 and 190 Ω respectively, while 279 Ω for P(VdF-co-HFP)–clay(0%)–PGE, which is ∼47–92% higher than nanocomposite based PGE. Thus, the presence of intercalated/exfoliated clay platelets in electrolyte membrane effectively reduces growth of the passivation layer on the lithium surface as well as prevents any undesirable interaction between electrolyte and lithium electrodes leading to dendrite formation, which is essential for attaining good cycle performance.
https://doi.org/10.1016/j.materresbull.2012.11.002_p3_19 | 3.5.2. Electrochemical stability The electrochemical stability studies show that polymer electrolyte based on P(VdF-co-HFP) without clay exhibits an anodic stability up to 4.6 V. With the incorporation of nanoclay in to the P(VdF-co-HFP), the electrochemical stability of PGEs is enhanced to >5.1 V. Thus, the PGEs have good anodic stability above 4.6 V versus Li/Li+, i.e. sufficient to be compatible with most of the common cathode materials used for lithium ion batteries. The high anodic stability may be due to the excellent affinity of the composite membrane to the carbonate based liquid electrolyte solution which partially swells the fibers. The high anodic stability of the PGEs renders them compatible with high voltage cathode materials like LiCoO2 and LiMn2O4.
https://doi.org/10.1016/j.materresbull.2012.11.002_p3_21 | To demonstrate the practical use of P(VdF-co-HFP)–clay nanocomposite PGE based electrospun membranes, Li/LiFePO4 coin cells have been fabricated and charge–discharge properties are evaluated at room temperature. Compared with conventional cathode materials based on transition metal oxides widely used in LIBs, LiFePO4 has been chosen due to environmentally benign, thermally stable, non-toxic, cheap and easy to fabricate. LiFePO4 has higher theoretical capacity (170 mAh g−1), flat operating voltage of 3.4 V and excellent cycling properties at low C-rate. Initial charge–discharge properties of P(VdF-co-HFP)–clay(1%)–PGE and P(VdF-co-HFP)–clay(0%)–PGE in Li/LiFePO4 cell at 0.1C-rate are shown in Fig. 9. The cells based on P(VdF-co-HFP)–clay(1%)–PGE and P(VdF-co-HFP)–clay(0%)–PGE delivers discharge capacity ∼160 and 145 mAh g−1 respectively. Initial discharge capacity of cells based on P(VdF-co-HFP)–clay(1%)–PGE, is 10% higher than cells based on the P(VdF-co-HFP)–clay(0%)–PGE, which corresponds to ∼94% utilization of the active material. This may be due to higher porosity, electrolyte uptake, ionic conductivity and better compatibility of P(VdF-co-HFP)–clay(1%)–PGE with lithium electrodes. Higher ionic conductivity implies quicker and easy lithium ion transportation between the electrodes and lower interfacial resistance indicates better compatibility and lower reactivity of the electrolyte with lithium metal [2], [9], [15]. Thus the cell with P(VdF-co-HFP)–clay(1%)–PGE has a higher discharge capacity and better cycling stability compared to the other cells. The initial discharge capacity of Li/PGE/LiFePO4 cells based electrospun P(VdF-co-HFP) based composite electrolyte with 6 wt.% ceramic fillers (SiO2, Al2O3 and BaTiO3) activated with (i) 1 M LiPF6 in EC/DMC [2] and (ii) 0.5 M LiTFSI in BMITFSI [15] are reported to be ∼165 mAhg−1, which is close to the discharge capacity obtained for composite electrolyte based on P(VdF-co-HFP) with 1 wt.% nanoclay. Download : Download full-size image Fig. 9. Initial charge–discharge properties of Li/PGE/LiFePO4 cells with polymer electrolytes based on electrospun P(VdF-co-HFP)–clay nanocomposite with different clay content (25 °C, 0.1C-rate, 3.5–4.3 V).
https://doi.org/10.1016/j.materresbull.2012.11.002_p3_22 | The cycling performance of Li/LiFePO4 cells with P(VdF-co-HFP)–clay(0%)–PGE and P(VdF-co-HFP)–clay(1%)–PGE up to 50 cycles are presented in Fig. 10. It is observed that cells comprising P(VdF-co-HFP)–clay(1%)–PGE has stable cycling performance and better capacity retention. After 50 cycles, the cell delivers a discharge capacity of ∼147 mAh g−1, which is about ∼17% higher than cell comprising PGE without clay. The observed capacity fade may be due to the progressive decomposition and/or leakage of the electrolyte. Also the structural characteristics and composition of cathode materials play a vital role on the capacity of the cell and cycling performance. The capacity retention ratio of the cell with P(VdF-co-HFP)–clay(1%)–PGE after 50 cycles is observed to be ∼92% (calculated based on initial discharge capacity). The electrochemical performance of Li/LiFePO4 cells with P(VdF-co-HFP)–clay nanocomposite PGE based electrospun membranes, at different current densities are evaluated and shown in Fig. 11. The cells were cycled between 0.1 and 3C-rate and back to 0.2C-rate for 10 cycles each continuously. All the cells showed good discharge capacity and cycling performance even at higher C-rate and retain similar capacity after the current density is changed back to 0.2C-rate after 40 cycles, which clearly demonstrates high capacity retention of the cells. At 3C the cells delivered a discharge capacity of 86–97 mAh g−1, which is 51–57% of the theoretical capacity. The LiFePO4 cathode material is known to suffer the limitation of lower performance at higher C-rate and reduced temperatures due to slow Li+ ion diffusion at the solid, two-phase boundary of LiFePO4/FePO4 [39]. Download : Download full-size image Fig. 10. Cycling properties of Li/PGE/LiFePO4 cell with polymer electrolytes based on electrospun P(VdF-co-HFP)–clay nanocomposite with different clay content (25 °C, 0.1C-rate, 3.5–4.3 V). Download : Download full-size image Fig. 11. Rate capability of Li/PGE/LiFePO4 cell with polymer electrolytes based on electrospun P(VdF-co-HFP)–clay nanocomposite with varying clay content (25 °C, 2.5–4 V).
https://doi.org/10.1016/j.materresbull.2012.11.002_p3_23 | In order to better understand the cycling behavior of the PGEs, the variation of AC impedance before and after cycling is studied by electrochemical impedance spectroscopy (EIS). Nyquist plots of Li/LiFePO4 symmetric cells at an open circuit potential using the fresh cells equilibrated overnight and after 50 galvanostatic charge–discharge cycles and representative impedance spectrum is shown in Fig. 12. Nyquist plots for the cells showed similar electrochemical impedance response and can be generally divided into two regions: (i) depressed semicircle in the high-to-middle frequency region and (ii) a vertically inclined tail in the low frequency region. The medium frequency range is attributed to the charge transfer impedance at the interface of electrode and electrolyte and the low frequency region to the formation of a solid electrolyte interface (SEI) film and/or contact resistance [40]. The vertical tail inclined at ∼45° angle to the real axis corresponds to the lithium diffusion kinetics toward the electrodes called as Warburg tail [41]. The medium frequency semicircle diameter before cycling follows the order P(VdF-co-HFP)–clay(1%)–PGE (26.8) < P(VdF-co-HFP)–clay(2%)–PGE (39.5) < P(VdF-co-HFP)–clay(0%)–PGE (52.6) which is same as the order of ionic conductivity and interfacial resistance discussed earlier (Sections 3.4 Ionic conductivity, 3.5 Electrochemical properties). After cycling it is seen that for all cells the mid frequency semicircle grows in diameter indicating the formation of SEI layer. The diameter of medium frequency semicircle after cycling follows the order P(VdF-co-HFP)–clay(1%)–PGE (78.5) < P(VdF-co-HFP)–clay(2%)–PGE (83.7) < P(VdF-co-HFP)–clay(0%)–PGE (125.7). All the cells retain their vertically inclined tail ∼45° angle to the real axis indicating their superior lithium diffusion kinetics is retained even after cycling. Thus the observed better cycling performance of the cell demonstrates the suitability of PGEs based on electrospun P(VdF-co-HFP)–clay nanocomposite membrane for practical applications in LIBs. Download : Download full-size image Fig. 12. Electrochemical impedance spectroscopy of Li/PGE/LiFePO4 cell with polymer electrolytes based on electrospun P(VdF-co-HFP)–clay(1%) nanocomposite before and after cycling (25 °C, frequency range 100 kHz to 0.01 Hz, amplitude 10 mV).
https://doi.org/10.1016/j.materresbull.2012.11.002_p4_2 | Electrospun P(VdF-co-HFP)–clay nanocomposite membranes with uniform bead free morphology and fiber diameter distribution have been prepared. Intercalation/exfoliation of clay in P(VdF-co-HFP) matrix is confirmed by XRD results. The membranes with nanoclay showed high porosity, electrolyte uptake, thermal stability and improved electrochemical properties. Highest room temperature ionic conductivity of 5.5 × 10−3 S cm−1 is observed for P(VdF-co-HFP)–clay(1%)–PGE. The addition of clay significantly reduces interfacial resistance by stabilizing the passivation layer more quickly which leads to better compatibility with the lithium electrode. The composite polymer electrolytes have anodic stability >4.5 V versus Li/Li+. The cells based on P(VdF-co-HFP)–clay(1%)–PGE delivers higher discharge capacity than cells based on the P(VdF-co-HFP)–clay(0%)–PGE. Thus incorporation of nanoclay into PGEs based on P(VdF-co-HFP) electrospun membrane not only enhances electrolyte uptake and ionic conductivity, but also improves the interfacial stability of electrolyte membrane/electrode interface, as well as increases the cycling performance and rate capability of LIBs.
https://doi.org/10.1016/j.materresbull.2013.03.001_p1_2 | The electrochemical performances of cathode play an important role in the power lithium ion batteries. They are not only determined by the structure and properties of active materials, but also by the conductivity of the conductive additive used.
https://doi.org/10.1016/j.materresbull.2013.03.001_p1_3 | LiFePO4 is one of the most potential cathodes due to its advantages, such as inexpensive raw material, excellent cycle performance, good thermal stability and outstanding high temperature performance. However, the poor conductivity blocks its wide applications.
https://doi.org/10.1016/j.materresbull.2013.03.001_p1_4 | The doping of Fe2+ with cations can stabilize the crystallite structure and enhance the internal conductivity of crystallite. However, there are two disputes about ion doping. The first argument believes the divalent ions, such as Zn2+ [1], Mg2+ [2], Cu2+ [3] and Ni2+ [4], are responsible for the enhancement of conductivity. This opinion is in accord with the research of Kim et al. [5]. The second dispute considers that the high valent ion doping effect, such as Al3+ [6], Cr3+ [7], V3+ [8], Ru3+ [9] and Ti4+ [10], [11], [12], [13], plays a dominate influence on the conductivity and capacity through the modification of the electronic structure of LiFePO4. Resolution of this controversial issue is not paramount and the exact mechanism for such improvement is a heated topic of research in LiFePO4 cathodes.
https://doi.org/10.1016/j.materresbull.2013.03.001_p1_5 | Carbon resources added to the raw materials of LiFePO4, such as phenol formaldehyde resin [14], glucose [15], citric acid [16], acetylene black (AB) [17], graphite [18] and graphene [19], will pyrolyze and form conductive carbon. This will increase the electrical conductivities between particles and improve the rate performances of LiFePO4. However, carbon resources were all added to the mixture at a time.
https://doi.org/10.1016/j.materresbull.2013.03.001_p1_6 | The electrical conductivity of acetylene black (AB), which is commonly used as conductive additive in lithium ion batteries, is as low as 7.77 S cm−1. Conductive polymers, such as polypyrrole and polyaniline (PAn), possess high conductivity and good environmental stability. Therefore, in situ chemical [20], [21], [22] and electrochemical [23] polymerization have been utilized to fabricate the composite cathode of LiFePO4 and polypyrrole to improve the electrochemical performances. However, the strong acidicity and oxidant in polymerization media will destroy the surface and crystallite structure of LiFePO4. Therefore, the application of PAn in cathode is very few.
https://doi.org/10.1016/j.materresbull.2013.03.001_p1_7 | Our research in this paper is more concern on the former opinion. Wang et al. [24] find that the doping of Mg2+ enhances the electronic conductivity from 2.2 × 10−9 S cm−1 of pure phase LiFePO4 to 2.2 × 10−7 S cm−1. Yang et al. [3] show that Cu-doped LiFePO4 demonstrates a better cycle performance and electrochemical reversibility, which is attributed to the enhancement of the electronic inductivity by ion doping. Therefore, the Fe2+ in LiFePO4 is partially substituted with Mg2+ and Cu2+ to improve its rate performances in this paper.
https://doi.org/10.1016/j.materresbull.2013.03.001_p1_8 | In this paper, LiFe0.94Mg0.03Cu0.03PO4/C composite had been synthesized by adding glucose with two methods and doping Mg2+ and Cu2+. PAn synthesized by a chemical oxidative method was adopted to replace AB to enhance the electrochemical performances of LFPC cathode. Percolation theory was used to optimize the content of conductive additive in cathode. The electrochemical performances of LFPC cathode using PAn as conductive additive have been systematically investigated.
https://doi.org/10.1016/j.materresbull.2013.03.001_p2_3 | LiFe0.94Mg0.03Cu0.03PO4/C composites were prepared as follows. A mixture of FeC2O4·2H2O, NH4H2PO4, Li2CO3, Cu(CH3COO)2·H2O, Mg(CH3COO)2·4H2O and glucose in stoichiometric ratio was ground in ethanol by ball-milling for 5 h. After drying, the mixture was sintered at 350 °C for 5 h and 650 °C for 18 h with flowing argon gas. The atomic ratio of Fe2+, Mg2+ and Cu2+ were 0.94:0.03:0.03.
https://doi.org/10.1016/j.materresbull.2013.03.001_p2_4 | Glucose was added with two methods. The content of pyrolysis carbon in composite was 3.0 wt.%. One-step method: 3.0 wt.% carbon from glucose was added to the grinding mixture of raw materials. Two-step method: 1.5 wt.% carbon (glucose) was introduced into the grinding raw materials. The mixture sintering at 350 °C was cooled down to room temperature and another 1.5 wt.% carbon (glucose) was added to it. Then it was reground and calcinated at 650 °C. Samples obtained were named as LFPC-1 and LFPC-2.
https://doi.org/10.1016/j.materresbull.2013.03.001_p2_7 | The crystallite structure of LFPC was performed using a D-MAX2500VB X-ray diffraction instrument (XRD, Rigaku Co., Japan) with Cu Kα radiation. The morphology of sample was observed using a JSM-6700F scanning electron microscopy (SEM, Japan Electronic Co.). Granularity distribution was determined by a JL-1177 laser granularity tester (Jingxin Co., China) using ionized water as solvent. The molecular structure of PAn was determined by a Nicolet 6700 Fourier transform infrared spectroscopy (FTIR, Thermo Fisher Scientific Co., USA). The electrical conductivity of powder and film at the maximum pressure of 4.90 MPa were determined with the two-electrode method by the connection of a GM-II resistivity tester (Coal Chemistry Institute, China) and a 34401A type 6 1/2 Digit multimeter (Agilent Co., USA).
https://doi.org/10.1016/j.materresbull.2013.03.001_p2_9 | The cathode films with the thickness of 0.1 mm were prepared by mixing active materials with conductive additives and binder polytetrafluoroethylene (PTFE). The mass content of PTFE was kept at 5 wt.%. The films were dried in a vacuum oven at 70 °C for 24 h. Three electrode cells were utilized to determine the electrochemical performances of samples. The lithium foil was used as the counter and reference electrode. A microporous polymer separator Celgard 2400 was utilized (Celgard Co., USA). The electrolyte (Tinci Co., China) used was 1 mol L−1 LiPF6 in the mixture of ethylene carbonate, dimethylene carbonate and ethyl methyl carbonate (1:1:1, v:v:v). Cells were assembled in a glove box filled with ultra purity argon gas.
https://doi.org/10.1016/j.materresbull.2013.03.001_p2_11 | The charge and discharge performances were examined by a BT2000 Battery test system (Arbin Co., USA). It was conducted at various current densities in the potential range of 2.5–4.1 V (vs. Li+/Li). Electrochemical impedance spectra and cyclic voltammetry were performed using a CHI 660c Electrochemical workstation (Chenhua Co., China). The amplitude of potential was 5 mV and the frequency was from 100 kHz to 0.01 Hz. The potential scan rate of cyclic voltammetry was 0.1 mV s−1.
https://doi.org/10.1016/j.materresbull.2013.03.001_p3_3 | The morphology images of LFPC-1 and LFPC-2 at different magnifications are presented in Fig. 1. It shows that LFPC-1 contains big and small particles. And the carbon pyrolysed on its surface is apt to agglomerate. However, the granularity of LFPC-2 is very narrow and uniform. The pyrolysis carbon is well dispersed on the surface of LiFePO4. The well dispersed pyrolysis of carbon can obviously enhance the conductivity of LiFePO4. It can also block the growth of LiFePO4 particles. Therefore, the d50 of LFPC-2 is as small as 2.1 μm, which is a bit smaller than that of LFPC-1 (2.5 μm). These can also accelerate the transfer of lithium ions during the charge and discharge process. Download : Download full-size image Fig. 1. SEM images of LFPC-1 and LFPC-2 at different magnifications. (a) LFPC-1, 10,000×; (b) LFPC-1, 70,000×; (c) LFPC-2, 10,000×; and (d) LFPC-2, 70,000×.
https://doi.org/10.1016/j.materresbull.2013.03.001_p3_4 | XRD patterns of LFPC and standard LiFePO4 are shown in Fig. 2. As can be seen from Fig. 2, the positions and relative intensities of diffraction peaks in LFPC are very close to standard LiFePO4 (PDF, 40-1499). It indicates that they possess the typical ordered olivine structure. No peaks related to Mg2+ and Cu2+ in the pattern mean that they enter the crystallite of LiFePO4 entirely. The absence of carbon phase peak shows that the pyrolysis carbon exists in amorphous state. It should be noted that a rather weak peak of Fe2P appears in the pattern of LFPC-2 and but disappears in that of LFPC-1. Download : Download full-size image Fig. 2. XRD patterns of LFPC-1 (a), LFPC-2 (b) and standard LiFePO4 (c).
https://doi.org/10.1016/j.materresbull.2013.03.001_p3_5 | It is well known that the inhomogeneous distribution of pyrolysis carbon in LiFePO4/C composite is ubiquitous in the industrial production and this problem is eager to be solved. In this paper, the addition of glucose by two-step method with the secondary grinding realizes the well-distribution of glucose and pyrolysis carbon compared with LFPC-1. Therefore, the possible oxidation of Fe2+ in LFPC-2 is effective avoided and only minute quantity of Fe is reduced to Fe2P under the reduction role of carbon. The appearance of Fe2P is also a sign that the addition of carbon resource is at an appropriate level. Therefore, one can achieve the uniform distribution of pyrolysis carbon in LiFePO4 through this two-step method.
https://doi.org/10.1016/j.materresbull.2013.03.001_p3_6 | The lattice parameters (a, b and c) of samples are illustrated in Table 1. From the table, we find that the lattice parameters of LFPC-2 and LFPC-1 are both smaller than those of standard LiFePO4. Their shrinkage of LiFePO4 crystallite results from the smaller radiuses of Mg2+ (0.072 nm) and Cu2+ (0.073 nm) compared with that of Fe2+ (0.078 nm). The lattice parameters of LFPC-2 are much lower than those of LFPC-1, which indicates that Mg2+ and Cu2+ are more effective doping in the former sample. This comes from that LFPC-2 is prepared by adding glucose with two-step methods. The reground process of the mixture after being sintered at 350 °C makes the doping Mg2+ and Cu2+ well distributed in LFPC-2 and effective doping is realized. It is concluded that the crystallite structure of LFPC-2 is more stable than that of LFPC-1. Table 1. Lattice parameters of samples. Samples a (nm) b (nm) c (nm) LiFePO4 0.6008 (3) 1.0334 (4) 0.4693 (1) LFPC-1 0.6006 (1) 1.0319 (4) 0.4688 (4) LFPC-2 0.5989 (9) 1.0294 (5) 0.4684 (6)
https://doi.org/10.1016/j.materresbull.2013.03.001_p3_7 | The electrical conductivities of samples are illustrated in Table 2. It can be seen that the co-doping of Mg2+ and Cu2+ and coating carbon can improve the conductivity of LiFePO4. The electrical conductivity of LiFePO4/C without doping is 8.49 × 10−5 S cm−1, which are 4 orders higher than that of LiFePO4. The electrical conductivities of LFPC-1 and LFPC-2 after doping increase only 1–2 order of magnitude on the basis of LiFePO4/C coating with carbon. It implies that the co-doping of Mg2+ and Cu2+ plays a lower influence on the electrical conductivity compared to the addition of carbon. Similar conclusions have also been found. Wang et al. [24] find that the conductivity of LiFePO4/C is 4.0 × 10−4 S cm−1, while the value of LiFe0.9Mg0.1PO4 is 2.2 × 10−7 S cm−1. Roberts et al. [26] show that the LiFe0.9Mg0.1PO4 is 1.4 × 10−8 S cm−1, which is only a bit larger than the 1.0 × 10−10 S cm−1 of LiFePO4. However, the above literatures show that the doping of cations plays an indispensable role in the improvement of the C-rate performances even at the high C-rate although its influences on the electrical conductivity is much lower than that of coating carbon. This is because the doping with Mg2+ can enhance the internal conductivity of crystallite. Table 2. Electrical conductivities of samples. Samples LiFePO4 LiFePO4/C LFPC-1 LFPC-2 Conductivity (S cm−1) 2.46 × 10−9 8.49 × 10−5 4.41 × 10−4 8.74 × 10−3
https://doi.org/10.1016/j.materresbull.2013.03.001_p3_8 | LFPC-2 possesses the higher conductivity of 8.74 × 10−3 S cm−1 compared with LFPC-1. This is coming from the well dispersion of pyrolysis carbon, good incorporation of doping ions and the formation of Fe2P with conductivity of 10−1 S cm−1. The mass contents of Fe2P in LFPC-1 and LFPC-2 are 0 wt.% and 0.62 wt.% respectively. This is determined by the chemical titration method basing on that iron ion in Fe2P is constituted with 2+ and 3+ covalent bonds at the same content of 50%.
https://doi.org/10.1016/j.materresbull.2013.03.001_p3_11 | The discharge curves of LFPC-1 and LFPC-2 cathode in the third cycle are shown in Fig. 3. The cathode is constituted using 5 wt.% AB as conductive additive. It can be seen that LFPC-2 possesses the higher capacity of 151.5 mAh g−1 compared with LFPC-1 at the current density of 15 mA g−1. Its potential platform is longer than LFPC-1. However, the performance distances are more obvious when the current density increases to 120 mA g−1. The discharge capacity of LFPC-2 is 96.0 mAh g−1, which is much bigger than the 74.6 mAh g−1 of LFPC-1. The potential platform of LFPC-2 is as high as 3.3 V and still maintains its stability. However, the discharge curve of LFPC-1 is just a slash under this condition. It can be concluded that LFPC-2 prepared with the two-step method possesses the better electrochemical performances compared with LFPC-1. Herle et al. [27] find that the existence of a small amount of Fe2P at the boundaries of LiFePO4 crystallite can improve the conductivity and electrochemical performances. The results in this paper are in agreement with the literature. Download : Download full-size image Fig. 3. Discharge curves of LFPC-1 and LFPC-2 cathode in the third cycle under different current densities using 5 wt.% of AB as conductive additive. (a) LFPC-1, 15 mA g−1; (b) LFPC-1, 120 mA g−1; (c) LFPC-2, 15 mA g−1; and (d) LFPC-2, 120 mA g−1.
https://doi.org/10.1016/j.materresbull.2013.03.001_p3_13 | The FTIR spectrum and XRD pattern of PAn prepared by the optimal conditions [25] are illustrated in Fig. 4. As can be seen from the FTIR spectrum that peaks at 1573 and 1493 cm−1 belong to quinoid and benzenoid ring-stretching deformations, respectively. The absorption bands at 1373 and 1301 cm−1 are assigned to p-electron delocalization in PAn induced by the protonation. The characteristic peak of protonated PAn is at 1240 cm−1 and can be looked as a C–N+• stretching vibration in the polaron structure. The 1134 cm−1 peak corresponds to a vibration of NH•+ structure. The out-of-plane deformations of CH on rings are located at 800 cm−1. Therefore, PAn obtained possesses the typical features of conductive emeraldine salts. The conductivity of PAn is 15.29 S cm−1. The d50 of PAn is 0.353 μm which is near to the 0.448 μm of AB. Therefore, PAn can be utilized as conductive additive to replace AB in cathode. Download : Download full-size image Fig. 4. FTIR spectrum (a) and XRD pattern (b) of PAn.
https://doi.org/10.1016/j.materresbull.2013.03.001_p3_14 | The galvanostatic charge and discharge curves and cyclic voltammograms of PAn are given in Fig. 5. From the figure, we find that the curves are oblique lines and there is not potential platform in the charge and discharge process. The cyclic voltammograms also show that there is not oxidation and reduction peaks. These are very similar to the phenomenon of super capacitor. The discharge capacity of PAn is 59.2 mAh g−1 according to the integration of discharge curve in the first cycle. The capacity decreases very slowly and its retention ratio is as high as 99.06% in the 30 cycles. Download : Download full-size image Fig. 5. Galvanostatic charge and discharge curves (a) and cyclic voltammograms (b) of PAn in the 1st cycle (solid line) and 30th cycle (dot line).
https://doi.org/10.1016/j.materresbull.2013.03.001_p3_15 | The charge and discharge process of PAn can be explained by Eq. (1). During the charge process, PAn loss its electrons and PAn+ cations are formed. Then, anions from electrolyte will combine with PAn chains at its cations vacant to neutralize the molecule chains. In the discharge process, when PAn+ receives electrons to form PAn, the combined anions will leave and go back to electrolyte to hold the electric neutrality. Therefore, PAn can be used as cathode active material. The charge carriers are anions but not Li+ cations. (1)
https://doi.org/10.1016/j.materresbull.2013.03.001_p3_16 | In this paper, the powder of PAn is synthesized by a common chemical oxidative method without further treatment to meet the demand of large scale production. From Fig. 4(b) we know that there is not evident diffraction peak in it, which indicates that its crystallinity is very low. Therefore, it is estimated that the low crystallinity make the peaks broadening. To the best of our knowledge, PAn with high crystallinity will possess the well defined oxidative and reductive peaks in the cyclic voltammograms. Researches show that PAn, which synthesized by further treatment of sulfonated [28], reduced [29], doped [30], [31] and electropolymerization [32], [33], possess the evident peaks due to their high crystallinity.
https://doi.org/10.1016/j.materresbull.2013.03.001_p3_18 | In order to obtain the minimum required content of conductive additive in cathode to maintain its steady conductive performance, the conductivities of LFPC-2 cathode with different volume percentages of AB and PAn are determined and illustrated in Fig. 6. The mass content of binder PTFE in cathode is kept at 5 wt.%. The conductivities of LFPC-2 cathode with various mass contents of AB and PAn (5, 10, 15 and 20 wt.%) are also given in the figure. The conductivity of LFPC-2 cathode increases only a little when the volume percentage of AB and PAn increases from 0% to 2.50%. The conductivity of LFPC-2 cathode increases suddenly when their volume percentage reaches 5.00% (i.e., percolation threshold). Under this condition, the conductive additive particles begin to contact each other. The conductivity of LFPC-2 cathode will not increase evidently with the increase of the content of conductive additive when the mass content of AB and PAn reaches 15 wt.%. Therefore, it can be concluded that the transformations of conductivity of cathode conform to the percolation theory. It should be noted that the conductivity of LFPC-2 cathode using PAn is much higher than that of cathode utilizing AB at the same content. The conductivity of LFPC-2 cathode containing 15 wt.% PAn is 1.01 × 100 S cm−1 which is rather bigger than the 6.34 × 10−1 S cm−1 of cathode using the same content of AB. Download : Download full-size image Fig. 6. Relationships between the conductivities of LFPC-2 cathode and the volume percentages of AB (a) and PAn (b).
https://doi.org/10.1016/j.materresbull.2013.03.001_p3_19 | The scaling law, σ∝(P − Pc)t, is often employed to analyze the percolation behavior of conductive polymer composite [34]. In which σ can be looked as the conductivity of LFPC-2 cathode, Pc and P are the critical and actual content of conductive additive, t is the conductivity exponent. The t generally reflects the dimensionality of the filler network in conductive composite. The experimental data in Fig. 6 is fitted by the variation of log σ (σ/S cm−1) with log(P − Pc) ((P − Pc)/%). After calculation, we obtain the exponent t of LFPC-2 cathode are 1.10 and 1.09 when AB and PAn are used as conductive additives. The t values in three dimension composite are typically around 1.65–2.00 [34], [35]. It can be seen that difference exists between the t value obtained here and the value from literatures. It should be noted that the LFPC-2 cathode discussed here, which is composed of only 5 wt.% PTFE (insulated polymer). This is quite different from conductive polymer composite [34] which is composed of 80–90 wt.% polymer. It implies that the fitting result conforms to the above-mentioned law on percolation theory analysis.
https://doi.org/10.1016/j.materresbull.2013.03.001_p3_21 | The discharge curves of LFPC-2 cathode in the third cycle with different current densities are given in Fig. 7. The discharge capacity of LFPC-2 cathode decreases drastically and its potential platform declines very quickly with the increase of current density when 15 wt.% AB is utilized. Its discharge capacity is only 47.6 mAh g−1 and the curve becomes only a slash when current density reaches 850 mA g−1. However, the rate performances of LFPC-2 cathode are greatly enhanced when 15 wt.% PAn is used. The discharge capacity of LFPC-2 cathode drops very slowly with the increase of the current density. Its discharge capacity is as high as 128.2 mAh g−1 at the current density of 340 mA g−1. When the current density reaches 850 mA g−1, the discharge capacity of LFPC-2 cathode is 85.3 mAh g−1 which is 37.7 mAh g−1 higher than that of cathode using AB. Under this condition, the potential platform of cathode is as high as 3.2 V and is still steady. Therefore, the electrochemical performances of LFPC-2 cathode are much better when 15 wt.% PAn is used compared with AB. This mainly results from the high electrical conductivity 1.01 × 100 S cm−1 of cathode film and the capacity contribution from PAn. Download : Download full-size image Fig. 7. Discharge curves of LFPC-2 cathode in the third cycle under different current densities utilizing 15 wt.% AB (a) and PAn (b) as conductive additives.
https://doi.org/10.1016/j.materresbull.2013.03.001_p3_22 | It should be noted that the rate capability of LFPC-2 cathode discussed here may not be higher than results from literatures. This is because the film of cathode in this paper is 0.1 mm which is a bit thicker than those in literatures. Therefore, the performances will be better by decrease the thickness of cathode film.
https://doi.org/10.1016/j.materresbull.2013.03.001_p3_24 | The cycle performances of LFPC-2 cathode under the current density of 15 mA g−1 using 15 wt.% AB and PAn as conductive additives are given in Fig. 8. It can be seen that the discharge capacity of LFPC-2 cathode decreases very slowly from 168.7 mAh g−1 to 166.8 mAh g−1 in the 24th cycle when 15 wt.% PAn is used. Its retention ratio of capacity is 98.87%. The capacity retention ratio of LFPC-2 cathode containing AB is 97.16%, which drops from 155.0 mAh g−1 to 150.6 mAh g−1. This is a bit smaller than the former cathode. It is concluded that LFPC-2 cathode possesses the superior cycle performance when PAn is used as a conductive additive compared to AB. Download : Download full-size image Fig. 8. Dependence of capacity of LFPC-2 cathode on the cycle numbers under the current density of 15 mA g−1 using 15 wt.% AB (a) and PAn (b) as conductive additives.
https://doi.org/10.1016/j.materresbull.2013.03.001_p3_25 | The electrochemical impedance spectra of LFPC-2 cathode in the 3rd cycle and 24th cycle and the equivalent circuit are shown in Fig. 9. Experiments are performed in the full discharge state. As can be seen from Fig. 8, all profiles exhibit only one semicircle in the high frequency region and a straight line in the low-frequency region. The spectrum of LFPC-2 cathode containing 15 wt.% AB changes evidently and its charge transfer resistance increases from 41.14 Ω in the 3rd cycle to 46.68 Ω in the 24th cycle. Download : Download full-size image Fig. 9. Electrochemical impedance spectra of LFPC-2 cathode in the 3rd cycle and 24th cycle using 15 wt.% AB (a) and PAn (b) as conductive additives. Equivalent circuit (c) is used to fit the electrochemical impedance spectra.
https://doi.org/10.1016/j.materresbull.2013.03.001_p3_26 | However, only very small transformation exists in the spectrum of LFPC-2 cathode after 24 cycles when PAn is utilized. The charge transfer resistance increases merely from 37.92 Ω to 39.45 Ω. This contributes to its low polarization degree resulting from the high conductivity of cathode (1.01 × 100 S cm−1). And the excellent resilience of conductive polymer PAn can also buffer the breakage from the expansion and shrinkage of conductive network. Hence, the conductive network of LFPC-2 cathode using PAn can maintain its integrity after 24 cycles compared with the addition of AB to cathode.
https://doi.org/10.1016/j.materresbull.2013.03.001_p4_2 | LFPC-2, which is prepared by adding glucose with the two-step method, possesses the effective incorporation of doping ions, well distribution of pyrolysis carbon and minute quantity of Fe2P. Its conductivity and discharge capacity are much higher than those of LFPC-1. PAn prepared possesses the conductivity of 15.29 S cm−1 and can be used both as conductive additive and cathode material. Relationships between conductivities of LFPC-2 cathode and volume percentages of conductive additive are in accordance with the percolation theory. LFPC-2 cathode using 15 wt.% PAn possesses the better rate capability and cycle performances compared with AB. Owing to the high conductivity of cathode film and good resiliency of PAn, LFPC-2 cathode containing PAn possess much more excellent electrochemical performances.
https://doi.org/10.1016/j.materresbull.2013.05.038_p1_2 | Among the materials suitable to be used as cathodes for lithium-ion batteries, lithium iron phosphate (LiFePO4) is emerging as one of the most promising, especially for large-scale applications. Compared to other electro active materials, LiFePO4 has the prerogative to contain iron, the cost of which is several times lower than that of other metals commonly used in lithium-ion technology (such as cobalt, nickel or manganese). Several methods such as solid state, sol–gel, hydrothermal, microwave, spray pyrolysis, precipitation, drying and emulsion were employed for the synthesis of LiFePO4 [1], [2], [3], [4], [5], [6], [7], [8], [9]. Depending on the synthesis used for the preparation of the material, LiFePO4 samples with different morphology and grain size have been obtained. It was claimed that both particle size minimization and intimate carbon contact are necessary to optimize the electrochemical performance of the material. In 2001, Yamada et al. [10] proposed to reduce the particle size to overcome the low utilization of LiFePO4. Prosini et al. [11] prepared undoped nano-or sub-micron LiFePO4 with a particle size of 100–150 nm. The material was discharged at 510 A kg−1 with a specific capacity of 140 Ah kg−1. Masquelier et al. [12] found that the specific capacity at 850 A kg−1 discharge rate of un-doped, carbon uncoated lithium iron phosphate with particle size of about 140 nm is 147 Ah kg−1. Recently Chiang, that first proposed the niobium doping, has begun to focus on nano-particles of lithium iron phosphate [13]. NTT and SONY groups have investigated the effect of the synthesis temperature on the electrochemical performance of LiFePO4 [14], [15]. Both found that the reduction of the synthesis temperature decreases the particle size, increasing the specific surface area and enhancing the electrochemical performance. Yamada et al. [14] found a maximum in the specific capacity (160 Ah kg−1) for the sample prepared at 550 °C. The specific surface area was about 10 m2 g−1 with a grain-size ranging from 0.2 to 30 μm. To summarize, the literature results clearly show that both grain-size reduction and intimate contact with the conductive binder are necessary to optimize the electrochemical performance of LiFePO4 based electrodes. In 2006, Li et al. [16] proposed to synthesize the LiFePO4 from ammonium iron phosphates (FAP). That same year, Wang et al. [17] proposed a synthesis of LiFePO4 that, starting from Fe (III) and using the sulphite as a reducing agent, leaded to the formation of FAP, which was then decomposed with lithium acetate to give the final product. Li [18] and Wang [19] have also reported the synthesis of LiFePO4 from FAP via microwave. More recently, Gao et al. [20] reported the synthesis of LiFePO4 using α-Fe2O3, Fe3O4, FePO4 and NH4FePO4 as precursors. They found that the particle size of the precursors is strictly related to the electrochemical performance of the products. FAP and other ammonium metal phosphates are well known compound widely used in industry as pigments for protective finishes of metals and as flame retardants in paints and plastics. They are also used as fertilizers, since they can represent a source of macro and micronutrients (P, N, Mg, Fe, Zn, Mn, Cu, and Co). The NH4FePO4·H2O was proved useful for correcting iron deficiency (iron chlorosis) in plants grown in calcareous soils. The FAP is also used as a dietary supplement as a source of iron and phosphorus. Ammonium metal phosphates of general formula NH4Me(II)PO4·H2O (with Me = Mn, Fe, Co, Ni) were prepared by Bassett and Bedwell [21] by precipitation from an aqueous solution containing about 0.5 M of a metal salt, the sulphate in the case of Fe, the sulphate or chloride in the case of Mn and the chloride in the case of Co and Ni, added to a saturated solution of (NH4)2HPO4 in excess of about 10 M. The resulting precipitate was digested at 85 °C for 24–48 h, after which the microcrystalline product was filtered, washed with deionised water and dried under vacuum. Other synthetic methods reported in literature include hydrothermal synthesis [22] and solid state reaction at low temperature [23]. In this work four different precipitation methods were used to prepare FAP with different morphology. The FAPs were transformed into LiFePO4 by solid state reaction with LiOH. To evaluate the effect of the reaction conditions on the morphology, crystal structure, and electrochemical properties of the materials the lithiation reaction was carried out at various temperatures and for different heating times. Three temperatures (550, 600 and 700 °C) and two reaction times (1 and 2 h) were tested. The precursors and the final products were morphologically characterized by means of scanning electron microscopy (SEM). The compositional analysis of the materials was performed by electron energy loss spectroscopy (EELS) while X-ray diffraction (XRD) was used to evaluate phase composition, crystal structure and crystallite size. Finally, the electrochemical active materials were characterized by galvanostatic charge/discharge cycles to evaluate the specific capacity and the capacity retention as a function of the discharge current and cycle number.
https://doi.org/10.1016/j.materresbull.2013.05.038_p2_2 | De-ionized water (18 MΩ cm−1) produced by a Milli-Q water production system (Millipore, Bedford, MA) was used to prepare all the solutions. Ferrous sulphate heptahydrate (FeSO4·7H2O, Aldrich, ACS reagent, >99.0%), sodium dihydrogen phosphate (NaH2PO4, Aldrich, ReagentPlus, >99.0%), ammonium dihydrogen phosphate ((NH4)H2PO4, Aldrich, reagent grade, 98.0%), urea (NH2CONH2, Ashland Chemical Italian, reagent grade, >98%), phosphoric acid (H3PO4, Carlo Erba analytical grade), and lithium hydroxide monohydrate (99.9%, Fluka) were used as received. 32 wt.% ammonia solution (NH4OH, Carlo Erba, analytical grade) was also used. Four different precipitation methods have been carried out for the preparation of FAP: 1. Homogeneous phase precipitation. 2. Heterogeneous phase precipitation from stoichiometric sodium phosphate. 3. Heterogeneous phase precipitation from stoichiometric ammonium phosphate. 4. Heterogeneous phase precipitation from over stoichiometric ammonium phosphate.
https://doi.org/10.1016/j.materresbull.2013.05.038_p2_4 | LiFePO4 was prepared by solid state reaction using lithium hydroxide as lithiation agent. The lithium hydroxide monohydrate was ground in a mortar. Then the FAP was added in small portions and the mixture was well grinded after each addition. The powder was transferred into a crucible which was placed inside a quartz tube. The oxygen within the tube was removed by flowing a nitrogen/hydrogen mixture. After few minutes the flow was reduced to 100 ml min−1 and the tube was placed in an oven preheated at the desired temperature. After a fixed period of time the tube was removed from the oven and cooled. When the temperature reached the ambient temperature, the crucible was removed from the tube and the solid weighed to evaluate the yield of LiFePO4. The reaction was carried out by varying the heating temperature and the reaction time. Three different temperatures (550, 600 and 700 °C) and two reaction times (1 and 2 h) were tested.
https://doi.org/10.1016/j.materresbull.2013.05.038_p2_5 | The morphology and the chemical composition of the materials were evaluated by a JEOL JSM-5510LV model SEM equipped with an IXRF EDS-2000 EELS. The EELS analysis was carried out to evaluate P and Fe atomic percentage both on single points and in areas by a surface scan. Phase identification was performed by XRD analysis using a Rigaku MiniFlex diffractometer with Cu Kα radiation. Thermal stabilities were verified in nitrogen using a simultaneous TG-DTA (Q600 SDT, TA Instruments) equipped with the Thermal Solution Software (version 1.4). The temperature was calibrated using the nickel Curie point as the reference. The mass was calibrated using ceramic standards provided with the instrument. High purity aluminum oxide was used as the reference material. During the experiments, to avoid contamination with the external atmosphere, high purity nitrogen was flowed at a relatively high rate (100 ml min−1). Open platinum crucibles (cross-section = 0.32 cm2) were used to contain the samples. The experiments were performed on 10–12 mg samples that were stored, handled and weighed in a dry-room (R.H. < 0.1% at 20 °C). The thermal stability was investigated by heating the samples from room temperature up to 800 °C at a rate of 10C min−1. The onset temperature was calculated by thermal analysis software (Universal Analysis version 2.5) as the intersection between the extrapolated baseline weight and the tangent through the inflection point of the weight vs. temperature curve. Composite cathode tapes were made by roll milling a mixture of 70 wt.% active material, 10 wt.% binder (Teflon, DuPont) and 20 wt.% carbon (Super P, MMM Carbon). Electrodes were punched in form of disc with a diameter of 10 mm. The electrode weight ranged from 5.5 to 12.0 mg corresponding to an active material mass loading of 5.0–11.0 mg cm−2. The electrodes were assembled in sealed cells formed by a polypropylene T-type pipe connector with three cylindrical stainless steel (SS316) current collectors. A lithium foil was used both as a anode and a reference electrode and a glass fiber was used as a separator. The cells were filled with ethylene carbonate/diethyl carbonate 1:1 LiPF6 1 M electrolyte solution (Merck, battery grade). The cycling tests were carried out automatically by means of a battery cycler (Maccor 4000). Composite cathode preparation, cell assembly, test and storage were performed in a dry room (R.H. < 0.1% at 20 °C).
https://doi.org/10.1016/j.materresbull.2013.05.038_p3_3 | 3.1.1. Precipitation in homogeneous phase Fig. 1 (top left) shows the picture of the sample obtained by homogeneous phase precipitation The material shows a regular surfaces formed by overlapping planes. The image shows three of these planes. The dimensions of the planes are of several microns. The Fe/P atomic ratio evaluated by EELS ranges between 0.56 and 0.71 with an average value of 0.67 indicating a over stoichiometric amount of phosphorus. Download : Download full-size image Fig. 1. Photomicrographs of the samples prepared by precipitation in homogeneous phase (top left), precipitation in heterogeneous phase from stoichiometric sodium phosphate (top right), precipitation in heterogeneous phase from stoichiometric ammonium phosphate (bottom left), and precipitation in heterogeneous phase from over stoichiometric ammonium phosphate (bottom right).
https://doi.org/10.1016/j.materresbull.2013.05.038_p3_4 | 3.1.2. Precipitation in heterogeneous phase from stoichiometric sodium phosphate Fig. 1 (top right) shows the photomicrograph of the material obtained by precipitation in heterogeneous phase from stoichiometric sodium phosphate. The material is formed by micrometric aggregates that show a surprising graininess. The graininess is due to a very thin structure that cover the surface of the grains. Such a structure, observed at a magnification of 500 times, appears formed by thin lamellae. The height of the lamellae results very thin (less than 1 μm) while the lateral width dimension may reach 10 μm. The result of the EELS elementary analysis performed on six different points shows that the sample is not uniform in composition. Notwithstanding the large difference in the measured values, the average value is very close to unit.
https://doi.org/10.1016/j.materresbull.2013.05.038_p3_5 | 3.1.3. Precipitation in heterogeneous phase from stoichiometric ammonium phosphate Fig. 1 (bottom left) shows the photomicrographs of the material obtained by precipitation in heterogeneous phase from stoichiometric ammonium phosphate. The material appears formed by two different types of formations: the first (formation of type I) is visible in the center while the second (formation of type II) is visible at the boundary. The formation of type I has a flat granular structure characterized by the presence of numerous particles while type II formation is constituted by several parallel overlapped layers. The formation of type I results from the aggregation of larger particles with a lateral dimension of the order of few microns located on a morphologically distinct surface formed by smaller particles. The larger particles have a diameter of about 10 μm and are bonded with the smaller particles. An identical analysis performed on the formations of type II reveals that they are formed by tiles with different sizes. The lateral dimensions of the tiles results of about 10–20 μm. The atomic percentages of iron and phosphorus are strongly different for the two structures. The Fe/P atomic ratio evaluated by EELS confirms that the type I formations are rich in iron while the type II formations are rich in phosphorus.
https://doi.org/10.1016/j.materresbull.2013.05.038_p3_6 | 3.1.4. Precipitation in heterogeneous phase from over stoichiometric ammonium phosphate The image of the material is shown in Fig. 1 (bottom right). The material appears very uniform. The material appears formed by overlapped tiles of small size (with a max surface of 2 × 4 square μm). Despite the various Fe/P ratios as evaluated by EELS deviate significantly from the unit, the average ratio is 1.12. The atomic percentage of sulphur in all the samples was lower than 1%. The sulphur content resulted particularly low in the samples 2 and 4 (less than 0.1%).
https://doi.org/10.1016/j.materresbull.2013.05.038_p3_7 | 3.1.5. Thermal analysis The TGA and DTA curves of the four materials are shown in Fig. 2. The bibliographic data [23], [24], [25] show that, upon heating between room temperature and about 500 °C, the NH4FePO4·H2O decomposes following a two-stage process. The first stage is attributed to the loss of crystallization water while the second is related to the loss of structural water and ammonia. If the material is analyzed in nitrogen the final product is Fe2P2O7 [24]. In this conditions the theoretical weight loss is of 23.53 wt.%, which corresponds to a residue of 76.47 wt.%. The characteristics of the various decomposition stages depend on the morphology of the material. Yuan et al. [23], studying the DTA curve of a micro-crystalline material, observed two endothermic effects with the maxima located at 105 °C and 218 °C, respectively. They also observed an exothermic effect (with a maximum at 555 °C) attributed to the phase transformation. On the other hand, the characteristic temperatures of the signal in macro-crystalline materials obtained by hydrothermal synthesis are shifted at 260 °C, 370 °C and 410 °C [25]. The sample obtained by precipitation in homogeneous phase (Fig. 2, top left) has a final residue of 85.4% (about 10% higher than the theoretical one). The high value of the final residue could be justified by assuming the co-presence of impurity or other reaction products thermally stable up to 800 °C. In the DTA curve it is possible to observe two endothermic signals with the maxima at 204.18 °C and 245.48 °C and an exothermic signal with the maximum at 601.16 °C. The two endothermic signals are located at temperature values intermediate with respect to the values reported in literature. The TGA results for the sample obtained by precipitation in heterogeneous phase from stoichiometric sodium phosphate (Fig. 2, top right) are very similar to those reported in the literature [24]; in fact the fixed residue has a value very close to the theoretical one (76.26%) and also the trend of the DTA curve can be overlapped to that reported by Yuan et al. [23] for micro-crystalline FAP. There are three endothermic signals with the maxima at 135.6 °C, 263.8 °C and 483.3 °C and an exothermic signal with a maximum at 552.3 °C. The sample obtained by precipitation in heterogeneous phase from stoichiometric ammonium phosphate (Fig. 2, bottom left) has a fixed residue of 68.3%, lower than the theoretical one. Furthermore, the weight loss is observed up to 700 °C, while a stable weight is reported in literature for temperatures higher than 500 °C. This behavior might be caused by the presence of some residual compound thermally unstable above 500 °C. The DTA curve has a similar trend to that of the sample obtained by precipitation in heterogeneous phase from stoichiometric sodium phosphate (Fig. 2, top left), even if the signal relating to thermal effects is less defined and the peaks appear wider. Even in the sample obtained by precipitation in heterogeneous phase from over stoichiometric ammonium phosphate (Fig. 2, bottom right) the fixed residue, equal to 76.19%, is close to the theoretical one and the DTA curve has a pattern similar to that of the sample obtained by precipitation in heterogeneous phase from stoichiometric sodium phosphate (Fig. 2, top right), but the peaks are larger and less defined. Download : Download full-size image Fig. 2. Thermogravimetry (solid line) and differential thermal analysis (dash line) for the sample obtained by precipitation in homogeneous phase (top left), precipitation in heterogeneous phase from stoichiometric sodium phosphate (top right), precipitation in heterogeneous phase from stoichiometric ammonium phosphate (bottom left), and precipitation in heterogeneous phase from over stoichiometric ammonium phosphate (bottom right).
https://doi.org/10.1016/j.materresbull.2013.05.038_p3_8 | 3.1.6. XRD characterization Fig. 3 summarizes the results obtained from XRD analysis. The material obtained by precipitation in homogeneous phase as well as the material obtained by precipitation in heterogeneous phase from stoichiometric ammonium phosphate are amorphous (Fig. 3, patterns 1 and 2), whilst the materials obtained by precipitation in heterogeneous phase from over stoichiometric ammonium phosphate or from stoichiometric sodium phosphate are crystalline (Fig. 3, patterns 3 and 4). The two peaks located at 10.032° and 31.664° were identified belonging to crystalline NH4FePO4·H2O (JCPDS card number 45-0424). Download : Download full-size image Fig. 3. Diffraction spectra of the materials: (1) precipitated in homogeneous phase, (2) precipitated in heterogeneous phase by stoichiometric ammonium phosphate, (3) precipitated in heterogeneous phase by stoichiometric sodium phosphate, and (4) precipitated in heterogeneous phase by over stoichiometric ammonium phosphate.
https://doi.org/10.1016/j.materresbull.2013.05.038_p3_10 | 3.2.1. LiFePO4 obtained starting from FAP prepared by precipitation in homogeneous phase Fig. 4 (top left) shows the material obtained starting from FAP prepared by precipitation in homogeneous phase. It consists of agglomerates with a diameter of 50 μm or smaller (down to 10 μm). The general appearance is thus very variegated even for the shape of the aggregates that, generally circular in shape (at the center in the picture), can also assume different form. The central grain appears as a superposition of circular overlapping tiles of about 50 μm in diameter. The surface of the tiles is extremely regular and constituted of particles with homogeneous dimensions. The EELS analysis showed that the sample is not chemically homogeneous. The average iron/phosphorus ratio turns out to be 1.08. Download : Download full-size image Fig. 4. Photomicrographs of LiFePO4 obtained from the FAP prepared by precipitation in homogeneous phase (top left), precipitation in heterogeneous phase from stoichiometric sodium phosphate (top right), precipitation in heterogeneous phase from stoichiometric ammonium phosphate (bottom left), and precipitation in heterogeneous phase from over stoichiometric ammonium phosphate (bottom right).
https://doi.org/10.1016/j.materresbull.2013.05.038_p3_11 | 3.2.2. LiFePO4 obtained starting from FAP prepared by precipitation in heterogeneous phase from stoichiometric sodium phosphate The LiFePO4 produced from the precursor precipitated in heterogeneous phase by stoichiometric sodium phosphate is shown in Fig. 4 (top right). It appears very uniform with a well defined surface. The surface appears paved with small tiles ranging in size from 10 to 50 μm, separated by deep furrows. The tiles appear to be formed by flat flakes of irregular size equal to 2–5 μm. The EELS analysis showed that the sample is very homogeneous and rich in phosphorus with an average iron/phosphorus of 0.79.
https://doi.org/10.1016/j.materresbull.2013.05.038_p3_12 | 3.2.3. LiFePO4 obtained starting from FAP prepared by precipitation in heterogeneous phase from stoichiometric ammonium phosphate The LiFePO4 sample prepared in heterogeneous phase from stoichiometric ammonium phosphate (Fig. 4, bottom left) appears extremely smooth, with an even and compact surface, interspersed with small furrows. The smooth surface is due to the agglomeration of particles uniform in size and, at this magnification, is not possible to distinguish the microstructure and the sample appears very uniform. The EELS analysis evidenced that the sample is very homogeneous and rich in phosphorus (the average iron/phosphorus is 0.70).
https://doi.org/10.1016/j.materresbull.2013.05.038_p3_13 | 3.2.4. LiFePO4 obtained starting from FAP prepared by precipitation in heterogeneous phase from over stoichiometric ammonium phosphate The sample obtained from the precursor prepared by precipitation in heterogeneous phase from over stoichiometric ammonium phosphate is shown in Fig. 4 (bottom right). The surface appears less uniform than in the previous sample and formed by differently oriented flakes. The flakes have a size of several microns while the width is extremely thin. From a chemical point of view, the sample appears very homogeneous and the average iron/phosphorus turns out to be 1.10.
https://doi.org/10.1016/j.materresbull.2013.05.038_p3_14 | 3.2.5. XRD characterization Fig. 5 shows the XRD spectra for the materials synthesized starting from the different precursors. In the same figure the pattern for the LiFePO4 (JCPDS card number 40-1499) is reported. Notwithstanding all the materials show the characteristic peaks of crystalline LiFePO4, their crystal structure is not well developed. The crystal structure of the materials improves passing from the materials obtained by precipitation in homogeneous phase (1) to the materials obtained by precipitation in heterogeneous phase from stoichiometric sodium phosphate (2). The peaks are short and broad, indicating that the crystal structure has a short range coherence. The materials obtained by precipitation in heterogeneous phase from stoichiometric (3) or over stoichiometric ammonium phosphate (4) are more crystalline with respect the above mentioned materials. From the comparison between the peaks it can be seen that, in all the spectra, the highest peak is located at 35.5°. The Scherrer`s formula was used to evaluate the crystal size of the crystallite: d = k × λ/B × cos θ where d is the size of the crystallites, k is a constant that depends on the shape of the crystallites (in our case was assumed equal to 0.89), λ is the wavelength of the radiation used (equal to 1.54 Å having used a copper lamp), B is the peak width at half height and θ is the angle of diffraction of the peak. All the materials have a nanometric crystalline size ranging from 22.3 up to 34.9 nm. Download : Download full-size image Fig. 5. Diffraction spectra of the materials prepared starting from different precursors: (1) precipitation in homogeneous phase, (2) precipitation in heterogeneous phase by stoichiometric ammonium phosphate, (3) precipitation in heterogeneous phase by stoichiometric sodium phosphate, and (4) precipitation in heterogeneous phase by over stoichiometric ammonium phosphate. The LiFePO4 was synthesized by solid state reaction by heating the FAP with LiOH at 600 °C for 2 h.
https://doi.org/10.1016/j.materresbull.2013.05.038_p3_15 | 3.2.6. Electrochemical characterization Fig. 6 shows the results of the electrochemical characterization performed at C/10 rate. As it can be observed, the materials with the higher specific capacity are those prepared by the method 3 and 4 which have a specific capacity of 0.096–0.1 Ah g−1 while the material prepared by the method 2 has a specific capacity of 0.08 Ah g−1 and the material prepared by method 1 has a specific capacity just over 0.05 Ah g−1. Even in the best case the specific capacity falls below 60% of the theoretical one. Fig. 7 shows the voltage profile of the material obtained from FAP coming from precipitation in heterogeneous phase by over stoichiometric ammonium phosphate recorded at various temperatures. The capacity increases with temperature and it reaches 0.128 Ah g−1 at 80 °C. The average charge voltage is about 3.5 V while the average discharge voltage is about 3.3 V with an hysteresis of 0.2 V. The material reversibility upon cycling is shown in Fig. 8. The cell cycled 1000 times with a capacity retention at C/10 of 60% of the initial capacity. The voltage profiles for the materials prepared with the method 2, 3 and 4, cycled at various discharge rates, are shown in Fig. 9. For all the materials the specific capacity decreases by increasing the discharge current. The specific capacity at 5C rate of the materials prepared with the method 3 and 4 was about 10% of the capacity at C/10 rate while the specific capacity at 5C rate of the material prepared with the method 2 was about 20% of the capacity at C/10 rate. Download : Download full-size image Fig. 6. Voltage profiles for four cells prepared with LiFePO4 coming from different precursors. (1) Precipitation in homogeneous phase, (2) precipitation in heterogeneous phase by stoichiometric sodium phosphate, (3) precipitation in heterogeneous phase by stoichiometric ammonium phosphate, and (4) precipitation in heterogeneous phase from over stoichiometric ammonium phosphate. The LiFePO4 was synthesized by solid state reaction by heating the FAP with LiOH at 600 °C for 2 h. The cells were cycled at C/10 rate. Download : Download full-size image Fig. 7. Voltage profiles for a cell cycled at various temperatures. The temperature values are reported in the figure. The LiFePO4 was prepared by heating the FAP coming from precipitation in heterogeneous phase by over stoichiometric ammonium phosphate and LiOH at 600 °C for 2 h. Download : Download full-size image Fig. 8. Specific capacity as a function of cycle number for the LiFePO4 prepared by heating the FAP coming from precipitation in heterogeneous phase by over stoichiometric ammonium phosphate and LiOH heated at 600 °C for 2 h. The cell was galvanostatically charged at C rate up to 4.2 V followed by a potentiostatic charge at 4.2 V until the current dropped below C/10 rate. Download : Download full-size image Fig. 9. Voltage profiles for the LiFePO4 prepared from FAP coming from precipitation in heterogeneous phase by sodium phosphate (left), stoichiometric ammonium phosphate (center), and over stoichiometric ammonium phosphate (right) cycled at various discharge rate (C/10, C/5, C, 2C and 5C). The cells were galvanostatically charged at C rate up to 4.2 V followed by a potentiostatic charge at 4.2 V until the current dropped below C/10 rate.
https://doi.org/10.1016/j.materresbull.2013.05.038_p3_17 | 3.3.1. Morphological characterization To evaluate the effect of the synthesis condition on the electrochemical performance, the sample obtained from the precursor prepared by precipitation in heterogeneous phase from over stoichiometric ammonium phosphate was heated at various temperatures and different reaction times. The picture of the sample prepared at 700 °C for 2 h is shown in Fig. 10 (top left). The sample shows a very smooth texture. The surface of the material appears as a globular structure with a grain size of about 10 μm. The globular structure is formed by numerous smaller globules, each less than 1 μm diameter, connected one to each other. The EELS analysis showed that the sample is very homogeneous and that the amount of phosphorus is larger than the amount of iron (the average iron/phosphorus atomic percentage was 0.87). The pictures of the material synthesized at 600 °C for 2 h is shown in Fig. 10 (top right). The grain surface is composed of flakes arranged in a very messy way with a width of several microns and extremely thin. Fig. 10 (bottom left) show the picture of the sample prepared at 600 °C for 1 h. Also in this case the surface of the sample is formed by small uniform particles, isolated or collapsed to form large agglomerates with different lateral dimensions. The dimension of the agglomerates is of about 5–8 μm. The agglomerates are surrounded by smaller particle not larger than few micron. By analyzing the EELS results it follows that the sample appears very homogeneous and rich in phosphorus (the average iron/phosphorus is 0.83). The picture of the material synthesized at 550 °C for 1 h is shown in Fig. 10 (bottom right). The grain surface appears formed by many small grains composed of tiles arranged in a very disordered way. The tiles have a regular shape and a surface dimension of several microns while their thickness is difficult to assess, since the tiles lay one on the other. Also in this case the sample appears very homogeneous with an average iron/phosphorus equal to 1.10. Download : Download full-size image Fig. 10. Photomicrographs of LiFePO4 obtained from the FAP prepared by precipitation in heterogeneous phase from over stoichiometric ammonium phosphate and heated at 700 °C for 2 h (upper left), at 600 °C for 2 h (top right), at 600 °C for 1 h (bottom left), and at 550 °C for 1 h (lower right).
https://doi.org/10.1016/j.materresbull.2013.05.038_p3_18 | 3.3.2. XRD characterization All the materials show the characteristic peaks of crystalline LiFePO4. Obviously, the crystal structure of the materials enhances by increasing the crystallization time and temperature. The peaks of the material synthesized at 550 °C are short and broad, indicating that the crystal structure has a short range coherence while the materials obtained at higher temperatures are more crystalline with respect to the above mentioned material. Also in this case the highest peak is located at 35.5° and it is possible to note that the intensity of this peak increases by increasing the reaction time and temperature. This result could be explained by arguing the presence of a secondary crystalline phase in the samples. The amount of this secondary phase increases by increasing the heating temperature or the reaction time.
https://doi.org/10.1016/j.materresbull.2013.05.038_p3_19 | 3.3.3. Electrochemical characterization It was observed that the specific capacity of the samples increases with decreasing reaction times and synthesis temperatures. The material synthesized at 550 °C for 1 h has the higher specific capacity of 0.11 Ah g−1 corresponding to 65% of the theoretical one. The specific capacity of the materials synthetized at 600 °C for 1 h and 2 h show a slight decrease of the specific capacity while the voltage hysteresis is very similar to the previous one. The material synthesized at 700° for 2 h shows a drastic reduction of the specific capacity that decreases at 0.08 Ah g−1. Furthermore the voltage hysteresis between charge and discharge increases. The decrease of the specific capacity with increasing temperatures can be related to a parasitic reaction occurring during the synthesis (i.e. the formation of secondary phases). By considering that the entity of this parasitic reaction increases with reaction time and temperature it could explain the reason why the specific capacity decreases by increasing the reaction time and temperature. The voltage profiles of the cell at various discharge rates are shown in Fig. 11. Obviously, for all the samples, the specific capacity decreases by increasing the discharge current, but the specific capacity recorded at high rate depends on the crystallization conditions. Download : Download full-size image Fig. 11. Voltage profile for the materials cycled at various discharge rate (C/10, C/5, C, 2C and 5C). Top left: material synthesized at 700 °C for 2 h. Top right material synthesized at 600 °C for 2 h. Bottom left: material synthesized at 600 °C for 1 h. Bottom right: material synthesized at 550 °C for 1 h. The cells were galvanostatically charged at C rate up to 4.2 V followed by a potentiostatic charge at 4.2 V until the current has dropped below C/10 rate. The material reversibility upon cycling for the sample synthesized at 550 °C is shown in Fig. 12. The cell cycled for 1000 times with a capacity retention at C/10 of 90% of the initial capacity. With respect to the material prepared at 600 °C for 2 h an increase of the capacity retention of 50% is observed (i.e. the specific capacity after 1000 cycles increased from 60% for the sample prepared at 600 °C up to 90% for the sample prepared at 500 °C). Download : Download full-size image Fig. 12. Change in the specific capacity as a function of the number of cycles for the material synthesized at 550 °C for 1 h. The cell was discharged at C/10 followed by 99 cycles at C rate. The cell was galvanostatically charged at C rate up to 4.2 V followed by a potentiostatic charge at 4.2 V until the current dropped below C/10 rate.
https://doi.org/10.1016/j.materresbull.2013.05.038_p4_2 | The term precipitation describes the phenomenon of the separation of a solid substance from a solution. This separation can take place as the result of a chemical reaction or as a variation of the physical conditions of the solution. Two steps, called nucleation and growth, can be observed during the precipitation. The nucleation consists in the formation of micro-crystals of solute, precisely the “cores” of crystallization. The growth consists instead in the increasing of the size of these crystals through the reaction with other solute surrounding the crystal. In homogeneous phase precipitation, the generation of the precipitating reagent is carried out by a chemical reaction which keeps its concentration at a very low level. This results in the formation of few nuclei that progressively become larger, giving rise to a precipitate with a consistent size. On the contrary in heterogeneous phase precipitation, the precipitating reagent is added to the solution very rapidly and this causes an oversaturation that leads to the formation of numerous nuclei of small dimensions. The characteristics of the materials were found strongly affected by the preparation method. The aggregation state of the materials progressively decreased by changing the precipitation method from the homogeneous to the heterogeneous phase precipitation. The morphology and the chemical composition were also found to be dependent on the precipitation conditions. Chemical analysis showed that the materials were not uniform in composition at microscopic level even if the average chemical composition confirmed a Fe/P ratio close to the unity. Thermogravimetric analysis showed a thermal behavior very similar to those reported in the literature. The sample obtained by precipitation in heterogeneous phase from stoichiometric sodium phosphate as well as the sample obtained by precipitation in heterogeneous phase from over stoichiometric ammonium phosphate showed a weight loss very close to the theoretical one. Furthermore the crystal structure of these samples showed the presence of peaks belonging to crystalline hydrated ferrous ammonium phosphate. On the other hand the sample prepared in homogeneous phase as well as the sample obtained by precipitation in heterogeneous phase from stoichiometric ammonium phosphate has been found completely amorphous.
https://doi.org/10.1016/j.materresbull.2013.05.038_p4_3 | LiFePO4 cathodes prepared from ammonium phosphate show specific capacities incontrovertibly better with respect to the materials prepared from sodium phosphate. The main reason can be attributed to the larger LiFePO4 content in the samples 3 and 4 with respect to the samples 1 and 2. The JCPDS card indicates that the highest peak, resulting from the overlapping of the reflections planes 2 0 0 and 1 2 1, should be located at 29.3°. In the spectra the highest peak is located at 35.5°. This result could be due to a preferential orientation of the crystallites within the material or to the presence of a second crystalline phase whit a peak located at 35.5°. Among the various compounds containing iron the iron (III) oxide (Fe2O3, maghemite) presents the most intense diffraction peak (correspondent to the reflection plane 3 1 1) precisely localized to 35.5°. Therefore it could be argued that the samples should contain Fe bounded in two different compounds, namely as LiFePO4 and Fe2O3. The LiFePO4 is predominant in samples 3 and 4 where the 35.5° peak is a little bit higher than the theoretical one, whilst in samples 1 and 2 it is much higher with respect to the other peaks belonging to LiFePO4. The presence of different iron compounds is also reflected in the different voltage discharge profiles as observed in Fig. 6: samples 3 and 4 show, after the knee at 0.09 Ah g−1, a sharp voltage drop, while the voltage decline is slower for the samples 1 and 2. The slow voltage decline in samples 1 and 2 can be attributed to the reduction of iron oxide that takes place at voltages lower than 3.5 V. The presence of different phases can be also evidenced by the samples morphologies: a larger LiFePO4 content induces a more uniform grain aggregation; this factor in turn positively affects the charge/discharge process. The fact that the materials are unable to reach the maximum theoretical capacity (0.17 Ah g−1) can be attributed, other than to the presence of impurities, to a slow diffusion of lithium ions inside the material. In fact, the low diffusion of lithium ion, limiting the amount of electrochemical active material, can reduce the overall capacity. To assess whether the missed ability is due to impurities contained in the sample or poor accessibility of the material, a cell was cycled at increasing temperatures. In this way the diffusion phenomena can be speeded up, increasing the cell capacity. It was observed that the specific capacity increased with the temperature and at 80 °C it reaches 0.128 Ah g−1. As a consequence it can be stated that the product is at least 75% pure and that the capacity loss due to diffusion phenomena account at least for a 15%. The presence of maghemite could explain the reason for which the material is not able to deliver the full theoretical capacity. The material showed good reversibility and cyclability. The charge discharge ratio at C/10 rate is very close to unity and the voltage hysteresis between charge and discharge is very low. Furthermore the charge recovery after 1000 cycles at C rate is quite good. About 60% of the initial capacity is kept after cyclation. This exceptionality low capacity fade can be related to the inherent structure of the material that is retained throughout the entire intercalation range. The fatigue and the stress that arise from the lithium insertion/release process are well tolerated by the material structure. In this way the structural changes of the electrode, that may cause contact loss and capacity fade upon cycling, are reduced and the cycle life of the cathode is enhanced. Nevertheless the dynamic behavior showed in Fig. 9 showed that the best samples reduce their maximum capacity more markedly with current: samples 3 and 4 capacities drop from 0.1 to 0.015 Ah g−1 when the charging current moves from C/10 to 5C, while sample 2 capacity reduces proportionally less, from 0.09 to 0.025. The best kinetic performance of the sample prepared by the method 2 can be attributed to the peculiar morphological structure obtained with this method. Probably the agglomerated in the form of large flat flakes can support larger currents than micrometer-sized round microstructures (as found in sample 3) or disoriented flat flakes (as observed in sample 4). XRD data allow us to correlate the crystalline structure with the electrochemical performance. In such kind of analysis the planes indicated as 0 1 1 and 2 1 1 are of particular interest because from these it is possible to derive the value of the average diffusion length of ions and electrons. Two limiting factors affect the electrochemical performance of the material namely the ionic and the electron conduction, respectively at low and high discharge (or charge) rate. The lithium ion diffuses in a one-dimension (1D) channel and can hardly pass to another channel in case the former 1D is blocked. If the 1D channel is very long, the diffusion of lithium ions in this channel will be difficult. In contrast, short 1D channels are useful as they allow the lithium-ion to reach the grain boundaries and to be delivered in the electrolyte [16], [20]. Moreover, in a short 1D channel the probability of finding the channel blocked is lower. Furthermore, the smaller the particle size of the crystal, the more favorable is the diffusion of electrons and the greater is the electrochemical high-speed charge and discharge performance. Because the planes 1 0 0 and 0 0 1 refer to the weak peaks in the XRD spectra, according to Ref. [16] the planes 0 1 1 and 2 1 1 were selected in our calculation. The thickness of the planes 0 1 1 and 2 1 1 was used to calculate the approximate length of diffusion of the electrons. The electrons move in two directions (axes of the grains a- and c-), and this can be considered as a parallel circuit. Thus the average length of diffusion of the electrons in the grains, marked as Da, can be calculated as: 1/Da = 1/D(0 1 1) + 1/D(2 1 1). At current density as low as C/10, the specific capacity of LiFePO4 depends on the number of lithium ions that can diffuse out from the grains. Then D(2 1 1), which refers to the length of the diffusion of the ions, mainly influences the electrochemical performance of the samples. At high current density as 5C, the specific capacity depends on how fast electrons can diffuse to grain boundaries. Therefore, Da, which is the average length of diffusion of electrons, influences the electrochemical performance of the samples. Table 1 shows the average length of diffusion of the electrons, the specific capacity at C/10 and 5C and their ratio as a function of the heat treatment. For temperatures higher than 550 °C, the average length of diffusion as well as the 5C over C/10 capacity ratio decreases by decreasing the reaction temperature or, for a fixed temperature, by decreasing the reaction time. The sample synthesized at 550 °C for 1 h has an average length of diffusion higher than the sample prepared at 600 °C for the same period of time. This behavior is difficult to explain. Anyway, we have to note that the 5C over C/10 capacity ratio for the sample prepared at 550 °C also increases. So there is a direct correlation between the 5C over C/10 capacity ratio and the average length of diffusion.
https://doi.org/10.1016/j.materresbull.2013.05.038_p5_2 | In this work it has been shown that FAP samples with different morphology, aggregation state and crystal structure can be obtained by varying the precipitation conditions. It was also observed that the purity of the obtained materials depends on the precipitation method. In fact, some materials showed an altered Fe/P ratio or a different final residue when compared to the theoretical value. The thermal analysis confirmed that the thermal properties are strongly influenced by the aggregation state of the material (micro or macro crystalline). The LiFePO4 obtained starting from the FAP prepared by heterogeneous phase precipitation from stoichiometric or over stoichiometric ammonium phosphate solutions showed superior specific capacity with respect to the materials obtained starting from the FAP prepared by homogeneous phase precipitation or by heterogeneous phase precipitation from sodium phosphate. Nevertheless, even in the best case, the specific capacity stood below 60% of the theoretical one. Cycling the cell at higher temperature allowed to state that the LiFePO4 prepared by precipitation from ammonium phosphate is at least 75% pure and that about 15% of the loss in capacity is due to diffusion phenomena. The material showed good capacity retention when cycled by increasing the discharge current or when submitted to prolonged cyclation. The material was able to deliver about 10% of the C/10 capacity when discharged at 5C rate and about 60% of the C/10 capacity after 1000 cycles. By increasing the reaction temperature or, for a fixed temperature, by increasing the reaction time the crystal structure of the samples increased. The specific capacity at C/10 increased by decreasing the firing temperature. The material synthesized at 550 °C for 1 h exhibited the higher specific capacity and capacity retention upon cycling. The first cycle specific capacity was 0.11 Ah g−1 while the capacity retention after 1000 cycles was almost 90% of the initial one. The capacity retention at high rate was seen to increase by decreasing the average length of diffusion. The sample synthesized at 600 °C for 1 h showed the lower average length of diffusion and the maximum specific capacity at high discharge rate, retaining 21% of the capacity exhibited at C/10 when discharged 50 times faster.
https://doi.org/10.1016/j.materresbull.2013.05.118_p1_2 | Compared to other cathode materials for lithium-ion batteries (LIBs), Olivine-type LiFePO4 has attracted considerable attention due to its low toxicity, low cost and long cycling life [1], [2], [3]. However, LiFePO4 suffered from certain disadvantages such as low electronic and ionic conductivities. Several attempts have been made to overcome these shortcomings, including: (i) cation doping [4], [5], (ii) carbon coating [6], [7] and (iii) particle-size controlling [8], [9], [10]. Among them, the use of nanostructured carbon materials is an effective approach for enhancing the electrochemical performance of cathode materials [11], [12]. Graphene, a two-dimensional single layer of sp2-bonded carbon, has received much research attention due to its outstanding electronic behaviors, amazing mechanical properties, and high surface area. These properties make graphene a promising coating for LiFePO4 [13], [14], [15].
https://doi.org/10.1016/j.materresbull.2013.05.118_p1_3 | With recent advances in the technology of various types of soft portable electronic devices, such as roll-up displays and wearable devices, there has been strong demand for high powerful and flexible LIBs to power them [16], [17], [18], [19]. For traditional LIBs electrodes, polymer binders are added to improve the binding of active materials to substrates. However, polymer binders are useless to improve the flexibility of electrodes. Carbon-based materials such as graphene, carbon nanotubes and carbon nanofibers, have been explored to fabricate flexible free-standing electrodes [20], [21]. To improve the practical capacity of the free-standing electrode materials, an electrochemically active second phase with higher capacity can be incorporated into the carbon-based flexible electrodes [22]. In our previous work, we have demonstrated that graphene/LiFePO4 (GLFP) composite with low graphene content can be synthesized by the co-precipitation method [23]. Solvent evaporation of as-prepared graphene/LiFePO4 dispersions results in the formation of film-like GLFP. The obtained free-standing GLFP paper may find directly use as a flexible electrode in LIBs without the need of current collector layer.
https://doi.org/10.1016/j.materresbull.2013.05.118_p2_3 | GLFP composites were prepared by a co-precipitation method as reported in our previous work. The as-prepared composites were centrifuged, washed, and finally vacuum-dried. The content of graphene calculated from the feeding weights of the components was less than 5%. Flexible GLFP electrodes were fabricated by a solvent evaporation process. In a typical procedure 90% GLFP composites and 10 wt% polyvinylidene fluoride (PVdF) were mixed together in a beaker with methylpyrrolidinone (NMP) as dissolvant, then dried under vacuum at 120 °C for 24 h. Flexible electrodes were prepared by peeling off from the bottom of the beaker. The electrode thickness was kept constant at 200 μm. It is important to note that the free-standing GLFP electrodes can also be fabricated on a smooth surface such as Si wafer or glass plates.
https://doi.org/10.1016/j.materresbull.2013.05.118_p2_5 | The sample morphology and crystallinity were characterized using X-ray diffraction (XRD, Bruker D8 Advance), scanning electron microscopy (SEM, Hitachi FE-SEM S-4800) and atomic force microscopy (AFM, Bruker-Veeco Multimode). Before assembling the testing cell, flexible electrodes were bent symmetrically with a bending angle of 45°, 90° and 120° and repeated for 100 times, respectively. Test cells were assembled with the flexible cathode as cathode, lithium metal as anode and Celgard 2300 films as separator. Electrolytes were 1 M LiPF6 dissolved in EC + DMC (1:1, v/v). Charge/discharge experiments were performed at 25 °C in the voltage range of 2.4–4.2 V using Lixin battery cycler (China, Lixin).
https://doi.org/10.1016/j.materresbull.2013.05.118_p3_2 | A schematic illustration of the method for the preparation of flexible GLFP electrodes is shown in Fig. 1. Flexible graphene-based films have always been prepared by the vacuum filtration method [24], [25], [26]. But this method was very inefficient and the flexible electrodes were very difficult to peel off from the substrates. Compared to vacuum filtration, the solvent evaporation method can save time and streamline operations.
https://doi.org/10.1016/j.materresbull.2013.05.118_p3_4 | As shown in Fig. 2a, the electrode exhibits good flexibility without any cracks even after hundreds of bending repetitions. Morphology of GLFP composites and flexible electrode was shown in Fig. 2b and c. Both the edges of the graphene and the nanosize of the LiFePO4 are clearly observed. LiFePO4 nanoparticles with a diameter of ∼20 nm are spread over the graphene sheet surface. The small grain size achieved by the solution-based synthesis should be conducive to improving the electrode performance of LiFePO4. SEM images of the flexible electrodes reveal that the surfaces of the GLFP films were wrinkled and curved. The flexible electrode possesses a layered structure through the entire cross section with some graphene nanosheets traverse the interlamellar space (Fig. 2c and d).
https://doi.org/10.1016/j.materresbull.2013.05.118_p3_6 | The XRD of GLFP composites is shown in Fig. 3a. All peaks can be indexed as well-crystallized LiFePO4 phase with an ordered olivine structure and a space group of Pnma [23]. Cycling performance of flexible GLFP electrode over a voltage range of 2.4–4.2 V at 25 °C is shown in Fig. 3b. The initial discharge capacity of flexible GLFP electrodes reached 166.5 mAh/g at 0.1 C. A reversible discharge capacity of 165.3 mAh/g was retained after 50 cycles, or ∼100% of the initial discharge capacity. Electrochemical resistance of LiFePO4 might be repressed with the adding of graphene. The small particle size and the presence of electronically conductive graphene phases may be the two main reasons why the flexible electrode exhibits the high discharge capacity [27]. The initial charge/discharge curves of the flexible GLFP electrode are shown in the insert. The curves show a long and flat potential plateau at 3.45 V with low polarization between charge and discharge process.
https://doi.org/10.1016/j.materresbull.2013.05.118_p3_8 | To further investigate the correlation between electrochemical performance and the flexibility of the electrodes, the cells have been fabricated using the flexible electrode that has undergone robustness testing at various bending conditions. As shown in Fig. 4, the discharge capacity of the flexible electrode decreases slightly with an increase in bending angles. Furthermore, all experimental cells exhibit excellent cycling performance. After repeated bending for 100 times with a bending angle of 45°, the discharge capacity decreases to 163.7 mAh/g, and maintains at 162.6 mAh/g without obvious fading after 50 cycles. When the bending-angle increased to 120°, the discharge capacity of the flexible electrode is about 159.7 mAh/g in the first cycle and 155.7 mAh/g in the 50th cycle. The flexible GLFP electrode has proven to be stable and reliable in the harshest conditions. The main reasons probably were that nanosize LiFePO4 as a second active phase to provide high capacity and the graphene as flexible mechanical support with high electric conductivity.
https://doi.org/10.1016/j.materresbull.2013.05.118_p4_2 | Free-standing graphene/LiFePO4 cathode paper was prepared by solvent evaporation of graphene/LiFePO4 composite, which was synthesized by coprecipitation method. Interconnected graphene network not only provides the electrode with high conductivity, but also offers the flexible electrode adequate strength to withstand the flexing. This opens up the possibility for large-scale fabrication of flexible graphene based composites.
https://doi.org/10.1016/j.materresbull.2015.02.019_p1_2 | Olivine-type LiMPO4 (with M = Fe, Mn, Co, Ni) materials have drawn attention of the scientific community for more than ten years after the pioneering work of Padhi et al. [1], Yamada et al. [2] and other studies as summarized in a recent review [3]. The major benefits of using LiFePO4 in Li-ion battery are its excellent cycle life, the structural stability of the de-lithiated FePO4 phase upon heating and the low cost of its raw materials components. Recent developments show the possibility of drastically increasing power densities [4]. The electrochemical performance of LiFePO4 depends on various factors, like the method of preparation (hydro/solvothermal [5], [6], coprecipitation [7], gel combustion method [8], Spray-drying [9], micro wave synthesis [10], super critical method [11], other methods etc. [3]). Also reaction conditions like e.g., temperature and time of heating, starting raw materials as well as their morphology and current rate of cycling. Various methods employed for optimizing morphology, structure and electrochemical performance of this compound are summarized in a recent review [3]. Among these the carbothermal reduction method is one of the simple, versatile and cost-effective large scale preparative methods [12], [13], [14], [15].
https://doi.org/10.1016/j.materresbull.2015.02.019_p1_3 | So far only limited information is available on the temperature dependant structure of LiFePO4 including a neutron powder diffraction at 390 °C [16] and some literature data on unit cell volumes or lattice parameters reported up to 230 °C. Here we report preparation of LiFePO4 using carbothermal reduction method and systematically monitor the temperature dependent structural variation of LiFePO4 using in-situ X-ray diffraction over a wide temperature range of temperatures (room temperature to 500 °C). The results are compared to atomistic molecular dynamics simulations and discussed.
https://doi.org/10.1016/j.materresbull.2015.02.019_p2_3 | LiFePO4 was prepared using carbothermal reduction method [12]. The stoichiometric amounts of 1 M LiH2PO4 (Aldrich, purity 99%) and 0.5 M Fe2O3 (Fe2O3 prepared from decomposition of Fe-oxalate salt at 773 K) and 0.5 M Carbon (Super P carbon) were ball-milled for 12 h using a Spex Ball miller (D8000, USA) at a speed of 1400 rpm, then heated at 700 °C for 4 h in Argon, with heating and cooling rates of 3 °C/min. The final powder was manually ground and characterized using XRD, SEM (JEOL JSM-6700F), BET surface area analysis (Tristar 3000, Micromeritics, USA) and electrochemical methods. In situ X-ray powder diffraction studies were performed using Cu-Kα radiation (PANalytical X’Pert PRO) equipped with an Anton Paar HTK 1200 N oven-chamber in the 2 theta range 15–75° with a nominal scan rate of 360 s step−1 and a step size of 0.017° for the temperature range 30 °C–500 °C. Rietveld refinements of XRD powder patterns are performed with the Generalized Structure Analysis System (GSAS) by Larson and von Dreele [17] along with the graphical user interface EXPGUI. Structure data from X-ray diffraction refinements by Streltsov et al. [18] was used as the starting point of the refinement.
https://doi.org/10.1016/j.materresbull.2015.02.019_p2_4 | Composite LiFePO4 electrodes were fabricated by using the doctor blade technique with 70:15:15 wt.% of the active material, super P carbon black and binder (Kynar 2801) using N-methyl pyrrolidone (NMP) as the solvent for the binder. Etched Al-foil was used as the current collector. A solution of 1 M LiPF6 in ethylene carbonate (EC) + diethyl carbonate (DEC) (1:1 V/V) (Merck) was used as the electrolyte with a Celgard 2502 membrane as the separator. Lithium metal foil (Kyokuto metal Co., Japan) was used as the counter and reference electrode. Coin-type cells of size CR2016 were fabricated in an Ar-gas filled glove box [19]. The mass and geometrical area of the electrode was 2.0 cm2 and ∼4 mg, respectively. Cyclic voltammetry at ambient temperature using Mac-pile II system (Bio-logic, France) and galvanostatic charge–discharge cycling were carried at constant current (CC) mode [20] using Bitrode multiple battery tester (Model SCN, Bitrode, USA) at room temperature. Further details on cell fabrication and instrumentation are discussed elsewhere [21], [22].
https://doi.org/10.1016/j.materresbull.2015.02.019_p2_6 | MD simulations of a 2 × 3 × 4 superstructure of LiFePO4 (672 atoms) from 300 K to 900 K were conducted with the simulation software GULP as implemented in Materials Studio version 5.0 and the bond valence-based parameters of our softBV parameter set [4] that employs Morse-type effective attractive interactions and screened Coulomb repulsions. The force field parameters are summarised in Table 1. The lattice constants were determined from NPT simulation production runs of 600 ps at each temperature after an equilibration of 150 ps at the same temperature. Fe–Fe distances were determined from the first peak of the Fe–Fe radial distribution function averaged over the production runs. Table 1. Parameters of the bond valence based Morse interaction model for LiFePO4. Atom types D0 (eV) Rmin (Å) b (Å) Repulsion radii (Å) Li0.785+O1.274− 0.988160 1.940013 0.516 Li0.785+ 0.991673 Fe1.110+O1.274− 1.692689 1.960053 0.480 Fe1.110+ 0.953822 P3.203+O1.274− 3.896351 1.440660 0.437 P3.203+ 0.832702 O1.274− 1.006813
https://doi.org/10.1016/j.materresbull.2015.02.019_p3_3 | The obtained powder is black in colour. The BET surface area and average pore diameter values are 3.85 (±0.02) m2 g−1 and 10 (±0.05) nm, respectively. The scanning electron microscopy (SEM) image are shown in Fig. 1, SEM micrograph indicate agglomeration of submicron particles with macro porous morphology. The X-ray powder diffraction patterns of LiFePO4 at selected temperatures are shown in Fig. 2a. The patterns showed absence of additional phases during in-situ heat treatment. A systematic shift of the (3 1 1) peak position from 2 Theta range, 35–36° is noted the XRD pattern Fig. 2b. For clarity only selected Rietveld refined patterns are shown in Fig. 3a,b. X-ray diffraction patterns of the sample show the formation of orthorhombic LiFePO4 crystal structure (space group: Pnma), commonly known as olivine type phase, along with minor amounts of meso-C that could be described in space group: Pban [18]. As an example, Fig. 3a and b show the Rietveld refinements of LiFePO4 at 27 °C and 250 °C. The parameters at various temperatures resulting from the Rietveld refinements for the compound under study are summarized in Table 2. The co-efficient of thermal expansions are 1.2 × 10−5, 1.5 × 10−5, 1.9 × 10−5 K−1 along a-, b-, c- axes, respectively yielding a volume expansion coefficient of 4.6 × 10−5 K−1. Download : Download full-size image Fig. 1. SEM images of LiFePO4, bar scale, 100 nm. Download : Download full-size image Fig. 2. In-situ X-ray diffraction patterns of LiFePO4 recorded 50 °C–500 °C, (a) 2 theta range, 10–80° and (b) expanded graph in the 2 theta range, 35–36°. Download : Download full-size image Fig. 3. Rietveld refinement of LiFePO4 at 30 °C with selected Miller indices. *Carbon peaks (a) 30 °C and (b) 250 °C. Table 2. Cell dimensions as a function of temperature with weighted profile R-factor after background subtraction. T(K) a (Å) b (Å) c (Å) V (Å3) Rwp (%) Calculated density (g cm−3) 303 10.3347(7) 6.0114(4) 4.6946(4) 291.66(5) 5.14 3.593 323 10.3341(7) 6.0121(4) 4.6978(4) 291.88(5) 4.4 3.590 373 10.3402(7) 6.0155(4) 4.7004(4) 292.38(5) 4.9 3.584 423 10.3510(7) 6.0245(4) 4.7048(4) 293.39(5) 5.15 3.571 473 10.3567(5) 6.0251(2) 4.7100(2) 293.91(1) 5.07 3.565 523 10.3601(7) 6.0277(4) 4.7132(4) 294.33(5) 4.72 3.560 573 10.3687(7) 6.0341(4) 4.7189(4) 295.25(6) 5.13 3.549 623 10.3713(5) 6.0387(2) 4.7227(2) 295.78(1) 5.2 3.543 673 10.3797(7) 6.0420(4) 4.7271(4) 296.45(5) 4.96 3.535 723 10.3875(5) 6.0483(2) 4.7314(2) 297.26(1) 4.8 3.525 773 10.3918(7) 6.0538(4) 4.7387(4) 298.11(5) 5.4 3.515
https://doi.org/10.1016/j.materresbull.2015.02.019_p3_4 | Molecular dynamics simulations of LiFePO4 using our dedicated empirical potentials reproduced the co-efficient of thermal expansion yielding a volume expansion coefficient of 4.9 × 10−5 K−1 for the wider temperature range from room temperature to 777 °C with linear expansion coefficients of 1.4 × 10−5, 1.9 × 10−5, 1.6 × 10−5 K−1 along a-, b-, c- axes. Fig. 4, Fig. 5 compare our XRD and simulation results for the variation of lattice parameters and unit cell volume with temperature to the scattered available literature data [16]. Download : Download full-size image Fig. 4. Variation of lattice constants a, b and c for LiFePO4 from Rietveld refinements (open symbols) and from MD simulations (filled symbols). Lines represent polynomial fits as a guide to the eye. Download : Download full-size image Fig. 5. Comparison of volume variation as derived from Rietveld refinement of X-ray diffraction data with experimental literature data and MD simulation results. Lines represent polynomial fits as a guide to the eye.
https://doi.org/10.1016/j.materresbull.2015.02.019_p3_5 | Both the Rietveld refinements and the molecular dynamics studies indicate that the Fe–Fe distance increases clearly less than linearly with rising temperature (Fig. 5), while the thermal expansion of the unit cell volume exhibits the normal slightly super linear behaviour (Fig. 6). As the Fe–Fe distance will control the electronic conductivity of LiFePO4, this finding might explain the previously experimentally observed [23], [24] apparent increase in the activation energy for the electronic conductivity of LiFePO4. The ionic conductivity of the sample is 0.42 × 10−7 Scm−1 at 50 °C, with an activation energy (Ea) of 0.6 eV, which is in line with reported value (Ea = 0.63 eV) by Molenda et al. [25]. Download : Download full-size image Fig. 6. Variation of minimum Fe–Fe distance in LiFePO4 with temperature from Rietveld refinement of XRD data (open symbols) and from MD simulations (filled symbols). Regression lines as a guide to the eye.
https://doi.org/10.1016/j.materresbull.2015.02.019_p3_7 | 3.2.1. Cyclic voltammetry Cyclic voltammograms (CV) of LiFePO4 were recorded with Li metal as the counter and reference electrode in the range, 2.5–4.3 V vs. at room temperature (RT) at the scan rate 0.058 mV s−1 for up to 6 cycles as shown in Fig. 7. The compound shows first-cycle anodic peak at 3.6 V (vs. Li) whereas the corresponding cathodic peak is at 3.3 V. In the second cycle, the anodic peak shifted (by ∼0.1 V) to a lower voltage, while the corresponding cathodic peak shifted to 3.35 V. The major anodic/cathodic peaks just below 3.5/3.3 V are assigned to the Fe2+/3+ redox couple [26]. A slight increase of peak current with cycle number was noted, a similar behavior was noted in case of LiFePO4 by other literature reports [6], [26]. The shift in the peak voltages especially from the first to the second cycle is an indication of the ‘formation’ of the electrode in the first-cycle, whereby the active material makes good electrical contact with the conducting carbon particles in the composite electrode, the current-collector and the liquid electrolyte [27], [28]. The hysteresis (ΔV = the difference between the 6th anodic and cathodic peak voltages) is in the range 0.16 V, slightly lower than for the LiFePO4 prepared using solvothermal method [26]. The increase of peak currents from cycle to cycle is due to the participation of more and more active material in the electrochemical process, which is also clearly reflected in the charge–discharge cycling curves (Fig. 8a). Download : Download full-size image Fig. 7. Cyclic voltammetry curves of LiFePO4 at a scan rate of 0.058 mV s−1, 1–6 cycles are shown. Li metal used as counter and reference electrode. Download : Download full-size image Fig. 8. Galvanostatic cycling studies of LiFePO4, (a) voltage vs. capacity plots and (c) capacity vs. cycle number plots. Voltage range, 2.5–4.4 V vs. Li, current rate of 60 mA g−1 (0.45 C rate).
https://doi.org/10.1016/j.materresbull.2015.02.019_p3_8 | 3.2.2. Galvanostatic cycling Charge–discharge cycling of LiFePO4 cells was carried out for 400 cycles at RT at a current density of 60 mA g−1 (0.35 C assume 1C = 170 mA g−1) in the voltage range, 2.5–4.5 V vs. Li. The voltage vs. capacity profiles of selected cycles are shown in Fig. 8a. During the first charging (Li-de-intercalation) process, the voltage suddenly increased to ∼3.35 V from the open circuit voltage (OCV = 3.0 V) followed by a short plateau till about 125 mAh g−1 and then gradually increased to the cut-off voltage value. The discharge curve shows a 3.35 V plateau region. During the subsequent cycles charge- and discharge curves overlapped and only a minute hysteresis was noted. Interestingly, less polarization was seen between charge and discharge cycle (ΔV = 0.06 V) at after 50 cycles. The discharge capacities are plotted vs. cycle number in Fig. 8b. The irreversible capacity loss (ICL) between the first-charge and discharge reaction was 30 mAh g−1, which is slightly higher than in our previous studies on LiFePO4 prepared by the solvothermal method[6]. However, the coulombic efficiency (ratio of discharge and charge capacity for a given cycle) increased to >94% after 40 cycles. At the end of the 50th cycle reversible capacities reached 140 (±5) mAh g−1 and these capacity values remained stable up to 400 cycles with practically no capacity fade between 50 and 400 cycles (Fig. 8b). The presently observed capacity values are similar those reported on LiFePO4/C nano plates [6] cycled up to 50 cycle using solvothermal method and better than long term cycled LiFePO4 reported by Prosini et al. [29].
https://doi.org/10.1016/j.materresbull.2015.02.019_p4_2 | Here we demonstrated a method for large scale preparation of LiFePO4 with excellent cycle-life performance. Temperature dependent in-situ X-ray studies indicated the b-c-plane of FeO6 octahedra, and somewhat smaller expansion in the perpendicular a direction. The observed sublinear increase in the Fe–Fe distance might explain the deviations from Arrhenius-type behaviour of the electronic conductivity. Electrochemical studies showed reversible capacities of 140 (±5) mAh g−1 at the end of 50th cycle and stable up to 400 cycles, showing excellent capacity retention after the first 50 cycles.
https://doi.org/10.1016/j.materresbull.2016.11.003_p1_2 | The growing demand for sustainable energy sources and a clean environment has stimulated efforts towards the development of promising devices for energy storage, such as lithium-ion batteries [1], [2], [3]. Lightweight and high energy density make lithium-ion batteries interesting for portable electronic devices, as well as for electric or hybrid cars with the goal of decreasing CO2 emissions [3], [4], [5].
https://doi.org/10.1016/j.materresbull.2016.11.003_p1_3 | Lithium iron phosphate (LiFePO4) is a promising cathode material for substituting LiCoO2 in lithium-ion batteries [6], [7] due to its high electroactive behavior, low cost, good stability during redox processes, high theoretical specific capacity (170 mA h g−1), and environmental friendliness [8], [9], [10]. Nevertheless, low electronic conductivity (∼10−9 S cm−1) [11] and slow lithium-ion diffusion (∼10−14 cm2 s−1) [12] are limitations for a better electrochemical response of LiFePO4.
https://doi.org/10.1016/j.materresbull.2016.11.003_p1_4 | Since the properties of this material, and thus its commercial success, depend strongly on its synthesis method [13], efforts have been made to control particle structure and morphology [14]. Various synthesis strategies have been proposed, such as solid-state reaction, hydrothermal, coprecipitation, spray pyrolysis etc. [11], [15], [16]. However, these methods include various successive steps of grinding and annealing, which cause an uncontrollable growth and agglomeration of the particles, leading to small surface area values [16].
https://doi.org/10.1016/j.materresbull.2016.11.003_p1_5 | Jugovic et al. [16] and Higuchi et al. [17] showed that it is possible to obtain LiFePO4 with reduced particle size and homogeneous particle size distribution by solid-state reactions combined with different reaction methods, such as mechanochemical activation, carbothermal reduction or microwave heating. Mechanochemical activation involves continuous renovation of the contact surfaces, leading to significant gains in terms of homogeneity and size distribution. Carbothermal reduction is attained by a thermal treatment of reaction precursors mixed with a carbon source. The reacting particles are coated with carbon [7], [8], [11], [14], improving the conductivity through the grains and restricting their size and aggregation, besides creating a reducing atmosphere [16], [18]. Mixing the precursors with some carbonaceous materials, such as glucose, sucrose or acetylene black, among others [19], [20], [21], has shown to be of fundamental importance for the electrochemical behavior of LiFePO4 [18]. However, the need of repeated calcination steps and subsequent adjustments of the synthesis to improve the homogeneity of the final products of the solid-state reaction entails long processing times and significant energy consumptions [16].
https://doi.org/10.1016/j.materresbull.2016.11.003_p1_6 | Aiming at reducing the energy consumption, long processing time, and cost, studies have been done on the use of microwave-assisted solid-state reactions. Microwave-assisted heating is a self-heating process; direct absorption of electromagnetic energy by the materials ensures fast and uniform heating. Domestic microwave ovens can be alternative irradiation sources for the LiFePO4 synthesis [16]. However, the need of microwave susceptible precursors limits their application range. Zhang et al. [22] proposed the addition of graphite to the precursors, which ensures their fast heating and prevents the Fe2+ to Fe3+ oxidation without the need of an inert atmosphere.
https://doi.org/10.1016/j.materresbull.2016.11.003_p1_7 | In this context, the purpose of this work is to propose an alternative synthesis route for LiFePO4, with reduced processing time and costs. Thus, the preparation of LiFePO4 by means of a combination of carbothermal reduction with microwave-assisted solid-state reaction is presented. The carbothermal reduction is ensured by the addition of glucose and graphite to the precursors. Furthermore, graphite acts as a microwave susceptor, providing uniform heating and microwave coupling of the reacting sample. Mass and energy changes of the precursors during the solid-state synthesis were investigated through thermogravimetric analysis (TGA-DTG) and differential scanning calorimetry (DSC). Morphological and structural properties were studied via scanning electron microscopy (SEM) and X-ray diffraction (XRD). Electrochemical characterization of the Li-ion insertion/extraction processes in the LiFePO4 structure was done by cyclic voltammetry and correlated with the morphology and size of the particles obtained at different microwave calcination times.
https://doi.org/10.1016/j.materresbull.2016.11.003_p2_3 | LiFePO4 particles were synthesized by mixing stoichiometric amounts of the precursors LiOH·H2O (Riedel-de Haën, 98%), FePO4·4H2O (Aldrich p.a.) and glucose (Aldrich, 99,5%), taking into account the reaction: (1) 12LiOH(s) + 12FePO4(s) + C6H12O6(s) → 12LiFePO4(s) + 6CO(g) + 12H2O(g)
https://doi.org/10.1016/j.materresbull.2016.11.003_p2_4 | Synthetic graphite (1–2 μm, Aldrich p.a.) was added as ≈ 10% of the total mass of the reactants, similarly to the work of Guo et al. [7]. Homogenization of this mixture was done in an agate mortar. Afterwards, the resulting material was inserted into a ceramic crucible and submitted to carbothermal reduction by means of a thermal pre-treatment in a vacuum oven (FANEM, 099EV) at 200 °C for 3 h. Finally the material was calcined under microwave irradiation in a domestic Panasonic microwave oven, operating at 2.45 GHz and maximum power of 800 W, for times in the range of 1–5 min.
https://doi.org/10.1016/j.materresbull.2016.11.003_p2_5 | During the microwave calcination, the synthesized material was inserted in a reaction crucible that was placed inside a refractory box made of aluminum oxide (80%) and zirconium oxide (20%). SiC plates, functioning as microwave susceptors, were placed against the inside walls of the refractory box. Further details on the reactor configuration are given in a previous paper from our laboratory [23].
https://doi.org/10.1016/j.materresbull.2016.11.003_p2_7 | The thermal properties of the precursors were analyzed through TGA-DTG and DSC. For the TGA-DTG analyses, a model SDT Q600 simultaneous analyzer from TA Instruments was used under a flowing (50 mL min−1) N2 atmosphere, in the temperature range of 25 to 900 °C and at a heating rate of 10 °C min−1, whereas a Netzsch DSC 404F3 equipment was used for the DSC analyses (at the same conditions as those for the TGA-DTG analyses).
https://doi.org/10.1016/j.materresbull.2016.11.003_p2_8 | The morphology of the synthesized products was investigated through SEM using a FEI Inspect F50 microscope coupled with an EDX detector. Particle size was obtained with the software Image J. Structural analyses were done through XRD using a RIGAKU diffractometer with CuKα radiation.
https://doi.org/10.1016/j.materresbull.2016.11.003_p2_10 | Electrochemical properties of the obtained LiFePO4 were investigated through cyclic voltammetry, using an ECOCHEMIE/AUTOLAB PGSTAT20 working station. For such, electrodes were prepared by mixing LiFePO4, carbon black (CABOT), and polyvinylidene fluoride (PVDF) (Aldrich, p.a.) in the mass proportion of 85:10:5, respectively, and dispersing them in cyclopentanone (Aldrich, 99%) until homogenization. This mixture was manually brushed on a ∼0.5 cm2 platinum foil, heated at 120 °C for 20 min and then kept for 24 h in an oven at 80 °C [23]. A 1.0 mol L−1 LiClO4 solution in a 1:1 (V/V) ethylene carbonate (EC) and dimethyl carbonate (DMC) mixture was used as supporting electrolyte. For the preliminary electrochemical characterization of all the materials, a classic three-electrode cell, handled in air, was used, with a working electrode, a saturated calomel electrode (SCE) as reference, and a platinum wire as counter electrode. Further characterization of the material showing the best electroactive properties was then performed in a glove box under an argon atmosphere, using metallic lithium as both counter and reference electrodes.
https://doi.org/10.1016/j.materresbull.2016.11.003_p3_3 | Thermal analyses of the reacting mixture containing LiOH, FePO4, glucose, and graphite were carried out to determine at what temperatures the main transformations leading to the LiFePO4 product occur. The respective TGA-DTG and DSC curves are presented in Fig. 1. The TGA-DTG curves present four regions of significant mass loss. The first mass loss (∼11.8%), between 25 and 150 °C, is associated to an endothermic transformation as can be inferred from the respective DSC curve. This transformation might be related to dehydration of the precursors [24], as given by the reactions (2)–(4). (2) C6H12O6·H2O(s) → C6H12O6(s) + H2O(g) (3) LiOH·H2O(s) → LiOH(s) + H2O(g) (4) FePO4·4H2O(s) → FePO4(s) + 4H2O(g) Download : Download high-res image (250KB)Download : Download full-size image Fig. 1. TGA-DTG and DSC curves for the mixture of the precursors FePO4, LiOH, and glucose with graphite, obtained at a heating rate of 10 °C min−1 and a flowing N2 atmosphere.
https://doi.org/10.1016/j.materresbull.2016.11.003_p3_4 | The second continuous mass loss (∼17.1%), from 150 to 200 °C, corresponds to the second peak of endothermic reactions, and can be related to the decomposition of glucose [25] (reaction (5)). At temperatures from 220 to 420 °C, the third mass loss can be observed (∼20.5%) and the corresponding endothermic peaks are attributed to the decomposition of LiOH [26], according to reaction (6). (5) C6H12O6(s) → 6C(s) + 6H2O(g) (6) 2LiOH(s) → Li2O(s) + H2O(g)
https://doi.org/10.1016/j.materresbull.2016.11.003_p3_5 | The fourth mass loss (∼16, 1%), between 450 and 810 °C, is related to the formation of LiFePO4 and simultaneous liberation of CO [27], according to reaction (7). As can be seen from the DSC curve, this is an exothermic process that takes place between 650 and 700 °C, which is in agreement with the formation temperature reported for this material [28], [29]. (7) 2FePO4(s) + Li2O(s) + C(s) → 2LiFePO4(s) + CO(g)
https://doi.org/10.1016/j.materresbull.2016.11.003_p3_6 | In this work, LiFePO4 was synthesized in two different heating steps, as shown schematically in Fig. 2. In the first step, the mixture of the precursors LiOH, FePO4, and glucose with graphite was thermally pretreated in a vacuum oven at 200 °C for 3 h. During this step, carbothermal reduction occurs with the decomposition of glucose at around 200 °C, as evidenced by the TGA-DTG and DSC curves (Fig. 1), enhancing the reducing environment that will stabilize the material formed in the subsequent step, thus dispensing the use of inert gases during the synthesis [8]. The second heating step of the process was the calcination of this pretreated material by microwave irradiation, thus yielding the LiFePO4 product (Fig. 2). Download : Download high-res image (268KB)Download : Download full-size image Fig. 2. Illustration of the solid-state LiFePO4 synthesis, combining two steps of heating: carbothermal reduction and microwave-assisted solid-state reaction.
https://doi.org/10.1016/j.materresbull.2016.11.003_p3_7 | The calcination time under microwave irradiation is a key factor that requires rigorous control, since it determines the temperature at which the material is heated up. Therefore, the temperature variation inside the reaction cavity was monitored at different irradiation times (1, 2, 3, 4, and 5 min) with an infrared sensor; the obtained results are shown in Fig. 3 for the procedure repeated five times for each of the analyzed calcination times. From the obtained small values of standard deviation, it is clear that the reproducibility is very good. Based on these temperatures and on the thermal analysis results, further investigations on the materials obtained at those microwave calcination times were carried out, to investigate both the structural characteristics and electroactive behavior of materials calcined at temperatures above and below 700 °C. Download : Download high-res image (165KB)Download : Download full-size image Fig. 3. Temperature of the reaction cavity in the microwave oven as a function of irradiation time.
https://doi.org/10.1016/j.materresbull.2016.11.003_p3_9 | The influence of the microwave calcination time on the structure and morphology of the obtained LiFePO4 was investigated by XRD and SEM, respectively. The XRD diffractograms of the samples formed at the microwave calcination times of 1, 3, and 5 min are presented in Fig. 4. The respective SEM micrographs are shown in Fig. 5. The products formed at 2 and 4 min present structural and morphological properties similar to the ones formed at 1 and 5 min, respectively, and therefore are not presented in these figures. Download : Download high-res image (182KB)Download : Download full-size image Fig. 4. X-ray diffraction patterns of the products obtained at the microwave calcination times of 1, 3, and 5 min. Download : Download high-res image (598KB)Download : Download full-size image Fig. 5. SEM micrographs of the products obtained at the microwave calcination times of (a) 1 min, (b) 3 min, (c) 5 min; and (d) EDS spectrum of the material obtained at the microwave calcination time of 3 min.
https://doi.org/10.1016/j.materresbull.2016.11.003_p3_10 | The XRD diffractogram of the product obtained at the microwave calcination time of 1 min presents peaks related to the presence of some of the precursors, such as FePO4 (JCPDS − 50-1635) and graphite (JCPDS – 74-2330), besides peaks that indicate the formation of possibly LiFeO2 and FeO. With increasing synthesis time, it is possible to observe the formation of LiFePO4 (Fig. 4). The material obtained at the microwave calcination time of 3 min presents peaks with relative intensities consistent with the crystallographic pattern of LiFePO4 (JCPDS – 83-2092) together with peaks attributed to some impurities. The peak related to graphite, at 26° [30], [31], is still present as part of the material, but slightly shifted probably due to the formation of a C/LiFePO4 composite; this peak is very close to the peak related to the 111 plane of LiFePO4. By applying the Rietveld treatment on the X-ray diffractograms for the material calcined at 3 min, it was possible to define and quantify the impurities that remained as by-products: graphite (2%), Fe2O3 (10%), and the lithiated phases LiFe5O8 (16%) and Li3PO4 (22%). These lithiated phases appear as a consequence of the fast temperature rise attained in the simple domestic microwave oven used.
https://doi.org/10.1016/j.materresbull.2016.11.003_p3_11 | This result is consistent with the TGA-DTG and DSC results that indicate the formation of LiFePO4 only at temperatures above 650 °C. Note that, according to the data in Fig. 3, at the microwave calcination time of 3 min the temperature in the reaction cavity is approximately 700 °C.
https://doi.org/10.1016/j.materresbull.2016.11.003_p3_12 | In the XRD diffractogram of the material produced at the microwave calcination time of 5 min, the characteristic graphite peaks are no longer present. The phases LiFePO4 and Li3Fe2(PO4)3 could be identified, as well as new phases that were formed (such as Li3PO4 and Fe2O3), indicating that at the corresponding temperature (∼900 °C) some of the materials decompose forming different phases [32], [33].
https://doi.org/10.1016/j.materresbull.2016.11.003_p3_13 | As one would expect, the products obtained at the different microwave calcination times show differences in morphological uniformity and average particle size (see Fig. 5). Because graphite is a good microwave susceptor, thus able to quickly and uniformly reach the desired temperatures, preferential growth occurs on the surface of the graphite plaques. Figs. 5a and b show the SEM micrographs obtained for the materials formed at the microwave calcination times of 1 and 3 min; regions of agglomerated small particles of globular morphology can be seen in both cases, whereas smooth surfaces are still visible after the shorter calcination time. Higuchi et al. [17] and Guo et al. [7] reported particles of similar morphology for solid-state synthesized LiFePO4. On the other hand, Fig. 5c shows that increasing the microwave calcination time to 5 min causes drastic morphology modifications, leading to larger particle sizes. This indicates that a sintering process of the material probably occurred [7] due to the excessive temperature then reached.
https://doi.org/10.1016/j.materresbull.2016.11.003_p3_14 | Thus, elemental analyses were done by EDX for the material obtained at the microwave calcination time of 3 min. Fig. 5d presents the energy dispersion spectrum showing the characteristic peaks of elements that constitute the LiFePO4 olivine (iron, phosphorus and oxygen) along with the peak of the remaining carbon and other small peaks related to traces of impurities that may be due to the manipulation of the samples during its processing. The presence of Li is further confirmed by means of electrochemical analyses.
https://doi.org/10.1016/j.materresbull.2016.11.003_p3_15 | The SEM micrographs shown in Fig. 5a–c were further analyzed with the Image J software, which allowed counting the amount and measuring the size (d) of the obtained particles. The amount of particles considered for the counting was equal to 100; to ensure reliability, this counting was done on five different micrographs of each material. The thus obtained average particle size distributions are shown in Fig. 6. The results for the materials obtained at the microwave calcination times of 1 and 3 min are summarized in Fig. 6a, from which we infer that both materials present particle sizes of nanometric scale. However, the sample obtained at the microwave calcination time of 1 min presents a significantly wider particle size distribution, mostly from 150 to 400 nm, whereas for the sample calcined at 3 min the majority of the particles lie in the range of 100–150 nm, implying a larger surface area. This result may be related with the size and uniformity of the precursor grains, since for the material calcined at 1 min there are still non-reacted precursors; as for the material calcined at 3 min, the reaction was completed yielding new rearrangements and more uniformly sized particles of LiFePO4 and by-products. In the case of the sample obtained at the microwave calcination time of 5 min (Fig. 6b), most of the particle sizes are distributed in the range of 1 to 8 μm, indicating a significantly smaller surface area. Download : Download high-res image (444KB)Download : Download full-size image Fig. 6. Average (n = 5) particle size (d) distribution for the materials obtained at the microwave calcination times of (a) 1 and 3 min, and (b) 5 min.
https://doi.org/10.1016/j.materresbull.2016.11.003_p3_16 | As a large surface area is an important property for the electrochemical performance of the material, the specific surface area (S) for the material calcined at 3 min was determined by the Brunauer, Emmett and Teller (BET) method, by nitrogen adsorption at 77 K. For this material, SBET = 19.5 m2 g-1, which is comparable to the one of 16 m2 g-1 reported by Beninati et al. [34] for LiFePO4 prepared by a solid-state synthesis using a scientific microwave oven.
https://doi.org/10.1016/j.materresbull.2016.11.003_p3_18 | In order to analyze the electrochemical properties of the products obtained at the different microwave calcination times, preliminary tests of the Li-ion intercalation-deintercalation process in the olivine structure were carried out by cyclic voltammetry. The first experimental setup allowed manipulation of the electrochemical cell directly in the laboratory atmosphere, i.e. in air. The respective voltammetric profiles (0.5 mV s−1) are presented in Fig. 7. The samples obtained at the microwave calcination times of 1 and 3 min show a pair of redox peaks in the 0.30–0.45 V potential range (vs. SCE), confirming their electroactive properties. These oxidation and reduction peaks correspond to the Li-ion extraction and insertion processes in the LiFePO4 structure, respectively, as represented by Eqs. (8) and (9) [35]. However, the oxidation and reduction peak potentials for the material obtained at the microwave calcination time of 3 min, besides being better defined and with larger associated charge capacity, are closer (ΔEp ≈ 100 mV at 0.5 mV s−1), which indicates a better reversibility of the Li-ion insertion/extraction process [36]. The larger charge capacity and more reversible redox process can be related to the nanoparticles obtained for this material, providing larger active area and shorter diffusion lengths for the Li-ion reactions to take place. (8) LiFePO4(s) → (1 − x)LiFePO4(s) + xFePO4(s) + xLi+(slv) + xe− (9) FePO4(s) + xLi+(slv) + xe− → xLiFePO4(s) + (1 − x)FePO4(s) Download : Download high-res image (202KB)Download : Download full-size image Fig. 7. Cyclic voltammograms recorded at 0.5 mV s−1, in a 1 mol L−1 LiClO4 in EC:DMC 1:1 V/V solution, of the products obtained at different microwave calcination times.
https://doi.org/10.1016/j.materresbull.2016.11.003_p3_19 | Oppositely, the voltammetric profile of the material obtained at the microwave calcination time of 5 min did not present the characteristic pair of redox peaks; from this behavior it is clear that this material has no measurable electroactive properties in the analyzed potential range. This might be caused by the possible sintering process evidenced in the SEM micrograph shown in Fig. 5c, in addition to the fact that the material obtained at higher temperatures contains a mixture of degradation products that are not electroactive.
https://doi.org/10.1016/j.materresbull.2016.11.003_p3_20 | Since the product obtained at the microwave calcination time of 3 min showed the best electrochemical properties, it was further analyzed using metallic lithium as both counter and reference electrode in an argon atmosphere. Fig. 8 presents the respective voltammetric profile (measured at a very low potential scan rate: 0.01 mV s−1), featuring well-defined redox peaks of a highly reversible process. The anodic peak at 3.44 V is attributed [35] to the non-spontaneous oxidation of LiFePO4, when the Li+ ions are extracted from its structure (charge process in a battery, Eq. (8)). Furthermore, the cathodic peak at 3.39 V is associated to the spontaneous reduction of LiFePO4, when the Li+ ions are inserted into its structure (discharge process in a battery, Eq. (9)). Download : Download high-res image (169KB)Download : Download full-size image Fig. 8. Cyclic voltammogram recorded at 0.01 mV s−1, in a 1 mol L−1 LiClO4 in EC:DMC 1:1 V/V solution, of the product obtained at the microwave calcination time of 3 min.
https://doi.org/10.1016/j.materresbull.2016.11.003_p3_21 | From the above, we can infer that the methodology proposed in this work, combining two different stages for the LiFePO4 synthesis that implies significant time and energy savings, appears to be promising comparatively to other works [7], [17] reporting this olivine production at larger calcination times.
https://doi.org/10.1016/j.materresbull.2016.11.003_p4_2 | Crystalline LiFePO4 was obtained after a sequential combination of carbothermal reduction and short-time microwave calcination processes. The carbothermal-reduction pretreatment ensured that the subsequent solid-state synthesis could be carried out without the need of using an inert atmosphere.
https://doi.org/10.1016/j.materresbull.2016.11.003_p4_3 | The solid-state reaction between the precursors LiOH·H2O and FePO4·4H2O could be completed in a domestic microwave oven within a calcination time of only 3 min, which corresponds to a final heating temperature of approximately 700 °C. Comparing the products and by-products obtained at microwave calcination times varying from 1 to 5 min, the best results were attained for the product obtained at the microwave calcination time of 3 min: smallest particle size (majority in the range of 100–150 nm), XRD diffractogram with matching peaks for LiFePO4 and other lithiated phases, and voltammetric profile characteristic of LiFePO4.
https://doi.org/10.1016/j.materresbull.2016.11.003_p4_4 | As the 3 min calcined product presented nanoparticles and consequently high surface area, and a voltammetric profile with highly reversible and well-defined redox peaks, the here-described methodology is an alternative, easy, and speedy way of producing LiFePO4 with promising properties for Li-ion intercalation.
https://doi.org/10.1016/j.materresbull.2017.03.064_p1_2 | High performance electrochemical energy storage devices are important for advancement of modern electronics and electric vehicles [1], [2], [3]. Of power sources candidates, Li ion batteries (LIBs) have attracted great attention due to large energy density and high working voltage. Though layered LiCoO2 has been commercialized as cathode material, but it suffers from relatively low safety and high price. Therefore, olivine lithium iron phosphate (LiFePO4) energy and are widely used as alternative cathode due to its high theoretical capacity (170 mAh g−1) [4], [5], [6], [7], low cost, long cycle life, and high operating voltage. Nevertheless, the commercial application of LiFePO4 cathode is hindered by low electronic and ion conductivities. In view of these disadvantages, rational modification strategy must be taken to enhance its performance [8], [9], [10].
https://doi.org/10.1016/j.materresbull.2017.03.064_p1_3 | Great efforts have been made by using nanostructure design, doping with cations, and conductive coatings. Among them, the conductive coating strategy has been demonstrated the most successful. To date, carbon materials (rGO [11], amorphous carbon [12], carbon nanotube [13], etc.) have been used to enhance the performance of LiFePO4 with high capacities. The carbon layer can not only improve the conductivity of electrode resulting in better reaction kinetics, but also serve as a barrier to suppress the aggregation of possibly pulverized active materials during cycling [14], [15], [16]. Then, the carbon layer effectively limits the volume expansion, thus increasing their structure stability leading to enhanced cycling. But the current modification method of carbon is also not perfect. The thickness of conductive carbon coating is difficult to control. If it is too thick, the performance of LiFePO4 cathode will be undermined due to the blocking effect for Li ion. In addition, high carbon content would decrease the energy density and power density [17], [18], [19], [20].
https://doi.org/10.1016/j.materresbull.2017.03.064_p1_4 | Traditional solid-state reaction is always used to prepare LiFePO4 cathode, but it is not controllable with size and morphology. Moreover, the carbon layer formed by the solid-state reaction is not homogeneous. In parallel with this method, facile spray drying method has aroused great interest because of low cost, high efficiency, high tap density and easy processing. Generally, spherical LiFePO4 spheres are prepared by the spray drying method. In spite of this progress, the carbon coating is still necessary. In recent years, it is reported that heteroatom doping, especially, nitrogen doping in carbon can increase reactive sites and decreases the energy barrier of ion penetration. Up to now, there is no report on the fabrication of N-doping carbon on LiFePO4 spheres as cathode of lithium ion batteries.
https://doi.org/10.1016/j.materresbull.2017.03.064_p1_5 | In this work, N-doping carbon layer is constructed on the LiFePO4 spheres forming LiFePO4/N-C sphere composites via one-step spry drying method. Compared to the unmodified counterpart, the LiFePO4/N-C sphere composites present excellent electrochemical performance with high-rate capability and cycling stability. Enhanced reaction kinetics are proven due to improved electron transfer and fast ion diffusion. Our results provide reference for construction of other high-performance cathodes of LIBs.
https://doi.org/10.1016/j.materresbull.2017.03.064_p2_2 | The N-C coated LiFePO4 was synthesized by a spray drying method using stoichiometric Li2CO3, FeC2O4·2H2O and NH4H2PO4 and dopamine as starting materials. They were dissolved in distilled water. The resulting solution was fed into a commercial spray-dryer to produce homogeneous precursor powders. The inlet air temperature was 220 °C, and the exit air temperature was kept in the range of 90–110 °C. The precursor powders were annealed at 600 °C for 4 h in a nitrogen-argon mixture to obtain LiFePO4/N-C spheres composite. For comparison, pure LiFePO4 spheres were prepared as the same parameters without N-C coating.
https://doi.org/10.1016/j.materresbull.2017.03.064_p2_3 | The microstructures and morphologies of the as-deposited samples were characterized by X-ray diffractometer (XRD, Rigaku D/max 2550 PC, Cu Ka), X-ray photo-electron spectroscopy (XPS, PHI 5700), scanning electron microscopy (SEM, Hitachi S-4700), and transmission electron microscopy (TEM, Tecnai G2 F20 at 200 kV).
https://doi.org/10.1016/j.materresbull.2017.03.064_p2_4 | Electrochemical performances were performed by assembling CR2025 coin cells for galvanostatic charge/discharge testing. The cell consisted of a lithium foil anode and a LiFePO4/N-C cathode separated by a polypropylene microporous separator (Cellgard 2300), 1 M LiPF6 in ethylene carbonate (EC)–diethyl carbonate (DEC) (1:1 in volume) as the electrolyte (the electrolyte was LB-302, which was purchased from Zhangjiagang Guotai-Huarong New Chemical Materials Co.). The cathode was made of 80 wt.% LiFePO4/N-C, 4 wt.% polyvinylidene fluoride (PVDF) as a binder and 16 wt.% acetylene black, which were dispersed in 1-methyl-2-pyrrolidinone(NMP), and the resultant slurry was then spread onto the circular disc aluminum foil. After drying in an oven at 60 °C, the cathode was pressed to achieve good adherence between the coated material and the aluminum foil. The coin cells were assembled inside a glove box filled with high-purity argon gas (99.9995% purity). The galvanostatic charge/discharge measurements were performed on LAND battery test system at different current densities between the potential of 2.5–4.2 V at room temperature. Cyclic voltammetry (CV) tests were conducted on a CHI600D electrochemistry workstation at a scan rate of 0.1 mV s−1 in the potential range of 2.5–4.2 V. Electrochemical impedance spectroscopy (EIS) results were obtained from the frequency range of 100 kHz–10 mHz with the excitation voltage of 5 mV.
https://doi.org/10.1016/j.materresbull.2017.03.064_p3_2 | Fig. 1 shows SEM images of LiFePO4 spheres and LiFePO4/N-C sphere composites. It is seen that the LiFePO4 sample prepared by the spray drying method shows spherical morphology. The obtained LiFePO4 spheres exhibit diameter of 1–2 μm (Fig. 1a–b). Moreover, the LiFePO4 spheres possess porous structure, suggesting that this porous structure will not block the transfer of electrolyte. For the LiFePO4/N-C sphere composites, the spherical morphology is well preserved. And the size does not change much. It is indicated that the developed spray drying method does not have harmful effect on the morphology. In addition, as shown in Fig. 1c, the size distribution is very uniform, demonstrating the high quality of the final samples.
https://doi.org/10.1016/j.materresbull.2017.03.064_p3_4 | TEM image of the LiFePO4 sample confirms the spherical shape with size of 2 μm (Fig. 2a). After coating of N-C layer, the sphere shape is well maintained. Note that only an ultrathin N-C layer of 1.6 nm is coated on the surface of LiFePO4 spheres (Fig. 2b–c). The small thickness is favorable for achieving both high electrical conductivity and fast ionic conductivity. HRTEM image of the LiFePO4/N-C spheres composite is shown in Fig. 2c. It is seen that highly crystalline LiFePO4 is uniformly coated by the intimate N-C layer of ∼1.6 nm. In addition, the N-C layer is amorphous. The presence of N-C layer is also supported by the homogeneous EDS elemental maps of Fe, P, C and N, respectively (Fig. 2d). This N-C shell is beneficial for improvement of electrical conductivity as well as the Li-ion diffusion due to the fact that the small thickness of N-C can ensure good transfer of ion/electron between the active material and the electrolyte. Such intact and uniform N-C shell is due to the decomposition of dopamine containing N element. During the annealing process, the chain dopamine will form the N-doping carbon, which would wrap the decomposed precursor, and finally form the LiFePO4 crystal at the same time. Therefore, the N-C layer can be uniformly constructed on the surface of LiFePO4 spheres. Fig. 3a shows XRD patterns of LiFePO4 spheres and LiFePO4/N-C spheres composite. Both sample show well-crystallized LiFePO4. All the diffraction peaks can be well indexed with the ordered LiFePO4 olivine structure (JCPDS 83-2092). No difference can be detected due to the low content of N-C layer and its amorphous nature. The N 1 s spectrum could be resolved into two peaks at 399.5 and 398.2 eV (Fig. 3b), representing pyrrolic N and pyridinic N bonds, respectively. The existence of electron deficiencies and vacancies in pyridinic N will facilitate Li ion penetration, thus contributing to the enhanced reversible capacity. The above evidences support each other proving the successful synthesis of LiFePO4 spheres composite by the facile spray drying method.
https://doi.org/10.1016/j.materresbull.2017.03.064_p3_7 | Fig. 3c shows the CV profiles of both samples at a scan rate of 0.1 mV s−1. For the LiFePO4/N-C spheres composite, A redox couple between 3.35 and 3.52 V are observed. It is well accepted that these peaks belong to the extraction/insertion of lithium ions. Obviously, the LiFePO4/N-C spheres composite shows much better reversibility due to smaller potential separation. Furthermore, higher peak intensities and larger enclosed CV loop are observed for the LiFePO4/N-C spheres composite, suggesting its better electrochemical reactivity due to the introduction of N-C layer, which forms an integrated conductive network facilitating fast ion/electron transfer, confirmed by EIS analysis (Fig. 3d). Nyquist plots of both electrodes are shown in Fig. 3d. A semicircle in the high frequency region and an inclined line in the low frequency region are noticed. The semicircle corresponds to the charge-transfer resistance at the electrode/electrolyte interface. The LiFePO4/N-C spheres composite shows smaller radium, which means faster charge transport. In the low frequency regime, the LiFePO4/N-C spheres composite also displays a more ideal straight line along the imaginary axis, which demonstrates its low diffusion resistance. This enhanced reaction kinetics is due to the integrated conductive network arising from N-C layer.
https://doi.org/10.1016/j.materresbull.2017.03.064_p3_8 | Fig. 4a shows the initial charge/discharge curves of LiFePO4 spheres and LiFePO4/N-C spheres composites at 1C. The LiFePO4/N-C spheres composites show a capacity of 160 mAh g−1, much higher than the LiFePO4 spheres (110 mAh g−1). Meanwhile, lower charge voltage plateau and higher discharge voltage plateau are seen for the LiFePO4/N-C spheres composites at 1C, suggesting its lower polarization because of the homogenous conductive network transformed by the introduction of N-carbon. It is known that the voltage of the electrodes lies on total polarization, and the high polarization leads to low load voltage. The integrated conductive network helps to remove the charge efficiently and diminish the polarization, which decreases the charge voltage plateau and improves the discharge voltage [21], [22], [23]. Higher discharge voltage plateau means more energy the electrodes can release, and it helps to improve the power of the batteries [14], [24], [25], [26], [27].
https://doi.org/10.1016/j.materresbull.2017.03.064_p3_10 | Enhanced rate capability is demonstrated for the LiFePO4/N-C spheres composite, which delivers a capacity from 160 mAh g−1 at 1C to 115 mAh g−1 at 20C, superior to the LiFePO4 spheres (110 mAh g−1 at 1C to 63 mAh g−1 at 20C). Impressively, the capacity can be recovered to 160 mAh g−1 when the rate returns to 1C, better than the LiFePO4 spheres. Fig. 4c presents the cycle characteristics of two electrodes at 1C rate. During these cycle processes, the LiFePO4/N-C spheres composite shows higher specific capacity and better cycling stability than the LiFePO4 spheres. The capacity deterioration of the LiFePO4/N-C spheres composite is restricted to a very lower level, even after long-term cycling (1% after 1000 cycles), while the LiFePO4 spheres fades quickly. The LiFePO4/N-C spheres composite delivers an average discharge capacity of 159 mAh/g, while the LiFePO4 spheres deliver an average discharge capacity of 85 mAh/g at 1C rate. The results indicate that the introduction of N-carbon enhances the stability of the cycles and extends the lifespan of the positive electrodes [24], [28].
https://doi.org/10.1016/j.materresbull.2017.03.064_p4_2 | In summary, a LiFePO4/N-C spheres composites have been constructed via facile spray drying method. A uniform N-C layer is coated on the surface of LiFePO4 spheres to achieve enhanced reaction kinetics with fast ion/electron transfer. Ultrathin N-C layer could penetrate through the carbon-shell without appreciable polarization. Thus, superior rate capability and high capacity are obtained significantly, especially at high charge/discharge rates. Our results show a new way to construct advanced cathode for electrochemical energy storage.
https://doi.org/10.1016/j.materresbull.2017.05.037_p1_2 | Recently, mixed olivine phosphate has been considered as a new candidate as battery cathode material for plug-in hybrid electric vehicles (HEVs), hybrid electric vehicle (PHEV), and electric vehicle (EV) [1], [2], [3], [4], [5], [6], [7], [8]. The cathode material of olivine-type lithium iron phosphate, LiFePO4 exhibits efficient electrochemical properties such as high operating voltage of 3.5 V and theoretical capacity (170 mAh/g) with good chemical stability [9], [10]. However, the low energy density of LiFePO4 resulting from its relatively low equilibrium potential limits its potential. It has been reported that the two-phase redox reaction of olivine-type materials causes the phase boundary of each member (LiFePO4/FePO4), leading to their low structural and chemical stability [11], [12]. Their low electron conductivity can be explained by intrinsic crystal structure with 1-dimensional (1D) ionic path along the b-axis during lithium ion intercalation/deintercalation [13].
https://doi.org/10.1016/j.materresbull.2017.05.037_p1_3 | To compensate such effect, substitution of olivine compounds containing other transition metals has been explored. Major efforts focus on enhancing the low electrical conductivity, poor thermal stability, and ionic diffusivity in these materials, which is essential for application in lithium-ion batteries [14], [15], [16], [17], [18].
https://doi.org/10.1016/j.materresbull.2017.05.037_p1_4 | Among the olivine structures, cathode LiCoPO4 and LiNiPO4 are considered as high voltage materials. Lithium cobalt phosphate (LiCoPO4) has been considered as attractive cathode material for high cell potential lithium-ion batteries due to the much higher redox potential, and high specific energy density [19]. However, it results in the poor cycling stability, low electrical conductivity, and decomposition of organic electrolytes at high electrode potentials [20]. Also, lithium nickel phosphate (LiNiPO4) is an interesting high voltage cathode material, which has discharge voltage plateau around 5.1 V and it large capacity [21]. Some reports on this material have shown that LiNiPO4 is not electrochemically active and exhibits the exceptionally large magnetoelectric (ME) coefficients as well as the hysteresis for the butterfly-type at low temperature [22], [23], [24], [25].
https://doi.org/10.1016/j.materresbull.2017.05.037_p1_6 | In these mixed transition metal olivine materials, its charge valence is repetition between M2+[PO4]3− and M3+[PO4]3− depending on lithium ion transport. The study of valence state of mixed olivine cathode materials can be provided the understanding of the alkali-ion intercalation/deintercalation mechanism for lithium ion battery cells. We report the investigation of structural and magnetic properties of the LixFe1/3Co1/3Ni1/3PO4 (x = 0, 1) cathode material and discuss temperature dependent magnetic hyperfine interaction in terms of Fe2+/Fe3+ ion by Mössbauer spectrometry.
https://doi.org/10.1016/j.materresbull.2017.05.037_p2_2 | The multi-component olivine LiFe1/3Co1/3Ni1/3PO4 powder was synthesized via a solid state reaction method. Li2CO3, FeC2O4 ·H2O, CoO, NiO and NH4H2PO4 with a molar of 3:2:2:2:6 were used as precursors. After grinding, the mixture was rapidly heated to 300 °C at a rate of 10 °C/min and kept at 300 °C 3 h in Ar flow. Then, the mixture was vacuum-sealed in a quartz tube under high vacuum (∼10−7 Torr). Finally, the evacuated quartz tube was slowly heated to 650 °C for 10 h at a rate of 2 °C/min.
https://doi.org/10.1016/j.materresbull.2017.05.037_p2_3 | Using the NO2BF4 as an oxidation agent in acetonitrile solution, the fully delithiated Fe1/3Co1/3Ni1/3PO4 samples were obtained with the following chemical oxidation process: LiFe1/3Co1/3Ni1/3PO4 + NO2BF4 → Fe1/3Co1/3Ni1/3PO4 + LiBF4 + NO2↑.
https://doi.org/10.1016/j.materresbull.2017.05.037_p2_4 | Pristine LiFe1/3Co1/3Ni1/3PO4 powder and NO2BF4 were mixed in acetonitrile solution and stirred at room temperature for 10 h. Also, the mixture was washed several times with acetonitrile under Ar atmosphere to remove LiBF4, and dried under vacuum at ambient temperature. In order to prevent any reaction under ambient environment, the sample was stored in a vacuum dryer.
https://doi.org/10.1016/j.materresbull.2017.05.037_p2_5 | X-ray powder diffraction (XRD) was performed with Philips X’Pert diffractometer using Cu-Kα radiation source (λ = 1.5406 Å) with 0.02 step width from 10 to 80 of 2θ range. Rietveld refinement was done with Fullprof program. Magnetic properties have been determined with vibrating sample magnetometer (VSM) ranging from 4.2 to 300 K. Temperature-dependent Mössbauer spectra were obtained form 4.2 K up to room temperature. The velocity calibration of spectrometer was performed by the collecting the room-temperature Mössbauer spectra of α-Fe foil with a 57Co/Rh γ-ray radiation source.
https://doi.org/10.1016/j.materresbull.2017.05.037_p3_2 | The XRD patterns of LixFe1/3Co1/3Ni1/3PO4 (x = 0, 1) composites are shown in Fig. 1. The samples show the single phase having the orthorhombic structure with a space group Pnma. Olivin-type orthorhombic structure of LiMPO4 can be described with two LiO6 octahedrons and PO4 tetrahedron sites, linked to the MO6 octahedron via oxygen ions. After the deintercalation of Li ions, the crystal structure of Fe1/3Co1/3Ni1/3PO4 remained as orthorhombic with space group of Pnma. Also, we have considered the two different types of M2+/3+ ions with same atomic position during Rietveld analysis. The lattice parameter of LixFe1/3Co1/3Ni1/3PO4 materials were determined to be a0 = 10.0498 ± 0.0001, b0 = 5.8648 ± 0.0001, and c0 = 4.7333 ± 0.0001 Å for x = 0; a0 = 10.1994 ± 0.0001, b0 = 5.9396 ± 0.0001, c0 = 4.6957 ± 0.0001 Å for x = 1, respectively. The Bragg factor RB and structure factor RF were 5.61% and 4.28% for the Fe1/3Co1/3Ni1/3PO4, and 5.30% and 4.42% for the LiFe1/3Co1/3Ni1/3PO4. It was found that the lattice parameter a0 and b0 decrease with delithiation while the lattice parameter c0 increases slightly. The lattice distortion of the olivine-type structure along the c-axis is originated from the change in the Jahn-Teller distortion due to Fe2+ (L = 2) to Fe3+ (L = 0) charge transitions, resulted from deintercalation of Li ions [24], [30]. The structural phase transition was observed during deintercalation from LiFe1/3Co1/3Ni1/3PO4 (V = 284.47 Å3) to Fe1/3Co1/3Ni1/3PO4 (V = 278.98 Å3) with the 1.93% reduction in the unit cell volume. The decrease in cell volume can be explained with the diffusion of Li ion due to the chemical deintercalation reaction with the M2+/3+ valence transitions, compared with LiMPO4, which will be discussed below with Mössbauer measurement.
https://doi.org/10.1016/j.materresbull.2017.05.037_p3_4 | In order to investigate the magnetic ordering of LixFe1/3Co1/3Ni1/3PO4, temperature-dependent zero-field cooled (ZFC) magnetization curves were obtained as shown in Fig. 2. From theses, the magnetic ordering of the both samples were found to be the typical antiferromagnetic (AFM) structure enhanced by two valence state magnetic transition metal ions such as Fe2+/3+ state at LixFe1/3Co1/3Ni1/3PO4. The magnetic Néel temperatures (TN) of LixFe1/3Co1/3Ni1/3PO4 (x = 0, 1) were determined to be 51 and 35 K. Long-range antiferromagnetic order is found below TN, which has been determined by calculating the magnetic specific heat ∂(χT)/∂T. The inverse magnetic susceptibility χ−1(T) is also shown in the inset of Fig. 2. The inverse magnetic susceptibility obeys a Curie-Weiss like behavior μeff = (3kBCM/NA)1/2, where kB the Boltzamann constant, CM the Curie constant per gram, NA is the Avogadro number. We have used the μeff = [1/3 μeff,Fe+1/3 μeff,Co+1/3 μeff,Ni+]1/2 μB to calculate the theoretical effective moment for each [Fe1/3Co1/3Ni1/3PO4]2+/3+. The spin-only theoretical μeff of LixFe1/3Co1/3Ni1/3PO4 is determined to be 3.96 for x = 0, and 4.97 μB for x = 1, which is smaller than that of experimentally obtained values. Experimental value were found to be 5.63 for x = 0 and 6.95 μB for x = 1, which can be interpreted as incomplete absence of orbital contribution by crystal field (CF) around distorted MO6 octahedron. The obtained Curie-Weiss temperature of LiFe1/3Co1/3Ni1/3PO4 is −112 K while for Fe1/3Co1/3Ni1/3PO4 it is −288 K, indicting the AFM ordering.
https://doi.org/10.1016/j.materresbull.2017.05.037_p3_6 | Fig. 3, Fig. 4 show the temperature-dependent Mössbauer spectra of LixFe1/3Co1/3Ni1/3PO4 (x = 0, 1) at various temperatures from 4.2 to 295 K. Each spectrum of LiFe1/3Co1/3Ni1/3PO4 in the antiferromagnetic region below TN was fitted to eight Lorentzian functions, considering the magnetic dipole interaction and electric quadrupole interaction. Asymmetric shape of Mössbauer spectrum for LiFe1/3Co1/3Ni1/3PO4 suggests the strong electric quadrupole interaction. However, in case of fully deintercalated sample, the symmetrical absorption line can be observed with small value of electric quadrupole splitting. This indicates that delithiation in olivine-type structure enhances the charge distribution, lattice symmetry, and valence transition of FeO6 octahedral site. Mössbauer spectrum of the LiFe1/3Co1/3Ni1/3PO4 at room temperature exhibits ferrous (Fe2+) doublet with the measured value of δ = 1.10 mm/s, whereas that of fully deintercalated Fe1/3Co1/3Ni1/3PO4 shows the ferric (Fe3+, δ = 0.32 mm/s) doublet induced by the lithium ion diffusion and valence transition. Lithiation/delithiation process can be confirmed by Fe ion state (Fe2+/3+) in charge/discharge of lithium-ion battery. Moreover, the spectrum of LiFe1/3Co1/3Ni1/3PO4 at 4.2 K was composed of eight lines of Fe2+ pattern with the measured value of magnetic hyperfine field Hhf = 120 kOe, electric quadrupole splitting ΔEQ = 3.05 mm/s, isomer shift δ = 1.22 mm/s, θ = 9°, φ = 90°, η = 0.93, and R = 3.3. Here, θ (polar) and the φ (azimuthally) are the angles between Hhf at the 57Fe nuclei and the principle axis of the electric gradient tensor (EFG). The η is the asymmetric parameter of the EFG, and R is the ratio of the electric quadrupole interaction to the magnetic dipole interaction. The gap between the first and eight lines decreased with increasing temperature while those of magnetic hyperfine field reached zero at 35 K, indicating the magnetic transition temperature.
https://doi.org/10.1016/j.materresbull.2017.05.037_p3_9 | The spectrum of Fe1/3Co1/3Ni1/3PO4 below 51 K shows the eight Lorentzian shapes (the relatively small two-line) with the relatively larger value of hyperfine fields than those of the intercalated sample at all temperatures. The measured values are Hhf = 505 kOe, ΔEQ = 1.51 mm/s, δ = 0.43 mm/s, θ = 69°, φ = 39°, η = 0.80, and R = 0.4 at 4.2 K indicating Fe3+ valence tendency was manifested. The Mössbauer parameters of LixFe1/3Co1/3Ni1/3PO4 at various temperatures are listed in Table 1. Based on the Hhf and transition temperature, we confirmed that the magnitude of nearest neighbor super-exchange interactions (J1) via M2+/3+-O-M2+/3+ decreased in the order of Fe3+-O-Fe3+ ≥ Fe2+-O-Fe2+. Also, we notice that the degree of crystal field (CF) can be indirectly observed by comparing the value of electric quadrupole splitting of both samples. From these result, we can understand that the influence of strong CF on LiFe1/3Co1/3Ni1/3PO4 enhances the larger value of electric quadrupole splitting than that of Fe1/3Co1/3Ni1/3PO4 at all temperature. The temperature dependence of isomer shift from the both samples shows that different Fe2+/3+ valence states exist at all temperature range.
https://doi.org/10.1016/j.materresbull.2017.05.037_p4_2 | The single-phase multi-component LiFe1/3Co1/3Ni1/3PO4 with olivine-type structure was successfully prepared via the solid-state reaction method. Lithium extraction from LiFe1/3Co1/3Ni1/3PO4 was performed by using a strong oxidizer material. The samples were systematically studied with XRD, VSM, and Mössbauer spectroscopy. The crystal structure of LixFe1/3Co1/3Ni1/3PO4 (x = 0, 1) was found to be orthorhombic structure with the space group Pnma. The existence of AFM magnetic structure in LiFe1/3Co1/3Ni1/3PO4 was confirmed by Mössbauer measurement with the magnetic ordering temperature of 35 K. The Fe2+ in LiFe1/3Co1/3Ni1/3PO4 exhibits the eight-line at AFM regions. The asymmetric Fe-O octahedron site leads to a strong crystalline field which affects the ferrous ion. However, the valence state Fe1/3Co1/3Ni1/3PO4 at AFM regions is Fe3+ with eight-line containing two relatively small lines. The magnetic transition temperature in Fe1/3Co1/3Ni1/3PO4 is about 51 K. Also, lithium delithiation enhances the magnetic phase change in Lix Fe1/3Co1/3Ni1/3PO4 crystallization and Fe2+/3+ valence transition of FeO6 octahedral site.
https://doi.org/10.1016/j.materresbull.2017.08.059_p1_2 | Olivine-type lithium metal phosphates (LiMPO4, M = Fe, Mn, Ni, Co,), being attractive electrode materials for Li-ion batteries, were firstly discovered by Goodenough et al. in 1997 [1], owing to their excellent properties when used as cathode materials. Among the lithium metal phosphates, LiFePO4 has been extensively investigated because of its high safe, its low-cost, good thermal stability, excellent cycling performance and environmental friendly.
https://doi.org/10.1016/j.materresbull.2017.08.059_p1_3 | Various techniques have been developed to synthesize LiFePO4 such as solid-state reaction method [2], [3], [4], solvent/micro-wave assistant liquid method [5], [6], [7], [8], micro-emulsion method [9], etc. It was also demonstrated by abundant research groups that excellent electrochemical performances of the LiFePO4/C composite can be achieved by reducing its particle size [10], [11], increasing the quality of coated carbon on the surface [12] and optimizing the morphology [13]. Meligrana et al. [14] prepared LiFePO4 nanoparticles with the size of 50–100 nm, exhibiting the discharge capacity of 140 mAh g −1 at 0.2 °C rate and 110 mAh g−1 at 10 °C rate. However, those preparation processes generally operate at low efficiency which required couple hours to fabricate well-crystallized raw LiFePO4 materials from different kinds of lithium sources, iron sources and phosphorus sources. Few research has been were focused on the rapid synthesis of cathode material LiFePO4 with high efficiency.
https://doi.org/10.1016/j.materresbull.2017.08.059_p1_4 | In this work, an ultrafast arc-melting technique is used to synthesize lithium ion battery cathode material LiFePO4. Comparing to the conventional methods, the temperature with arc-melting technique can instantaneously achieve above 2000 °C [15], which exceeds the melting point of raw iron phosphate, lithium carbonate and organic carbon resources. By using such technique, we could easily obtain a liquid mixture of the raw materials during the arc-melting process, which can be homogeneous, and then quickly cool to room temperature to obtain well-crystallized LiFePO4 precursor. The whole process completes within a few seconds. In addition, it only needs few hours for decomposition of organic carbon source. Compared to the traditional solid-state nano-milled method, it significantly shortens the synthesis process of LiFePO4 precursor and LiFePO4/C.
https://doi.org/10.1016/j.materresbull.2017.08.059_p2_3 | The LiFePO4 was prepared by an arc-melting method. In brief, the precursors of 15 g FePO4 (Fe/P molar ratio = 0.97), 3.98 g Li2CO3 (Li/Fe molar ratio = 1.06) and 1.98 g glucose were thoroughly mixed together. And then the powders were pressed into pellets, which were put in an arc furnace (ABJ-900, MRF, NH, USA) with a closed chamber filled with Ar. The pellets were rapidly melted by the arc and subsequently cooled to room temperature within a few seconds on the copper substrate (13 °C). Finally, the LiFePO4 ingots were obtained and ground to powders, denoted as A- LiFePO4
https://doi.org/10.1016/j.materresbull.2017.08.059_p2_4 | The 10 g above A-LiFePO4 powders were dispersed in 100 mL ethanol and ball-milled with 7% wt. glucose for 1 h. The blend was dried and heated at 700 °C for 3 h in a nitrogen atmosphere to obtain the LiFePO4/C powders, denoted as A-LiFePO4/C. The carbon contents of the A- LiFePO4 and A- LiFePO4/C were about 0.1% and 2% respectively. The entire process for fabrication A- LiFePO4 and A- LiFePO4/C powders is schemed in Fig. 1. For comparison, the commercialized LiFePO4/C was adopted by solid-state method and denoted as the C- LiFePO4/C. Download : Download high-res image (196KB)Download : Download full-size image Fig. 1. Illustration of the synthesis process of A-LiFePO4 and A-LiFePO4/C.
https://doi.org/10.1016/j.materresbull.2017.08.059_p2_6 | The structure of the A-LiFePO4 and A-LiFePO4/C were characterized by X-ray diffraction (XRD) carried out on Bruker D8 Advance X-ray diffractometer with Cu Ka radiation (λ=1.5405 Å, 45 kV, 50 mA) between 15 degree and 50 degree. The morphology and microstructure was characterized by Scanning Electron Microscopy (SEM, SUPRA™ 55, ZEISS) and High Resolution Transmission Electron Microscope (HRTEM, JEOL JEM-2010). The carbon content of LiFePO4 and LiFePO4/C were characterized by High-frequency Infrared Carbon-Sulfur Analyzer (HCS-800B). The electronic conductivity of the solid powder is determined using the ST-2258A Multifunction Digital Four-Probe Tester (Suzhou Jingge Electronic Co., Ltd) under 2 MPa.
https://doi.org/10.1016/j.materresbull.2017.08.059_p2_8 | To prepare the cathodes, polyvinylidenedifluoride (PVdF, Alfa) was dissolved in N-methyl pyrrolidinone (NMP). Then the active materials and carbon black (super-P, Alfa) were added (LiFePO4/C, super-P and PVdF were mixed in 80:10:10 by weight) and stirred for 6 h into slurry. The slurry was cast on the aluminum foil and dried at 120 °C under vacuum for 12 h. Then the film was punched into round disks with 12 mm in diameter and then pressed at a pressure of 10 MPa for further experiments. The area density of the loading is about 2 mg cm−2. Standard 2032 coin-type cells were assembled in a dry Ar-filled glove box to test the electrochemical properties of the LiFePO4/C. Lithium metal plates were used as the anode electrodes and 1 M LiPF6 dissolved in ethylene carbonate (EC) − dimethyl carbonate (DMC) − ethylmethyl carbonate (EMC) (1/1/1 in volume) as the electrolyte added into propylene carbonate (PC) composition in high temperature performance test. Celgard 2400 microporous polypropylene membranes were used as the separators. After aging for 4 h, the cells were charged at 0.2 °C and discharged in the voltage range from 2.0 V to 4.2 V at different current density (0.2 °C, 1 °C, 3 °C, 5 °C, 8 °C, 10 °C, 20 °C and 50 °C) and cycled at 20 °C at 25 °C and 5 C at 60 °C for 300 cycles with a Land CT2001 battery tester (Wuhan Land Electronic Co. Ltd., China).
https://doi.org/10.1016/j.materresbull.2017.08.059_p2_9 | Cyclic voltammetry (CV) and electrochemical impedance spectroscopy (EIS) were collected on an electrochemical workstation (Autolab PARSTAT 2273). The CV measurement was carried out with a scanning rate of 0.2 mV s−1 between 2.5-4.2 V. The EIS measurement was performed over a frequency range of 100 kHz to 10 mHz with an applied amplitude of 5 mV.
https://doi.org/10.1016/j.materresbull.2017.08.059_p3_2 | The synthesis process of the LiFePO4 and LiFePO4/C was shown in Fig. 1. The evolution of morphologies and detailed microstructures of raw materials to form A-LiFePO4/C powders were explored in Fig. 2 by SEM and HRTEM. The raw materials of anhydrous iron phosphate, lithium carbonate and glucose were blended with stoichiometric ratio and pressed into pellets with 15 mm width and 3 mm thickness shown in Fig. 2a. The pellets were instantaneously melted and formed liquid mixture in the matrix during the arc-melting process and transformed quickly into ingots after cooling to room temperature as shown in Fig. 2b. The morphology of the obtained ingots after crushing by mortar can be seen from Fig. 2c, the primary particles aggregated seriously and many micro-size particles were existed. After milling in ethanol for 1 h, the particle size distribution was homogeneous as seen in Fig. 2d. As seen from Fig. 2e, the primary particles of A-LiFePO4/C are 200 nm in size and dispersed uniformly after carbon coating, which is consistent with the TEM image in Fig. S1. In HRTEM, a carbon layer with a thickness of about 3 nm is uniformly coated on the A-LiFePO4/C surface with good contact which guarantees a good electronic contact between particles. Moreover, the high-resolution transmission electron microscopy (HRTEM) and corresponding fast-Fourier transformation (FFT) were shown in Fig. 2f. The HRTEM images in Fig. 2f of the LiFePO4 nanoparticles show clear and recognizable lattice fringes indicating their single-crystalline nature. The corresponding FFT (Fig. 2f) from the HRTEM image exhibits regular spots in the [100] crystal direction, further confirming that the LiFePO4 nanoparticles in the nanocomposite are indeed in a pure crystalline phase. The morphology and microstructure of C-LiFePO4/C sample was showed in Fig. S2.
https://doi.org/10.1016/j.materresbull.2017.08.059_p3_4 | Fig. 3 shows XRD patterns of the samples. It can be observed that the A-LiFePO4, A-LiFePO4/C and the C-LiFePO4/C are olivine phase compounds with orthorhombic structure (space group: Pnma) when compared to the standard PDF card (#40-1499). The sharp diffraction peaks indicate that the compounds are in good crystalline condition. In addition to olivine phase, the minor impurity phase of Li3PO4 marked by black arrows was also detected in the A-LiFePO4 as a production of excess Li (Li2CO3) and P (FePO4) at high temperature, while no obvious Li3PO4 impurity was observed in A-LiFePO4/C sample resulting from amorphous carbon coating on the surface. Herein, Lithium phosphates are well known as good and stable Li+ conductors and their coating on LiFePO4 has demonstrated a great improvement in the rate performance [16], [17]. The C-LiFePO4/C sample was also characterized in Fig. S3.
https://doi.org/10.1016/j.materresbull.2017.08.059_p3_6 | The calculated lattice parameters obtained by Rietveld refinement are listed in Table S1. The b and c axes change slightly, while the a axe elongates obviously, and the cell volume becomes larger. In addition, the Li-O and P-O bond few changes and Fe-O bond elongates for A-LiFePO4/C sample. The obtained lattice parameters indicate that the change will be more convenient for lithium ion migrated during the charge and discharge process.
https://doi.org/10.1016/j.materresbull.2017.08.059_p3_7 | The FTIR was utilized to analyze the structure of A-LiFePO4 and A- LiFePO4/C, of which results are shown in Fig. 4a. The bands at 634, 944 and 966 cm−1 correspond to symmetric stretching modes, and those at 1054, 1098, and 1144 cm−1 corresponds to the anti-symmetric stretching modes of the P-O bonds [5]. Further structural information about A- LiFePO4 and A- LiFePO4/C were obtained from the Raman spectrum. The bands observed between 500 and 1200 cm−1 are owing to the vibrational motions of the A- LiFePO4 and A- LiFePO4/C. The bands between 900 and 1200 cm−1 were attributed to intermolecular stretching motions and anti-symmetric stretching modes of PO43−, the absorption band at 947 cm−1 suggests a further reduction in antisite defect concentration after heat treatment for LiFePO4/C composites and facilitates Li+ migration during the charge/discharge process [18], [19].
https://doi.org/10.1016/j.materresbull.2017.08.059_p3_9 | Besides, the bands observed at around 1312 and 1596 cm−1 are attributed to the characteristic disordered carbon (D) and graphitic carbon (G) bands of the carbon materials. Generally, the intensity ratio of G band to D band (IG/ID) is used to estimate the disorder of graphitic materials. A value 1.5 of IG/ID was attained which shows the good graphitization of surface coating carbon layer [20].
https://doi.org/10.1016/j.materresbull.2017.08.059_p3_10 | An electrochemical study was then performed to compare the electrochemical performance of the A-LiFePO4/C and C-LiFePO4/C electrodes. Fig. 5a presents the typical charge/discharge profiles at a low current rate of 0.2C (1 C = 170 mA g−1) between 2.0 and 4.2 V at 25 °C. The discharge of capacity of A-LiFePO4/C is 163 mAh g−1 which is lightly higher than that of C- LiFePO4/C at 159 mAh g−1. The polarization between charge and discharge plateaus of A- LiFePO4/C is similar with C- LiFePO4/C and has no remarkable difference at a small current density from the charge/discharge curves. The voltage profiles of A- LiFePO4/C and C- LiFePO4/C electrode at various charge/discharge rates from 0.2C to 20C are shown in Fig. 5b and c. The fact that high voltage plateau of discharge profile is decreasing under high discharge current may originate from the increased polarization of Fe2+/Fe3+ couple. Compared with C- LiFePO4/C, A- LiFePO4/C sample achieves the highest capacity at each C-rate, demonstrating the low internal resistance in solid-sate Li+ diffusion [21]. The rate capacities of A- LiFePO4/C and C- LiFePO4/C electrodes are evaluated from 0.2C to 50C, as showed in Fig. 5d. The A- LiFePO4/C exhibits superior rate capability with discharge capacities of 163, 152, 145, 140, 132, 129 and 122 mAh g−1at a rate of 0.2C, 1C, 3C, 5C, 8C, 10C and 20C respectively, while that of C- LiFePO4/C are much smaller under same test conditions, for 159, 144, 131, 123, 116, 112 and 105 mAh g−1 respectively. Meanwhile, the A- LiFePO4/C still exhibites a capacity of 108 mAh g−1 at 50C, and the C- LiFePO4/C is only 70 mAh g−1 at the same current rate. It can be seen that the as-synthesized A- LiFePO4/C from the present study exhibits superior rate performance at high current rate comparing to its commercial counterpart C- LiFePO4/C.
https://doi.org/10.1016/j.materresbull.2017.08.059_p3_12 | Fig. 6a shows the cycling performance of A- LiFePO4/C and C- LiFePO4/C at a rate of 20C under 25 °C. After 300 cycles, the reversible capacity of A- LiFePO4/C sustains for 93 mAh g−1. The corresponding average coulombic efficiency approaches 99.3% that suggests the highly reversible lithium ion insertion/extraction kinetics. The reversible capacity of C- LiFePO4/C after 300 cycles, however, is only 77 mAh g−1. The results indicate superior cycling stability of the as-synthesized A- LiFePO4/C comparing to the commercial one. Electrochemical properties of the LiFePO4-based Li-ion secondary batteries at elevated temperatures are foreseen to be important for electric-vehicles applications. Herein, the high temperature cycling performance was also investigated at 60 °C, as shown in Fig. 6b.
https://doi.org/10.1016/j.materresbull.2017.08.059_p3_14 | It is found that A- LiFePO4/C retains a capacity of 152 mAh g−1with minor capacity decay after 300 cycles at 5C, which indicates the excellent rate cycle performance of A- LiFePO4/C at high temperature, while the C- LiFePO4/C retains a lower capacity of 141 mAh g−1 under the same conditions. Further comparisons of high rate and high temperature performance between literatures [22], [23], [24], [25], [26], [27], [28], [29], [30] and present study was also conducted, as listed in Table S2 and Table S3 respectively. It is clear that the present A- LiFePO4/C composite exhibits the highest rate capacity or longest cycling numbers under high rate and high temperature cycling.
https://doi.org/10.1016/j.materresbull.2017.08.059_p3_15 | In order to understand the kinetics of the A- LiFePO4/C and C- LiFePO4/C electrodes, the cyclic voltammetry (CV) and electrochemical impedance spectrum (EIS) were also conducted under fully discharge state. Fig. 7a reveals that the potential interval between the cathodic and anodic peaks of A- LiFePO4/C is similar to that of C- LiFePO4/C with scan rate with 0.2 mV s−1, which agrees with the charge/discharge profiles in Fig. 5a. However, the redox peaks of A- LiFePO4/C are more sharp and symmetric than that of C- LiFePO4/C, indicating superior reversibility of the electrode. Moreover, a higher peak current intensity of A- LiFePO4/C also reflects a faster kinetics of electron and lithium ion transport and higher capacity. Fig. 7b presents typical Nyquist plots of the A- LiFePO4/C and C- LiFePO4/C electrodes. The intercept impedance on the Zre axis represents the ohmic resistance, which consists of the resistance of electrolyte and electrode. The impedance plots are composed of a depressed semicircle at high frequency, which corresponds to the charge transfer resistance (Rct), and an inclined line at low frequency, which reflects the Li ion diffusion [31]. From Fig. 7b, the result reveals the smaller semi-circle at high frequency which indicates lower charge-transfer resistance of the A- LiFePO4/C electrode, the value of Rct for the A- LiFePO4/C and A- LiFePO4/C composites are fitted by the given equivalent circuit and found to be 9 and 18 Ω, respectively. We have also test the electronic conductivity of the solid powder to further demonstrate the enhanced conductivity of the A-LiFePO4/C and C- LiFePO4/C. The electronic conductivity of which is 3.8 × 10−2 and 6.3 × 10−3 S cm−1, which can promotes electron transmissions between particles and delivers more excellent discharge capacity and rate performance of A-LiFePO4/C composite, respectively. This result is also consistent with that of EIS test. The lithium ion diffusion coefficient (DLi) could be calculated from the slanted lines in the Warburg region by Eq. (1) [31]: (1) where DLi is the Li ion diffusion coefficient in LiFePO4 (cm2 s−1), R is the gas constant (8.31 J mol−1 K−1), T is the absolute temperature (298 K), A is the surface area of the cathode electrode (1.13 cm2), n is the number of electrons transferred per molecule during the electrochemical reaction, F is the Faraday constant (96485C mol−1), C0 is the molar concentration of lithium ion in LiFePO4, and σ is the Warburg factor associated with Zre by Eq. (2) [31]: (2)
https://doi.org/10.1016/j.materresbull.2017.08.059_p3_17 | According to the fitting lines of the real part of the complex impedance versus the square root of frequency in Fig.S4, the DLi is determined to be 3.25 × 10−13 cm2 s−1 for A-LiFePO4/C, higher than 1.98 × 10−13 cm2 s−1 for C- LiFePO4/C. This implies that the rate capacity and cycling performance are closely directly dependent on the powder electronic conductivity.
https://doi.org/10.1016/j.materresbull.2017.08.059_p3_18 | The above test results demonstrate excellent electrochemical performance of the as-synthesized A-LiFePO4/C by arc-melting technique, which can be attributed to the following factors. Firstly, the increased crystallization and improved structural quality of LiFePO4 with increasing annealing temperature resulted in improved electrochemical properties [32], [33]. Herein, well- crystallized LiFePO4 precursor was synthesized by arc-melting at high temperature above 2000 °C and A-LiFePO4/C nanoparticles were obtained, and the increase of the cell volume and Fe-O bond facilitated the lithium ion intercalation/de-intercalation during the charge and discharge process [34]. Additionally, low antisite defect concentration was characterized by IR spectrum resulting in outstanding performance. Secondly, uniform and high quality coating carbon on the surface of A- LiFePO4/C was confirmed by HRTEM and Raman spectrum which contributes to good electronic contact between particles so that excellent electrode reversibility and rate performances. Moreover, Li3PO4 also can be co-coated on the surface of theLiFePO4 particles with amorphous carbon, the obtained hybrid coating layer would provide both high electronic and ionic conductivity for theLiFePO4/C to improve the electrochemical performance [35]. Lastly, the lattice defects in bulk could be expected to play a vital role in high-rate performance of batteries materials. Zhang et al. [36] synthesized Li3V2(PO4)3/C with improving the rate capability and cycling performance by quenching method with liquid nitrogen, which could be result from the formation of a number of defects (point defects and dislocations) in crystals during the rapid quench process. Chiang and co-workers [37] also successfully improved the electronic conductivity of LiFePO4 by introducing defects in LiFePO4 bulk through by solid-solution doping with metals supervalent to Li sites, and obtained a significant discharge capacity at rate as high as 6 A g−1 (35C). In present study, the arc-melting technique has superior heating and cooling rates which favorable for the formation of defects during the synthesizing process. Recently, arc-melting technique was applied to fabricate a series of semiconducting oxides with rich defects to narrow the band-gap [15]. As such, it is can be expected that the as-synthesized LiFePO4 in present study by arc-melting should be enriched with defects in bulk that contributes to higher conductivity so that superior the electrochemical performance. Therefore, these advantages may be result in excellent performance of as-synthesized A- LiFePO4/C electrode.
https://doi.org/10.1016/j.materresbull.2017.08.059_p4_2 | In summary, a fast and fast arc-melting technique was applied to synthesize lithium ion cathode material LiFePO4 in a few seconds, and characterized by XRD, SEM, HRTEM, FTIR and Raman. The particle size is 100–300 nm and surface carbon layer was uniform with thickness about 3 nm after carbon coating. Our results demonstrate that the A-LiFePO4/C composite delivers a discharge capacity of 110 mAh g−1at a current rate of 20C under room temperature after 300 cycles and 152 mAh g−1at a current rate of 5C at 60 °C after 300 cycles, exhibits a superior rate capability and improved electrochemical properties over a wide range of operating temperatures, in particular at high temperatures. The novel method and remarkable electrochemical performances of the resultant LiFePO4 cathode material would lower the cost in designing high-rate cathode material for lithium ion batteries.
https://doi.org/10.1016/j.materresbull.2017.09.066_p1_2 | The fast progress of lithium ion batteries (LIBs) greatly prompt the development of electrochemical energy storage [1], [2], [3], [4], [5]. It is known that the performance of LIBs is mainly determined by the cathode. Among the explored candidates, lithium iron phosphate (LiFePO4) has attracted considerable attention since the first report by Goodenough in 1997 [6]. LiFePO4 possesses lots of advantages such as environment-friendly, cost effective, high safety and non-toxicity [2], [7]. Nevertheless, its practical application is blocked by several stubborn issues including low capacity and poor high-rate capability resulting from slow Li+ transfer and low electronic conductivity [8], [9], [10]. To overcome these problems, many steps have been taken to improve the transfer characteristics of ion/electron in the LiFePO4 to obtain enhanced performance. Currently, there are two main strategies, nanostructuring and conductive composite design [11], [12], [13], [14], [15], are demonstrated to be the most effective to construct high-performance LiFePO4 cathode.
https://doi.org/10.1016/j.materresbull.2017.09.066_p1_3 | To date, nanoscale design of LiFePO4 is believed to be necessary to shorten the diffusion path of ions. Various LiFePO4 nanostructures such as nanoparticles [16], nanoplates [17], nanorods [18], and nanospheres [19], have been prepared by different methods, and enhanced performance are proven due to decreased size and shortened transfer channels for Li+. But single nanoscale design of LiFePO4 is still not enough because the electrical conductivity is not obviously improved for the LiFePO4. Hence, conductive composite design is adopted and works together with nanoscale design [20]. Typically, conductive matrix or coating (carbon nanotube [21], graphene [12], amorphous carbon [10], metal and conducting polymers [11]) is introduced on LiFePO4 to achieve high performance. Zhang et al. [22] compared different conductive species on LiFePO4 and found that, as compared to conducting polymer and metal, combining carbon matrix & coating with LiFePO4 is the most effective approach to obtain the optimized performance, because the conducting polymer and metal usually involve side reactions at the high cathode voltage, resulting in capacity fading. However, the powder form LiFePO4/C needs to be mixed with insulating polymer binders to prepare testing electrode. This cause extra inner resistance and unnecessary interface, blocking the transfer of Li+ and electron [23], [24]. Based on this consideration, integrated binder-free LiFePO4 cathode emerges. Previously, Cheng group reported binder-free graphene foam-supported LiFePO4 cathode with high capacity [25]. Though the bottom conductive path is ensured from graphene foam matrix, the top electron transfer path lacks for LiFePO4. In addition, the graphene foam is fragile with low mechanical stability. To circumvent this issue, flexible carbon cloth matrix is coming into people’s vision. It is interesting to deposit LiFePO4 on carbon cloth to form integrated flexible cathode, and this has not been explored [25]. To further improve the electrical conductivity, a carbon coating is indispensable on the LiFePO4. Particularly, nitrogen doped carbon layer is more attractive than the common carbon layer because the hetero-atom N doping can decrease the insertion energy of Li+ and enhance the high-rate performance.
https://doi.org/10.1016/j.materresbull.2017.09.066_p1_4 | In this work, we report a facile hydrothermal method to fabricated carbon cloth supported LiFePO4/N-C film. The LiFePO4/N-C film consists of cross-linked nanoparticles of 100–200 nm and is strongly anchored on the carbon cloth substrate. In addition, high porosity is realized and lots of nanopores of 20–100 nm are uniformly distributed in the LiFePO4/N-C film. Compared to the common LiFePO4/C powder nanoparticles, the carbon cloth supported LiFePO4/N-C (CC + LiFePO4/N-C) film shows improved performance with larger high-rate capacity and better long-term cycles. The unique porous structure and integrated bind-free characteristics play positive effects in the performance enhancement. Our method provides a new route for construction of high-performance cathode for application in batteries and capacitors.
https://doi.org/10.1016/j.materresbull.2017.09.066_p2_3 | In a typical synthesis, 0.03 mol lithium acetate hydrate, 0.03 mol iron(III) nitrate hydrate, and 0.03 mol ammonium dihydrogen phosphate were dissolved in 60 mL DI water. Then, 5 mL ethylene glycol and 1 mL aniline was added to the above solution. Clean carbon cloth was used as the substrate. The above solution was transferred to an Teflon-lined autoclave and kept at 190 °C for 12 h. Then, the sample was washed with deionized water and dried. Finally, the sample was annealed at 800 °C for 9 h under a hydrogen and argon (5:95) atmosphere to obtain CC + LiFePO4/N-C films. The load weight of LiFePO4/N-C on the carbon cloth was about 2.0 mg cm−2. For comparison, powder-form LiFePO4/C nanoparticles were prepared by a common solid-state reaction method according to the previous work [26].
https://doi.org/10.1016/j.materresbull.2017.09.066_p2_5 | The morphologies and structures of all samples were characterized using field emission scanning electron microscopy (FESEM, Hitachi S-4800), X-ray diffraction (XRD, Philips PC-APD with Cu Kα radiation) and transmission electron microscopy (FEI, Tecnai F20). Raman spectra were performed by using a RenishawinVia Raman microscopy under 514 nm laser excitation. The surface compositions were performed by X-ray photoelectron spectroscopy (XPS) by using an ESCALAB_250Xi X-ray photoelectron spectrometer with Al Kα X-ray as the excitation source.
https://doi.org/10.1016/j.materresbull.2017.09.066_p2_7 | Electrochemical performances were investigated by using CR2025 coin cells assembled in an argon-filled glovebox. The CC+ LiFePO4/N-C films were directly used as the cathode. Lithium metal is served as the anode, 1 M LiPF6 in ethylenecarbonate (EC)-dimethyl carbonate (DMC) (1: 1 in volume) as the electrolyte, and a polypropylene micro-porous film (Cellgard 2300) as the separator. Galvanostatic cycling tests were carried out on LAND battery test system in the voltage range of 2.5−4.2 V (vs. Li+/Li). The cyclic voltammograms (CV) measurement and electrochemical impedance spectroscopy (EIS) were performed on an electrochemical workstation (CHI660C). For EIS measurements, the amplitude of the AC signal was 10 mV over a frequency range of 100 kHz to 10 mHz. All the tests were conducted at room temperature. For comparison, powder-form LiFePO4/C nanoparticles were used as the cathode materials. The slurry was composed of 80 wt.% LiFePO4/C powders, 10 wt.% acetylene black and 10 wt.% polyvinylidene fluoride (PVDF) dissolved in N-methyl pyrrolidinone (NMP). The slurry was anchored on aluminum foil and pressed under 10 MPa after drying.
https://doi.org/10.1016/j.materresbull.2017.09.066_p3_2 | The CC + LiFePO4/N-C films are prepared by a facile hydrothermal method. The carbon cloth substrate consists of interconnected carbon fibres with diameters of 8–10 μm. Before hydrothermal growth, the surface of the carbon cloth is very smooth (Fig. 1a). After hydrothermal growth, obviously, the carbon cloth is uniformly decorated by LiFePO4/N-C film, which is composed of cross-linked nanoparticles of 100–200 nm (Fig. 1b-c). It is seen that the deposited LiFePO4/N-C film is homogeneous and continuous without breaking. In addition, there are lots of nanopores of 20–100 nm existing in the CC + LiFePO4/N-C film (Fig. 1d). These nanopores can ensure fast diffusion of ions, leading to enhanced reaction kinetics. According to the elemental mapping result, it is noted that the C, Fe and N are distributed homogeneously along the LiFePO4/N-C film, indicating that the N-C layer is formed on the surface of LiFePO4 nanoparticles (Fig. 1e).
https://doi.org/10.1016/j.materresbull.2017.09.066_p3_4 | The detailed structure is monitored by TEM analysis. TEM images (Fig. 2a-c) demonstrate that the LiFePO4/N-C film is made up of interconnected nanoparticles of 100–200 nm. Moreover, numerous nanopores are formed between nanoparticles. As shown in Fig. 2c, the LiFePO4 nanoparticles are completely covered by a thin N-C layer of about 3.2 nm. The detected lattice spacing of ∼0.30 nm is indexed well as the (121) planes of orthorhombic LiFePO4 (JCPDS 40-1499). The N-C layer comes from the decomposition of aniline and provides fast transfer path for electrons. With the aid of the N-C layer, the electron and lithium ions could be diffused fast into LiFePO4 to achieve high performance. Combined with the binder-free characteristics, decreased inner resistance and smaller polarization could be anticipated.
https://doi.org/10.1016/j.materresbull.2017.09.066_p3_6 | For comparison, powder-form LiFePO4/C nanoparticles are also prepared by a solid-state reaction. Note that the as-prepared LiFePO4/C nanoparticles are uniform and show diameters of 100–200 nm (Fig. 3a,b). These nanoparticles are also interconnected with each other. As shown in TEM images (Fig. 3c,d), the LiFePO4/C nanoparticles haven even particle size. Furthermore, a thin C layer of ∼3.3 nm is coated on the surface of LiFePO4 nanoparticles forming the final LiFePO4/C nanoparticles.
https://doi.org/10.1016/j.materresbull.2017.09.066_p3_8 | Fig. 4a shows the XRD patterns of both samples. To avoid the interference of carbon cloth substrate, powder XRD patterns are used to check the crystal structure. Notice that both samples show typical diffraction peaks of olivine phase LiFePO4 (JCPDS 40-1499). Due to low content and amorphous nature, the peaks of carbon layer are not detected. The weight of carbon layer accounts for about is 4.5 wt.% in both samples. The presence of N-C layer is confirmed by XPS and Raman results (Fig. 4b,c). For the CC + LiFePO4/N-C films, two characteristic Raman peaks of carbon are noted (Fig. 4b). The G-band at about 1570 cm−1 represents the graphitic degree, while the D-band at a∼1355 cm−1 indicates the disorder amorphous nature of carbon. According to the intensity ratio between D-band to G-band, it is concluded that the N-C layer is amorphous. Furthermore, as shown in Fig. 4c, the N 1 s spectra are deconvoluted into three peaks at 398.6 eV, 400.2 eV, 401.2 eV, respectively, due to the pyridinic N, pyrrolic N and graphitic N in the N-C layer. Taking the results above, it is justified that the CC + LiFePO4/N-C films are successfully fabricated by the facile hydrothermal method.
https://doi.org/10.1016/j.materresbull.2017.09.066_p3_10 | The electrochemical performances of both samples are characterized as cathode of LIBs. Fig. 5a shows the CV curves of both samples at a scan rate of 0.1 mV s−1 at the second cycle. Only one redox couple is noticed for both samples. The CC + LiFePO4/N-C film exhibits an anodic peak at 3.55 V and a cathodic peak at 3.29 V, with a corresponding voltage separation of 0.26 V. In contrast, a higher anodic peak voltage (3.62 V) and a lower cathodic peak voltage (3.24 V) are noted for the LiFePO4/C nanoparticles with a larger voltage separation of 0.38 V. Moreover, comparatively, higher peak intensities and larger CV enclosed area are obtained for the CC + LiFePO4/N-C film, indicating its lower polarization and higher electrochemical reactivity. It is mainly due to the binder-free characteristics and N-C coating. The carbon cloth substrate and N-C layer work together to provide good conductive work for fast electron transfer, supported by EIS analysis. Fig. 5b shows the Nyquist plots of both samples at the discharge state at 2nd cycle. Apparently, smaller charge transfer resistance is noticed according to the smaller semicircle for the CC + LiFePO4/N-C film. It is indicated that the charge transfer is greatly enhanced leading to faster reaction kinetics due to the conductive network of carbon cloth and N-C layer.
https://doi.org/10.1016/j.materresbull.2017.09.066_p3_12 | The enhanced capacity and decreased polarization are demonstrated at the charge/discharge curves (Fig. 5c) at 1C. The CC + LiFePO4/N-C film delivers a capacity of 169 mAh g−1 at 1C, much better than the LiFePO4/C nanoparticles with a capacity of 154 mAh g−1 at 1C. Furthermore, lower charge plateau and higher discharge plateau are detected for the CC + LiFePO4/N-C film, indicating that the CC + LiFePO4/N-C film possesses lower energy loss and better power characteristics, proven by the rate performance (Fig. 5d). Noticeably, the CC + LiFePO4/N-C film shows very good high-rate performance with a capacity of 131 mAh g−1 at 10C and 110 mAh g−1 at 30C, respectively, superior to the LiFePO4/C nanoparticles (116 mAh g−1 at 10C and 96 mAh g−1 at 30C). For the CC + LiFePO4/N-C film, a capacity retention of 64.7 is maintained as compared to the theoretical capacity of 170 mAh g−1, better than the LiFePO4/C nanoparticles (56.5%). When the rate is back to 1C, the CC + LiFePO4/N-C film shows a recovered capacity of about 167 mAh g−1, higher than the LiFePO4/C nanoparticles (150 mAh g−1). Fig. 5e shows the cycling performance of both samples at 1C and 10C. Obviously, reinforced cycles are obtained for the CC + LiFePO4/N-C film. After 150 cycles, the CC + LiFePO4/N-C film keeps a capacity of 165 mAh g−1at 1C and 133 mAh g−1at 10C, respectively, better than the LiFePO4/C nanoparticles (148 mAh g−1 at 1C and 107 mAh g−1 at 10C after 150 cycles). The values are also better than the published LiFePO4 nanorodsb [18], LiFePO4 nanoplates [16], and LiFePO4 nanospheres [19]. The above results demonstrate the excellent high-rate performance of CC + LiFePO4/N-C film and their potential application in high power field.
https://doi.org/10.1016/j.materresbull.2017.09.066_p3_13 | The enhanced high-rate performance of the CC + LiFePO4/N-C film is owing to the following positive factors: (1) The carbon cloth and N-C layer form omnibearing conductive network to facilitate the fast transfer of electrons [27], [28], [29], [30]. (2) The highly porous structure endows short diffusion path for ions and increases the contract area between electrolyte and active LiFePO4 [31], [32], [33], [34]. 3) The N-C layer is very thin will not block the diffusion of ions [35], [36]. The above positive advantages work together to achieve high performant at high rate.
https://doi.org/10.1016/j.materresbull.2017.09.066_p4_2 | In summary, we have proven a novel and facile hydrothermal method for fabrication of binder-free LiFePO4/N-C film on the carbon cloth. Cross-linked LiFePO4/N-C nanoparticles are strongly anchored on the carbon cloth forming integrated cathode. High porosity and good conductive network are realized in the CC + LiFePO4/N-C film. Due to the unique architecture and reinforced transfer channels of electrons/ions, the CC + LiFePO4/N-C film is demonstrated with higher capacity, smaller polarization and better high-rate cycles than the other LiFePO4/C nanoparticles counterpart. Our work provides a new way to construct integrated advanced cathode for application in electrochemical energy storage.
https://doi.org/10.1016/j.materresbull.2018.02.051_p1_2 | Electrochemists are endeavoring to design/fabricate excellent performance batteries with high energy density to meet the needs of electric vehicles [[1], [2], [3], [4], [5], [6], [7], [8], [9], [10], [11], [12], [13], [14], [15], [16]]. However, there are still main issues which are critical challenges for the further applications in the lithium ion batteries (LIBs), such as the potential safety hazard caused by the leakage of liquid electrolyte [[17], [18], [19], [20]]. To solve the point of culprit, increasing attempts are being made to find better replaceable electrolyte [21].
https://doi.org/10.1016/j.materresbull.2018.02.051_p1_3 | Solid electrolyte has received much attention for several decades for their safe nonflammable properties and compact construction for the improvement of power/energy density. Because of the high energy density and electrochemical stability, bulk-type solid-state LIBs with solid electrolyte have been demonstrated to be attractive alternatives for new generation LIBs [[22], [23], [24]]. One approach is to apply inorganic solid electrolytes, which have the advantage of an excellent ionic conductivity of more than 1 m S cm−1. Besides, the electrochemical window can reach 5 V (vs Li/Li+). Researches have revealed that with a suitable amount of doping elements, the interfacial resistance between the electrode and electrolyte can be let down. Xu et al. reported by doping MoS2 into Li2S–P2S5 inorganic electrolyte, a newly designed composite electrolyte (Li7P2.9S10.85Mo0.01) was synthesized by the high-energy ball milling and further annealing method, which behaved more stable with lithium metal [25]. However, the drawbacks of this kind of electrolyte are their poor chemical and thermal stability. Furthermore, the fragility and brittleness of inorganic solid electrolyte further increase the difficulty of the commercial battery process [[26], [27], [28]].
https://doi.org/10.1016/j.materresbull.2018.02.051_p1_4 | The gel polymer electrolyte (GPE) systems have been surveyed in the past few years, such as polyethylene (PEO) [29], poly (methyl methacrylate) (PMMA) [30], poly (vinylidene fluoride (PVDF)) [[31], [32], [33]], PVDF-HFP [34], polyacrylonitrile (PAN) [35], etc. Because of good thermal stability, relatively low crystallinity and high ionic conductivity, PVDF-HFP has attached much attention to become a candidate for LIBs [36]. The common drawback of all these electrolytes is the conductivity (around 10−6–10−8 S cm−1 at room temperature) [37,38], which is not satisfying. To remedy the above problem, a promising way is to acquire CPEs with high conductivity by the doping of nano-sized or micro-sized ceramic fillers, which are considered to decrease the crystallinity of polymer matrix and facilitate the segment motion [39,40]. Furthermore, the doping fillers can make strong Lewis acid-base interaction with polymer matrix, which can form a competition between Li+ and enhance the transport of Li+ [41]. Many inorganic doping fillers such as (Al2O3, SiO2 and TiO2) on the conductivities of dry polymer electrolytes are confirmed by several studies for the performance improvement of GPEs [[42], [43], [44]]. Xia et al. reported that Li1.5Al0.5Ti1.5(PO4)3 (LATP) nanometer particles as the active fillers were uniformly embedded into the GPE to form the final PVDF-HFP/LATP CPE. The CPE presented a good initial discharge capacity for solid-sate Li−S battery [45]. Recently, the garnet structure inorganic solid electrolyte Li7La3Zr2O12 (LLZO), ﬁrst reported by Murugan et al. [46] has attracted much attention due to its chemical stability with the lithium metal electrode, excellent ionic conductivity [47], which makes it a potential component in high energy density batteries as a separator or electrolyte membrane.
https://doi.org/10.1016/j.materresbull.2018.02.051_p1_5 | As a good candidate for compromise, particular interest was paid to CPEs in recent few years for their low leakage, high mechanical strength and good interface compatibility with the electrodes [48,49]. Generally speaking, in order to prepare a CPE for the use of a device component, it must maintain its stable electrochemical performance in view of the specific application. Xu et al. reported that by hybridizing LiF and PVDF-HFP matrix, Li dendrite growth gets restrained [50]. It is expected that CPEs could hold both advantages of organic and inorganic electrolytes to further improve electrochemical performance [51].
https://doi.org/10.1016/j.materresbull.2018.02.051_p1_6 | In this present work, it is anticipated to take full advantage of inorganic and organic electrolytes, we prepared a kind of PVDF-HFP based GPE with LLZO nanoparticles as active filler into GPE matrix in a cost-effective and facilitative way. The high energy density 2025-type Li/CPE/LiFePO4 (LFP) coin cells were explored in this work. Eminent electrochemical performance was achieved because of the plasticization of LLZO particles. The CPE shows high Li-ion conductivity and good process ability. It is expected that the CPE will open a window for future electric vehicle application.
https://doi.org/10.1016/j.materresbull.2018.02.051_p2_3 | The mixing electrolyte was prepared by a facile solution-casting way. The LLZO powder (purchased from HF-Ke Jing) used in the CPE exhibits a crystalline structure of pure cubic phase (see Fig. 1a), which is the high-conductivity phase of LLZO. In the particular process, the different mass powder was pre-dispersed in Dimethyl Formamide (DMF) solution and ultrasonic dispersion for further decentralized. The size of the powder is no more than 1μm and we only take the mass of LLZO into consideration. Then PVDF-HFP, M.W. = 50,000 (1 g) was dissolved in Dimethyl Formamide (DMF) solution. After ultrasonic dispersion for 1 h, the formed homogenous slurry was magnetic stirred for 24 h. After stirring uniformly, the prepared slurry was poured into a teflon mold and slicked by a blade. Then the membrane was exsiccated in a vacuum furnace to volatile solvent in the temperature of 60 °C for almost 24 h. As wet films become dry, the free-standing membranes were cut into circular shapes depending on the cell type with a constant pressure. Finally, the as-prepared CPEs were activated by soaking the liquid electrolyte of 1.0 M LiPF6 dissolved in a 1: 1 (by volume) mixture of EC and DEC to prepare for cells. All the above experimental processes were operated in a dry glove box (O2 < 0.1 ppm, H2O < 0.1 ppm). Download : Download high-res image (761KB)Download : Download full-size image Fig. 1. (a), (b) SEM images of CPE membrane, (c) A cross-sectional SEM image of CPE membrane, (d) A optical image of CPE.
https://doi.org/10.1016/j.materresbull.2018.02.051_p2_4 | After immersed in liquid electrolyte for 12 h, the obtained CPEs were statically placed in the surface dish for further investigation. The liquid electrolyte uptake ratio of CPE membranes is calculated in a weighting way. Then the ratio was obtained by the formula: uptake ratio = (Wt-Wo)/Wo, where Wo is the weight of the dry circle piece, Wt is the weight of the piece by swelling after 12 h. In our work, liquid uptake ratio is obtained by calculating the average value of 5 pieces of the same size.
https://doi.org/10.1016/j.materresbull.2018.02.051_p2_6 | Assembled CR 2025-type coin batteries were obtained in a dry glove box. The LFP cathodes were prepared in a conventional casting process by mixing 80 wt.% cathode material LFP, 10 wt.% conductive carbon black, and 10 wt.% PVDF dissolved in dimethylformamide (DMF) solvent as dispersant uniformly. In order to reduce the interfacial impendence between electrolyte and electrode, we choose PVDF as a binder which possesses fluorine elements. After stirring, the above mixture was placed on an aluminum foil, cold compressed at the pressure of 380 MPa, and heated at 80 °C in vacuum for 24 h to obtain cathode plates. The loading densities of LFP cathodes were in the range of 1.7–2.0 mg cm−2. The metallic lithium piece is applied as the anode of coin cells.
https://doi.org/10.1016/j.materresbull.2018.02.051_p2_8 | The crystal structure of materials was investigated via an X-Ray Diffraction instrument (XRD, Rigaku DIII Ultima with Cu Kα radiation from 10° to 80°). The morphology and porous structure of the CPEs before immersed in liquid electrolyte were tested by a Hitachi S-4800 field-emission scanning electron microscope (SEM). The electrochemical ionic conductivities are researched on a Princeton multi-channel electrochemical workstation
https://doi.org/10.1016/j.materresbull.2018.02.051_p2_9 | The ionic conductivity of CPEs between two blocking stainless steels was tested via AC impedance spectroscopy in the frequency from 106 Hz to 10−1 Hz with an alternating current amplitude of 5 mV [52,53]. The ionic conductivity was measured in the temperature range from 30 °C to 60 °C. The ionic conductivity (σ) was calculated by the equation σ = L/RS, where L is the thickness of the membrane, R is the measured resistance, and S is the cross sectional area of the membrane.
https://doi.org/10.1016/j.materresbull.2018.02.051_p2_10 | The lithium ion transference number (tLi+) was investigated by a combination measuring method of AC impedance and DC polarization with the symmetrical Li/gel electrolyte membrane/Li cell. The tLi+ was calculated by the following Bruce−Vincent−Evans equation [54,55]: (1) where initial I0 and steady-state Is values of current as polarization current were obtained by the DC polarization measurement. Besides, the initial interfacial resistance R0 and the steady-state interfacial resistance Rs were obtained with a DC voltage (ΔV) of 10 mV impedance measurements before and after the polarization.
https://doi.org/10.1016/j.materresbull.2018.02.051_p2_11 | To evaluate the electrochemical window of the CPEs, a linear sweep voltammetry (LSV) measurement using the stainless steel blocking electrode as the working electrode and the lithium foil as the counter and reference electrode in a three electrode system was recorded in the potential range of 2.0–5.0 V (vs. Li/Li+) at a scanning rate of 0.1 mV s−1.
https://doi.org/10.1016/j.materresbull.2018.02.051_p2_12 | The Li/CPE/LFP cells were tested on a galvanostatic charging/discharging device at room temperature. The cells were cycled in the voltage range of 2.4–4.0 V at 0.2 C rate. The CV curves of the Li/CPE/LFP cells were conducted at in a potential range of 2.5–4.5 V (vs. Li/Li+) at a scanning rate of 0.1 mV s−1.
https://doi.org/10.1016/j.materresbull.2018.02.051_p3_2 | To elucidate the character of the surface of the CPEs, the SEM images and the FTIR spectrum for the CPEs sample are vividly shown in Fig. 1. The surface of the CPE is rough and porous (Fig. 1a–b), and the LLZO nanoparticles disperse in the polymer matrix uniformly without aggregation. These macroscale pores in the polymer matrix make a difference for the uptake of the liquid electrolyte. Obviously, there is no particle agglomeration showing that the doping of LLZO is uniform, which is advantageous for the improvement of electrochemistry. Cross section of membrane shows that the thickness of CPE is about 150 ± 5 μm (insert in Fig. 1c). In addition, Fig. 1d shows the optical photo of the CPE membrane bent via a tweezers before absorbing the liquid electrolyte, which is gray, flexible and semitransparent.
https://doi.org/10.1016/j.materresbull.2018.02.051_p3_3 | Fig. 2a exhibits the XRD pattern of the samples. As compared, the XRD curves of the pure polymer PVDF-HFP membrane, CPE and LLZO powder are listed as well. After embedded in the PVDF-HFP matrix, the crystallinity of LLZO does not change. The characteristic peaks of CPE are similar to that of pure PVDF-HFP. Fig. 2b reflects the FTIR spectra of pure PVDF-HFP and CPE membrane. The spectrum of the CPE film shows vibrational peaks, which corresponds to C-F interaction. The characteristic peak of 2981 cm−1 reflects symmetric expansion characteristics of CH2 and the peak at 3021 cm−1 shows the asymmetric stretching of CH2 [56]. The FTIR absorption peaks of electrolyte membrane and CPE are similar without any emerging or disappearance of the characteristic peak, indicating that the combination of polymer and nanoparticles is a simple physical mixture which still retains the original foundation of PVDF-HFP matrix [57].
https://doi.org/10.1016/j.materresbull.2018.02.051_p3_5 | To identify the thermal behavior of the polymer electrolyte, the DSC curve of PVDF-HFP-based gel polymer was obtained. Fig. 3a displays that the melting temperatures (Tm) are reduced with the addition of LLZO particles into the PVDF-HFP copolymers from 139.4 to 127.5 °C, indicating that the degree of crystallinity of PVDF-HFP is reduced because of the introduction of LLZO particles, which can enlarge the amorphous region in polymer matrix and accelerate dynamic processes with the plasticizing effect. As a vital challenge to enhance the ion conductivity at the room temperature, the doping particles play an important role in it. The polymer electrolyte with a high ionic conductivity would support the batteries with an excellent power performance at a high charging/discharging current density. After the gel composite electrolyte immersed in liquid electrolyte via the activation process to fill the pores in the polymer matrix, ceramic and polymer chain, the liquid electrolyte uptake ratio can be up to nearly 100%. A minute electrochemical characterization is performed to measure the ionic conductivity. Fig. 3b show ionic conductivity curves for the CPE and pure GPE in the temperature range from 30 °C to 60 °C. The obtained ionic conductivity is 3.71 × 10−4 S cm−1 for the CPE at ambient temperature, higher than the previous research [58] with the doping of the ceramic powder Li6.75La3Zr1.75Ta0.25O12 (LLZTO), in comparison to the GPE evaluated to be 2.21 × 10−4 S cm−1. It can be easily observed that the electrical conductivity of two kinds of electrolytes has a linear relationship with the change of absolute temperature. With the absolute temperature rising, the conductivity of CPE enhances, which is ascribed to the increasing area of amorphous region. On the whole, the result is related to the introduction of nanoparticles, which enhances the conductivity mobility of the CPE. It is beneficial for LIBs applications and related to the reduction of the degree of crystallinity.
https://doi.org/10.1016/j.materresbull.2018.02.051_p3_7 | Fig. 4a and b display the conductivity of the CPEs related to different ratio of LLZO. The CPE obtained the highest conductivity of 3.71 × 10−4 S cm−1 with 10% LLZO. Compared to 3.47 × 10−4 S cm−1 with 20% LLZO, 3.33 × 10−4 S cm−1 with 30% LLZO and 3.22 × 10−4 S cm−1 with 30% LLZO at room temperature, relatively. The gather of LLZO fillers lead to the reduction of conductivity of CPE with diminishing compatibility between fillers and polymer and increase of ion transport difficulty [59].
https://doi.org/10.1016/j.materresbull.2018.02.051_p3_9 | The tLi+ value is an important factor for CPEs. As is shown in Fig. 5a, the interfacial resistance rises from 453 Ω to 600 Ω through polarization. Correspondingly, the current varied before and after polarization of 7.69 μA at the initial state and 4.89 μA at the steady state. Therefore, tLi+ is calculated as 0.58, higher than liquid electrolyte of 0.31 [53] and pure PVDF-HFP electrolyte of 0.36 [45]. Because a large lithium ion transfer number would inhibit adverse side reactions on the electrodes and reduce electrode polarization. The improvement of the lithium ion transference number is owing to addition of ceramic nanofiller LLZO contributing to the mobility of Li+ and relax of the local chain of polymer.
https://doi.org/10.1016/j.materresbull.2018.02.051_p3_11 | The LSV curve is shown in Fig. 5b to investigate the anodic stability of the CPE, where the curve is smooth and the steady voltage is up to 4.65 V (vs. Li/Li+). This displays that the CPE is undecomposed under 4.65 V. Compared with the original liquid electrolyte (4.5 V), the improved electrochemical stability of the developed CPE verified the better performance of LIBs, which is qualified for the application in LIBs [60].
https://doi.org/10.1016/j.materresbull.2018.02.051_p3_12 | Fig. 6a shows the CV curve of Li/CPE/LFP cell in the potential range of 2.5 V–4.5 V (vs. Li/Li+) at a scanning rate of 0.1 mV s−1. There are two characteristic peaks, corresponding to 3.1 V and 3.7 V during the reduction scan and oxidation scan, respectively. The few changes of the curves occurring during cycling process describe that no overt polarization happening. In the gel polymer electrolyte system, the behavior is still like that LFP in the organic liquid electrolyte system [61]. The first three CV curves are nearly match together, indicating high reversible behavior and electrochemical stability of the cell with the CPE membrane.
https://doi.org/10.1016/j.materresbull.2018.02.051_p3_14 | To investigate the cycling performances of cells using pure GPE and CPE, these cells were examined at a galvanostatic charge/discharge current density (0.2 C = 80 mA cm−2) in the voltage of 2.4–4.0 V at room temperature. The results of initial charge and discharge are presented in Fig. 6b. The voltage platform gap is larger in the cell with pure PVDF-HFP electrolyte than that with CPE, revealing that less polarization during charge/discharge exists in the CPE cell. Furthermore, there is a shorter charge/discharge plateau in the cell with GPE than that with CPE. The specific discharge capacity of Li/CPE/LFP cell at 0.2 C is 163.1 mAh g−1 in contrast to 161.2 mAh g−1 with pure PVDF-HFP electrolyte. It is attributed to the enhancement of Li+ transfer with the doping of LLZO. The capacity retention of Li/CPE/LFP cell is found to be 94.2% after 40 cycles compared with only 37.5% after 40 cycles in pure PVDF-HFP electrolyte (Fig. 6c). The curves display that the stability of the electrolyte can be improved with the addition of LLZO, which is effective to improve the battery performance. Continuous cycling of Li/CPE/LFP cell for 200 cycles is carried out at 0.2 C (Fig. 6d), nearly 100% coulombic efficiency and almost 83.8% capacity retention indicate the excellent cycling stability of the cell using CPE.
https://doi.org/10.1016/j.materresbull.2018.02.051_p4_2 | In summary, CPE based on PVDF-HFP was synthetized via a cost-effective and facilitative method followed by immersed in liquid electrolyte to activate. By incorporating LLZO nanoparticles into polymer matrix, high lithium ion transference and excellent electrochemical stability of the CPE behaved in contrast to pure PVDF-HFP. It is further indicated that the CPE possesses electrochemical window up to 4.65 V, good ionic conductivity 3.71 × 10−4 S cm−1 and excellent lithium ion transfer number (0.58) at room temperature. In the voltage range of 2.4–4.0 V, the cathode in Li/CPE/LFP coin cell behaves a high discharge of 163.1 mAh g−1 at 0.2 C. Improved cyclic stability is proved in LIBs with CPEs. It confirms an excellent method of doping garnet electrolyte in gel polymer to provide a reliable strategy to the development of solid-state LIBs.
https://doi.org/10.1016/j.materresbull.2020.110807_p1_2 | Presently, internal combustion engine (ICE) vehicles are mainly responsible for the cities air pollution due to the highly pollutant exhaust gases such as carbon dioxide [1]. By substituting ICE vehicles with electric (EV) and hybrid electric vehicles (HEV), many issues such as global warming can be massively subsided.
https://doi.org/10.1016/j.materresbull.2020.110807_p1_3 | One of the main obstacles in the path of EVs and HEVs prevalence is their energy storage system. Batteries are the key components in the alternative vehicles as they act as the main or secondary power train in the vehicles. Recently, among various types of batteries, lithium-ion batteries (LIBs) have been attracted lots of attention due to the unique characteristics of lithium metal such as being lightest solid metal which provides higher specific energy (Wh/kg) and energy density (Wh/liter) in comparison with other rechargeable battery systems such as lead acid battery [2].
https://doi.org/10.1016/j.materresbull.2020.110807_p1_4 | A lithium-ion battery is made of three crucial elements, namely the anode, cathode and electrolyte/ separator [1]. Discharge capacity, rate capability and many other functional factors of batteries are widely depended on the characteristics of active materials used especially in the cathode section [3]. In general, there are three main types of cathode materials in lithium-ion batteries categorized by their structure (chiefly layered, spinel and olivine structure) that has been widely used and studied [4]. Layered structure cathode materials, mainly LiCoO2, has been massively used in electronics devices since its first utilization in commercial battery market by Sony [5]. Nevertheless, its application in large size power sources such as EVs has been hampered by safety concerns [5,6]. Olivine structured lithium iron phosphate, is one of the prominent polyanionic compounds that is considered as cathode material in large size LIBs for its astonishing characteristics such as high theoretical capacity (170 mA h g−1), low cost due to the abundant precursors, environmental compatibility, non-toxicity, cycling and thermal stability [7,8]. In spite of outstanding properties of LFP, its functional application has been limited by slow kinetics of lithium-ion diffusion through structure (10-14 to 10-16 cm2 s−1) and the low electronic conductivity (<10-9 s cm−1) in contrast with other cathode materials especially layered LiCoO2 [5,9].
https://doi.org/10.1016/j.materresbull.2020.110807_p1_5 | To pave the way for overcoming these issues and boost the overall performance of LiFePO4, in addition to control accurately some parameters such as particle size, morphology and phase purity, other attempts such as surface modification and carbon coating [10] and cation doping [11] have been applied on LiFePO4 since its introduction by Padhi et al. [12].
https://doi.org/10.1016/j.materresbull.2020.110807_p1_6 | Synthesis process has outstanding influence on the characteristics of the final LiFePO4 cathode material. Chemical routes, especially co-precipitation have the ability to yield an almost pure phase with nano-sized dimension and uniform particle size distribution [13]. In order to obtain fully crystallized LiFePO4 phase without any impurity, timely and high temperature heat treatment step is needed in most synthesis techniques [13]. In particular, co-precipitated LiFePO4 most often requires temperatures of more than 600 °C for the crystallization which causes intensive particle growth to the order of micrometers. It is worth mentioning that producing highly pure LiFePO4 needs using protective gases to prevent oxidation of iron especially during long time heat treatment [10]. Mechanical activation of powder obtained by co precipitation is an affordable technique for the preparation of nano-sized materials. It has been reported in few studies that by means of mechanical activation of as co-precipitated materials, time and temperature of heat treatment can be reduced significantly [[14], [15], [16], [17]].
https://doi.org/10.1016/j.materresbull.2020.110807_p1_7 | This paper evaluates the impact of various energy levels of mechanical activation process on the as co-precipitated powders and reports the optimized energy level of mechanical activation in order to obtain desired LFP at low heat treatment temperature and also the effect of activated carbon coating on the LiFePO4 electrochemical functions.
https://doi.org/10.1016/j.materresbull.2020.110807_p2_3 | The olivine LiFePO4 cathode material was synthesized under reductive atmosphere as described below. The stoichiometric amount of FeSO4.7H2O (Merck), LiNO3 (Merck) and NH4H2PO4 (JHD) were dissolved in deionized water under vigorous stirring, then appropriate amount of ammonium hydroxide was added drop-wise to the solution to adjust the pH in the range of 8-9. The formed precipitate was separated by centrifuge, washed several times and dried at 150 °C in H2 (5 %) /N2 (95 %) stream. Mechanical activation was carried out on the as dried powder at three distinct milling energy levels using a high energy planetary ball mill with hardened steel vial and balls under inert gas atmosphere. Finally, the powders underwent heat treatment process under a flowing atmosphere of H2 (5 %) /N2 (95 %) within the temperature range of 450−700 °C for 4 h to form single phase olivine structure. Synthesis conditions and sample codes are listed in Table 1. Table 1. Synthesis conditions and sample codes for prepared powders. Sample code Mechanical activation Heat treatment Carbon coating U-450 Un-milled 450 °C / 4 h No U-550 550 °C / 4 h U-700 700 °C / 4 h U-700-a 700 °C / 8 h L-550 Low energy level 550 °C / 4 h L-700 700 °C / 4 h M-450 Medium energy level 450 °C / 4 h M-550 550 °C / 4 h M-700 700 °C / 4 h H-550 High energy level 550 °C / 4 h H-700 700 °C / 4 h C-450 Medium energy level 450 °C / 4 h Yes C-550 550 °C / 4 h
https://doi.org/10.1016/j.materresbull.2020.110807_p2_4 | In the samples designated with letter C in their sample code, activated carbon was applied in mechanical activation stage with medium energy level on as-synthesized powders and then underwent heat treatment process with the conditions mentioned in Table 1.
https://doi.org/10.1016/j.materresbull.2020.110807_p2_6 | Crystal structure of the prepared powders was characterized by X-ray diffractometer (Philips PW-1730) using Cu Kα radiation. Structural parameters were evaluated by Rietveld analysis of diffraction profiles [18]. In this study, the mean crystallite size was estimated for un-activated and activated samples separately by two formulas namely Scherrer and Williamson-Hall equations, respectively. For un-activated samples which are free from any strain, the mean crystallite size was calculated based on the Scherrer’s relation (Eq. (1)): (1) Where k, λ are shape factor (0.9) and wavelength of Cu Kα radiation (0.154 nm), respectively. β is the full width at half maximum (FWHM) of the diffraction peak and is calculated after amendment of instrumental contribution to the line broadening and D is the size of crystallite. The formula was applied on [1 0 1], [1 1 1], [2 1 1] and [3 1 1] diffraction planes of LiFePO4 which are main diffraction peaks of material and the final result is the average of them [15].
https://doi.org/10.1016/j.materresbull.2020.110807_p2_7 | In the activated samples, due to the existence of internal stress in the crystal, Williamson-Hall (W-H) formula (Eq. (2)) has higher accuracy in comparison with Scherer formula [19,20]. (2) Where ε is the strain induced by crystal distortions due to ball milling process was calculated using the formula: (3)
https://doi.org/10.1016/j.materresbull.2020.110807_p2_8 | So, crystallite size of the activated samples is obtained from the y-intercept of the linear fitting of a plot which is drawn with βhklcosθ along the y-axis and 4 s in. along the x-axis for activated LiFePO4 nanoparticles.
https://doi.org/10.1016/j.materresbull.2020.110807_p2_9 | Microstructural characterization was carried out with a Tuscan high-resolution scanning electron microscope (HRSEM). Fourier transform infrared (FTIR) absorption spectra were obtained in transmission mode with a Bruker IFS113v Fourier transform interferometer in the wave number range of 200–1400 cm−1.
https://doi.org/10.1016/j.materresbull.2020.110807_p2_12 | Cell fabrication was done based on 2032 coin type battery cell. In order to prepare positive electrode (cathode), LiFePO4 (M-450) and LiFePO4/C (C-450 and C-550) were mixed with conductive carbon (acetylene black) and PVDF as binder on a weight ratio of 80:15:5. The mixture was homogenously dispersed in N-methyl-pyrrolidone (NMP) and the resultant slurry was coated on the aluminum foil current collector. The coated positive electrode underwent drying at 120 °C in a vacuum oven followed by punching into round discs and compressing to improve particles contact. Lithium foil was used as the negative electrode (anode). The cell assembly process was done in a glove box filled with Ar gas while the concentration of moisture and oxygen was kept less than 1 ppm. The cathode loading level for M-450, C-450 and C-550 were 6.02, 6.19 and 6.19 mg/cm2, respectively. The Porosity of the electrode was calculated by given formula [21]: (4) where H is the thickness of the electrode layer (without current collector, Al foil), C is the cathode loading, %LiFePO4, %acetylene black and %PVDF are the percentage of active material (LiFePO4), PVDF binder and acetylene black, respectively. DLiFePO4, Dacetylene black, and DPVDF are the density for LiFePO4, acetylene black and PVDF equal to 3.47, 1.95, and 1.78 g cm−3, respectively. Thickness of the electrode layer, H, was 40 μm so the porosity of M-450, C-450 and C-500 was approximately 35 %. The electrolyte solution was 1 M LiPF6 in a 1:1:1 (volume ratio) mixture of ethylene carbonate (EC, Merck), dimethyl carbonate (DMC, Merck) and ethyl methyl carbonate (EMC, Merck). Galvanostatic charge –discharge test was performed at various current rates (0.1C, 0.2C, 0.5C, 1C and 2C) between 2.5 and 4.2 V at room temperature using a calibrated multi-channel Neware BTS 4000 battery tester. Electrochemical impedance spectroscopy (EIS) was conducted using a 2273 PARSTAT Potentiostat within the frequency range of 0.01 Hz to 1 MHz. The impedance spectra of the cells were fitted using ZSimpWin software based of an equivalent circuit of (LRS(RQ)W) to calculate the values for ohmic resistance (Rs) charge transfer resistance (RCT) and lithium ion diffusion coefficient (DLi+).
https://doi.org/10.1016/j.materresbull.2020.110807_p3_2 | During ball milling process, a certain amount of energy is transferred from balls to the powder in the vial which may lead to various kind of reactions or even formation of new materials [22,23]. The activation of materials strongly depends on many factors like rotational speed of milling device, milling time and ball-to-powder ratio (BPR). The term “Milling energy” has been defined in order to estimate the impact of all parameters together on the formation of final powder using collision model [22,24]. In this study, the total milling energy was evaluated for three different levels of energy. According to Burgio et al. [22], kinetic energy of a ball inside the rotating vial can be estimated by Eq. (5): (5) Where mb is the mass of one ball and Vb is the linear velocity of one ball leaving the wall of vial and is given by: (6) Where Rp, Rv and rb are the radius of plate, vial and one ball, respectively. Angular velocity of mill plate is given by: (7) Where rpm is the speed of ball milling device. Angular velocity of one vial is calculated as: (8)
https://doi.org/10.1016/j.materresbull.2020.110807_p3_6 | In reality there are certain number of balls, Nb, which hamper each other during ball milling, so Eq.s (11) is modified by an empirical factor in order to be more realistic. This factor is called the degree of filling of the vial, φb, where φb < 1. In order to calculate φb, accurate mathematical modelling in the literature was proposed [22]. In this study, φb for different levels of energy are listed in Table 2. By applying this factor, in real situation, the transferred energy to the powder (ΔE*b) is calculated by: (12) ΔE*b= φb ΔEb
https://doi.org/10.1016/j.materresbull.2020.110807_p3_8 | Ultimately, for a specific milling time of “t”, the total energy transferred per unit weight of powder can be expressed as: (13) Where wp is the powders weight and fb is the balls’ frequency which were thrown, and can be exhibited by: (14)
https://doi.org/10.1016/j.materresbull.2020.110807_p3_9 | Where, K is proportionality constant and related to the required time to scatter the energy ΔE*b and its value is approximately equal to 1 [22]. It is worthy to mention that mb, Rv and Rp are equivalent to 13.67 g, 30 mm and 100 mm, respectively and also the height of vial (Hv) is measured 70 mm. Weight of powder, Wp, is about 5.486 g in all energy levels. Details of the mechanical milling process and the kinetic energy of each ball per hit and the total transferred energy to the powder during ball milling were calculated for three different levels of energy as presented in Table 2.
https://doi.org/10.1016/j.materresbull.2020.110807_p4_3 | Fig. 1 exhibits a schematic diagram along with the XRD patterns, showing different stages of preparation of LiFePO4 cathode material, in which Fig. 1 (a) shows condition of material after precipitation when ammonium hydroxide is added and Fig. 1 (b) depicts the condition of material after ball milling (before heat treatment). According to the literature [25,26] it is believed that Fe3(PO4)2.8H2O and Li3PO4, are the middle products which will be produced after co-precipitation. As it can be seen in the XRD pattern of the as-precipitated powder in Fig. 1 (a), the powder has amorphous pattern with no definite diffraction peak. At the next stage, the powder undergoes mechanical activation at different energy levels. Fig. 1(b) shows the XRD pattern of M-450 sample after milling step in which the powder is partially crystallized to Li3PO4 (JCPDS No. 25-1030) and LiFePO4 (JCPDS NO. 40-1499). It seems that iron precursor (Fe3(PO4)2.8H2O) is still in amorphous phase in this stage. Finally, the fully crystallized LiFePO4 will be yielded after heat treatment process. Download : Download high-res image (387KB)Download : Download full-size image Fig. 1. Schematic illustration of synthesis route as well as XRD patterns; (a) after precipitation whit ammonium hydroxide (b) after ball milling (before heat treatment).
https://doi.org/10.1016/j.materresbull.2020.110807_p4_4 | Fig. 2 displays the XRD patterns of ball milled LFP powders with various mechanical activation levels as well as un-milled ones after heat treatment in the temperature range of 450−700 °C under reducing atmosphere for 4 h (except for U-700-a sample). There are slight to moderate secondary phase peaks (Li3PO4 peaks with orthorhombic unit cell and Pmn21 space group) in the XRD patterns of un-milled samples, namely U-700, U-550 and U-450 because of insufficient heat treatment process, unless U-700-a in which all the lines in its XRD pattern are in accordance with orthorhombic LiFePO4 olivine phase with no further secondary phase peak in favor of long time heat treatment (8 h). By comparison of U-700 and U-700-a, it seems that allocating adequate time to heat treatment process leads to significant reduction of secondary phase Li3PO4. Besides Li3PO4, minuscule amounts of Fe based impurities in crystalline or amorphous state may exist in the material which cannot be detected by X-ray diffraction analysis as mentioned elsewhere [17]. Download : Download high-res image (620KB)Download : Download full-size image Fig. 2. XRD patterns of milled and un-milled LFP powders at a) 700, b) 550 and c) 450 °C along with d) Rietveld profile and e) reference pattern.
https://doi.org/10.1016/j.materresbull.2020.110807_p4_5 | In the XRD patterns of l-550 and l-700 samples which had received low level of energy during mechanical milling, there are some peaks beside the LiFePO4 as indicated in Fig. 2, showing that the supplied energy level during milling stage is not enough to facilitate the formation of pure LFP phase.
https://doi.org/10.1016/j.materresbull.2020.110807_p4_6 | All the samples which had experienced medium energy level during ball milling process including M-700, M-550 and M-450 do not contain any impurity peaks in their XRD spectra and the formation of a well crystallized olivine structure can be observed even in the low calcination temperature of 450 °C. This is an evidence that mechanical activation effectively promotes the LFP phase transformation by medium energy level. Fig. 2 also shows the Rietveld refinement profiles of the M-450 sample based on an orthorhombic crystal structure, in which, the observed and calculated data are totally fitted well with the Rp value of less than 10. Franger et al. [27] have specified positive and significant impact of mechanical activation on the LiFePO4 phase formation which leads to a reduction of 70 °C in the crystallization temperature, from 502 °C for the un-activated to 432 °C for the activated powder. In our study, it is deduced that mechanical activation process with medium energy level leads to the formation of a pure and well-crystallized powder at 450 °C, through formation of linear and point defects during ball milling which increases the number of active sites in the surface of molecules of as-coprecipitated powder that ultimately facilitates diffusion process and crystallinity of LiFePO4 in lower temperature and in shorter time.
https://doi.org/10.1016/j.materresbull.2020.110807_p4_7 | Fig. 3 shows the microstructures of un-milled and medium energy milled powders after heat treatment at different temperatures. By heat treatment at 700 °C, very large spongy shape particles are formed as shown in Fig. 3a. The pores observable inside the particles are probably formed as a result of chemical decomposition of nitrate and sulfate precursors. The very large size of the particles results to the formation of long pathways for Li diffusion and consequently high internal resistance of the electrode material during the charge and discharge cycles [28]. LFP powders which were calcined at 550 and 450 °C have much smaller particle size (Figs. 3c & e); however, the purity of the obtained powders is the main concern as shown in Fig. 2. Download : Download high-res image (2MB)Download : Download full-size image Fig. 3. Scanning electron micrographs of un-milled (left) and medium energy milled (right) LiFePO4 samples at the temperature of (a)-(b):700, (c)-(d):550 and (e)-(f): 450 °C.
https://doi.org/10.1016/j.materresbull.2020.110807_p4_8 | Fig. 3b, d & f display the microstructures of medium energy milled LFP powders in which existence of equiaxed particles with uniform distribution are observable. The average particle size of the LFP powders which were heat treated at different temperatures are estimated from the SEM micrographs of Fig. 3 and reported in Table 3. These data show that the size of particles is quite similar at 450 and 550 °C (around 76 nm), while increases significantly with rising the heat treatment temperature up to 700 °C (180 nm). Similar trend is also reported by others [5]. Table 3. Characteristics of LiFePO4 and LiFePO4/C powders heat-treated at different temperatures. Properties Milled LiFePO4 Milled LiFePO4/C 700℃ 550℃ 450℃ 550℃ 450℃ Average crystallite size (nm) 84 46 41 39 35 Average particle size (nm) 181 84 73 69 64
https://doi.org/10.1016/j.materresbull.2020.110807_p4_10 | Fig. 4 shows the XRD patterns of the LiFePO4 powder mixed with 10 wt. % of activated carbon during ball milling stage after heat treatment at 450 and 550 °C. The carbon added powders exhibited the characteristic peaks of LiFePO4, which could be indexed to the orthorhombic olivine LiFePO4 (JCPDS No. 40 − 1499). Compared to the pure LiFePO4, C-450 and C-550 samples show relatively wider diffraction peaks, suggesting smaller crystallites with better uniformity. No significant change was observed in the XRD patterns of the carbon coated samples in comparison to the pure LFP one, which implies that LFP structure was well preserved under carbon coating conditions with no trace of impurities. The formation of phosphide phase (Fe2P) is reported in the literature [29] as a result of treatment of the LFP phase in the reducing atmosphere or in the presence of carbon; however, it did not appeared in the phase analysis of this work. The crystallite size of the LiFePO4/C powders is smaller compared to that of pure LiFePO4, suggesting that presence of carbon inhibits the crystallite growth. Download : Download high-res image (120KB)Download : Download full-size image Fig. 4. XRD patterns of carbon coated samples heat treated at 450 and 550 °C.
https://doi.org/10.1016/j.materresbull.2020.110807_p4_11 | Fig. 5 shows the microstructure of C-450 and C-550 powders in which more dispersed and uniform particles are observable in comparison with uncoated powders. It could be concluded from the micrographs that presence of carbon inhibited the particles growth during heat treatment cycle. The results of EDS analyses revealed relatively uniform distribution of carbon in the whole microstructure. Download : Download high-res image (763KB)Download : Download full-size image Fig. 5. Scanning electron micrographs of LiFePO4/C samples prepared at (a) 450 and (c) 550 °C with corresponding EDS maps at (b) and (d).
https://doi.org/10.1016/j.materresbull.2020.110807_p4_13 | FTIR spectrum was taken in the spectral range of 200–1400 cm−1, to analyze the local structure of LFP (M-450) and LFP/C (C-550, C-450) samples in order to find any impurity. The positions of IR bands in the spectrum of LiFePO4 was labeled in Fig. 6 (a), which is consisted of two distinct parts in the spectrum, namely bending mode section with the low-wave number (200–700 cm−1) and stretching vibrational section with the high-wave number (700–1300 cm−1). The wave number region between 370 to 1140 cm−1 are assigned to the intramolecular vibrations of PO4-3 which is called internal modes [30]. The portion of the internal mode is quite similar for the C-450, C-550 and M-450 samples due to the fact that this part of spectrum represents the displacement of oxygen atoms at frequencies close to those of the free molecule, implying that the characteristics of the internal mode is not sensitive to any surface factor. The FTIR spectrum of C-450 and C-550 show no extra band more than the intrinsic ones related to LiFePO4 (M-450) in the whole spectra. This finding supports the XRD data for the presence of no impurity phase in the M-450 and the carbon coated C-450 samples. Download : Download high-res image (288KB)Download : Download full-size image Fig. 6. (a) FTIR spectra of LFP and LFP/C samples heat-treated at 450 and 550 °C and (b) Raman spectra of coated samples.
https://doi.org/10.1016/j.materresbull.2020.110807_p4_14 | The gap between 700 and 900 cm−1 separates the stretching and bending modes of PO atoms. According to the literature [31], in the well-crystallized samples without impurities, this gap is nearly flat by very small absorbance, which means that this region is a probe for impurities and defects in the crystal structure. In this study, no impurity peak was found in this part. Although, this part of the spectrum was not flat in the M-450 which is probably related to the not fully crystallized nature of material.
https://doi.org/10.1016/j.materresbull.2020.110807_p4_15 | By analyzing the external mode portion of the FTIR spectrum which is normally appears in the wave numbers lower than 400 cm−1, the interaction of carbon with the LFP structure can be investigated [31]. Fig. 6(a) shows similarity of the external modes for all three samples which is an indication of formation of LFP crystalline phase without detrimental effect of carbon coating in the C-450 and C-550 samples.
https://doi.org/10.1016/j.materresbull.2020.110807_p4_16 | Raman spectroscopy was used to evaluate the surface characteristics of the C-450 and C-550 carbon coated LiFePO4 samples. The Raman spectra in Fig. 6 (b) display two wide peaks centered at 1348 and 1598 cm−1 which are characteristics of carbon containing samples and are not reported in the pure LiFePO4 spectrum [32]. The peak located at 1598 cm−1 relates mainly to the E2g vibrational mode of ordered and crystalline graphite (G line with sp2 arrangement) and the peak at 1348 cm−1corresponds to A1g vibration mode of disordered carbon (the D line with sp3 arrangement) [32]. The integrated peak intensity ratios of ID/IG, which defines the level of ordering in the carbon coating is calculated about 0.951 for C-550 and 0.989 for C-450. The lower values for the ID/IG parameter indicate a higher degree of graphitization [33].
https://doi.org/10.1016/j.materresbull.2020.110807_p4_18 | Fig. 7 displays the charge-discharge curves for the carbon coated (C-450 and C-550) and un-coated (M-450) LFP samples as a function of specific capacity with various C-rates in the voltage range of 2.5–4.2 V. The capacity (mAh g−1) of samples is normalized for the weight of active material. The corresponding discharge capacities for all three samples are listed in Table 4. There is a nearly flat plateau in all the diagrams of Fig. 7 at approximately 3.45 V which is originated from the phase transition of LiFePO4 phase [5]. The length of plateau for the C-550 and C-450 electrodes is considerably larger compared to the M-450 sample due to the improved electronic contact among active particles and between active particles and current collector, which results in a decreased electrode polarization during charge–discharge process [34]. Download : Download high-res image (809KB)Download : Download full-size image Fig. 7. Charge–discharge profiles of (a) M-450, (b) C-450 and (c) C-550 at different C-rates. Table 4. Corresponding capacity (mAh g−1) for M-450, C-450 and C-550 at different C-rates. 0.1C 0.2C 0.5C 1C 2C M-450 107 104 100 91 82 C-450 153 143 138 132 122 C-550 162 157 153 148 139
https://doi.org/10.1016/j.materresbull.2020.110807_p4_19 | The difference between the charge and discharge plateaus (ΔV) in 0.1C diagrams is about 0.08 V for the carbon coated samples which is smaller compared to that for M-450 (1.3 V). Also, the rate of increase of ΔV is smaller for the carbon coated samples, implying that the mechanically activated LiFePO4/C possesses good electronic conductivity and high reaction reversibility due to the formation of homogenous carbon coating around active material.
https://doi.org/10.1016/j.materresbull.2020.110807_p4_20 | By comparison of the charge-discharge diagrams in Fig. 7 and the data in Table 4, it is obvious that the carbon coated samples provide higher specific capacity and very small polarization (0.08 V) in the whole span of C-rates, which is possibly due to the presence of uniform conductive carbon coated particles [35].
https://doi.org/10.1016/j.materresbull.2020.110807_p4_21 | Cyclic performance of M-450, C-450 and C-550 samples over 60 charge-discharge cycles are shown in Fig. 8. Evidently, the C-550 sample seems to have better rate performance in comparison with other samples. The columbic efficiency for C-550 and C-450 is calculated about 96 %. At the rate of 0.1C, the specific discharge capacity fading of C-550 sample is lower than 1 % after 10 cycles. The results of the rate capability tests indicated that the carbon coated cathode materials preserved their structure during high discharge rates over studied conditions. Download : Download high-res image (185KB)Download : Download full-size image Fig. 8. Cyclic performance of discharge capacities at various C-rates.
https://doi.org/10.1016/j.materresbull.2020.110807_p4_22 | Fig. 9 compares the impedance spectra of the M-450, C-450 and C-550 samples, in which the ohmic resistance (Rs), the charge-transfer resistance (RCT) and the long-range lithium ion diffusion coefficient ( are obtained after fitting of the spectra with the equivalent circuit (LRS(RQ)W) and are shown in Table 5. The ohmic resistance (Rs) of the cells varies inconsiderably as the electrolyte and the current collectors are similar for all the coin cells. The charge transfer resistance (Rct) was calculated about 679.5 ohm for the pure LFP sample (M-450), and 72.67 and 76.8 ohm for C-550 and C-450, respectively. The small Rct value for the carbon coated samples in comparison to the M-450 indicated that uniform conductive carbon coating promoted the charge transfer reaction in cathode electrode. The reduced Rct which is observed in C-550 and C-450 samples facilitates the electrochemical reaction of the active materials towards better charge and discharge process. Furthermore, the nano-sized particles of active materials helps easier electrolyte penetration across the entire electrode [36]. Download : Download high-res image (144KB)Download : Download full-size image Fig. 9. EIS plots of C-550, C-450 and M-450 samples. Table 5. Calculated impedance parameters by fitting of EIS spectra for M-450, C-450 and C-550. Rs (Ω) Rct (Ω) i0 (A cm−2) DLi+ (cm2 s−1) M-450 8.02 679.51 3.77 × 10−5 5.2436 × 10−14 C-450 7.85 77.82 3.31 × 10−4 6.5445 × 10−13 C-550 7.61 72.67 3.53 × 10−4 6.9273 × 10−13
https://doi.org/10.1016/j.materresbull.2020.110807_p4_23 | The exchange current density of samples can be calculated from Eq. (15) [37]: (15) Where R is the gas constant, T is temperature, S the surface area of the electrode and F is Faraday constant. According to Table 5, Exchange current density of C-450 and C-550 samples has been improved in comparison with M-450 which shows that the transfer rate of charge increases and the reversibility is improved that is in harmony with the EIS experimental results.
https://doi.org/10.1016/j.materresbull.2020.110807_p4_24 | The diffusion coefficients of Li ions (DLi+) through electrode have been obtained by the Eq. (16) [37]: (16) Where R is the gas constant, T is the absolute temperature, A is the area of the electrode, n is the number of electrons, F is Faraday’s constant, C is the molar concentration of Li+ ions, and σ is Warburg impedance coefficient associated with Zreal, (17) Zreal= RS + Rct + σω−1/2
https://doi.org/10.1016/j.materresbull.2020.110807_p4_25 | So, Warburg impedance coefficient is calculated by linear fitting of diagram between Zreal and reciprocal square of angular frequency [37]. Based on the equation (16), the diffusion coefficient of Li ion is calculated to be 5.244 × 10−14 cm2.s-1 for the pure LiFePO4, while it increased to 6.545 × 10-13 and 6.927 × 10-13 for the carbon coated C-450 and C-550, respectively. The Li ion diffusion coefficient of 1.8 × 10−14 cm2.s-1 is reported for the pure LFP by Prosini and co-workers [38]. Slow diffusion of Li-ion through cathode structure is one of the main issues in the way of widespread application of LFP cathode materials which is evidently improved by homogenous carbon coating in this study. Also, application of nano sized LFP particles for the fabrication of the cathode electrode caused shortening of Li ion diffusion path in the cathode structure and consequently increasing the diffusion rate of Li+ across the LiFePO4/FePO4 boundary as similarly reported elsewhere [35]. Diffusion coefficient of lithium ion is related to the cathode material crystal structure, as the crystal structure provides channels for the diffusion of ions. These channels in LiFePO4 are one-dimensional so they can easily become blocked by the lack of crystallinity or any defect in the structure of the material [39]. Higher value of this coefficient in the C-550 sample compared to the C-450 is probably due to the higher crystallinity of C-550 sample.
https://doi.org/10.1016/j.materresbull.2020.110807_p5_2 | Nanostructured LiFePO4 and LiFePO4/C were successfully synthesized by mechanical activation of powder obtained by co-precipitation method. The XRD results indicated that by applying medium activation energy during ball milling process, pure and highly crystalline LiFePO4 phase can be obtained by heat treatment at 450 °C for 4 h, which is about 250 °C below the crystallization temperature of un-milled LFP. Additionally, by applying the ball milling, the microstructure of the powder was changed from spongy shaped mass with the size of several microns to equiaxed nanoparticles with the mean particle size of about 70 nm. FTIR spectrum showed that the carbon did not diffuse into the LiFePO4 crystal structure and there was no trace of impurity in the carbon coated powder. Raman spectra demonstrated that carbon coating is an efficient way to reduce the electronic resistivity of LFP particles based on the fact that the amount of sp3 bonding is very small. Electrochemical results indicated that mechanical activation process in the presence of carbon leads to the improved charge-discharge capacity (163 mA h g−1 at 0.1C) due to the increased Li ion diffusion coefficient and higher penetration of electrolyte to the electrode microstructure.
https://doi.org/10.1016/j.matpr.2019.12.278_p1_2 | With the increasing population, development of technologies and consequent growth in demand for energy sources (and drastic environmental effects of fossil fuels as one of them) the search for “green”, portable, and cheap energy storage systems is moving forward in enormous steps. For a long period of time lithium-ion batteries (LIB) have been the most promising system research all over the world. It has a number of benefits such as high cyclability and high energy density [1], [2], [3]. However, the drawbacks of LIB, including scarcity of raw material, poor safety, and high cost gave birth to the idea of lithium-free systems [4], [5], [6], [7].
https://doi.org/10.1016/j.matpr.2019.12.278_p1_3 | Nowadays rechargeable aqueous batteries (RABs) are one of the most researched topics in this area. Among this, batteries based on zinc anode are one of the most promising systems due to characteristics such as high theoretical capacity (820 mA h g−1), stability, and a good voltage potential (−0.76 vs. SHE) of zinc [8], [9], [10], [11], [12], [13]. Zinc also has low toxicity, low price, and is abundant and recyclable [13], [14]. Consequently, it has been in implementation by battery developers since the 19th century: it was used as anodic material in systems such as Zn/Ni, Zn/Ag, and Zn/Mn [16]. Nevertheless, there are serious obstacles on the way of full realization: rechargeable Zn-Air and Ni-Zn batteries suffer from dendritic growth while charging and change in the electrode’s shape, which leads to short cyclability [15]. The same problem of poor cyclability and growth of dendrites, which can cause a short circuit, occurs in Zn-MnO2 systems [16], [17], [18]. Surfactants are used to control the crystal shape and size in Zn deposition process [18], [19], [20], [21], [22], [23], [24].
https://doi.org/10.1016/j.matpr.2019.12.278_p2_2 | Zn surface modification was carried by method adapted from Sun et al. [21]. Zinc electrodes were prepared using electrodeposition at current density of 65 mA cm−2 for 10 min, where both anode and cathode were zinc foils, and electroplating solution contained 0.6 M zinc sulfate, 0.1 M ammonium sulfate, and 100 ppm sodium dodecyl sulfate. Then sample were dried during night.
https://doi.org/10.1016/j.matpr.2019.12.278_p2_3 | Cathode LiFePO4 was prepared from mixture of 90 wt% LiFePO4, 4 wt% ketjen black, and 6 wt% polyvinylidene fluoride dissolved in 1-methyl-2-pyrrolidinone. The mixture was casted on carbon fiber paper and vacuum dried for 2 h at 70 °C. Absorptive Glass Mat served as separator. A solution of 3 M LiCl and 4 M ZnCl2 in deionized water, adjusted to pH = 4, was used as electrolyte. Both electrodes and separator were 8 mm in diameter, and assembled into SwagelockTM-type cells. Electrolyte was enough for separator to soak [25].
https://doi.org/10.1016/j.matpr.2019.12.278_p2_4 | Charge and discharge test was conducted on multi-channel battery tester (BT-2000, Arbin Instruments) at 4C rate, while cyclic voltammetry (CV) on VMP3 potentiostat/galvanostat (Bio-Logic Science Instrument Co.). The thickness was randomly measured by digital micrometer caliper and the average number is calculated. SEM was employed to evaluate the morphology of Zn anode surface before and after cycling of batteries.
https://doi.org/10.1016/j.matpr.2019.12.278_p3_4 | All 5 cycles of both batteries show stable reduction peaks at 1.13 V and oxidation peaks at 1.3 V, related to lithiation and delithiation of Li ions during cycling [25]. There are no additional peaks in Fig. 1b, related to the side reactions. It means that SDS did not effects on electrochemical reactions during charge-discharge of the battery.
https://doi.org/10.1016/j.matpr.2019.12.278_p3_7 | From the discharge capacity curves (Fig. 2a) is seen that the capacity of a battery with a modified anode drops, periodically showing a stable plateau. First cycle discharge capacity of battery with Zn-SDS anode was 50 mAh/g and by the 1000 cycles, it decreased to 22 mAh/g. At the same time, the discharge capacity of the battery with Zn bare anode decrease abruptly whole test: from 45 mAh/g at first cycle to 11 mAh/g at 1000th one. Capacity retention of batteries are well correlated with their specific capacity: after 1000 cycles the cell with Zn-SDS anode shows a better performance (Fig. 2b), where in the end of 1000 cycles modified system preserved 44% of initial capacity, while unmodified system preserved 22% only.
https://doi.org/10.1016/j.matpr.2019.12.278_p3_8 | In order to see the changes in surface morphology, the modified Zn anode (Zn-SDS) was studied by scanning electron microscope (SEM). To compare the surface of pure Zn anode (Zn bare) was investigated also. Pictures of anodes before testing and after 1000 cycles are illustrated on Fig. 3.
https://doi.org/10.1016/j.matpr.2019.12.278_p3_10 | As it seen from Fig. 3, the morphology of Zn anode surfaces is different. The surface of Zn-bare anode before testing is smooth with holes and flat (Fig. 3a), while after electroplating ZN-SDS anode (Fig. 3b) has uniform distributed rough cover. SDS electroplated on Zn surface uniformly in different directions. SEM images of Zn anodes after 1000 cycles are presented in Fig. 3c and d. The surface of both anodes has deposited Zn dendrites, but the structure of them are different. Dendrites on surface of Zn bare anode (Fig. 3c) deposited vertically on the Zn anode surface as friable plate and form crystals with size 2–3 µm. Whereas dendrites in Fig. 3d compact deposited on the modified Zn-SDS anode in different directions with less size (1–2 µm). The surface of anode with SDS modification is smoother in comparison with unmodified one.
https://doi.org/10.1016/j.matpr.2019.12.278_p3_11 | Average thicknesses of tested Zn anodes are shown in the Table 1. Thickness of dendrites are found as the subtraction between the thicknesses of the zinc anodes before testing from ones after 1000 cycles. Average thickness of dendrites on surface of Zn-SDS anode is equal to 0.04 mm and this is on 30% less than from compared unmodified anode surface.
https://doi.org/10.1016/j.matpr.2019.12.278_p3_13 | According to the explanation from [21], [23], [26], due to a molecules of anionic surfactant (SDS) adsorbed on the electrode surface, making it smoother, the nucleation rate of Zn deposits is reduced. Surfactant develops specific interaction with different crystal planes of Zn, which induce different growth mechanisms.
https://doi.org/10.1016/j.matpr.2019.12.278_p4_2 | Anionic surfactant SDS was electrodeposited on the surface of zinc anode in aqueous Zn//LiCl + ZnCl2//LiFePO4 battery. SDS modification can change the morphology of deposited Zn dendrites. SEM pictures showed that Zn dendrites deposited compactly on the surface of modified Zn-SDS anode and slightly improved cyclic of the battery. Galvanization of zinc foil with sodium lauryl sulfate helps to reduce the growth of zinc dendrites, improving the electrochemical performance of the battery. The more stable operation of the battery with a modified anode can be explained by it’s smoother surface. Zn dendrites even deposited on the improved surface area of anode by SDS electroplating.
https://doi.org/10.1016/j.matpr.2020.02.263_p1_2 | Electrochemical storage devices have attracted much attention from the research community in the recent period. This can be attributed to the rapid rise in the utilization of renewable sources of energy [1] and also the development of portable technology that requires electrochemical storage devices with better gravimetric and volumetric capacities. In this category, Lithium-ion batteries have over-performed other rechargeable batteries [2] as Li is a lightweight element having an atomic mass of 6.941 u. Transition metals have variable oxidation states which can charge compensation for Li-ion insertion and extraction in the electrode, therefore Li-ion can easily intercalate in the lamellar structure of transition metal oxides. Mizushima et al. in 1980 presented the first Li-ion cathode material LiCoO2 [3]. LiCoO2 is a ternary transition metal oxide with an electromotive cell voltage of ∼4–5 V relative to Li+/Li. O2− in LiCoO2 forms a close-packed array therefore it was predicted that other systems may also show similar behavior. Since then, spinel structured LiMn2O4 and the olivine structured LiFePO4 (LFP) [4] have been produced as Li-ion cathodes. LFP has a high theoretical capacity of 170 mAh g−1 and open-cell voltage ∼3.4 V [4], [5], [6]. LFP has the advantage over other cathode material because of its low toxicity, high energy density, stability and can be used at higher charging rates. But the electronic conductivity and diffusion coefficient of LFP is fairly low in comparison to other cathodes. The carbon coating of LFP can be used to improve the electronic conductivity and diffusivity of ions in the cathode material. Here, PVP K30 (Polyvinylpyrrolidone K30) has been used as a source of carbon in the synthesis of LFP. The reaction dynamics and rate of transport of ions and electrons are dependent upon different interface components within a Li-ion battery and this greatly influences the performance of the LFP as a cathode material. Such limitations and dependence are reflected in the impedance profile of the LFP cathode material which can be analyzed to model an equivalent electrical circuit to further find out the physicochemical behavior of the LFP electrode and the various interface components with it. The equivalent circuit model has been a consistent method to model the interface impedance of any electrode-electrolyte combinations. In 1899, Warburg put forward that an interface could be represented by a polarization resistance in series with a polarization capacitor [7]. Further, H. Fricke in (1932), examined the existing experimental findings to give a theory that rate of change of polarization capacitance indeed depends on the frequency which led to Fricke`s law [8] and the concept of a constant phase element (CPE) to represent the interface capacitance behavior. In 1947, Randels`s work on the rapid electrode process gave the conclusion that the electrode process and diffusions are equivalent to a capacitance and a resistance in series [9]. In the present work, electrochemical impedance spectroscopy (EIS) data has been used to model an equivalent electric circuit to characterize the LFP electrode-electrolyte interface components. Hence, the results analysis revealed that as prepared LFP cathode material is an efficient electrode for lithium ion battery applications.
https://doi.org/10.1016/j.matpr.2020.02.263_p2_3 | Sodium dihydrogen phosphate dihydrate, Ferric nitrate nonahydrate, and Lithium acetate were purchased from Merck. and Sodium hydroxide, PVP K30 (Polyvinylpyrrolidone K30) was purchased from LOBA. All the chemical are of analytical grade and are used without any further purification
https://doi.org/10.1016/j.matpr.2020.02.263_p2_5 | LFP was prepared using the hydrothermal route of synthesis. 0.456 g NaH2PO4 and 1.53 g of Fe(NO3)3·9H2O solution were formed in 40 ml of DI water each. Fe(NO3)3·9H2O solution was mixed in NaH2PO4 solution dropwise. 14 millimolar solution of PVP K30 was prepared in 40 ml DI and stirred for an hour, which was then added to the first mixed solution dropwise under constant stirring at room temperature. The solution was allowed to stir for another hour, 1.1637 g of LiOOCCH3 was first ground using a mortar pestle and was transferred into Teflon lined autoclave along with the final solution and sealed airtight. LiOOCCH3 was added in the last moment to prevent oxidation. The autoclave was kept in a hot air oven for 6 hrs at 180 °C. Upon allowing to cool at room temperature precipitates were obtained which were washed using a conventional method and then dried. The dried sample was annealed in the furnace at the temperature of 800 °C.
https://doi.org/10.1016/j.matpr.2020.02.263_p2_7 | For the LFP electrode preparation, PVDF (Polyvinylidene fluoride) is used as a binder and for compensating the non-conducting behavior of PVDF, Carbon black (C) is also added. LFP: PVDF: C is 8:1:1. The composite is properly ground in a mortar pestle and then the slurry is prepared using NMP (N-Methyl-2-Pyrrolidone) as the solvent. The slurry was stirred for 18 hrs and then was deposited on the Nickel substrate using the drop-casting method. The as-prepared electrode was allowed to dry for 12 hrs at 70 °C.
https://doi.org/10.1016/j.matpr.2020.02.263_p3_3 | The structural and phase analysis of LFP is done using X-ray diffraction peaks patterns using Cu Kα (λ = 1.54 Å) radiation (Fig. 1). XRD confirms the phospho-olivine geometry of the LFP sample with an orthorhombic unit cell and Pnma space group. Diffraction peaks conform with the standard LiFePO4 pattern. (JCPDS card no. 77-0179 and 40-1499). The Crystallite size of the sample can be estimated using the Scherrer equation (1). The average value of crystallite size (D) using equation (1) is found to be 31 nm. (1) Download : Download high-res image (169KB)Download : Download full-size image Fig. 1. XRD of LFP matched with a standard pattern.
https://doi.org/10.1016/j.matpr.2020.02.263_p3_6 | All Electrochemical analysis is done using the three-electrode technique(CHI760E Electrochemical Workstation) with Ag/AgCl as a reference electrode and platinum wire as the counter electrode. 2 Molar NaOH solution is used as an electrolyte.
https://doi.org/10.1016/j.matpr.2020.02.263_p3_7 | 3.2.1. Cyclic Voltammetry Cyclic Voltammetry is done to analyze the oxidation-reduction process of the LFP cathode (Fig. 2). CV analysis confirms the anodic and cathodic peaks corresponding to the reduction and oxidation reaction respectively. CV is done in the range of −0.4 to 0.67 V at a scan rate of 100 mVs−1. The reduction peak current ipc and oxidation peak current ipa occur at 0.17 V and 0.49 V. The standard cell potential estimated from the CV plot is, EΘ = 0.32 V. Download : Download high-res image (120KB)Download : Download full-size image Fig. 2. Cyclic Voltammetry of LFP at a scan rate of 100 mVs−1.
https://doi.org/10.1016/j.matpr.2020.02.263_p3_8 | 3.2.2. Electrochemical impedance spectroscopy EIS is done to analyze the impedance behavior of electrode-electrolyte interface with the as-prepared LFP as a cathode and 2 M NaOH as an electrolyte. EIS gives the changing value of electrode impedance for the frequency range of 0.1 Hz to 100 kHz. The EIS data is used to plot the complex plane plot in Fig. 3. From Fig. 3 it is seen that at very high frequencies and mid frequencies the complex plane curve is a hyperbola which corresponds to a complex plane plot of a smooth pore wall, the total impedance for a smooth pore wall electrode is equivalent to a transmission line electrical circuit equation as given in Eq. (2) [10]. Bode plot of the Real part of impedance, ZRe vs frequency is shown in Fig. 4, shows that at high frequency the amplitude saturates to a constant value corresponding to the bulk resistance offered by the electrolyte Rsol = 2.25 Ω, at very high frequencies thus we can say that the current due to charging-discharging of the double-layer capacitor is negligible and the electrode behaves like a purely resistive circuit. The Phase vs frequency bode plot Fig. 5, shows that at very low frequencies the phase value of impedance is saturating to a constant negative term which indicates that the impedance behavior of the electrode can be approximated as a constant phase element (CPE) at a very low frequency. Thus, from EIS plots Fig. 3, Fig. 4, Fig. 5 we can conclude that the as-prepared LFP electrode is a smooth-walled porous electrode that behaves as a pure resistance at very high frequencies and like a CPE at very low frequencies. The above-reached consequences from the analysis of the EIS plots indicated that the LFP electrode should exhibit a finite length smooth-walled porous electrode type behavior which is now verified by modeling of an equivalent electrical circuit for the LFP cathode. Fig. 6 shows the 3D analysis of EIS data. (2) Download : Download high-res image (106KB)Download : Download full-size image Fig. 3. Complex plane plot of LFP in the frequency range of 0.1 Hz to 100 kHz. Download : Download high-res image (95KB)Download : Download full-size image Fig. 4. Bode plot of ZRe vs frequency for LFP cathode. Download : Download high-res image (109KB)Download : Download full-size image Fig. 5. Bode plot of phase vs frequency for LFP. Download : Download high-res image (230KB)Download : Download full-size image Fig. 6. 3D plot of the EIS data for LFP. Total impedance of a smooth walled electrode.
https://doi.org/10.1016/j.matpr.2020.02.263_p3_9 | 3.2.3. Modeling EIS data is exploited to characterize the electrical behavior of the LFP cathode material and model an equivalent RC circuit to justify its impedance behavior. The complex plane plot of Fig. 3 is a hyperbola curve, which suggests that that the electrode is a finite length pours electrode with a smooth surface wall. Current in a porous electrode is significantly because of the charging-discharging of double-layer capacitor per unit length (Cdl), developed between the pore walls and the electrolyte inside the pores. Current because of faradic reactions are severely limited inside the pores as the reaction can take place anywhere inside the pores and the reaction products need to diffuse through the active mass of electrodes to contribute to the total current. Therefore, under the assumption of no reaction current, the LFP finite length porous cathode can be modeled as a transmission line circuit. The voltage drop across the length of the pore is not constant, Cdl across the length of the pore will give current perpendicular to the interface at the pore walls, so potential drop will take place, this drop in potential is modeled as resistance per unit length which is attributed to electrolyte along the length of the pores. At very low frequencies the finite length porous electrodes behave as CPE. The simulation of the circuit is done using CHI760E software with an error of 0.019, Fig. 7. The Impedance plots of the simulated circuit are compared with the impedance plots of LFP cathode material in Figs. 8 and 9, it can be seen that the equivalent circuit follows the impedance plot of the as-synthesized LFP cathode perfectly. Thus, it can be concluded that it has been successfully verified that the LFP cathode synthesized by the hydrothermal route with PVP K30 as a surfactant behaves like fine length smooth-walled porous electrode. Download : Download high-res image (93KB)Download : Download full-size image Fig. 7. Equivalent circuit for finite length smooth wall porous LFP electrode. Download : Download high-res image (114KB)Download : Download full-size image Fig. 8. Comparison of the complex plane plots of LFP cathode with simulated circuit, the inset image shows the zoomed version of the complex plane plots matching at higher frequencies. Download : Download high-res image (104KB)Download : Download full-size image Fig. 9. Comparison of the impedance Bode plots of LFP cathode with that of the simulated circuit.
https://doi.org/10.1016/j.matpr.2020.02.263_p4_2 | We have successfully synthesized LFP cathode material for Li-ion batteries. LFP was synthesized using the hydrothermal route of synthesis with PVP K30 as a surfactant. The pure phase conformity of LFP was obtained from XRD analysis. All Electrochemical analysis was done using CHI760E Electrochemical station with Ag/AgCl as a reference electrode. The simulation of the equivalent circuit was done using CHI760E software. Modeling of transmission line type electrical circuit of LFP cathode revealed the finite length, smooth wall porous nature of the electrode. In porous LFP cathodes capacitance due to large surface area can compensate for the low reaction current which may be rate limited. Therefore, we conclude that LFP cathode material synthesized by the hydrothermal route with PVP K30 as a surfactant is a finite length smooth-walled porous cathode material, which determines its performance as an efficient cathode material for Li-ion battery applications.
https://doi.org/10.1016/j.matpr.2020.02.624_p1_2 | With the fast development of the global economy, improved industrialization, shortage of fossil fuels and a rapid boost in population, there is a solemn stipulate for a proficient, clean and sustainable source of energy which can replace the conventional energy storage devices and can also concurrently carry out the heightened insist of energy. Among various energy storage devices, lithium-ion batteries (LIBs) have been gained considerable attention in the scientific community as a promising energy storage system due to their unique and superior properties, such as high energy density, long cycle life and environment-friendly [1], [2], [3]. Moreover, Lithium-ion batteries have emerged as the most popular portable energy storage device in contemporary times [4], [5], [6]. At present, the main challenges for the development of lithium-ion batteries for the mass market are cost, safety, energy and power densities, charge/discharge rate and service life [6], [7]. Lithium transition metal oxides, such as LiCoO2, LiMn2O4, LiMnPO4, LiCoPO4 and LiNiPO4, LiFePO4 are the most popular cathode materials. Among all, the olivine phosphate (LiFePO4) materials have attracted great attention as promising an active, positive cathode electrode material for next-generation Li-ion batteries and emerged as a replacement for other cathode material due to its good cycling and thermal stability, high energy density, theoretical capacity (170 mAh g−1), and low toxicity and a flat charge–discharge profile at ∼3.4 V vs. Li+/Li [8]. Furthermore, LiFePO4 due to its olivine structure easily allows the transport of Li+ ions along the [0 1 0] direction [9]. The structural stability of LiFePO4 insures the intercalation of Li+ in and out of the structure without any significant stress development. Such unique characteristics make LiFePO4 interesting cathode material for next-generation Li-ion batteries. However, the electrochemical performance of Li-ion batteries generally depends on the physicochemical properties of the electrode materials [10], [11], [12]. Hence, it is quite essential to intend and develop alternative positive-electrode materials with higher capacity, longer cycle life and lower cost than those at present used. Therefore, in the present work, we present a systematic investigation on the structural and electrochemical impedance spectroscopy of LiFePO4 as an electrode material synthesized via the hydrothermal technique under optimal conditions with CTAB (Cetrimonium bromide) as a surfactant which can be utilized as an efficient electrode material for next-generation lithium-ion batteries applications.
https://doi.org/10.1016/j.matpr.2020.02.624_p2_3 | Sodium dihydrogen phosphate dihydrate (>99% pure, Merck), Ferric nitrate nonahydrate (>99% pure, Loba) Lithium acetate (>98% pure, Spectrochem), Cetrimonium bromide (CTAB) (>98% pure, Loba) was used to synthesized LiFePO4 and sodium hydroxide (>98% pure, SDFCL) was utilized as an electrolyte. All the chemical used in the present work are of analytical grade and are used without supplementary purification.
https://doi.org/10.1016/j.matpr.2020.02.624_p2_5 | LiFePO4 was prepared using a hydrothermal process, CTAB was used as a surfactant. To synthesize LiFePO4, stoichiometric amount of NaH2PO4 and Fe(NO3)3·9H2O were dissolved in 40 ml of deionized water (DI) each. Fe (NO3)3·9H2O solution was mixed with NaH2PO4 dropwise under constant stirring at room temperature. Separately, a 14 mM solution of CTAB was dissolved in 40 ml of DI water and kept for stirring for half an hour. After that the CTAB solution is mixed with the previous solution dropwise under constant stirring at room temperature. After stirring for another half an hour, LiOOCCH3 (stiometric amount) is added to the above solution and stirred for one minute before the final solution is transferred into teflon lined autoclave, which is sealed properly and kept in a electric oven at 160 °C for 6 h. After that, the autoclave was allowed to cool down at room temperature. The precipitates formed are washed using DI water (7 times) to remove excess carbon and then dried in an electric oven at 70 °C for 12 h. The dried powder is ground in a mortar pestle to make a fine powder. The as obtained powder is further sintered in a muffle furnace at 500 °C to obtain the pure phase of LiFePO4.
https://doi.org/10.1016/j.matpr.2020.02.624_p2_7 | The active material was mixed with PVDF (Polyvinylidene fluoride) and activated carbon in the ratio of 8:1:1 and ground in a mortar pestle. NMP (N-Methyl-2-Pyrrolidone) (<98%,LOBA) was used as a solvent to prepare slurry which was stirred for 18 h for homogeneity. The slurry was drop cast on Ni foils and was dried in the oven at 70 °C for 12 h. A 2 M NaOH solution was used as an electrolyte.
https://doi.org/10.1016/j.matpr.2020.02.624_p2_9 | The as synthesized LiFePO4 cathode material was characterized by X-ray diffractometer (XRD; Rigaku Miniflex Japan) with Cu-kα radiation source (λ = 1.54056 Å) for structural and phase purity analysis. Field emission scanning electron microscopy (FESEM: Quanta; FEG 450) was carried out to reveals the morphology of as synthesized sample. Electrochemical characterizations (CV, EIS and equivalent circuit simulation) were performed by CHI 760E electrochemical workstation with three electrode system (reference electrode, counter electrode and working electrode) to investigate the electrical behavior of LiFePO4.
https://doi.org/10.1016/j.matpr.2020.02.624_p3_3 | The structural and phase purity of as synthesized sample was analyzed using XRD. Fig. 1 shows the XRD patterns of LiFePO4 crystal structure synthesized by the hydrothermal method at 500 °C. The crystal structure determined from the diffraction intensity pattern confirms the development of olivine geometry of LiFePO4 crystal structure with orthorhombic phase (Pnma space group) and matches with JCPDS data #77-0179 which confirms the standard peak positions of the synthesized LiFePO4 crystal structure. The average crystallite size estimated through Scherer’s formula (as shown below) and is found to be ∼21 nm. The broading of peaks can be attributed to the reduction in the crystallite size and related starin formation [13]. Download : Download high-res image (157KB)Download : Download full-size image Fig. 1. Room temperature XRD patterns of LiFePO4 synthesized via Hydrothermal method.
https://doi.org/10.1016/j.matpr.2020.02.624_p3_6 | Fig. 2(a) shows the FESEM image of the as-prepared LiFePO4 sample with CTAB as surfactant using a hydrothermal route of synthesis and Fig. 2(b) shows the particle size distribution of the LiFePO4 sample. The as-prepared LiFePO4 sample is showing mostly disc type morphology. From Fig. 2(a–b)figure 2(a-b), it is observed that as prepared sample revealed a disc type morphology and the size distribution was found to be in the range of 150–650 nm. Download : Download high-res image (165KB)Download : Download full-size image Fig. 2a. FESEM image of LiFePO4 sample. Download : Download high-res image (68KB)Download : Download full-size image Fig. 2b. Particle size distribution of LiFePO4 sample.
https://doi.org/10.1016/j.matpr.2020.02.624_p3_8 | 3.3.1. Cyclic voltammetry The electrochemical behavior of LiFePO4 crystal structure at synthesized at 500 °C is carried out using a potentiostat and depicted in Fig. 3. The cyclic voltammograms were recorded at a scan rate of 100 mVs−1 in a 2 M NaOH with a potential window in the range of −0.4 V to 0.67 V. The anodic and cathodic peaks observed in the cyclic voltammograms corresponding to lithium extraction and insertion, respectively. The anodic peak is attributed to the removal of lithium ions from the tetrahedral sites in which Li-Li interactions occur. The oxidation peak, ipa and reduction peak, ipc are observed at 0.42 V and 0.26 V respectively. The standard cell potential estimated through the CV plots is found to be, Eʘ = 0.34. Download : Download high-res image (109KB)Download : Download full-size image Fig. 3. Cyclic voltammetry at a scan rate of 100 mVs−1 of LiFePO4 .
https://doi.org/10.1016/j.matpr.2020.02.624_p3_9 | 3.3.2. Electrochemical impedance spectroscopy In order to investigate the electrochemical performance of LiFePO4 cathode material, EIS analysis has been performed to characterize the impedance properties of LiFePO4 using a potentiostat. EIS is obtained by varying the frequency of the AC signal in a predefined range. Electrochemical double layers formed at the interface of the electrode–electrolyte interface can be modeled as parallel RC circuit elements if Faradaic reactions also occur. Altogether the active cathode material, the cathode electrolyte interface, and the electrolyte can be modeled as a combination of series and parallel RC circuits. The impedance of a Capacitance type behavior varies with the frequency of the input signal. The estimated value for resistances and capacitance and other such elements like Warburg impedance and constant phase elements are derived from the EIS plots. Fig. 4, Fig. 5, Fig. 6 shows the EIS data of the LiFePO4 composite with testing frequency in the range of 10 Hz to 100 kHz. As can be seen in the complex plane plot, Fig. 4(a), the high-frequency region is suppressed semicircular arc indicating RC circuit behavior, at very low frequency the inclined line indicates Warburg impedance (W) which models the diffusion of Li+ in LiFePO4 matrix and the electrolyte. The semicircular arc in the mid-frequency region is due to the combination of double-layer capacitance formation and Faradic reaction resistance, Rct, also called the charge transfer resistance. Rct is estimated through the diameter of the semicircular arc on the x-axis in Fig. 4. The resistance of the electrolyte, Rsol, can be estimated by the amplitude value of the impedance at high frequency in the bode plot, Fig. 5. In Fig. 5 we can see the impedance value is reaching a constant value at high and low-frequency regions. Another way to visualize the EIS date is by 3D plot, where the x-axis is the frequency in the logarithmic scale, the y-axis is the real part of the impedance and the z-axis is negative of the imaginary part of impedance, Fig. 6. The electrolyte solution resistance is estimated to be Rsol = 4.1 Ω, charge transfer resistance is estimated to be Rct = 35 Ω. The equivalent circuit for the LiFePO4 electrode is simulated using CHI760E software (as shown in Fig. 4(b)). From the modeled circuit we can conclude that the electrode is partially polarizable in its electrical nature, the faradic reaction at the electrode surface is not fast enough so that we can neglect the Rct, at very low frequency that electrode behaves like a capacitance but with an overall phase which is not the same as a pure capacitance, such behavior is represented by a constant phase element (Q). Download : Download high-res image (99KB)Download : Download full-size image Fig. 4. (a) Complex plane plot (10–105 Hz.) of LiFePO4 and (b) inset shows the equivalent electrical circuit of LiFePO4. Download : Download high-res image (61KB)Download : Download full-size image Fig. 5. Bode plot of the absolute value of Impedance Vs Frequency of LiFePO4. Download : Download high-res image (461KB)Download : Download full-size image Fig. 6. 3D plot of EIS for LiFePO4.
https://doi.org/10.1016/j.matpr.2020.02.624_p4_2 | In summary, LiFePO4 cathode material was effectively synthesized via hydrothermal technique with using CTAB (Cetrimonium bromide) as a surfactant XRD analysis confirmed that the sample was olivine structured orthorombhic LiFePO4 particles. FESEM images show the disc type morphology and particle size distribution of the as-synthesized sample is found to be in the range of 150–650 nm. Cyclic Voltammetry studies confirm the oxidation and reduction reaction for the LiFePO4 cathode material. The electrolytic resistance and charge transfer resistance estimated through EIS plots in the frequency range of 10–105 Hz with 2 M NaOH solution as the electrolyte is found to be, Rsol = 4.1 Ω, and Rct = 35 Ω, respectively. The analysis of the electrical equivalent circuit model simulated through CHI760E software, reveals that the as synthesized electrode is a partially polarizable type. Thus, this study confirms that LiFePO4 cathode material synthesized by the hydrothermal route with CTAB as a surfactant and 2 M NaOH as an electrolyte, does not show very fast faradic reaction like in case of an ideal conducting electrode neither does it behaves like an ideally blocking electrode, rather it behaves in between as a partially polarizable electrode. Overall the as-synthesized LiFePO4 cathode material is a quality electrode material for energy storage applications.
https://doi.org/10.1016/j.matpr.2020.11.648_p1_2 | Lithium-ion batteries are appropriate as energy storage materials for portable electronic energy, electric vehicles (EVs), and large-scale energy backup systems due to their high energy density, capacity, and working voltage [1], [2]. As a cathode material for lithium-ion batteries, LiFePO4 (lithium iron phosphate, LFP) acquired considerable attention due to its stable voltage profile (3.4 V vs. Li+/Li), environmentally friendly, sustainable, non-toxic, and low production costs [2], [3]. However, LFP with its slow ion Li+ diffusion (10−12–10−14 cm2/s) and low electrical conductivity (10−9–10−10 S cm−1) shows a weakness in applications for energy storage materials [4], [5]. Currently, researchers have attempted to explore with various ways to improve the performance and excellence of LFP such as by coating with conductive layers, doping with metal ions, reducing the particle size, or new preparation methods [6], [7], [8], [9].
https://doi.org/10.1016/j.matpr.2020.11.648_p1_3 | One interesting way to explore the attractive properties of this cathode is by substituting the Fe source of the LFP from a natural resource, namely ironstone, and then comparing the characters with those of commercial FeCl2·4H2O precursor as the Fe sources. From our previous study, we have prepared LFP with natural ironstones as Fe sources, and have found the interesting local structural characteristics [10]. Therefore, to complete the previous report, in this study we present XANES data that gives the oxidation state and edge value, and SEM and TEM images that give morphology information of the LFP. XANES (X-ray absorption near-edge spectroscopy) is an element-specific X-ray absorption technique, which the data can be collected using X-rays from a synchrotron radiation facility. The technique can provide information about the local bonding of elements as well as the oxidation state [11], [12] of the absorbing atom. Whereas, SEM (Scanning Electron Microscope) and TEM (Transmission Electron Microscopy) are common techniques for imaging the morphology and microstructure of the materials by scanning it with a focused electrons beam and by transmitting a beam of electrons through an ultrathin specimen, respectively [13].
https://doi.org/10.1016/j.matpr.2020.11.648_p1_4 | In this paper, we report the XANES and morphology analyses of two LFP powders which were synthesized from a natural Fe source (denoted as natural LFP) and a commercial Fe source (commercial LFP) using the sol–gel method. Data of both LFPs are then compared. Fe K-edge was used in the XANES analysis to examine the value of edge energy E0 and the oxidation state of Fe in the LFP [7]. Whereas, SEM and TEM data were used to compare the morphology and the crystallite size of the LFP powders.
https://doi.org/10.1016/j.matpr.2020.11.648_p2_3 | The ironstone as the Fe source was collected from Tanah Laut, South Kalimantan, Indonesia. The ironstone was dissolved in HCl at 100 °C, and then was filtered to separate the solution from any impurities. The produced solution was called solution 1. Then, Li2CO3 (lithium carbonate) powder was dissolved in HCl and the solution was denoted as solution 2. Next, NH4H2PO4 (ammonium di-hydrogen phosphate) powder was dissolved in water at room temperature and the product was called as solution 3. All solutions were mixed and stirred at 100 °C for 1 h. After that, the mixture was titrated with NH4OH (ammonium hydroxide) until pH 4, and then was heated and stirred at 100˚C for an hour to obtain a gel. Subsequently, the gel was heated at 300 °C. After that, the powder was milled for 6 h, and then was calcined at temperature 600 °C for 10 h using N2 atmosphere. This calcined product was denoted as powder A.
https://doi.org/10.1016/j.matpr.2020.11.648_p2_5 | In the commercial synthesis, FeCl2·4H2O was used as Fe source. First, FeCl2·4H2O was dissolved in deionized water and Li2CO3 was dissolved in HCl. Then, NH4H2PO4 was dissolved in water. Next, each solutions were mixed and stirred. This mixture was added with NH4OH until pH 7, then heated at 80 °C to form gel. To obtain the powder form, the gel was heated at 120 °C. Lastly, the powder was calcined at 700 °C for 10 h under argon atmosphere to obtain the desired material. This powder was then called powder B.
https://doi.org/10.1016/j.matpr.2020.11.648_p2_7 | XANES measurements were performed with the Fe K-edge spectral technique at Beam-line 8 of the Synchrotron Light Research Institute (SLRI), Nakhon Ratchasima, Thailand. XANES data were analyzed using the Athena program with theoretical standard calculations based on the FEFF8 program [14]. The crystallite size was studied by Transmission Electron Microscope (TEM), while the associated morphology was analyzed using Scanning Electron Microscope (SEM).
https://doi.org/10.1016/j.matpr.2020.11.648_p3_3 | Fig. 1 shows the XRD patterns of powders A and B. Powder A exhibits two phases, i.e., olivine LiFePO4 (no. PDF 083-2092) and nasicon Li3Fe2(PO4)3 (no. PDF 078-1465). The presence of these two phases is due to the identified -two types of Fe ions, namely, Fe2+ and Fe3+ [10] in the ironstone, which establish olivine for Fe2+ and nasicon for Fe3+. Meanwhile, the XRD pattern of powder B shows only olivine (LiFePO4) [15]. Download : Download high-res image (157KB)Download : Download full-size image Fig 1. XRD patterns of natural LFP (A) and commercial LFP (B).
https://doi.org/10.1016/j.matpr.2020.11.648_p3_5 | Table 1 presents the E0 values for natural LFP, commercial LFP, ironstone and two standard samples. E0 is the required energy for electron excitation in Fe atom. The ironstone has E0 located between that of FeO and Fe2O3 standard, which means that Fe in the ironstone has a combination oxidation number of 2 + and 3 +. Meanwhile, the E0 of the commercial LFP is almost the same with that of FeO, which has an oxidation number of 2 +. The natural LFP shows this value which much smaller than that of Fe2O3 and ironstone. This informs that the natural LFP sample also has an oxidation number of 2 +. Table 1. E0 values of all sample. Sample E0 (eV) Iron Stone 7124.4 Natural LFP 7120.19 Commercial LFP 7119.64 FeO (Standard) 7119.0 Fe2O3 (Standard) 7125.2
https://doi.org/10.1016/j.matpr.2020.11.648_p3_6 | Fig. 2 informs the XANES spectra consisting of pre-edge and edge regions of all samples. These pre-edge and edge areas can be used to explain the oxidation state of Fe in the samples. The pre-edge region is determined by the transition of electrons from the 1 s orbital to the outer shell depending on the absorber [16]. The obtained XANES spectra data were analyzed through matching the pattern of the components that had been measured with a standard pattern. This is because, so far, there is no equation for XANES spectrum modelling [17]. In Fig. 2 the pre-edge of the iron peak is around 7114 eV while those for the natural and commercial LFP samples are around 7112 eV. This fact shows that the ironstone predominantly contains Fe3+ ions whereas both the natural and commercial LFPs contain Fe2+ ions as also observed in previous study[18]. They found that LiFePO4 (Fe2+ oxidation) has a pre-edge peak at 7111.8 eV. Therefore, XANES data analysis confirms the XRD data analysis which informs that the main phase of the LFP samples are LiFePO4 olivine. Download : Download high-res image (194KB)Download : Download full-size image Fig 2. XANES spectra of LFP and sample standard at the Fe K-edge.
https://doi.org/10.1016/j.matpr.2020.11.648_p3_7 | Next, Fig. 3 informs the crystallite size of the natural and commercial LFPs using TEM. Table 2 shows the average TEM crystallite size of the samples. The natural LFP exhibits a smaller crystallite size than the commercial one. We argue that the smaller size would give an advantage of increasing the conductivity of the LiFePO4 as a cathode material. This smaller size will reduce the diffusion distance of Li+ and the high surface area would accelerate the extraction and insertion of Li+ during the redox process. Download : Download high-res image (557KB)Download : Download full-size image Fig 3. TEM images of the (a) natural and (b) commercial LFPs. Table 2. Average crystallite size from TEM images of the LFP powders. Sample Size (nm) Natural LFP 90 Commercial LFP 580
https://doi.org/10.1016/j.matpr.2020.11.648_p3_9 | The morphology of the natural and commercial LFPs are shown in Fig. 4. The surface morphology for the natural LFP is more homogeneous than that of the commercial LFP. Moreover, the particle size of the commercial. LFP looks larger and more agglomerated that of the natural LFP. It appears, a greater pH, c.a. 7 (for commercial) vs. 4 (for natural), may increase the particle size and result in more agglomerated powders. Download : Download high-res image (366KB)Download : Download full-size image Fig 4. SEM images of the (a) natural (b) commercial LFPs.
https://doi.org/10.1016/j.matpr.2020.11.648_p4_2 | The natural product has LiFePO4 as the dominant phase and contains a slight impurity. The natural LFP exhibits an E0 value smaller than Fe2O3 and ironstone, which means that it has an oxidation number of 2+. The TEM crystallite size of the natural LFP is smaller than that of the commercial one. Meanwhile, the SEM images shows that the natural LFP powder is more homogeneous than the commercial LFP.
https://doi.org/10.1016/j.matpr.2020.11.989_p1_2 | The rapid development of energy production technologies such as wind and solar energy leads to a growing demand for the large-scale energy storage that could evenly be effective, environmentally friendly and cost-effective [1], [2]. Lithium-ion batteries are known as the most widely used energy storage system due to their high specific energy and power density, and long lifetime. However, in the context of a large-scale application, the conventional Li-ion batteries possess a number of disadvantages such as high production cost and serious safety issues caused by use of a flammable organic electrolyte [1], [2], [3]. To reduce the production cost and alleviate safety and environmental issues rechargeable aqueous battery (RAB) systems were introduced [1], [2], [3]. Substituting organic electrolyte with aqueous solution of salts reduce the cost and risk of fire, and aqueous electrolytes have indeed higher ionic conductivity. Among introduced aqueous systems RABs based on Zn anode and Li intercalation cathode showed a promising performance. Zinc is a very attractive anode material for RABs for several reasons including low cost, chemical stability and high theoretical specific capacity (820 mAhg−1) [1], [2], [3], [4], [5], [6], [7], [8]. However, these battery technologies have several unsolved problems such as zinc dendrites formation, water decomposition, and hydrogen evolution, which hinder their practical application [2], [4], [8]. One of the possible ways to resolve the above-mentioned issues is a replacement of liquid aqueous electrolyte by hydrogels [1], [2], [9], [10], [4], [5], [6]. Hydrogel electrolytes have a crosslinked polymer structure with active groups such as hydroxyl, carboxyl, sulfone, and amine. These groups trap water inside of hydrogel matrix, thus ions could easily move through the swollen polymer structure [11]. Due to the crosslinked structure hydrogel electrolytes provide flexibility, mechanical durability and high ion conductivity [11]. Previously, polyaniline [10], gelatin [2] and polyacrylamide (PAM) [5], [6] based systems were introduced as a preferable hydrogel electrolytes for RABs. Zhu et al. reported a promising hybrid zinc metal Li-ion aqueous rechargeable battery with polyacrylamide (PAM) hydrogel. However, the system performance was studied only at negative temperatures and dendrite issue was not addressed thoroughly [6].
https://doi.org/10.1016/j.matpr.2020.11.989_p1_3 | Inspired by those reported studies, the present work aimed to resolve the water decomposition and zinc dendrite formation issues of RABs using PAM hydrogel electrolyte. Electrochemical performance of a cell composed from zinc metal anode, LiFePO4 cathode and PAM hydrogel was investigated.
https://doi.org/10.1016/j.matpr.2020.11.989_p2_3 | Acrylamide monomer (AA, Sigma-Aldrich) of 3 g was dissolved in 12 ml of deionized water. Then, 0.0015 g of cross-linking agent N, N`–methylene bisacrylamide (MBA, Sigma-Aldrich), which is 0.05% wt. of AA, was added into the AA solution and stirred until the MBA was fully dissolved. After that mixture was degassed (15 min in a vacuum) and thermostated in 20–25 °C until the solution reached room temperature. Then, 0.0356 g of initiator ammonium persulfate (AP, Sigma-Aldrich) was added to the mixture and stirred until complete dissolution. Finally, 0.0234 ml of the catalytic agent of N, N, N`, N`–tetramethylethylenediamine (TEMED, Sigma-Aldrich) was added and the solution thoroughly was stirred for not more than 2 min and immediately poured into the mold. The polymerization process took place at room temperature. After 2 h, hydrogel was removed from the mold and dried at 50 °C at vacuum for 5 h. Then, dried polymer was soaked in the mild acidic hybrid aqueous electrolyte of ZnCl2 and LiCl salts solution to obtain polyacrylamide (PAM) based hydrogel electrolyte. The electrolyte solution was prepared by dissolving 4 mol per dm3 of ZnCl2 (Sigma-Aldrich) and 3 mol per dm3 of LiCl salts (Sigma-Aldrich) in deionized water. The thickness of the obtained hydrogel electrolyte was 0.8 mm.
https://doi.org/10.1016/j.matpr.2020.11.989_p2_6 | LiFePO4 active cathode was fabricated by mixing commercial LiFePO4 (Hohsen, Japan), conducting agent active carbon (Ketjen Black, International Co, Japan) and polyvinylidene fluoride (PVDF, HSV900) in a ratio 90:4:6 accordingly. 1-methyl-2-pyrrolidinone (NMP, Sigma-Aldrich) was used as a solvent. The obtained slurry was casted on carbon paper current collector (Alfa Aesar Co.) and dried at 60 °C in vacuum for 3 h. The areal mass loading of LiFePO4 was 3–4 mg per cm2. Zinc foil (Goodfellow) anode with thickness of 0.1 mm was carefully polished with 5000 grit fine polishing sandpaper and thoroughly cleaned with ethanol and dried before assembling cells.
https://doi.org/10.1016/j.matpr.2020.11.989_p2_10 | Cyclic voltammetry (CV) and plating-stripping tests were performed on the Biologic battery tester using two-electrode Swagelock-type cell. The cell for CV was composed of 8 mm diameter zinc foil anode, 8 mm diameter hydrogel electrolyte or absorptive glass mat, and 6 mm diameter LiFePO4 cathode. Plating-stripping test was performed using a symmetric cell composed of two 8 mm zinc electrodes and hydrogel electrolyte or absorptive glass mat.
https://doi.org/10.1016/j.matpr.2020.11.989_p2_11 | Electrochemical impedance spectroscopy (EIS) was conducted on the Autolab potentiostat. Hydrogel samples were placed between two blocking stainless steel electrodes for performing EIS analysis within the frequency ranges of 1 MHz–100 Hz. The conductivity of the samples was calculated as shown below: where L is a distance between two electrodes, R is a bulk resistivity of sample and A is a contact area of a sample.
https://doi.org/10.1016/j.matpr.2020.11.989_p3_2 | A hydrogel prepared with 0.05% MBA has a high gel fraction of 98.4% and swelling degree of of 42 (Fig. 1a). Therefore, this hydrogel was chosen as an optimum for aqueous battery among tested ones. While the smallest concentration of 0.01% wt. has a highest swelling degree of 43.4, its mechanical property was not satisfactory and drying kinetic test revealed its low water retention ability. MBA of 0.05% wt. concentration wt. concentration has much higher swelling degree in comparison with 0.1% and and 0.5% (Fig. 1a), which makes it more suitable for application in aqueous battery due to ability to uptake high amount of aqueous electrolyte. All further investigations were performed with the hydrogel of 0.05% wt. of MBA.
https://doi.org/10.1016/j.matpr.2020.11.989_p3_3 | Ionic conductivity of hydrogel was calculated from bulk resistivity, which was measured by electrochemical impedance spectroscopy (EIS). Fig. 1b shows EIS analysis results of AGM separator and hydrogel electrolyte. Both materials used the same electrolyte of 4 mol per dm3 of ZnCl2 and 3 mol per dm3 of LiCl salts solution and were sandwiched between two blocking stainless steel electrodes. Hydrogel has higher resistivity due to the thickness of 0.8 mm vs 0.6 mm of AGM thickness. AGM has large pores accommodated with liquid electrolyte, which ensure free Li+-ion motion within liquid phase. In case of hydrogel the liquid electrolyte is immobilized in the polymer network, which results in slightly higher resistivity. The entrapping of liquid electrolyte and hydration of PAM improves the electrolyte retention and prevents the drying up of the hydrogel electrolyte. The calculated hydrogel ionic conductivity is equal to 1.7 mS cm−1, which is comparable to AGM’s conductivity of 2.0 mS cm−1.
https://doi.org/10.1016/j.matpr.2020.11.989_p3_5 | Cyclic voltammetry test of battery with hydrogel electrolyte and AGM separator was performed at 0.1 mV s−1 in a wide voltage range from 0.8 V to 1.6 V and presented in Fig. 2. There are only one typical sharp cathodic and one anodic peaks corresponding to the absence of any additional peaks in Fig. 2a and b indicates that no other electrochemical reactions are occurred. From Fig. 2a it is clearly seen that within 40 cycles capacity of battery with AGM separator dropped dramatically. At the same time, Fig. 2b shows more stable performance of system with hydrogel electrolyte. Fig. 2c shows a comparison between 1st cycles of two systems in a magnified region from 0.80 V to 0.95 V of previous CV graphs. It can be easily observed that the intensity of the adverse reaction is greater in a battery with AGM and equals to −0.048 mA, on the other hand the intensity of the battery with a hydrogel electrolyte equals to −0.024 mA that is twice lower. This adverse reaction can be related to the hydrogen gas formation. PAM has polar groups (–C=O and –NH2) that trap water inside of the hydrogel structure and prevent water’s decomposition and decrease the hydrogen gas formation rate [5]. Thus, hydrogel improves battery’s electrochemical performance and prolongs its lifetime.
https://doi.org/10.1016/j.matpr.2020.11.989_p3_7 | Stripping-plating test of zinc symmetric cell results presented on the Fig. 2d. By performing stripping-plating test, one can analyze hydrogel stability until short circuit occurs. Short circuit occurs because of the formation of zinc dendrites, which penetrates through separator or gel electrolyte and reaches another electrode. Both cells had fixed distance between electrodes of 0.6 mm, tests were performed at a 0.5 mA current. It is clearly seen from the Fig. 2d that battery with hydrogel electrolyte have worked more than 650 h while battery with AGM worked only 300 h before fluctuations occurred. This results show that hydrogel prevents fast growth of zinc dendrites. Additionally, it is proved by SEM images in Fig. 1cde, where noticeable differences in zinc surface morphologies can be observed. SEM analysis was performed on a zinc after 400 h of stripping-plating test. In a battery with AGM separator zinc dendrites easily can grow bigger than 10 µm (Fig. 1d), but in a battery with PAM hydrogel electrolyte (Fig. 1e) dendrites size do not exceed 3 µm. PAM polar groups guide the transfer of Zn ions to the anode surface leading to uniform zinc deposition and act as an electrostatic shield layer preventing Zn ions accumulation on the anode surface. These two mechanisms help to suppress the fast growth of zinc dendrites.
https://doi.org/10.1016/j.matpr.2020.11.989_p4_2 | Zinc aqueous battery with polyacrylamide hydrogel electrolyte was compared with absorbent glass matt separator. Aqueous battery electrochemical performance and scanning electron microscopy analysis of the zinc anode revealed a different electrochemical behavior between compared systems, which derives from the difference in the matrix structure. Polyacrylamide hydrogel polar groups effectively hold aqueous electrolyte inside the structure preventing water decomposition and hydrogen gas formation. Additionally, polar groups of polyacrylamide suppress rapid formation of zinc dendrites. Hence, zinc aqueous battery with polyacrylamide hydrogel electrolyte is an attractive alternative to conventional batteries for grid energy storage.
https://doi.org/10.1016/j.matpr.2021.02.648_p1_2 | Lithium ion batteries (LiBs) is an emerging technology widely used for powering portable electronic devices, electric vehicles, stationary applications, and many more. They show high power and energy density, long cycle life, and high stability [1]. Several positive electrode materials were studied for LiBs, namely, layered structures LiMO2 (M: transition metal), spinel structures LiM2O4, olivine structures LiMPO4, silicate compounds Li2MSiO4, and borate compounds LiMBO3. Beyond those materials, other cathode materials like lithium vanadate oxides LiV3O8, oxides (V2O5, MnO2), fluorides (FeF3) were extensively investigated as well [2]. However, olivine-type structures LiMPO4 (M: Ni, Fe, Mn, Co …) attracted a considerable attention thanks to the open backbone for the rapid diffusion of mobile ions, the excellent thermal and structural stability, and moderate theoretical capacity of around 170 mAh g−1 that could be completely exchanged while in the case of the actually commercialized layered oxides, only 50% of the available capacity is used. Furthermore, they are promising materials especially as stationary energy storage systems for grid applications, or for some mobile applications like electric or hybrid vehicles where volume and weight are not problematic [3]. Nevertheless, they show poor electronic conductivity (∼10-9 S cm−1) which is generally improved using carbon coating [4], [5], [6], reducing the particle size [7], [8], and doping with conductive elements [9], [10]. In 1997, Goodenough el al. [11] first reported lithium iron phosphate LiFePO4. This material shows a flat plateau around 3.5 V vs. Li+/ Li, low cost, and environmental benignity. Other transition metals with different ratios and combinations were explored [3], [8], [9], [12], [13], [14], [15], [16]. Manganese-based LiMnPO4 exhibits a high operating voltage around 4.1 V and lower intrinsic electronic conductivity (<10-10 S cm−1). Nickel-based LiNiPO4 demonstrates higher energy density due to its high redox potential, which is about 5.1 V vs. Li+/ Li. Cobalt-based LiCoPO4, first reported by Amine et al. in 2000, shows a reversible plateau at 4.8 V vs. Li+/ Li [16].
https://doi.org/10.1016/j.matpr.2021.02.648_p1_3 | This study investigates the effect of Mn substitution in LiFe1-xMnxPO4 (x = 0, 0.4, 0.6, 0.65, 1) on the electrochemical properties. Pure materials were successfully prepared using sol–gel route at 800 °C under a slightly reductive atmosphere Ar-10% H2. The cell parameters were calculated and the electrochemical behavior of LiFe1-xMnxPO4 was studied at C/20 current rate over 2.6 V – 4.4 V voltage range.
https://doi.org/10.1016/j.matpr.2021.02.648_p2_3 | LiFe1-xMnxPO4 (where × = 0, 0.4, 0.6, 0.65, 1) phosphates were synthesized using the sol–gel method. This route results in a homogeneous sample and small particles. Lithium acetate LiC2H3O2, iron acetate (CO2CH3)2Fe, manganese acetate (CH3COO)2Mn·4H2O, ammonium di-hydrogen phosphate NH4H2PO4 were used as raw materials and citric acid as a chelating agent. An excess of 5% Li was added to compensate for any possible departure of Li during the heat treatment. All of the used chemicals were purchased from Sigma-Aldrich with a purity exceeding 99%. Stoichiometric amounts of the reagents were dissolved in a minimum amount of distilled water. After mixing and stirring for 1 h, the solution was heated to 80 °C to remove water and form a greenish gel at a pH = 3.5. The gel was dried at a 120 °C overnight, ball-milled, and then calcined at 800 °C for 12 h under a slightly reductive atmosphere Ar-10% H2.
https://doi.org/10.1016/j.matpr.2021.02.648_p2_5 | The electrodes preparation consists of several steps. First, a slurry is prepared by mixing the active material LiFe1-xMnxPO4, carbon black and a solution of 5% Polyvinylidene fluoride (PVDF) dissolved in N-Methyl-2-pyrrolidone (NMP) in a wight ratio of 8: 1: 1. Then, the slurry is casted on Al foil and left to dry at 80 °C to evaporate the solvent. Last, the coated film is punched into disks of 14 mm in diameter. The electrochemical properties of LiFe1-xMnxPO4 were performed against metallic lithium, using 1 M LiPF6 in ethylene carbonate EC: dimethyl carbonate DMC as electrolyte.
https://doi.org/10.1016/j.matpr.2021.02.648_p2_7 | The purity of the prepared materials was checked using X-ray diffraction technique. The recorded diffractograms were collected from the diffractometer (STOE STADI P) with a monochromator using Co Kα1 radiation source. The diffraction patterns were recorded with a step of 0.02° (2θ) and a collection time of 10 s / step.
https://doi.org/10.1016/j.matpr.2021.02.648_p3_3 | The XRD diffractograms of the prepared samples are depicted in Fig. 1.a. All the diffraction lines are indexed in the orthorhombic system with Pnma space group. This is in good agreement with the parameters of the olivine phase lattice reported in the literature [17], [18]. The compounds are all pure and well crystallized. Citric acid, which was used as chelating agent and carbon source for in situ carbon-coating, was not detected as a carbon phase in the X-ray diffractograms. While this study deals only on the evolution of the crystal parameters and the electrochemical properties, no optimization of the coating process was investigated in the present paper. This will certainly lead to electrochemical performances lower than expected. The absence of obvious XRD peaks related to carbon, indicates that the carbon produced during Carbon-coating step is amorphous and its presence, if confirmed, has no influence on the crystal structure of the synthesized materials. Fig. 1.b shows a zoom on the peak (1 0 1) located at 2-theta region 23.5° − 24.5° of the prepared materials LiFe1-xMnxPO4 (x = 0, 0.4, 0.6, 0.65, 1). The peak (1 0 1) shifts to small angles when increasing Mn amounts in the composition of LiFe1-xMnxPO4 due to the larger ionic radius of Mn2+ (0.80 Å) compared to that of Fe2+ (0.78 Å). The shift of (1 0 1) signal confirms a successful substitution process. This result is in total agreement with other studies [17], [19], [20], [21], [22], [23], [24]. Download : Download high-res image (356KB)Download : Download full-size image Fig. 1. (a) XRD diffractograms of LiFe1-xMnxPO4 (x = 0, 0.4, 0.6, 0.65, 1); (b) Zoom on the (1 0 1) XRD diffraction line.
https://doi.org/10.1016/j.matpr.2021.02.648_p3_4 | The calculation of the cell parameters of the prepared materials LiFe1-xMnxPO4 (x = 0, 0.4, 0.6, 0.65, 1) using Rietveld refinement was proved difficult due to the quality of the recorded diffractograms. Therefore, the cell parameters (See Table 1) of were calculated from the lattice distance according to the equation (Eq. (1)): (1) Table 1. Cell parameters and volume of LiFe1-xMnxPO4. x in LiFe1-xMnxPO4 a (Å) b (Å) c (Å) V(Å3) 0.00 10.321 6.010 4.575 283.867 0.40 10.384 6.050 4.713 296.146 0.60 10.407 6.069 4.784 302.207 0.65 10.420 6.079 4.789 303.407 1.00 10.452 6.104 4.803 306.507
https://doi.org/10.1016/j.matpr.2021.02.648_p3_5 | The evolution of the cell parameters (a, b, c) and cell volume of LiFe1-xMnxPO4 as function of the chemical composition are depicted in Fig. 2. A slight increase in the cell parameters for the five compounds was observed with the increasing amounts of Mn2+ in LiFe1-xMnxPO4. This can be attributed to the difference in the ionic radius between Fe2+ ions (0.78 Å) and Mn2+ ions (0.80 Å). Moreover, the volume of the unit cell has an almost linear relation with × which is expected from the slight increase of the cell parameters. Therefore, we conclude that the Mn2+ ions were well introduced into the olivine LiFePO4 structure, and the LiFe1-xMnxPO4 samples (x = 0, 0.4, 0.6, 0.65, 1) are homogeneous solid solution of LiFePO4 and LiMnPO4. Download : Download high-res image (400KB)Download : Download full-size image Fig. 2. Evolution of (a) the cell parameters; (b) volume as function of the chemical composition of LiFe1-xMnxPO4 (x = 0, 0.4, 0.6, 0.65, 1).
https://doi.org/10.1016/j.matpr.2021.02.648_p3_7 | The electrochemical behaviors of LiFe1-xMnxPO4 cathodes was investigated at room temperature at C/20 current rate. Fig. 3.a shows the voltage profile versus discharge capacity during the first cycle of LiFe1-xMnxPO4. The galvanostatic curves of the five samples show an electrochemical profile similar to that reported in the literature [25], [26], [27], [28], [29]. The discharge profile of LiFePO4 and LiMnPO4 is first described by a drop in potential until the first plateau appears at around 3.5 V and 4.1 V, respectively. The specific discharge capacity of LiFePO4 for the first cycle is 80 mAh g−1 and that of LiMnPO4 is 35 mAh g−1. The electrochemical curves of LiFe1-xMnxPO4 (where × ≠ 0 and 1) generally consist of two plateaus in discharge (See Fig. 3.c, d, and e). These electrochemical performances remain low compared to the values of the theoretical capacities. An improvement of the coating process and an optimization of the constituents of the cathode composite should be explored. The reversible specific capacity for these compounds is around 65 mAh g−1 at the 10th cycle in C/20 current rate. However, the material LiFe0.4Mn0.6PO4 shows the best electrochemical properties. This material exhibits discharge capacities of 110 mAh g−1 and 100 mAh g−1 during the 1st and 10th cycles, respectively. Download : Download high-res image (361KB)Download : Download full-size image Fig. 3. Voltage vs. discharge capacity of LiFe1-xMnxPO4 (x = 0, 0.4, 0.6, 0.65, 1) at C∕20 current rate: (a) first cycle, (b, c, d, e, f) from 1st to 10th cycle.
https://doi.org/10.1016/j.matpr.2021.02.648_p4_2 | This work presents the synthesis of LiFe1-xMnxPO4 (x = 0, 0.4, 0.6, 0.65, 1) composite materials using sol–gel route at 800 °C. The purity and structural properties LiFe1-xMnxPO4 were studied. Indeed, our X-ray diffraction results confirmed that we succeeded in synthesizing pure LiFe1-xMnxPO4 olivine phases with Pnma as space group. The substitution of Mn2+ ions in the LiFePO4 was demonstrated by studying the lattice parameters of the LiFe1-xMnxPO4 compounds compared to those of LiFePO4. Furthermore, the electrochemical properties of the prepared materials were evaluated at C/20 current rate revealing that the compound LiFe0.4Mn0.6PO4 exhibits the best electrochemical performances. This can be attributed to the enhanced electronic and ionic conductivities in LiFe0.4Mn0.6PO4 compared to the other compositions.
https://doi.org/10.1016/j.matpr.2022.02.324_p1_2 | Lithium-ion batteries (LIBs) is the leading technology which dominates the market from the moment of their first commercialization by Sony in 1991 to date. LIBs are used in diverse applications, including cellphones, laptops, electric cars, and many more. They hold the privilege of delivering high gravimetric and volumetric energy densities of ∼ 150 W h kg−1 and 300 W h L−1, respectively [1], [2], [3], [4]. However, safety issue is still the main rising challenge facing research community. Several safety incidents [1], [5], [6], [7], [8], [9], [10], [11], [12], [13], [14], [15], [16], [17] were reported linking overheating, fire, or explosion of LIBs to thermal runway and battery failure. In a full cell, the thermal runaway of lithium-ion batteries undergoes three stages process. At first, anodic reactions take place at 90 °C followed by the decomposition of the solid electrolyte interphase (SEI) and the reduction of the electrolyte within the lithiation graphite. Secondly, exothermic reactions occur at the positive electrode at 140 °C leading to oxygen release. Last, the decomposition of the positive electrode materials is observed, and the electrolyte is oxidized at 180 °C. The exothermic process at this stage performs at high rate and the temperature increases drastically with a rate 100 °C min−1 [8]. To overcome this major concern, deep understandings of the causes, thermal stability studies of the electrode materials and electrolytes, precise design and engineering of the battery are required.
https://doi.org/10.1016/j.matpr.2022.02.324_p1_3 | Moreover, today’s technology relies on the use of flammable electrolytes and thermally unstable layered oxide electrode materials (such as LiNi0.8M0.1Co0.1O2 materials, abbreviated as NMC811) where oxygen may be released in the structure and produces a combustion reaction with the organic solvents in the electrolyte. On one side, NMC811 suffers from poor cycle life and thermal stability originating from cation mixing between the transition metal (TM) and lithium ions in the structure. Upon cycling NMC cathodes, they undergo structure changes, interfacial reactions and TM dissolution which leads to decomposing the cathode electrolyte interphase (CEI) and as a result triggering undesirable side reactions [8]. On the other side, LiFePO4 (denoted as LFP) is known for its high thermal stability due to the covalent bond in P-O unlike the case of layered oxide where the polar TM-O bond is easily breakable inducing O2 release in the structure. Nevertheless, this phospho-olivine material suffers from low electronic conductivity which severely impact the electrochemical performances of LFP [17], [18], [19].
https://doi.org/10.1016/j.matpr.2022.02.324_p1_4 | This work investigates the thermal runaway in the case study of two different cathode materials, NMC811 and LFP, comparing the commercial products to our prepared ones. The purity and crystallinity of the synthesized samples was checked using XRD. The morphology and size of the obtained particles was observed using SEM. Furthermore, the thermal stability of both materials at 100 % state-of-charge (SOC) was studied using DSC technique.
https://doi.org/10.1016/j.matpr.2022.02.324_p2_3 | The synthesis process of LiNi0.8Mn0.1Ni0.1O2 (denoted as NMC811) was carried in two steps: co-precipitation of Ni0.8Co0.1Mn0.1(OH)2 and solid-state mixing of the obtained hydroxide with lithium precursor. Initially, stoichiometric quantities of the aqueous solutions prepared beforehand of Ni(NO3)2·6H2O (98%, Sigma Aldrich), Co(NO3)2·6H2O (98%, Sigma-Aldrich) and Mn(NO3)2·4H2O (97%, Sigma-Aldrich) were mixed with a molar ratio of Ni: Co: Mn = 8: 1: 1. The mixture was stirred to obtain a clear acidic solution. The sodium hydroxide solution NaOH was added dropwise to the transition metal nitrate solution. A complex metal hydroxide precipitate forms at the end of the reaction by maintaining the pH between 10.5 and 11 to ensure the precipitation of the three transition metals at the same time [20]. Later, the precipitate was filtered and washed several times with distilled water till pH = 7 to remove excess of the hydroxide anions OH–. The residual precipitate was then dried at 100 °C in an oven overnight. After grinding the dry mixture, 5% excess over the stoichiometric amount of lithium carbonate Li2CO3 was used to compensate its loss during the calcination process and thus limits the lithium deficiency in the targeted phase. The mixture is placed in an alumina crucible and calcined in air at 900 °C for 12 h with a heating rate of 2 °C/min.
https://doi.org/10.1016/j.matpr.2022.02.324_p2_4 | For the preparation of LiFePO4 (abbreviated as LFP), hydrothermal route was chosen which consists of dissolving the precursors in distilled water. A solution containing FeSO4·7H2O (Sigma Aldrich, 99.95%), H3PO4 (Sigma Aldrich, 85%) and ascorbic acid (Panreac) and another solution of LiOH were prepared with a molar ratio Li: Fe: P of 3: 1: 1. Ascorbic acid was used as a reducing agent to minimize oxidation of Fe2+ ions. Both solutions were rapidly mixed resulting a greyish blue mixture which was directly transferred into a Teflon-coated stainless-steel. The autoclave was sealed and heated at 120 °C for 5 h. The precipitate was collected by filtration, washed, and then dried at 60 °C for 3 h. Subsequently, the powder was ground and then calcined at 700 °C for 12 h under Ar atmosphere to obtain the LiFePO4 phase. To enhance the low electronic conductivity of the prepared LFP, 15% of sucrose was added to the active material. After intimate mixing using pure acetone, a decomposition under Ar at 600 °C for 5 h was carried to coat the particles with carbon.
https://doi.org/10.1016/j.matpr.2022.02.324_p2_6 | The crystalline structure of synthesized and the commercial materials was characterized using X-ray diffractometer (Bruker D8) with a monochromator using Cu Kα1 radiation source with 5°/min scan rate in the 2-theta range of 10° – 80°. The morphology, particle size and distribution of the cathodes was observed using VEGA 3 TESCAN scanning electron microscope.
https://doi.org/10.1016/j.matpr.2022.02.324_p2_8 | The electrodes were prepared from a mixed slurry of 80% active material, 10% carbon black, and 10% polyvinylidene difluoride (PVDF) binder. The three compounds were ground in an agate mortar and then an organic solvent, N-methyl-2- pyrrolidone (Sigma-Aldrich, 99%), was added to obtain a homogeneous slurry. The viscous mixture was left under magnetic stirring overnight to ensure good homogenization, then coated onto an aluminum foil using a Doctor Blade film applicator. A drying step is essential to evaporate the solvent at 120 °C before cutting the electrodes into discs of 10 mm diameter. Another drying overnight at 120 °C this time under vacuum followed by transferring the electrodes into the glove box. The cells were assembled using Swagelok cells with metallic lithium as counter electrode, Celgard membrane as separator, and 1 M LiPF6 solution dissolved in ethylene carbonate (EC): diethyl carbonate (DEC) with 50:50 ratio by volume.
https://doi.org/10.1016/j.matpr.2022.02.324_p2_9 | Galvanostatic charge/discharge at C/10 current rate and cyclic voltammetry with a scan rate 0.1 mV s−1 were investigated on biologic VMP3 electrochemical workstation in the voltage window of 2.4–4.5 V for NMC811 and 2.4–4.2 V for LFP, respectively.
https://doi.org/10.1016/j.matpr.2022.02.324_p2_11 | Differential Scanning Calorimetry (DSC) was used to study the thermal phenomena by measuring the change in the heat flow of the electrode materials over time and temperature. The cells were charged at 100% of SOC and then disassembled in an argon-filled glovebox to recover the oxidized electrode materials. The electrodes were washed with dimethyl carbonate solvent (DMC) to remove excess of electrolyte on the surface and dried overnight. The cathode powder was scratched from the electrode and placed in aluminum crucible and sealed to avoid any reactions with air during the analysis. The DSC measurements were investigated using SETARAM, DSC131 evo machine with a heating rate of 2 °C min−1, and a temperature range of 25–400 °C. For comparison, commercial NMC811 and LFP were studied as well in this work.
https://doi.org/10.1016/j.matpr.2022.02.324_p3_3 | The synthesized and commercial NMC811 and LFP cathodes were analyzed using XRD and compared to diffractograms from XRD database as depicted in Fig. 1. All the diffraction lines of both NMC materials are well indexed in the hexagonal. No additional peaks were detected (See Fig. 1.a) confirming the purity of NMC811 powders. Their diffractograms match that of Li1.03Co0.1Mn0.1Ni0.77O2 (01–070-4614). However, synthesized LFP using hydrothermal process contains some minority peaks of impurity identified as Li3PO4 whereas the commercial LFP is pure (See Fig. 1.b). Note that NMC and LFP crystallize in rhombohedral and orthorhombic structures with R-3 m and Pnma space groups, respectively. Download : Download high-res image (564KB)Download : Download full-size image Fig.1. XRD diffractograms of the prepared and commercial cathodes: (a) NMC811, (b) LFP compared to references from XRD database.
https://doi.org/10.1016/j.matpr.2022.02.324_p3_6 | To study the electrochemical properties of our material NMC811 and LFP, galvanostatic cycling and cyclic voltammetry tests are performed and the obtained profiles are illustrated in Fig. 3. The galvanostatic analysis was carried out at room temperature in a potential range of 2.4–4.5 V for NMC811 and 2.4–4.2 V for LFP, with a current rate of C/10. The cyclic voltammetry tests were investigated also in the same voltage window with a scanning speed of 0.1 mV s−1. Download : Download high-res image (775KB)Download : Download full-size image Fig. 3. Voltage vs. Specific capacity (a, c, e, g) and CV curves (b, d, f, h) of the commercial and synthesized NMC811 and LFP.
https://doi.org/10.1016/j.matpr.2022.02.324_p3_7 | Regarding the synthesized NMC811, an initial charge capacity of 215 mAh g−1, superior to that of the commercial NMC811 (∼165 mAh g−1), was delivered during the first cycle. However, the capacity is largely decreasing during cycling of the home-prepared NMC whereas the commercial one is maintaining high reversibility. This is probably due to the lower diffusivity of Li+ ions in our bare material which wasn’t subject of any surface treatments. Capacity fading is generally caused by two factors: the existence of high Li/Ni disorder as explained in reference [18], or the aggregation noticed in the SEM images. In the aim of studying the redox potentials where the redox reaction takes place, cyclic voltammetry test was carried out (See Fig. 3.b and d). The CV profile of the first cycle is different from those of the following cycles, which indicates the existence of an irreversible reaction. This fact can be attributed to the activation of the electrode [22] or even to lithium over-stoichiometry. The other curves show a reversible single cathode peak and a single anode peak, so a single electrochemical reaction which is the oxidation and reduction of the transition metals. Commercial NMC811 shows three pair of peaks which correspond to the redox of the involved transition metals. The enhanced profile in commercial NMC811 may be due to prior performance optimization with surface treatments or coatings.
https://doi.org/10.1016/j.matpr.2022.02.324_p3_8 | An initial discharge capacity of only 75 mAh g−1 was obtained for the prepared LiFePO4, which is very low compared to that observed for the commercial material (∼148 mAh g−1). A typical plateau around 3.5 V is observed and associated to the redox process of Fe3+/Fe2+. Furthermore, large polarization was observed in the prepared LFP. The low electrochemical properties observed for our synthesized material compared to the commercial LFP are strongly due to the low diffusivity of Li+ and the low electronic conductivity of phospho-olivine materials [17]. The CV curves (See Fig. 3.f and h) are in good agreement with the galvanostatic test showing a well-defined anodic and cathodic peak in a potential range of 3.3 V/3.6 V and at 3.53 V/ 3.3 V for the synthesized and commercial LFP, respectively. The anodic peaks are assigned to the oxidation of Fe2+ to Fe3+ and the cathodic peaks to inverse reaction (i.e. the reduction of Fe3+ to Fe2+).
https://doi.org/10.1016/j.matpr.2022.02.324_p3_10 | To evaluate the thermal stability of the NMC811 and LFP cathodes at elevated temperatures, the differential scanning calorimetry (DSC) analysis was carried out. For NMC811 (See Fig. 4), the thermogram shows two exothermic peaks at temperature of 212 °C and 259 °C respectively and with a total calculated heat of 94 J/g. These two peaks are attributed to the decomposition of the cathode material which is accompanied with the release of oxygen as reported elsewhere [23]. Indeed, the presence of nickel at an unstable degree of oxidation (Ni4 +) reduces the inset temperature to close to 200 °C allowing oxygen release in the structure. On the other hand, the profile of the same commercial NMC811 phase shows three exothermic peaks with a heat release of 262 J/g which is higher than that produced by our synthesized material. This is also an indication that the commercial NMC contains additional components in comparison with the home-prepared one as a result of specific surface treatments. According to these results, the synthesized material is more thermally stable. Li et al. [24] demonstrated the mechanism of the thermal runway in NMC8111 in a real battery using DSC and mass spectrometry. The cathode releases oxygen species (O2, O2–, O-) which are responsible for the thermal runway because they react immediately with the flammable electrolyte components. For LFP, the synthesized and commercial materials show a high thermal stability. No exothermic peaks where detected. This stability is due to the strong covalent P = O bond of PO4 and that of the metal ions of Fe2+ and Fe3+ [16], [17], [18], [19]. Download : Download high-res image (382KB)Download : Download full-size image Fig.4. DSC curves of the synthesized and commercial NMC811 and LFP.
https://doi.org/10.1016/j.matpr.2022.02.324_p4_2 | This study reports the synthesis of two cathodes, NMC811 and LFP using co-precipitation and hydrothermal routes, respectively. The structural and morphological characterization reveal that the targeted phases were obtained with micrometric agglomerated particles and uniform distribution. The electrochemical activity of commercial and as-synthesized materials was investigated using galvanostatic cycling and CV tests. Later, the thermal behavior of the layered and phospho-olivine cathode materials (at 100% SOC) using DSC technique revealed that LFP shows high thermal stability where no exothermic peaks were detected unlike NMC materials. This is due to the covalent strong bond of P-O in LFP whereas in NMC, the transition metal – oxygen bond is polar and with the oxidation of Ni2+ to Ni4+ during charge causing oxygen release in the structure. Hence, triggering thermal runway once they are in contact with the electrolyte components.
https://doi.org/10.1016/j.mee.2011.06.022_p1_2 | Nowadays, energy autonomy appears to be the main challenge for nomadic electronic devices and the number of wireless devices is continuously growing. Coin and rechargeable batteries remain the only available sources to supply such devices. Nevertheless, these electronic devices have to be generally connected to the power grid during some hours to supply the battery with an expected autonomy of several days. The emerging energy harvesting or scavenging concepts remain the most promising technologies able to provide autonomous nomadic electronic devices. These concepts consist in sensing and efficiently converting the renewable energy resources available in the environment (solar, vibration, thermal, electromagnetic wave…) into electricity to supply a battery without any human intervention (coin changing in case of no rechargeable devices, connection to the power grid…) leading to the emerging concept of ambient intelligence. According to the technology scaling of electronic devices and the more than Moore law, miniaturized energy autonomous wireless systems represents one of the exciting challenges to develop a low cost, self sufficient and on board microsystems able to monitor a specific area (smart dust [1]) or to realize an in vivo diagnostic inside the human body (in vivo sentinel and actuator). In particular, providing autonomy to a sensing, computing and wireless communication microsystem integrated in a few cubic centimeters represents indeed the challenge of an integrated and massively distributed wireless autonomous sensor network. To supply such devices, a high capacity solid-state thin film lithium ion micro-battery appears to be the challenge for the development of an integrated, on board and secured (safety) wireless node.
https://doi.org/10.1016/j.mee.2011.06.022_p1_3 | The positive electrode of commercially available lithium micro-batteries [2], [3], [4], [5], [6], [7] is composed either of lithium cobalt oxide (LiCoO2), lithium manganese oxide (LiMn2O4), vanadium oxide (V2O5) or titanium oxide (TiOxSy) materials. Even if these lithium transition metal oxide materials exhibit some interesting properties, they suffer either from toxicity behavior and irreversible structural change (LiCoO2) or voltage limitation (V2O5). The most promising candidate for the development of a high performance, low cost and ecologically friendly positive electrode is the olivine type lithium iron phosphate LiFePO4. This lithium transition metal oxide material has been highly studied during the last decade within the lithium ion battery community [8]. In fact, this polyanionic framework material exhibits a high energetic capacity (170 mAh/g) and a redox potential close to 3.45 V vs Li+/Li inspite of an insulating behavior (low electronic conductivity). A specific doping with carbon (C-LiFePO4) allows obtaining a material that has both sufficient electronic and ionic conductivities [9]. This positive electrode material remains the prime candidate to power the next generation of electrical or hybrid electrical vehicles (EV or HEV). Many synthesis and deposition techniques that allow achieving nanomaterial with enhanced properties as compared to the ones with bulk material (mechanical milling, hydrothermal synthesis, solid state synthesis, sol–gel synthesis, pulsed laser deposition) are reported [10], [11], [12], [13], [14]. Nevertheless, only few papers deal with the radiofrequency (RF) sputtering of the olivine type lithium iron phosphate to develop a thin film positive electrode [15], [16], [17], [18], [19] while the sputtering deposition is a useful tool in the microelectronic domain. By combining the lithium iron phosphate material with a lithium hosted metalloid material having a low redox potential and a high specific capacity (ex: Sn, Al, Si, Ge,…), the topology of a lithium ion solid state micro-battery without any metallic lithium as mostly used in commercially available lithium micro-battery is completely defined. The silicon material appears to be a promising candidate for the negative electrode as it has the potential to be a host material for the lithium ion Li+ with the highest reported specific capacity close to 4200 mAh/g. Unfortunately, the lithiation process (insertion/extraction of the lithium ion into the silicon crystal) occurring during the micro-battery charging leads to a silicon’s volume variation of 300%. The high volume expansion of the silicon crystal remains the main cause of both the capacity fading and the pulverization of the fabricated micro-battery. The lifetime of the lithium ion micro-battery based on silicon material is then considerably reduced. Several research groups have developed novel negative electrode topologies using nanostructured silicon material in order to overcome the problem of the volume variation [20], [21], [22], [23]. A negative electrode based on silicon material with an empty rate close to 50% and allowing a volumetric expansion of the silicon material owing to the lithiation process is generally proposed. To obtain such empty electrodes, the nanotechnology seems to be a useful tool to make the growth of crystalline silicon nanowires. In fact, silicon nanowires have been synthesized by Chemical Vapor Deposition (CVD) on stainless steel substrate according to the well known Vapor–Liquid–Solid (VLS) or Vapor–Solid (VS) processes (bottom up approach). Nevertheless, even if silicon nanowires CVD synthesis acts as a promising solution, the high temperature synthesis and the long time process to produce long Si nanowires seems to be the limitation when an industrial technological transfer is planed.
https://doi.org/10.1016/j.mee.2011.06.022_p1_4 | The RF sputtering deposition of the positive electrode LiFePO4 material at room temperature followed by a post deposition annealing is studied. The developed process is suitable for the micro-patterning of the positive electrode based on the LiFePO4 material. Moreover, the micromachining of a negative electrode based on the silicon material using a top down approach is performed. The combined use of the deep reactive ion etching (DRIE) and the low cost photolithography processes allow providing self aligned and high aspect ratio silicon nanopillars (SiNPL) arrays. To achieve the lithium ion conduction between the C-LiFePO4 positive and the SiNPL negative electrodes, the LiPON solid electrolyte has been used [24], [25]. The LiPON deposition is then performed and an amorphous material having an ionic conductivity close to 2 × 10−6 S/cm is obtained. The evolution of the ionic conductivity as a function of the sputtering parameters is studied. The micro-patterning of the C-LiFePO4/LiPON dual layers has been reported for the first time that allows the microfabrication of a lithium ion solid state micro-battery. The proposed micro-battery topology remains a challenging solution to use the lithium iron phosphate material mostly developed in the lithium ion battery at the microscale. Firstly, the micromachining of the high aspect ratio (AR) SiNPL array is reported. Then, the results dealing with the micro-patterning of the LiFePO4/LiPON dual layers are presented. Finally, the conformal deposition of these bilayers has been achieved on the SiNPL array by RF sputtering. The 3D overview of the proposed solid state lithium ion micro-battery is depicted in Fig. 1.
https://doi.org/10.1016/j.mee.2011.06.022_p2_2 | The LiFePO4 thin film deposition is realized by radiofrequency (RF) sputtering of a carbon doped LiFePO4 4-in. target issued from Sputtering-Materials Inc. The target was sputtered in a Plassys MP450s equipment after pumping down to a base vacuum of 10−7 Pa. A diode RF-sputtering was used at 13.56 MHz and the forward power was kept at 150 W under Argon atmosphere (Ar). The Argon flow is fixed at 20 sccm inside the sputtering chamber leading to a pressure value close to 3 Pa. During the sputtering deposition, the distance between the target and the substrate has been kept to 7 cm.
https://doi.org/10.1016/j.mee.2011.06.022_p2_3 | The LiPON thin film electrolyte was deposited by RF sputtering of a 4-in. Li3PO4 target prepared by Super Conductor Materials, Inc. The target was also sputtered in the Plassys MP450s equipment after pumping down to a base vacuum of 10−7 Pa. In order to be low energetic deposition compatible, the RF power value was kept constant close to 150 W and the sputtering deposition was performed under pure nitrogen atmosphere (N2). The pressure variation has been realized by adjusting the N2 gas flow. The thin films have been annealed up to 550 °C in a tube furnace (ref: Carbolite MTF) under air atmosphere. To achieve the micro-patterning of the LiPON/LiFePO4 material, the spin coating and the UV exposure of the photoresists have been respectively performed using the GYRSET RC8 SUSS MicroTec spin coating equipment and the MA6/BA6 equipment from SUSS MicroTec.
https://doi.org/10.1016/j.mee.2011.06.022_p2_4 | The film thickness was determined using surface profilometer (Dektak II a) and a scanning electron microscope (SEM Zeiss Ultra 55). Bruker D8 advance X-ray diffractometer (XRD) used to carry out the crystallographic study of the deposited thin films. The composition was measured using the energy dispersive X-ray spectroscopy (EDS, Xflash 4010 system from Bruker AXS).
https://doi.org/10.1016/j.mee.2011.06.022_p2_5 | The ionic conductivity of the LiPON sputtered thin films was determined by electrochemical impedance spectroscopy (Biologic SP300) with Cr/Pt¦LiPON¦Cr/Pt (0.2 μm¦1.4 μm¦0.5 μm) sandwich structures deposited on glass substrates over a frequency range of 10–3 × 107 Hz. The considered area of the electrodes was 1 cm2. The SiNPL array has been created using the deep reactive ion etching (DRIE) STS (Surface Technology System) equipment.
https://doi.org/10.1016/j.mee.2011.06.022_p3_5 | The definition of submicron pattern by photolithography acting as an etching mask for the DRIE used to form the SiNPL array represents the main technological and critical issue. No electron beam (e-beam) lithography has been involved in the developed process in order to take into account the potential industrial transfer of the technology where e-beam lithography remains a costly solution. Here, a positive UV photoresist SPR™220 from Rohm and Haas Electronic Materials is used to form an array of regular pattern. The pitch of the periodic array of the patterned photoresist is 1 μm. The thickness of the etching mask is 3 μm and the diameter is close to 500 nm. According to the density of the silicon nanopillars array deployed through 1 cm2, the great reproducibility of micro-patterned photoresists has been achieved due to the specific attention used during the UV insulation and the photoresists development. Fig. 3 depicts the obtained etching mask and clearly demonstrates the cleanness of the developed photolithography process. Download : Download full-size image Fig. 3. SPR™220 Photoresists etching mask used for the SiNPL array micro-fabrication.
https://doi.org/10.1016/j.mee.2011.06.022_p3_6 | The SPR™220 photoresist pattern is used as an etching mask for the microfabrication of the SiNPL array by DRIE. To achieve high aspect ratio (AR) SiNPL array, we used the well known Bosch process (alternated step of C4F8 polymerization and SF6 etching) to etch the silicon material (Fig. 4) in order to form regular SiNPL (depth: 10 μm). The RIE and inductively coupled plasma (ICP) RF powers are respectively kept at 200 and 2200 W. The SiNPL depth (etching time: 4 min) has been adjusted to be compatible with the LiPON/LiFePO4 deposition process developed by RF sputtering. In fact, the RF sputtering technique is not as conformal as the Atomic Layer Deposition process when used with high aspect ratio structure. The depth of the SiNPL is then limited to 10 μm (AR ∼ 1/20) in order to have a conformal coverage of the LiPON/LiFePO4 deposition onto the SiNPL. Download : Download full-size image Fig. 4. Overview of the micromachined silicon nanopillar array.
https://doi.org/10.1016/j.mee.2011.06.022_p3_8 | The LiPON solid electrolyte is deposited by RF sputtering and exhibited an expected amorphous structure as reported in [24], [25]. In order to optimize the LiPON deposition, the evolution of the LiPON ionic conductivity as a function of the N2 gas flow parameter has been performed. The results are depicted in Fig. 5 and clearly show an ionic conductivity value close to 1.5 × 10−6 S/cm. The ionic conductivity seems to grow continuously till the gas flow reaches 100 sccm and decreases after this critical value. The N/P atomic ratio has been kept constant (N/P ∼ 1.7) as the N2 gas flow increases. A similar behavior has been observed by Hamon et al. in [26]. Download : Download full-size image Fig. 5. Evolution of the atomic ratio and the LiPON ionic conductivity as a function of the N2 flow rate.
https://doi.org/10.1016/j.mee.2011.06.022_p3_10 | Prior to the photoresist and LiPON/LiFePO4 depositions, the n-type 3″ silicon wafer (1 0 0) has been cleaned with acetone to remove the organic impurities following by a subsequent rinse in isopropyl alcohol. Then, a substrate pre-treatment consisting in dehydration is done in order to enhance the film adhesion: the silicon wafer is heated at 150 °C during 10 min to allow the H2O desorption. The O–H bonds on silicon wafer with native oxide are broken using this pre-treatment and the film adhesion is then increased. The resist coating is applied immediately after cooling the substrate down to room temperature in order to avoid the re-absorption of the water.
https://doi.org/10.1016/j.mee.2011.06.022_p3_11 | The stack of two photoresist layers (the LOR30B layer from Microchem™ and the AZ1518 layer from Microchemical™) allows obtaining a dual-layers structure (5 μm) acting as sacrificial layer for the lift-off process of the sputtered dual layers materials. The main technological barrier of this photolithography process consisted in using photoresist removers without Tetramethylammonium hydroxide (TMAH) and acetone. In fact, these stripping solutions etch the LiPON material which is unacceptable during the lift off process of the dual layers LiPON/LiFePO4.
https://doi.org/10.1016/j.mee.2011.06.022_p3_12 | Fig. 6 reported the obtained micro-patterning of the sputtered LiPON/LiFePO4 thin films (2.4 μm) using the described process. The high thickness (5 μm) dual photoresists layers process have been optimized for the combined deposition of the thin films LiPON solid electrolyte followed by the LiFePO4 positive electrode. Download : Download full-size image Fig. 6. Micro-patterning of the LiPON/LiFePO4 dual layer (2.4 μm).
https://doi.org/10.1016/j.mee.2011.06.022_p3_13 | The cleanness of the developed process as well as its reproducibility could be achieved over a 3-in. diameter silicon wafer compatible with micro-technological facilities used for integrated circuit (IC). This developed double step process allows the micro-patterning of the sputtered LiPON/LiFePO4 at room temperature when using photoresists incompatible with the high temperature annealing needed to form a crystallized polyanionic framework material. The proposed process allows obtaining regular patterns of amorphous LiPON/LiFePO4 thin films. The deposited materials are then annealed in a tube furnace in order to crystallize the positive electrode to make easier the lithium ion transport through the positive polyanionic framework material. This thermal annealing would allow to form the orthorhombic structure of the LiFePO4 material after the pattern formation which is impossible if the LiFePO4 radiofrequency sputtering deposition is realized at high temperature (close to 550 °C) leading to the burning of the photoresists. From the images depicted in Fig. 7, the C-LiFePO4 thin film shows a surface with particles size distribution of 20–100 nm: the grain size increases as the dwell time duration varies from 1 up to 4 h. No stress has been observed on the LiPON/liFePO4 thin film annealed at 550 °C. Download : Download full-size image Fig. 7. Surface morphologies of the LiPON/LiFePO4 dual layer annealed at 550 °C as a function of the dwell time duration.
https://doi.org/10.1016/j.mee.2011.06.022_p3_14 | The atomic ratio of the Fe, P, O and C elements have also been evaluated by EDS analyses at 550 °C regarding the dwell time duration. A slight increase of the oxygen content has been observed when the annealing is carried out during 4 h at 550 °C (Fig. 8). A reversed behavior is observed for the iron element. Download : Download full-size image Fig. 8. Composition of the C-LiFePO4 thin film as a function of the dwell duration for an annealing at 550 °C. The thermal annealing has been done under air atmosphere.
https://doi.org/10.1016/j.mee.2011.06.022_p3_15 | The X-ray diffraction analyses (XRD) of the LiFePO4 material are reported in Fig. 9. The XRD analyses of the samples annealed at 550 °C clearly show that the amorphous thin film LiFePO4 material does not crystallize in the orthorhombic form but also in the so called Nasicon (monoclinic structure) Li3Fe2(PO4)3 phase whatever the dwell time duration (Fig. 9). Download : Download full-size image Fig. 9. Diffractogram of the annealed sample at 550 °C.
https://doi.org/10.1016/j.mee.2011.06.022_p3_16 | Even if the formation of the orthorhombic structure LiFePO4 material has not been reached, the obtained Li3Fe2(PO4)3 Nasicon material could be used as the positive electrode of a lithium ion micro-battery [27], [28] with specific capacity close to 120 mAh/g inspite the expected 170 mAh/g reached by the LiFePO4 material.The dual layer LiPON/LiFePO4 deposition has been achieved on the SiNPL array (AR 1/20) with a conformal coverage (Fig. 10). Download : Download full-size image Fig. 10. Overview of the SiNPL array covered by the LiPON/LiFePO4 sputtered thin films. The inset depicts the coverage of the SiNPL and clearly demonstrates the conformity of the proposed material deposition. The scalloping effect owing to the DRIE Bosch process is also illustrated in the inset.
https://doi.org/10.1016/j.mee.2011.06.022_p4_2 | A critical technological issue has been overcome using the proposed techniques combining both the LiPON/LiFePO4 deposition and micro-patterning processes as well as the low cost and easy scalable technique used to form the SiNPL array. The developed solution to make the lithium ion solid state micro-battery seems to be compatible with the micro-technological facilities used for integrated circuits (IC).
https://doi.org/10.1016/j.mee.2011.06.022_p4_3 | The polyanionic framework LiFePO4 material has been investigated as the positive electrode of a lithium ion thin film solid state micro-battery. The RF sputtering deposition appears to be useful in particular when a micro-patterning of the material is performed. The successful micro-patterning of the LiPON/LiFePO4 dual layer has been reported for the first time owing to the use of classical sputtering equipment without in situ annealing that can damage the photoresists for the patterning. The post deposition thermal annealing of the regular micro-pattern of amorphous LiFePO4 leads to the formation of the Nasicon Li3Fe2(PO4)3 material which could be used as the positive electrode of a lithium ion micro-battery with specific capacity close to 120 mAh/g inspite the expected 170 mAh/g that can potentially be reached by the LiFePO4 material. A conformal deposition of the LIPON/LiFePO4 materials has been effectively obtained onto the SiNPL (AR ∼ 20) array which clearly demonstrates the link between the lithium ion battery community using the LiFePO4 material and the microelectronic world used to make the silicon micromachining and the micro-patterning of the electrochemical materials.
https://doi.org/10.1016/j.mee.2015.04.029_p1_2 | Since Goodenough and co-workers [1] first reported the olivine structured LiFePO4, lithium iron (II) phosphate has been considered as a significant cathode material alternative for lithium ion secondary batteries; through which Li+ ions can be inserted reversibly. This is due to its superior characteristics to traditional layered and spinel cathode materials: stable voltage platform, excellent capacity retention, remarkable tolerance to over-charge and over-discharge, best in class safety and thermal stability, non-toxicity and potentially low cost [2], [3], [4]. However, intrinsic low electrical conductivity and slow Li+ ion diffusion directly result in initial capacity loss and poor electrochemical performance, especially at high power applications [5], [6].
https://doi.org/10.1016/j.mee.2015.04.029_p1_3 | As a consequence, extensive studies with the emphasis on eliminating the main intrinsic drawbacks have been carried out in the last decade and three main approaches have been adopted: (1) surface modifications, i.e. coating the particles with a conductive film; (2) size modifications; (3) doping either Li or Fe or O sites with other metal ions [7], [8], [9]. Carbon coating is the most implemented technique for the improvement of the electrical conductivity. With carbon coating, the electrolyte–electrode interface expands into active region and electrolyte will be in contact with particles more effectively. Besides, the conductive carbon network enhances the conductivity up to theoretical capacities [10]. Moreover, reducing particle size can shorten the diffusion length for electrons and lithium ions on the one hand, and could increase the effective reaction areas on the other hand [11], [12]. Up to now, carbon coating and size reducing have been the most widely used ways to improve the high-rate performance of LiFePO4. However, the industrialization of these nano-sized particles has still remained challenging. In contrast to these methods that have aimed the surface characteristics, cationic doping, e.g. supervalent doping, may be an efficient way to enhance the intrinsic bulk conductivity. Chung et al. reported that with low-level doping at Li-site in LiFePO4 by some aliovalent cations (Al3+, Ti4+, Zr4+, Nb5+), the electrical conductivity increased up to 10−2 S cm−1, i.e., by almost 7–10 orders of magnitude. This is comparable to those of LiCoO2 and LiMn2O4 [13]. They suggested that doping with super-valent ions into Li sites increased the conductivity of LiFePO4 through p-type and n-type conductions. The simulation based on the first-principle calculation reported that the enhancement of electrical conductivity could be achieved by replacing Li ions with higher valence cations [14]. Soon afterwards, others proposed that the improved conductivity did not rely on the lattice doping but attributed to the conductive layer formed on the particles surface that consisted of metal elements, O, P, and C [15]. The first-principle calculation on LiMPO4 (M = Fe, Mn, Co, and Ni) reveals that the lowest Li migration energy for the nonlinear pathway along the (0 1 0) channel has tortuous trajectory between Li sites. Thus long range Li migration may be easily blocked by Li site doping [16], [17], [18]. Therefore, Fe-site doping may be a more convenient strategy to enhance the intrinsic electrical conductivity.
https://doi.org/10.1016/j.mee.2015.04.029_p1_4 | Great efforts have been devoted to investigate the doping effects at Fe-site on the electrochemical properties of LiFePO4 [19], [20]. In addition, an isovalent cation (Mg2+, Cu2+, Co2+ and so on) would easily occupy Fe sites at LiFePO4 structure, induce the crystal lattice distortion, provide more space for intercalation/de-intercalation of Li, and thus improve the electrochemical properties of LiFePO4 [21], [22], [23]. Although many investigations have been done with regard to enhancing the electrochemical performance of LiFePO4, there are only a few reports based on isovalent cations’ co-doping at Fe sites of LiFePO4 [24], [25], [26], [27].
https://doi.org/10.1016/j.mee.2015.04.029_p1_5 | In this study, a LiFePO4/C composite was prepared via high-temperature solid-state method. In order to further improve the electrochemical performance of LiFePO4/C, the Co and Ni doped/co-doped LiFePO4/C samples were synthesized by the same solid-state method. The structural effects of doping/co-doping with different amounts of Co and Ni have been studied. The new structure’s morphology and electrochemical properties of LiFePO4/C have been investigated to examine the possibility of enhancement in electrochemical performance of batteries.
https://doi.org/10.1016/j.mee.2015.04.029_p2_3 | Pristine LiFePO4/C and LiFe1−x−yNixCoyPO4/C (x = 0.00–0.04; y = 0.00–0.04) powders were synthesized as follows. The stoichiometric amounts of Li2CO3 (Merck), FeC2O4·2H2O (Merck), NH4H2PO4 (AR), Co(CH3COO)2·4H2O (AR), Ni(CH3COO)2·4H2O (AR) and glucose (Merck) as a carbon source in which the amount of glucose was slightly excessive to that required for the reduction of Fe3+ were mixed in isopropanol (Merck) and ball-milled for 2 h. The mixed slurry was dried at 80 °C in the oven. After drying, the yielded precursor powders were reground. The final product was obtained by heating the mixture at 700 °C for 12 h under N2 atmosphere.
https://doi.org/10.1016/j.mee.2015.04.029_p2_5 | The crystalline phase identification of the samples was performed with a diffractometer (Siemens/Bruker D500; 15° < 2θ < 70°). The carbon content in the product was analyzed by a gravimetric method. For this purpose, about 100 mg of sample was dissolved in 4.0 mol/L hydrochloric acid solution and the residual carbon was collected, dried and then accurately weighed. The surface morphology of the samples was observed using the Scanning Electron Microscopy (SEM, TESCAN-MIRA3).
https://doi.org/10.1016/j.mee.2015.04.029_p2_7 | The cathodes used for electrochemical characterization were fabricated by mixing 80 wt.% active powders, 5 wt.% conductive acetylene black powder (MTI), 5 wt.% graphite (AR) and 10 wt.% polyacrylic acid (PAA) (Merck) binder, and pressing them on an Al sheet. After vacuum drying at 120 °C for 24 h, the cathode was cut into pellets with a diameter of 16 mm. CR2016 coin-type cells were assembled in a glove box with Ar atmosphere. Metallic lithium served as reference counter electrode, a Celgard 2400 sheet was used as separator and the electrolyte was 1 M LiClO4 (AR) dissolved in a 1:1 volumetric ratio solution of ethylene carbonate (EC-AR) and dimethyl carbonate (DMC-AR). The charge–discharge cycle was performed in a voltage range of 2.4–4 V vs. Li/Li+ at different current densities. All the electrical measurements were carried out by a battery testing system (AUTOLAB, SAMA500, Iran).
https://doi.org/10.1016/j.mee.2015.04.029_p3_2 | The XRD (X-ray diffraction) patterns of the samples are shown in Fig. 1. All dominant diffraction lines of samples can be indexed as an olivine phase with an ordered orthorhombic structure belonging to the space group Pnma, and agree well with those reported in the literature [1], indicating a well crystallized phase formation. The content of the measured residual carbon is about 4.5 wt.%, however there is no broadened peak between 20° and 30° and no other evidences in XRD patterns for the formation of amorphous carbon. Furthermore, it appears from the patterns that the Ni and Co doping/co-doping does not change the crystal structure. Since the phase of LiNiPO4 and LiMnPO4 is structurally same to the olivine LiFePO4, the doping/co-doping of Ni and Co would be preferred to occupy Fe sites [1], [28], [29].
https://doi.org/10.1016/j.mee.2015.04.029_p3_4 | The lattice parameters of the samples are calculated based on the XRD analysis and are listed in Table 1. As it is shown, the value of lattice parameters decreases with Ni and Co doping and co-doping because radius of Ni ion (r = 0.69 Å) and Co ion (r = 0.72 Å) is smaller than that of Fe ion (r = 0.74 Å) in octahedral coordination. This would suggest the successful doping/co-doping, In addition to the possible structurally more stable material with better capacity retention [30].
https://doi.org/10.1016/j.mee.2015.04.029_p3_6 | The SEM images of the resulting samples are shown in Fig. 2. It can be found that The LiFePO4/C is composed of ragged particles, which more aggregated grains with a broad particle size distribution of 100 nm–10 µm. The doped samples, however, show relatively better morphology after Ni and Co doping/co-doping. As it was explained in the introduction smaller, more uniform particles would lead to better electrochemical performance.
https://doi.org/10.1016/j.mee.2015.04.029_p3_8 | The discharge curves of the samples from 4 to 2.2 V at a rate of 0.1 C (17 mA g−1) are shown in Fig. 3. All of the discharge curves consist of a discharge voltage plateaus at around 3.3–3.4 V, consistent with a two-phase redox reaction of LiFePO4 ↔ FePO4 + Li+ + e− [8].
https://doi.org/10.1016/j.mee.2015.04.029_p3_10 | Fig. 3 also suggests that due to higher discharge plateau, the potential separation between charge and discharge curves could be reduced by Ni and Co doping/co-doping, implying lower polarization resistance and higher reaction kinetics of the doped samples in comparison with the LiFePO4/C cathode sample [31]. Especially, LiFe0.98Ni0.01Co0.01PO4/C shows the lowest polarization potential (70 mV; not shown herein) and the highest discharge capacity of 158 mAh g−1) at a rate of 0.1 C.
https://doi.org/10.1016/j.mee.2015.04.029_p3_11 | The cycling life of the samples at different discharge rates from 0.1 to 10 C rate is exhibited in Fig. 4. It could be deduced that the specific discharge capacity, rate capability and cycling performance of LiFePO4/C is improved by the Ni and Co doping and co-doping. Particularly, the LiFe0.98Ni0.01Mn0.01PO4/C exhibits the highest capacity, enhanced high power capability, the best cycling performance and lowest capacity loss envelope slope among all the samples. Even at 10 C rate, the discharge capacity of LiFe0.98Ni0.01Mn0.01PO4/C is still as high as 85 mAh g−1. Furthermore, In our embodiment, the fully activated state occurred at the 3th cycle and After about 30 cycles our measurements showed a mere .5–2 percent of degradation in the capacity for lower discharge rates. Cyclic voltammetry can be a serious time consuming measurement in these cases. Assuming a linear (yet not very wrong) characteristic for cell capacity degradation, one can formulate the life time as:
https://doi.org/10.1016/j.mee.2015.04.029_p3_14 | This is in agreement to other results as to low capacity fade and long life expectations in lithium iron phosphate batteries [1], [27]; however the Fig. 4. Shows even more prolonged life for doped samples in comparison to the pristine sample.
https://doi.org/10.1016/j.mee.2015.04.029_p4_2 | The well crystallized LiFe1−x−yNixCoyPO4/C (x = 0.00–0.04; y = 0.04–0.00) composite samples, have successfully been synthesized via a simple high-temperature solid-state method. Due to doping, structural stability of LiFePO4, the Particles morphology, the cycling performance and high-rate capability of the samples all underwent a substantial enhancement. Particularly, the co-doped sample, LiFe0.98Ni0.01Co0.01PO4/C, showed the best characteristics among all the samples. Therefore, the Co and Ni co-doping is a promising and efficient approach to comply with increasing electrochemical performance requirements for the energy storage.
https://doi.org/10.1016/j.memsci.2014.03.005_p1_2 | Lithium ion batteries (LIBs) are electrochemical energy storage devices with unique ability to deliver the stored chemical energy as electric energy efficiently without any kind of gaseous exhaust [1], [2], [3], [4], [5]. So far, LIBs have monopolized the portable electronic market (used in mobile phones and laptop computers), but their applications in high power equipments are mostly restricted by safety [6]. The separator plays very important roles and is crucial to the safety and durability of LIBs [7], [8], [9], [10]. The most commercially used microporous polymer separators are made of polyethylene (PE) or/and polypropylene (PP) which have low melting points and poor mechanical strengths. Thus, the polymer separators could easily be punctured by lithium dendrite generated at high rate or long cycling test. Besides, the polymer separators usually show poor wettability with organic electrolyte due to their inherent hydrophobic property and low porosity (~45%) [11], [12], [13], [14], [15], [16], [17], [18]. The above-mentioned defects would induce safety issues and affect the overall electrochemical performance, which would severely hinder the high safety and high power applications of LIBs, such as HEVs and EVs [19], [20], [21]. In order to overcome these drawbacks, many strategies have been proposed, such as non-woven fabric mats [22], microporous membranes based on PVdF [8], [23], [24] and polymer incorporated with the ceramic fillers (such as SiO2 and Al2O3) [16], [25], [26]. But the presence of organic materials still affects the thermal stability of the separators at higher temperature (>140 °C) and does not solve the safety problems [11]. In our previous work, inorganic membranes such as porous Al2O3 membranes and porous SiO2 membranes, prepared by a high-temperature sintering process, have been investigated as the separators for high safety LIBs [27], [28]. However, the thickness of the Al2O3 and the SiO2 separators are as high as 200 μm, limiting the volume energy density of the batteries. Furthermore, the curving and irregular pores in these separators prolong the diffusion path of lithium ions in the separators and reduce the rate capabilities of batteries. Therefore, a thinner inorganic separator with through-hole structure is an optimal choice to solve the above issues in LIBs.
https://doi.org/10.1016/j.memsci.2014.03.005_p1_3 | Herein, we proposed a through-hole porous anodic aluminum oxide (AAO) membrane as a separator for LIB. The prepared AAO membrane is around 60 μm thick and its mechanical strength is sufficient for battery assembly. The through-hole AAO membrane also has a high porosity of 72% for adsorbing enough electrolytes to get high ionic conductivity. The electrochemical performances of the LiFePO4/graphite batteries using the AAO separator have been investigated in detail. For comparison, the commercial polymer separator (Celgard 2400) was tested under the same conditions.
https://doi.org/10.1016/j.memsci.2014.03.005_p2_3 | AAO membranes used in this work were fabricated using a two-step anodization process [29], [30]. High-purity aluminum foil (99.999%, 0.30 mm thick) was cut into discs (∅16 mm) with tailing end of 50×5 mm2 and pressed with a tablet machine, followed by annealing at 500 °C for 5 h under Ar atmosphere. The as-prepared Al specimens were degreased in acetone and etched in 0.1 M NaOH aqueous solution to remove the surface oxide layer. The specimens were then electropolished in a mixture of perchloric acid and ethanol (HClO4:C2H5OH=1:4, v/v) at a constant voltage of 15 V for 3 min to remove surface irregularities. The first-step anodization was carried out in a 0.3 M oxalic acid solution for 6 h, and the solution temperature was keep at 0 °C in an ice-water bath. Next, the AAO layer was removed by immersing the specimens in a mixture solution of 6 wt% H3PO4 and 1.8 wt% H2CrO4 at 80 °C for 6 h. Highly ordered porous AAO was prepared by second anodization of the textured Al surface, and the reaction time was extend to 24 h. Through-hole AAO membranes were obtained by voltage pulse detachment method in a mixture of perchloric acid and ethanol (HClO4:C2H5OH=1:1, v/v) by applying voltage of 45 V. The constant voltage was applied by a DC regulated power supply (Digital, Manson SDP 2603). At last, the AAO membranes was immersed in 5 wt% H3PO4 for 30 min to enlarge the pores and then treated at 400 °C for 5 h to remove any impurities. The as-prepared AAO membranes were ultrasonically cleaned with acetone and deionized water, and then vacuum dried at 80 °C for 12 h.
https://doi.org/10.1016/j.memsci.2014.03.005_p2_5 | The morphology and microstructure of the AAO membrane were characterized by scanning electron microscopy (SEM, LEO 1530 VP). The contact angles of the separators with organic electrolyte of 1 M LiPF6/EC+DEC (1:1, w/w) were tested by the contact angle tester (Dataphysics OCA40 Micro). The porosity of the AAO separator was calculated using the following equation [27]: (1) where m is the mass of the AAO separator, ρ is the density of Al2O3 (3.98 g cm−3) and V is the volume of the AAO separator.
https://doi.org/10.1016/j.memsci.2014.03.005_p2_6 | Electrolyte infiltration and retention of the separators were evaluated as described in Ref. [27]: (2) (3) where W0 is the weight of separator, W1 is the initial weight of the separator after absorbing the electrolyte (1 M LiPF6/EC+DEC (1:1, w/w)) for 1 h, Wx is the equilibrium weight of the electrolyte-infiltrated separator stored at 50 °C after x min. Two parallel measurements were carried out for both separators under the same conditions.
https://doi.org/10.1016/j.memsci.2014.03.005_p2_7 | The batteries for ionic conductivity tests were fabricated by sandwiching the electrolyte-infiltrated separators between two stainless steel (SS) discs, and the electrochemical impedance spectroscopy (EIS) was measured on an electrochemical workstation (Zahner IM6ex) with the potential perturbation of 10 mV over a frequency range from 1 MHz to 0.01 Hz. Each measurement was carried out after the electrolyte or the testing batteries were held at a certain temperature for 1 h to reach full thermal equilibration. The ionic conductivity (σ) was calculated according to the following equation [10], [28]: (4) where l is the thickness of the separator, R is the bulk electrolyte resistance and S is the area of the separator.
https://doi.org/10.1016/j.memsci.2014.03.005_p2_9 | A graphite electrode consisting of 85 wt% graphite (Hitachi Powdered Metals Co. Ltd.), 5 wt% acetylene black and 10 wt% PVdF and a positive electrode consisting of 75 wt% LiFePO4 (Tianjin STL Co. Ltd.), 15 wt% acetylene black and 10 wt% PVdF were made on copper foil and aluminum foil, respectively. The specific capacity of the LiFePO4/graphite battery was calculated based on the mass of LiFePO4. The electrolyte was 1 M LiPF6/EC+DEC (1:1, w/w). CR2032 coin-type cells were assembled in an argon-filled glove box (Mikrouna). The batteries were cycled over the voltage range of 2.4–4.0 V using a NEWARE Battery Testing System. For the low temperature tests, all the batteries were cycled three times and charged to 4.0 V at the rate of 0.5 C at room temperature, then transferred into the low temperature chamber and held for 1 h for equilibrium, followed by being discharged to 2.4 V at 0.5 C. The impedances of the LiFePO4/graphite batteries were measured on the Zahner IM6ex electrochemical workstation. The frequency range was set from 0.01 Hz to 1 MHz with the potential amplitude of 5 mV. Before the impedance measurement, the batteries were cycled three times at 0.5 C and subsequently charged to 50% of overall state of charge (SoC=50%).
https://doi.org/10.1016/j.memsci.2014.03.005_p3_2 | Fig. 1 shows the SEM images of the as-prepared AAO membrane. As displayed in Fig. 1, the open-hole structure is successfully fabricated. Well-ordered nanopore arrays are observed in the cross-section view of the AAO membrane (Fig. 1(b)); the diameter of the pores is about 80 nm and the interpore distance is about 105 nm. The porosity of the AAO membrane is 72% calculated by Eq. (1), which is much higher than that of the commercial polymer separator (~45%) [14], [15], [16]. Large pores and through-hole structure of the AAO separator can shorten the diffusion path of lithium ion and minimize the ionic resistance, resulting in the improvement of the electrochemical performance of the battery [31]. The as-prepared AAO membrane is stable under the pressure of 40 MPa applied by the tablet machine, indicating the mechanical strength of the AAO membrane can meet the requirements of the separator used in large-scale battery stacks [32], [33].
https://doi.org/10.1016/j.memsci.2014.03.005_p3_4 | The wettability of the separator with liquid electrolyte is a very important parameter [8]. A separator with good wettability can retain the electrolyte effectively and facilitate electrolyte diffuse smoothly. The wettabilities of the polymer separator and the AAO separator are evaluated by contact angle measurements (Fig. 2). The contact angle of the polymer separator with electrolyte is 104.3°, indicating its poor wetting property. The poor wettability of the separator leads to high cell resistance and then deteriorates the electrochemical performance of LIBs, which severely hampers the high power applications of LIBs [18], [34]. For the AAO separator, the droplet of electrolyte is instantly infiltrated into the membrane and the contact angle is as small as 37.2°, due to the capillary force of the pores in the AAO membrane and the close polarity between AAO membrane and electrolyte [20], [26].
https://doi.org/10.1016/j.memsci.2014.03.005_p3_6 | Separator should absorb and hold enough amount of electrolyte to provide a good media for ion transportation during charge–discharge process. Here, the electrolyte uptake properties of the polymer separator and the AAO separator have been investigated. The electrolyte uptakes of the polymer separator and the AAO separator are 200 wt% and 100 wt% calculated by Eq. (2), respectively. This means that the polymer separator and the AAO separator are filled with the electrolyte after soaking in the electrolyte, taking into account the density of separators and electrolyte (e.g. ~0.9 g cm−3 for polypropylene in Celgard 2400, 3.98 g cm−3 for Al2O3 and 1.22 g cm−3 for electrolyte). Then the time dependence of the normalized electrolyte retention of separators at 50 °C was calculated by Eq. (3) (Fig. 3). The electrolyte retentions of both separators decrease at the beginning. After 150 min, the electrolyte retention of the polymer separator decrease to 43.7% while that of the AAO separator retains up to 79.5%. Moreover, no electrolyte loss was found in the AAO separator during the period from 150 min to 600 min. The excellent electrolyte retention of the AAO separator is mainly attributed to the strong affinity of the hydrophilic Al2O3 toward solvent molecules and the capillarity of the nanopores in AAO separator [26], [35], [36].
https://doi.org/10.1016/j.memsci.2014.03.005_p3_8 | One of the important requirements of a separator for LIB is its ability to transport lithium ions. Fig. 4 shows the ionic conductivities of the liquid electrolyte and both separators infiltrated with electrolyte under different temperatures. The ionic conductivities of the electrolyte-infiltrated AAO separator are lower than those of the liquid electrolyte, but higher than those of the polymer separator infiltrated with electrolyte in the whole temperature range. At room temperature (20 °C), the AAO separator infiltrated with electrolyte has an ionic conductivity of 1.96 mS cm−1, which is higher than that of the polymer separator (0.67 mS cm−1). The ionic conductivity of the AAO separator infiltrated with electrolyte reaches 0.64 mS cm−1 even at −20 °C, which means that the battery using the AAO separator can be used at low temperatures. The high ionic conductivity of the AAO separator infiltrated with electrolyte can be attributed to its high porosity [27].
https://doi.org/10.1016/j.memsci.2014.03.005_p3_10 | Fig. 5 shows the electrochemical performances of LiFePO4/graphite batteries using different separators. In Fig. 5(a), the battery using the polymer separator has an initial discharge capacity of 88.0 mAh g−1 with a coulombic efficiency of 66.3%. The battery using the AAO separator exhibits an initial discharge capacity of 102.9 mAh g−1 with a coulombic efficiency of 72.6%. In Fig. 5(b), the battery using the AAO separator has higher discharge capacity than that using the polymer separator. The specific capacities of both batteries increase during the first few cycles due to the infiltration of electrolyte, while the battery using the polymer separator increases more significantly, due to the poorer wettability of the polymer separator with organic electrolyte. The first cycle capacity loss is commonly attributed to the formation of the solid electrolyte interface (SEI) layer [37]. After two cycles, the coulombic efficiencies of both batteries maintain at over 90%. The other reason for the improved performance of the battery using the AAO separator is that the Al2O3 can capture trace amounts of moisture and acidic impurity in the electrolyte to reduce the side reactions [27], [38].
https://doi.org/10.1016/j.memsci.2014.03.005_p3_12 | The rate capabilities and low-temperature performances of LiFePO4/graphite batteries are also investigated (Fig. 6). The discharge capacities drop with the current rate increasing for both batteries. The battery using the AAO separator always exhibits higher discharge capacity than that using the polymer separator at the same current rate. At 0.2 C, the discharge capacities of batteries using the polymer separator and the AAO separator are 104.7 and 113.8 mAh g−1, respectively. When the current rate increases to 10C, the discharge capacities of batteries using the polymer separator and the AAO separator are 54.5 and 62.3 mAh g−1, respectively. Fig. 7 shows the discharge performances of the batteries using different separators at low temperatures. For the battery using the polymer separator, the discharge capacities are only 77.1 mAh g−1 at 0 °C and 23.7 mAh g−1 at −20 °C. For the battery using the AAO separator, the discharge capacities increase to 86.2 mAh g−1 at 0 °C and 35.7 mAh g−1 at −20 °C. In addition, the discharge voltage plateaus drop for both batteries at low temperature, resulting from the increase of the lithium ion transfer resistance. The discharge voltage plateaus of the battery using the AAO separator are significantly higher than those using the polymer separator, attributing to the unique structure of the AAO separator. The through-hole structure of the AAO could minimize the ionic resistance of the battery [31]. As seen above, the rate performance and low-temperature performance of the LiFePO4/graphite battery are significantly improved by replacing the polymer separator with the AAO separator.
https://doi.org/10.1016/j.memsci.2014.03.005_p3_15 | In order to further understand the influence of the separator on the electrochemical performance, the impedance of the batteries is investigated by EIS. Fig. 8 shows the Nyquist plot of the batteries using the polymer separator and the AAO separator at room temperature. The impedance spectra are fitted using an equivalent circuit (insert of Fig. 8). According to previous literatures [39], [40], the ohmic resistance Re represents the resistance of the electrolyte; the (CPE1)−(Rf) parallel elements are related to solid electrolyte interface (SEI) film, in which Rf is SEI film resistance and CPE1 is a capacitive element usually related to the electrode roughness and thickness. The (CPE2)−(Rct) parallel elements are used to simulate the electronic and ionic conductive resistance between electrode and electrolyte. Rct is the charge transfer resistance, which is related to the combined transfer ability of electrons and ions. Warburg impedance Zw is related to the solid-state diffusion of Li-ions in the LiFePO4 particles, corresponding to the slopping line at the low frequency. The fitting impedance results of the equivalent circuit are listed in Table 1. All the fitting values of the battery using the AAO separator are smaller than those using the polymer separator, attributing to the higher ionic conductivity and excellent wettability with electrolyte by using the AAO separator, which is in agreement with the results of electrochemical performances.
https://doi.org/10.1016/j.memsci.2014.03.005_p4_2 | The through-hole AAO membrane has been prepared by a two step anodization process. The as-prepared AAO membrane is 60μm thick with a high porosity of 72% and good mechanical strength. It also exhibits excellent wettability with organic electrolyte due to the capillary force of the pores in AAO membrane and the close polarity of Al2O3 with electrolyte. The electrolyte infiltrated AAO membrane exhibits excellent ionic conductivity and high electrolyte retention performance. Furthermore, the LiFeO4/graphite batteries using the AAO separators exhibit higher rate capabilities and better low temperature performances than that using the polymer separator. The above-mentioned results make the AAO membrane a promising separator for use in high safety and high power LIBs.
https://doi.org/10.1016/j.memsci.2017.06.083_p1_2 | Lithium ion batteries (LIBs) have been widely used in diverse electronic devices for their desirable features including high energy densities, long-term stability and environmental friendliness [1], [2], [3]. In the meantime, with the rapid development in flexible and wearable electronic devices such as cellular phones and implantable sensors, the idea of flexible lithium ion batteries has received great attention to satisfy various future applications [4], [5], [6], [7], [8]. The flexible batteries must provide high energy, large power density, bendability and good mechanical property to the devices. In order to develop these innovative batteries, many studies have focused on the research of flexible electrode [9], [10], current collectors [11], [12] and solid electrolytes [13], [14]. However, the most significant challenge is with the flexible electrodes, especially the flexible cathodes.
https://doi.org/10.1016/j.memsci.2017.06.083_p1_3 | In the previous studies, the flexible electrodes can be fabricated by two ways [10], [15], [16]: i) mixing the active materials with polymer binders and conducting additive then coated on a current collector (Type-I); ii) blending the active materials with nanostructured carbons to achieve free-standing electrode (Type-II). Compared to Type-I, with the lack of binder and collector, the Type-II free-standing electrodes possess higher energy density and power density. Various electrodes based on carbon nanotubes (CNTs) [17], [18], carbon nanofibers [19], [20], graphene [21], [22], [23], and carbon cloth [12], [24] have been reported for the development of flexible LIBs. However, these electrodes are usually prepared through CVD, sputtering and other complex nanofabrication techniques [25], [26], [27]. The processing of these electrodes is of high cost and low efficiency. Furthermore, in some cases, the carbon materials may react with the cathode materials (e.g., LiCoO2 and LiNi1/3Mn1/3Co1/3O2) during the carbonization process, leading to poor battery performances. Therefore, inventing new process for preparing flexible and free-standing cathodes is still an important research topic.
https://doi.org/10.1016/j.memsci.2017.06.083_p1_4 | Nowadays, phase separation process from Bellcore`s technology has been widely used to prepare microporous membranes [28], [29]. The process begins by dissolving a polymer in an organic solvent to form a uniform solution. The solution is then casted on the substrate and dipped into water. The organic solvent would be exchanged with water to cause immersion precipitation and hence form micropores in the polymer. Zhang et al. [30] prepared an inorganic composite separator for LIBs via an aqueous solution casting process. Polyethylene glycol (PEG) was introduced into the casting suspension and homogeneous pores were formed in the membrane after removing the PEG in water. Zhao et al. [31] prepared a PVDF/P (VC-VAc) blended membrane via phase inversion method and the result indicated the membrane possessed favorable electrochemical performances. Zhao et al. [32] fabricated a polyethersulfone/carbon membrane for supercapacitor, which exhibited excellent flexibility and electrochemical behaviors. In comparison to other flexible membrane preparation methods, phase separation process is more reliable for its simple, safe and low-cost features. Recently, polyurethane (PU) has received great attention as a promising polymer material used as separator, binder and electrolyte for LIBs. Zhai et al. [33] reported a novel polyurethane based separator, which exhibited better rate capability and cycle performance compared with the Celgard membrane based cell. Milroy et al. [34] adopted polyurethane as the binder for Li-S electrodes and demonstrated outstanding cell performance. Liu et al. [35] fabricated a polyurethane gel polymer electrolyte for lithium batteries, which showed superior rate capacity. The advantage of polyurethane may contribute to its outstanding mechanical strength, thermal stability, good electrochemical properties and easy membrane-forming ability. However, few studies reported on using polyurethane to prepare cathodes via phase separation process for flexible LIBs.
https://doi.org/10.1016/j.memsci.2017.06.083_p1_5 | The olivine-type LiFePO4 has attracted great interest as cathode material for its relatively satisfactory theoretical capacity (170 mA h g−1), long cycle life, high safety and low cost of the raw materials [36]. However, LiFePO4 suffers from poor electrical conductivity and Li-ion diffusion, which restrict the rate performance of the cells and limit the applications in high power batteries [37]. Numerous efforts have been made to overcome the drawbacks by doping with cations [38], coating with conducting layers [39], reducing the particle size [40] and designing porous architectures [41]. Among these strategies, the design of porous materials has been demonstrated to effectively improve the rate performance of LiFePO4. Chen et al. [42] prepared a porous LiFePO4/C material by microwave-assisted hydrothermal process, which possessed 100 and 90 mA h g−1 at 5C and 10C charge/discharge rates. Tian et al. [43] developed a porous LiFePO4 material with the controlled pore size and porosity by a freeze-drying method, which presented remarkable specific capacity (167 mA h g−1 at 0.1C), rate capability (110 mA h g−1 at 10C) and cycling stability. However, the large-scale synthesis of porous materials still remains a challenge.
https://doi.org/10.1016/j.memsci.2017.06.083_p1_6 | In this study, we develop a simple phase separation technique to fabricate a flexible and free-standing LiFePO4-based cathode membrane. Polyurethane is introduced to the cathode as the polymer matrix. The microstructure and electrochemical properties of the flexible and free-standing cathode are both studied in this paper. As a result, the LiFePO4 and conductive carbon particles are distributed in a flexible and free-standing polyurethane porous network, which facilitates the charge transfer. The as-prepared flexible cathode possesses excellent cycling stability and rate capability and shows a great potential application in the flexible lithium ion batteries.
https://doi.org/10.1016/j.memsci.2017.06.083_p2_3 | Thermoplastic polyurethane (TPU, polyether-based 1190 A, Wanhua Chemical Group Co., Ltd.) was first dissolved in N, N-dimethylforamide (DMF) with magnetic stirring at 70 °C for 2 h to obtain a homogeneous solution. The molecular weight and polydispersity index (PDI) of TPU are 96,126 (Mn), 261,481 (Mw) and 2.72 respectively which were characterized by GPC. A commercial LiFePO4 powder (LFP, Guoxuan High-tech, Hefei, China) was selected as the active cathode material. The cathode slurry composed of LiFePO4, TPU and Super P (SP) as a conducting additive was dispersed in DMF. Three kinds of cathodes were fabricated with mass ratios of LFP: TPU: SP = 6:3:1, 5:4:1, 4:5:1 (wt:wt), and the samples were marked as LFP/TPU/SP631, LFP/TPU/SP541, LFP/TPU/SP451, respectively. Then the cathode slurry was cast onto a clean polyfluortetraethylene substrate, kept in the air for 60 s and then immersed in a water bath at 25 °C for 4 h，yielding a porous electrode membrane. Then, three free-standing flexible cathodes were peeled off from the PTFE substrate and dried under vacuum at 100 °C for 2 h before test. The fabrication process is illustrated in Scheme 1. For comparison, a traditional cathode was prepared with a slurry composed of LiFePO4, SP and PVDF binder at a weight ratio of 8:1:1. The slurry was cast onto an aluminum foil and then dried to obtain a traditional electrode. The loading amount and the density of the electrodes can be found in Table S1. Download : Download high-res image (233KB)Download : Download full-size image Scheme 1. Schematic illustration of fabrication steps for free-standing flexible LFP/TPU/SP cathodes.
https://doi.org/10.1016/j.memsci.2017.06.083_p2_5 | X-ray diffraction was measured at room temperature in the 2theta range of 10° to 80° using a D8-Advance X-ray diffractometer with Cu Kα radiation (Persee, XD-3). The morphology of the cathodes was investigated by a field emission scanning electron microscope (Hitachi, S4800). The mechanical strength of the free-standing cathode was measured using a XLM tensile strength tester (MTS, WDW) at room temperature. The thicknesses of the flexible and free-standing cathodes were all about 120 µm. The electric sheet resistance (R□) of the membrane was tested using a 4-point probe (Henergysolar, HS-MPRT-5). The wetting property of the membrane was tested using a contact angle tester (KRÜSS, DSA 10-Mk2). Differential scanning calorimetry (DSC) measurement was carried out from −70 to 320 °C at a heating rate of 5 °C min−1 under N2 atmosphere (TA, Q2000). Thermogravimetric analysis (TGA) was also performed in a temperature range from 25 °C to 500 °C at the heating rate of 20 °C min−1 in nitrogen atmosphere (Netzsch, STA449F3).
https://doi.org/10.1016/j.memsci.2017.06.083_p2_6 | The porosity of the membrane was measured by immersing the membranes into n-butanol for 1 h and calculated according to the following equation [35]: (1) where Ww and Wd represented the weights of wet and dry membrane, ρb and Vp describe the density of n-butanol and the volume of the dry cathode membrane, respectively.
https://doi.org/10.1016/j.memsci.2017.06.083_p2_7 | The electrolyte uptake of the cathode was investigated by measuring the weight increase before and after soaked in electrolyte solution, then calculated using the following equation: (2) where η was the uptake of the electrolyte, W0 was the weight of the dried film and W was the weight of the swelled film. The electrolyte consisted of 1 M LiPF6 in 1:1 ethylene carbonate/diethyl carbonate (EC/DEC).
https://doi.org/10.1016/j.memsci.2017.06.083_p2_9 | The coin cells (2032-type) were prepared by placing separators between the cathodes and the lithium metal anode. The charge-discharge and cycling performance tests were conducted in the voltage range of 2.2–4.0 V at different current densities on a Neware battery tester (BTS-51, China) at room temperature. The cyclic voltammograms (CV) were obtained at different scanning rates of 0.1–1.0 mV s−1 between 2.2–4.0 V and electrochemical impedance spectroscopy (EIS) measurements were performed with a CHI 660 C Electrochemistry Workstation in the frequency range of 100 kHz to 0.01 Hz.
https://doi.org/10.1016/j.memsci.2017.06.083_p3_3 | The flexible cathode membranes consisting of different content of LFP, TPU and SP are successfully prepared. Here we use water to conduct phase inverse process, in which polyurethane chains precipitate to form a highly porous membrane. According to the XRD investigation (Fig. 1), no obvious impurity phases have been generated during the preparation process. This confirms that the phase inverse technique dose not influence the structure of LiFePO4. Fig. 2 shows the photographs and SEM images of the cross-section and surfaces of the obtained membranes. As shown in the cross-section images of Fig. 2(a-c), the LFP/TPU/SP membranes have an obvious porous and interwoven network structure which can provide the high flexibility and dimensional stability. LiFePO4 and SP particles are dispersed in the TPU matrix uniformly. As shown in Fig. 2(d-f), with the increase of the mass ratio of TPU, the pore size of the membranes gradually increases. The porous structure is derived from the solvent exchange and polymer precipitation during the phase inverse process, so the porosity will increase with the content of the solvent and polyurethane. The pores can provide an excellent passageway and electrolyte absorption capacity during the electrochemical process, which will help to improve the rate performance of the battery [42], [43]. Owing to the unique porous structure, the as-prepared cathode membranes are flexible and free-standing as shown in Fig. 2(h, i). For comparison, the LFP/TPU/SP membrane without undergoing a phase inverse process shows less pores, and the electrode film is brittle so that it is difficult to obtain a lager film as shown in Fig. S1. The result confirms the advantage of the phase inverse process in fabricating the flexible membranes. Download : Download high-res image (346KB)Download : Download full-size image Fig. 1. XRD patterns of the LFP/TPU/SP membranes. Download : Download high-res image (2MB)Download : Download full-size image Fig. 2. SEM images of cross-section of LFP/TPU/SP (a) 631, (b) 541, (c) and (g) 451, and surface of (d) 631, (e) 541, (f) 451 morphologies of prepared cathode membranes; (h) and (i) are the overviews of LFP/TPU/SP 451.
https://doi.org/10.1016/j.memsci.2017.06.083_p3_4 | The electric sheet resistance (R□) of the membrane was tested using a 4-point probe. The R□ were measured to be 1720, 2380 and 3160 Ω/sq for LFP/TPU/SP 631 to 451. Although these resistance were much high than the aluminum foil, the values are similar to the excellent conductor materials like CNT (1672 Ω/sq) [44] and graphene-based conductive films (2050 Ω/sq) [45] in previous literature. In addition, the flexible and free-standing cathodes will be placed in the battery shell without any current collector. The steel battery shell may act as a current collector while the electrode is in contact with the battery shell closely, which may lead to the normal battery performance. These suggest that the electrodes can work in the style without any additional current collector.
https://doi.org/10.1016/j.memsci.2017.06.083_p3_5 | The contact angle with water droplet was measured to characterize the wettability of the membranes, and the results are shown in Fig. 3. It shows that the PVDF-based membrane is hydrophobic. While the contact angle of the films decreased from 99° to 89° with the increase of TPU content. This result can be attributed to the capillary force of the pores in the membrane [46], [47]. The superior wettability will in favor of electrolyte uptake. Download : Download high-res image (180KB)Download : Download full-size image Fig. 3. Contact angle images of different membranes.
https://doi.org/10.1016/j.memsci.2017.06.083_p3_6 | The porosity of the membrane was tested by an n-butanol uptake method and the result is presented in Table 1. The porosity increases with the increase of the TPU content, and the LFP/TPU/SP 451 membrane possessed the highest porosity of 48%. Fig. 4 shows the uptake behavior of the porous LFP/TPU/SP membranes. The LFP/TPU/SP631 cathode shows an electrolyte uptake of about 90% within 2 min, while it is 103% for LFP/TPU/SP 541 and 110% for LFP/TPU/SP 451. By contrast, the uptake of the electrolyte is only 34% for the traditional cathode of LFP/PVDF/SP 811. After 5 min, the electrolyte uptakes of these cathode membranes become stable. The membrane LFP/TPU/SP 451 always has the highest uptake percentage. This uptake behavior of the cathodes agrees well with the porosity of the membranes, which indicates that the increase of electrolyte uptake may be ascribed to the increase of porosity in the membranes. Table 1. Porosity of the membranes. Samples LFP/PVDF/SP LFP/TPU/SP LFP/TPU/SP LFP/TPU/SP 811 631 541 451 Porosity (%) 13 38 42 48 Download : Download high-res image (202KB)Download : Download full-size image Fig. 4. The uptake behavior of the LFP/TPU/SP membranes.
https://doi.org/10.1016/j.memsci.2017.06.083_p3_7 | The mechanical properties of the flexible electrode were investigated by using tensile testing. Fig. 5 shows the stress-strain curves for the flexible membranes. The tensile strength of LFP/TPU/SP 631 is 0.97 MPa, while it is 0.99 MPa and 1.17 MPa for LFP/TPU/SP 541 and 451, respectively. These values of tensile strength are not very high because the polyurethane content is below 50% and the porous structure forms a lot of defects causing the polymer to be discontinuous. Download : Download high-res image (205KB)Download : Download full-size image Fig. 5. Stress-strain curves of the LiFePO4/TPU/SP membranes.
https://doi.org/10.1016/j.memsci.2017.06.083_p3_8 | The thermal behavior of the electrode is exhibited in Fig. 6. There is no obvious exothermic peak appearing in the DSC curves in Fig. 6(a). The LiFePO4/TPU/SP electrodes have a glass transition temperature (Tg) around −45 °C and a melting temperature (Tm) of soft and hard segment around 58 and 136 °C, respectively. The thermal behavior is consistent with the results reported in literature [48]. Only a melting endothermic peak at 163 °C was found in the LiFePO4/PVDF/SP electrode. Fig. 6(b) presents the TGA thermograms from 25 °C to 500 °C. The LFP/TPU/SP electrodes are observed to be thermally stable up to around 320 °C (5 wt% loss), which can be attributed to the decomposition of the TPU. The thermal decomposition of LFP/PVDF/SP electrode started at about 400 °C, which is corresponding to the degradation of PVDF [49]. These results suggest a good thermal stability of the LiFePO4/TPU/SP electrode in the temperature range from −60 to 320 °C. Download : Download high-res image (404KB)Download : Download full-size image Fig. 6. (a) DSC and (b) TGA curves of the prepared cathodes.
https://doi.org/10.1016/j.memsci.2017.06.083_p3_10 | To evaluate the electrochemical stability of the polyurethane, cyclic voltammetry (CV) was conducted on Li/TPU/stainless-steel cells using 1 M LiPF6 in 1:1 EC/DEC as electrolyte. The pure TPU membrane was fabricated via phase inverse method too. Fig. 7 shows the CV curve between 0 and 5 V (versus Li+/Li). In the low potential range (0–2 V), the cell shows a few small redox peaks caused by some impurities on the surface of the stainless-steel reduced by lithium at low potential [50]. In the high voltage range (2–5 V), no obvious redox peaks are observed. The result indicates that the polyurethane has enough electrochemical stability to be used in lithium ion batteries. Download : Download high-res image (181KB)Download : Download full-size image Fig. 7. Cyclic voltammetry profile of a cell with configuration of Li/TPU/stainless-steel.
https://doi.org/10.1016/j.memsci.2017.06.083_p3_11 | Fig. 8(a) shows the first charge-discharge capacity curves of the half-cells with free-standing LFP/TPU/SP or traditional Al-supported LFP/PVDF/SP cathodes. The initial discharge capacities of these cathodes are all about 153 mA h g−1. It should be noted that the LFP/TPU/SP 811 electrode prepared without undergoing a phase inverse process only delivers a capacity of 142 mA h g−1 (Fig. S2). The capacity was less than the traditional one. In addition, the LFP/TPU/SP 811 electrode fabricated by a phase separation process was fragile and unable to get a complete membrane (Fig. S1). The flexible electrodes also present stable cycle capability as well as the traditional one. As shown in Fig. 8(b), after 100 cycles under a 1C rate cycling, the capacity retention of the cathodes were 98.6%, 97.2%, 96.5% and 96.5% for the LFP/PVDF/SP 811, LFP/PVDF/SP 631 to 451 electrodes. The excellent reversible capacity may be due to the stable dimensional structure provided by the polyurethane. Fig. S3 shows the photograph of LFP/TPU/SP membranes after 100 cycles. It can be found that all of the flexible membranes keep the dimensional stability without any damage. Fig. 8(c) compares the rate performance of the flexible cathode to the traditional one. No significant difference is observed at low rates. The discharge capacity is distinguished gradually when the current rate increases from 2C to 10C. All of the flexible cathodes show a considerably higher capability than the traditional one, and the rate performance improves with the increase of the TPU content. LFP/TPU/SP 451 can deliver 132, 128, 108, and 93 mA h g−1 at 2, 3, 5, and 10 C, respectively. While the capacity of the traditional electrode is 126, 112, 76 and 45 mA h g−1 at 2, 3, 5, and 10C, respectively. Obviously, the novel flexible electrodes exhibit superior rate capacity performance. Download : Download high-res image (877KB)Download : Download full-size image Fig. 8. (a) Charge/discharge curves of the electrodes at 0.2C. (b) Cycling performance of the electrodes at 1C. (c) Rate capability of the electrodes. (d) EIS spectra of the fresh cells with the electrodes. Inset: the corresponding equivalent circuit.
https://doi.org/10.1016/j.memsci.2017.06.083_p3_12 | We have calculated the energy density of the as-prepared electrodes and the results are given in Table S1. Examples of free-standing positive electrodes and their corresponding energy density are also listed in Table S1. It can be seen that the energy density of LFP/TPU/SP 611 cathode can reach 306 W h kg−1, which is higher than the LFP/PVDF/SP 811 cathode and the graphene based free-standing cathode as reported by Li et al. [51]. However, the carbon nanotube based cathode with the content of active material of 96% demonstrated an outstanding energy density among the samples [52]. The energy density of a free-standing electrode is lower than its commercial counterpart which are supported on usually metal foil (e.g. Al) for two main reasons: 1) the content of polymer component (electrochemically inactive) has to be higher in a free-standing electrode in order to achieve sufficient mechanical strength. According to our experiments, 30% TPU is close to the minimum polymer content in our case; 2) the porosity of a free-standing electrode should be higher in order to have a larger contact area between the active material and the liquid electrolyte. In the further study, we may try to reduce the porosity without sacrificing too much rate performance.
https://doi.org/10.1016/j.memsci.2017.06.083_p3_13 | To understand the outstanding performance of the flexible electrodes, we carry out the test of electrochemical impedance spectroscopy (EIS). Fig. 8(d) exhibits the EIS spectra of the cells which are at 50% depth-of-discharge. The inset in Fig. 8(d) shows the equivalent circuit. The intercept on the Z′-axis at high frequency end corresponds to the ohmic resistance (RS), which represents the resistance of the electrolyte and electrode. The quasi-semicircle corresponds to the charge transfer resistance (Rct) and its double-layer capacitance (CPE), while the straight line at low frequency is related to the Warburg impedance (W) associated with Li-ions diffusion in LiFePO4 [53], [54]. Fitting results of the impedance parameters via the equivalent circuit are listed in Table 2. Because TPU is an insulating material, it can be seen that the Rs increases slightly with the addition of polyurethane. But the Rct value of the flexible cathode is much smaller than that of the traditional one. In fact, the Rct decreases with the increase of TPU content due to the increased porosity of the cathodes as shown in Table 2. All the results indicate that the porous structure produced by the phase inverse process can provide interspaces for the liquid electrolyte, and the pores can supply continuous ion transport paths and improve the conduction of the electrodes. Table 2. Fitting results of impedance parameters and for the samples. Samples LFP/PVDF/SP LFP/TPU/SP LFP/TPU/SP LFP/TPU/SP 811 631 541 451 Rs/Ω 1.16 2.03 2.93 3.01 Rct/Ω 111.1 69.55 59.1 14.15 DLi/cm2 s−1 1.18E-10 5.68E-10 6.57E-10 9.64E-10
https://doi.org/10.1016/j.memsci.2017.06.083_p3_14 | Fig. 9(a) shows the cyclic voltammetry result of LFP/TPU/SP451 electrode (others can be found in Fig. S4) at scanning rates from 0.1 to 1.0 mV s−1. The peak currents Ip (A) at different sweep rates can be used to calculate Li+ diffusion coefficient D (cm2 s−1) according to the Randles Sevcik equation [42], [55]: (2) where A is the electrode area (here the geometric area of electrode, 1.13 cm2, is used for simplicity), C is the concentration of the lithium ions in the cathode (mol cm−3), n is the number of electrons transferred, and v is the potential scan rate (V s−1). The Li+ apparent diffusion coefficient (DLi+) calculated from the slope of the line in Fig. 9(b) is showed in Table 2. The result illustrates that the apparent Li ion diffusion coefficient of the cathodes increases along with the increase of TPU. This can be attributed to the increase of porosity and the electrolyte uptake of the electrodes. The increased electrolyte and pores offer enough channels for the migration of ions [28], [29]. The result is consistent with the results of porosity (Table 1) and uptake behavior of the LFP/TPU/SP membranes (Fig. 3). The pores in the porous material can provide continuous ion transport paths to improve the Li-insertion properties. The increase of DLi+ is advantageous for rapid electrochemical reactions and thus results in better rate performance of the batteries [56], [57], [58]. Also, the diffusion of Li ion during charge/discharge process can be improved by increasing the porosity in the electrode. Download : Download high-res image (420KB)Download : Download full-size image Fig. 9. (a) CV curves of LFP/TPU/SP 451electrode at scanning rates from 0.1 mV s−1 to 1.0 mV s−1, and (b) slope of Ip vs v1/2 line.
https://doi.org/10.1016/j.memsci.2017.06.083_p4_2 | In summary, flexible and free-standing cathodes based on LiFePO4, TPU and SP are fabricated by a simple phase inverse technique. The porous structure and dimensional stability of the free-standing membranes depend on the content of polyurethane. The rate performance has been significantly improved compared to the conventional electrodes. The diffusion of Li ion during charge/discharge process can be improved by the increase of TPU content. The flexible with a composition of LFP/TPU/SP 4:5:1 (w/w/w) presents a superior discharge rate capacity of 153 and 93 mA h g−1 at 0.2C and 10C rates, respectively. Moreover, the phase inverse procedure is carried out in water media and this process is economic and environmental friendly. The flexible LFP/TPU/SP electrodes are promising candidates for flexible LIBs.
https://doi.org/10.1016/j.memsci.2018.07.092_p1_2 | Energy is among the most relevant global problems that modern society must solve in the coming years, where it is necessary to guarantee access to energy for all and reduce the processing and consumption of fossil fuels [1].
https://doi.org/10.1016/j.memsci.2018.07.092_p1_3 | Considering the increasing energy demands arising from the continuous technological development and advances in portable electronic products (cell phones, computers) and electric vehicles (EV), and hybrid electric vehicles (HEV), it is necessary to increase the efficiency of storage systems for clean energy providing from renewable energy resources [2].
https://doi.org/10.1016/j.memsci.2018.07.092_p1_4 | The most relevant electrochemical energy storage devices are lithium ion batteries, as they are lighter, show higher energy density, lower self-discharge, no memory effect, prolonged service-life, higher number of charge/discharge cycles and environmental friendliness, when compared to related systems [3], [4].
https://doi.org/10.1016/j.memsci.2018.07.092_p1_6 | Typically, the separators are constituted by a porous polymeric matrix of different types, the most used being poly(ethylene) (PE) [6], poly(propylene) (PP) [7], poly(ethylene oxide) (PEO) [8], [9], poly(acrylonitrile) (PAN) [8], [10], poly(vinylidene fluoride) (PVDF) and its copolymers (PVDF-co-trifluoroethylene, PVDF-TrFE, PVDF-co-hexafluoropropylene, PVDF-HFP and PVDF-co-chlorotrifluoroethylene, PVDF-CTFE) [11], [12], [13]. Those polymer matrices are soaked by the electrolyte solution, i.e, a liquid electrolyte where salts are dissolved in solvents, water or organic molecules. In order to improve thermal, mechanical and electrochemical properties of the separator, different fillers may be added to the polymer matrix [14].
https://doi.org/10.1016/j.memsci.2018.07.092_p1_7 | Typically, fillers are divided into two classes, active fillers based on lithium salts and passive fillers based on inert ceramic oxides, ferroelectric materials, clays, carbonaceous and molecular sieves being the most relevant [15].
https://doi.org/10.1016/j.memsci.2018.07.092_p1_9 | Silica (SiO2) is one of the most investigated inert ceramic fillers as it increases the ionic conductivity of the polymer matrix through a decrease of the crystallinity of the polymer, supporting the free movement of the Lithium ions through the segmental motion of the polymer chains [16].
https://doi.org/10.1016/j.memsci.2018.07.092_p1_10 | Considering the suitable mechanical strength of porous polypropylene (PP) separators and for improving its electrochemical performance for lithium ion batteries, coatings were performed with SiO2/PVDF-HFP [17] and SiO2/PVDF [18], [19] composites, leading to improved electrolyte uptake and ionic conductivity, showing also lower interfacial resistance and improving cyclability of cells.
https://doi.org/10.1016/j.memsci.2018.07.092_p1_11 | PVDF electrospun separators loaded with different amount of inorganic nanoparticles of SiO2 were successfully produced and it was found that SiO2 enhances the rate of electrolyte uptake due to its high polarity and improves the insulating properties of the membranes at high temperatures [20].
https://doi.org/10.1016/j.memsci.2018.07.092_p1_12 | Further, hybrid PVDF/polyacrylonitrile (PAN) membranes highly loaded with silica nanoparticles (67.5 wt%) show superior discharge capacity and cyclic performance even at temperature higher than 120 °C, in comparison with pristine membrane [21]. PVDF/poly(methyl methacrylate), PMMA/SiO2 composite membrane produced by electrospinning, the introduction of PMMA and SiO2 decreasing the crystallinity of PVDF, improving the absorption of liquid electrolyte and leading to higher ionic conductivity (4 mS cm-1) and lower interfacial resistance than those of the Celgard separator [22]. SiO2 particles were introduced also in membranes based on polyimide (PI) nanofibers, leading to high conductivity (2.27 mS cm−1) due to the excellent electrolyte wettability [23]. Finally, poly(phenylene oxide) (PPO)/mesoporous silica composite separators were prepared by a non-solvent induced phase separation (NIPS) process, the composite showing superior electrolyte wettability and thermal stability than the pristine polymer [24].
https://doi.org/10.1016/j.memsci.2018.07.092_p1_13 | Therefore, considering that SiO2 fillers improve the performance of separators and that PVDF is an excellent polymer matrix for Li-ion battery, the main goal of this work is to prepare PVDF/SS composites membranes by NIPS in order to improve electrolyte uptake, ionic conductivity and electrochemical properties. The silica spheres (SS) were synthetized by sol-gel method with the objective to obtain mesoporous structures with large BET (Brunauer-Emmett-Teller) surface area. The influence of the time exposure to air during sample processing by NIPS in the microstructure of the membrane was studied and correlated with the electrochemical performance of the battery separator. During the preparation of the membranes other processing parameters such as non-solvent (water), temperature of the non-solvent (25 °C) and amount of SS (25 wt%) were maintained constant. Those conditions were selected based on previous works in order to obtain PVDF with a high degree of porosity [25] and a maximum amount of SiO2 within the polymer composite allowing to maintaining mechanical integrity, high electrolyte uptake and processability [21], [26].
https://doi.org/10.1016/j.memsci.2018.07.092_p2_3 | Poly(vinylidene fluoride) (PVDF, Solef 1010 and 5130), C-LiFePO4 (LFP), carbon black (Super P-C45), N-methyl-2-pyrrolidone (NMP, Fluka) and N,N-dimethylformamide (DMF) were supplied by Solvay, Phostech Lithium, Timcal Graphite & Carbon and Merck, respectively. 1 M lithium hexafluorophosphate (LiPF6,) in ethylene carbonate- dimethyl carbonate (EC-DMC) 1:1 vol/vol solution was acquired by Solvionic
https://doi.org/10.1016/j.memsci.2018.07.092_p2_4 | Sodium hydroxide (NaOH), concentrated ammonium solution (NH4OH) 28–30%, cetyltrimethylammonium bromide (CTABr), tetraethyl orthosilicate (TEOS) and absolute ethanol were purchased from Sigma-Aldrich. Ultrapure and deionized water were prepared in the laboratory.
https://doi.org/10.1016/j.memsci.2018.07.092_p2_7 | In short, 75 ml of NH4OH were slowly added to 250 ml of deionized Milli-Q water and adjust the final volume to 1000 ml with deionized water. 4 g of CTABr were added at 35 °C and left under magnetic stirring at 1000 rpm for 60 min.
https://doi.org/10.1016/j.memsci.2018.07.092_p2_8 | 16 ml of TEOS were then added drop-by-drop under mechanical stirring at 1500 rpm for 2 h at room temperature. Then, the solution was filtered and washed several times with ethanol and water and dried in an oven at 50 °C for 1 h. Finally, the powder was calcined for 12 h at 550 °C at a heating rate of 5 °C min−1.
https://doi.org/10.1016/j.memsci.2018.07.092_p2_11 | First, 0.5 g of SS were dispersed in 10 ml of DMF in an ultrasonic bath (Ultrasons Selecta P). 1.98 g of PVDF 1010 powder were added to the previous solution and dissolved under magnetic agitation during 3 h at 50 °C. The PVDF/DMF volume fraction corresponds to 10% [28]. After cooling to room temperature, the solution was casted uniformly on clean and highly polished glass substrates (15 cm × 10 cm) by means of a hand-casting knife with a gap of 200 µm. The composite films were then immersed in a coagulation bath composed by water at 25 °C after a preset time exposure of 1, 5 or 20 min to air at 20 °C and humidity of 65%. For the pristine film without SS, the time exposure to air was 20 min before immersed in the coagulation bath. The filler concentration within the polymer is 25 wt%.
https://doi.org/10.1016/j.memsci.2018.07.092_p2_14 | 2.4.1. Mesoporous SS Transmission electron microscopy (TEM) measurements were performed with a Tecnai T20 from FEI. The TEM samples were dispersed in ethanol and dried onto a copper grid coated with carbon and analyzed at an operating voltage of 120 kV. The surface area of the silica nanoparticles was determined by nitrogen adsorption-desorption experiments at − 196 °C with a TriStar 3000 analyzer, from Micromeritics, and using the Brunauer–Emmett–Teller (BET) equation. The X-ray diffraction (XRD) spectroscopy was carried out with a Bruker D8 Discover diffractometer using CuKα incident radiation.
https://doi.org/10.1016/j.memsci.2018.07.092_p2_15 | 2.4.2. PVDF/SS membranes Membranes were coated with a thin gold layer using a sputter coater (Polaron, model SC502 sputter coater) and their morphology was analyzed using a scanning electron microscopy (SEM) (FEI Quanta 650 FEG microscope), equipped with an INCA 350 spectrometer from Oxford Instruments for energy dispersive X-ray spectroscopy (EDX). The polymer phase of the membranes was determined by Fourier transformed infrared spectroscopy (FTIR) spectra using a FTIR 4100 system, Jasco in attenuated total reflection (ATR) mode over a range of 650–4000 cm−1 with a resolution of 4 cm−1. 64 scans were performed to each membrane. The β-phase content of the membranes was calculated from the FTIR spectra by applying [29]: (1) where, F(β) represents the β phase content; Aα and Aβ the absorbencies at 766 and 840 cm−1, corresponding to the α and β phase material, respectively; Kα and Kβ are the absorption coefficient at the corresponding wave number and Xα and Xβ are the degree of crystallinity of each phase. The value of Kα and Kβ are 6.1 × 104 and 7.7 × 104 cm2 mol−1, respectively. The thermal properties of the membranes were determined by Differential scanning calorimetry (DSC) analysis. DSC was carried out in a Metter Toledo 821e apparatus under a flowing nitrogen atmosphere between 25 and 200 °C at a heating rate of 10 °C min−1 for cooling and heating. All samples were measured in 40 µL aluminium pans with perforated lids to allow the release and removal of decomposition products. The degree of crystallinity (χc) in % of the PVDF membranes was obtained by the following equation: (2) where x is the weight fraction of the α phase, y is the weight fraction of the β phase, (ΔH100%crystalline) α is the melting enthalpy of pure crystalline α-PVDF and (ΔH100%crystalline) β is the melting enthalpy of pure crystalline β-PVDF which are reported to be 93.04 J/g and 103.4 J/g, respectively [29]. 2.4.2.1. Degree of porosity and electrolyte uptake value The degree of porosity of the membranes in % were measured by the pycnometer method and calculated using the following relation: (3) where Ws is the mass of the sample, and W1, W2 and W3 are the weight of the pycnometer filled with hexane, the weight after placing the sample in the pycnometer with additional hexane to complete the volume and the weight after removing the sample from the pycnometer, respectively. The uptake value in % was obtained by immersing the membranes into the electrolyte solution (1 M LiPF6 in EC: DMC) through the following equation: (4) where m0 is the weight of the dry membrane and mi is the weight of the membrane after immersion in the electrolyte solution. 2.4.2.2. Ionic conductivity, tortuosity and MacMullin number The ionic conductivity of the membranes were measured by impedance spectroscopy in an Autolab PGSTAT-12 (Eco Chemie) at frequencies between 500 mHz and 65 kHz at a temperature of 25 °C and an amplitude of 10 mV using a constant volume support equipped with gold blocking electrodes placed within a Buchi TO 50 oven. The ionic conductivity (σeff) was determined by: (5) where Rb is the bulk resistance (Ω), d is the thickness (cm) and A is the area of the separator membrane (cm2). Tortuosity (τ) and MacMullin number (NM) are relevant parameters for the separators and were determined by Eqs. (6), (7), respectively: (6) (7) where σ0 is the conductivity of the pure liquid electrolyte, σeff is the room temperature conductivity of the membrane plus the liquid electrolyte and ε is the degree of porosity of the membrane.
https://doi.org/10.1016/j.memsci.2018.07.092_p2_17 | The electrode slurry was prepared by mixing of LFP, Super P, and the PVDF 5130 polymer binder in NMP solvent with a weight ratio of 80:10:10 (wt%), respectively. More details of electrode slurry preparation can be found in [30].
https://doi.org/10.1016/j.memsci.2018.07.092_p2_18 | 2016 coin-type for Li/LFP half-cells were assembled inside an argon-filled glovebox where O2 and H2O level kept bellow 0.1 ppm. The metallic lithium foil (10 mm diameter) was used as counter and reference electrodes, the as prepared composite membranes soaked with LiPF6 in Ethylene carbonate and diethylene carbonate (1:1) electrolyte solution were used as separator (14 mm diameter) and the prepared LFP electrode film (10 mm diameter) served as cathode.
https://doi.org/10.1016/j.memsci.2018.07.092_p2_19 | The cycling performance of the Li/LFP half-cells were evaluated at room temperature using a multichannel Maccor 4200 potentiostat. The galvanostatic measurements were performed in the potential window of 2.5–4.2 V at various C- rates ranging from C/10–2 C (C = 170 mA h g−1).
https://doi.org/10.1016/j.memsci.2018.07.092_p3_4 | Fig. 3a) shows that the SS are characterized by an hexagonal shape (see also Supplementary information, Fig. S1), which is typical for this synthesis method [27]. The particles are characterized by a very homogeneous mesoporous arrangement [31] and an average diameter of 383 ± 56 nm The porous nature of the SS after calcination is also confirmed by the BET results that demonstrate a high surface area of approximately 1197 m2 g−1.
https://doi.org/10.1016/j.memsci.2018.07.092_p3_7 | The morphology of the processed membranes, including pristine and PVDF/SS samples obtained by NIPS is presented in the SEM images of Fig. 4. Moreover, the EDS spectra of the pristine and the composite membranes after 1 min of exposure to air (representative also for the rest of the composites) are shown in the insert of Fig. 4a-b), respectively. Download : Download high-res image (1MB)Download : Download full-size image Fig. 4. Representative SEM images of the microstructure of the membranes prepared by NIPS for the (a) pristine PVDF membrane and the (b-d) composite PVDF/SS membranes obtained after an exposure time to air of 1, 5 and 20 min before immersion in the water coagulation bath, respectively. Cross section images of the membrane prepared after 1 min exposure to air (e) and representative cross-section image for other all membranes prepared (f). The insets show the corresponding EDS spectra.
https://doi.org/10.1016/j.memsci.2018.07.092_p3_8 | All membranes present a porous morphology with microvoids formed from the interconnected spherulitic structure typical of PVDF [33]. This morphology is dependent on the diffusion kinetics, i.e., solvent and non-solvent transfer rate [34] and is due to liquid-liquid de-mixing where the phase separation occurs due to the high affinity between solvent and nonsolvent [34]. No nanoparticle agglomerates are observed, indicating a suitable distribution of the SS nanoparticles all along the polymer membrane. The degree of porosity of the membranes, calculated by using Eq. (3) and is shown in Fig. 6a.
https://doi.org/10.1016/j.memsci.2018.07.092_p3_9 | It can be noticed that the size of the spherulites decreases and their number increases with the addition of the SS (Fig. 4b-d), when compared to the pristine membrane (Fig. 4a), showing that these fillers act as nucleating agents for polymer crystallization [35].
https://doi.org/10.1016/j.memsci.2018.07.092_p3_11 | The composite membranes obtained after exposure to air for 5 min and 20 min (Fig. 4c and d) show a very similar porous morphology, the exposure time difference not affecting the sample morphology. The reason for this behavior is due to the fact that the crystallization time is sufficient to become irreversible and to overlap the liquid-liquid de-mixing process that occurs within the coagulation bath [34].
https://doi.org/10.1016/j.memsci.2018.07.092_p3_12 | EDS spectrum show the characteristic peaks of C and F for the pristine membrane (insert of the Fig. 4a). In relation to the composite membrane, insert of the Fig. 4b) shows, together with the elements characteristic of PVDF, the characteristic peaks of O and Si elements, corresponding to the silica nanoparticles.
https://doi.org/10.1016/j.memsci.2018.07.092_p3_16 | Independently of the processing conditions, it is observed a high amount of the β phase above 90%, calculated using Eq. (1), which is justified by the low evaporation temperature and, therefore, low solvent evaporation kinetics and slow crystallization. It has been reported that lower polymer-chain mobility leads to crystallization of the polymer in the highly polar β-phase [37], [38].
https://doi.org/10.1016/j.memsci.2018.07.092_p3_18 | Moreover, the FTIR-ATR spectra of the composite membranes reveals the broad band centered at around 966 cm−1 and 1065–1095 cm−1 corresponding to the in-plane stretching vibration of Si-O and antisymmetric stretching vibration of Si-O-Si, respectively, ascribed to the presence of the SS [36].
https://doi.org/10.1016/j.memsci.2018.07.092_p3_20 | All membranes show a single melting peak between 165 and 170 °C except for the pristine membrane where is observe the existence of the double peak attributed to the increase of lamellae thickness, i.e. the interlamella diffusion of the polymer chains [40]. The degree of crystallinity calculated by Eq. (2) from the DSC and for all samples, is 54 ± 3%. These results show that the melting temperature and degree of crystallinity of the composites membranes is not is affected by the exposure time to air within experimental error but slightly decreases compared to the pristine membrane due to the addition of SS that can lead to defects in the crystalline structure.
https://doi.org/10.1016/j.memsci.2018.07.092_p3_23 | In order to obtain an efficient absorption of the liquid electrolyte, the degree of porosity is an important property for battery separator. The degree of porosity for the different membranes ae presented in Fig. 6a. Download : Download high-res image (732KB)Download : Download full-size image Fig. 6. (a) Degree of porosity, (b) uptake value, (c) Nyquist plots of gold/separator/gold and (d) impedance plots of Li/separator/LFP cells before cycling of the processed membranes.
https://doi.org/10.1016/j.memsci.2018.07.092_p3_24 | Fig. 6a shows that the degree of porosity increases for the composite membranes in comparison with the pristine membrane, the SS affecting the phase separation process of the polymer and also the degree of porosity of the fillers.
https://doi.org/10.1016/j.memsci.2018.07.092_p3_28 | Fig. 6b shows the uptake of the electrolyte solution for the all membranes as a function of the dipping time. In turn, independently of the membranes, Fig. 6b shows that the process is very fast and more than 80% of the uptake takes place in 30 s, which is attributed to the strong interactions between the organic electrolyte and the polar functional groups of PVDF, in particular when crystallized in the electroactive and polar β-phase [43], [44]. The result also show that all membranes reach saturation after approximately 10 min indicating that the void volume has been filled in two stages: first, the electrolyte fill the pores and then it is absorbed into the amorphous phase of PVDF [45].
https://doi.org/10.1016/j.memsci.2018.07.092_p3_29 | It is to notice that the membrane with the highest uptake value is the composite membrane prepared after 1 min exposure to air, which is be related to the presence of finger-like pores in the cross-section of this membrane (Fig. 4e) and also because of the more homogeneous distribution of the SS through the membrane that show to be less compact than the other (Fig. 4f).
https://doi.org/10.1016/j.memsci.2018.07.092_p3_30 | Thus, comparing the pristine membrane and the composite membrane with 1 min exposure to air, it seems that the presence of SS combined with a precise exposure time to air before immersion in the water coagulation bath result in a positive effect on the uptake of the liquid electrolyte, i.e, increasing its uptake value. However, an increase of the time exposure to air has a negative effect on the uptake value as it decreases and shows values lower than the pristine membrane. This result is related to morphological variations of the membranes, as previously stated, that demonstrate a more compact porous morphology, even with similar porosity values, for higher exposure time to air (Fig. 4).
https://doi.org/10.1016/j.memsci.2018.07.092_p3_33 | The ionic conductivity values were calculated by Eq. (5) and are presented in Table 1. The resistance values are determined from the high-frequency side by the intersection of the straight line with the real axis. It is observed that the ionic conductivity is practically the same for the pristine and the composite membrane prepared after 1 min exposure to air but this value decreases when the air exposure time increases, which is correlated to the uptake value. Table 1. Ionic conductivity, tortuosity (τ), MacMullin number (NM) and total resistance (Rtotal) for the processed membranes. Samples σeff/mS cm−1 Τ NM Rtotal/Ω Pristine 1 2 12 58 1 min 0.9 3 15 50 5 min 0.4 4 29 151 20 min 0.1 8 118 73
https://doi.org/10.1016/j.memsci.2018.07.092_p3_34 | In addition to the ionic conductivity, Table 1 shows the tortuosity and the MacMullin number (NM) calculated using Eqs. (6), (7), respectively. The tortuosity value of the membranes varies between 2 and 8 where the ideal value is 1. This result indicates that the conductivity path is not completely uniform parallel to the transport direction. A lower tortuosity value is observed for the pristine membrane and composite membrane prepared after an exposure time to air of 1 min, which supports better pore connectivity [45].
https://doi.org/10.1016/j.memsci.2018.07.092_p3_35 | In relation to the MacMullin number (NM), the obtained values are between 12 and 118, correlating with the uptake value between the membrane and the electrolyte solution [43]. It is also observed, that the lower value of the MacMullin number was obtained for the pristine membrane and its value increases with the increase of exposure time to air.
https://doi.org/10.1016/j.memsci.2018.07.092_p3_37 | Fig. 6d shows a semicircle in the high and medium frequency range that represents the overall resistance that is the sum of the ohmic resistance, resistance that represents the contact film resistance (solid electrolyte interface (SEI)) and the resistance contributions from the charge-transfer reaction, as well as straight line in the low frequency region that represents the diffusion of lithium ions in the active material of the cathode electrode [30].
https://doi.org/10.1016/j.memsci.2018.07.092_p3_38 | Table 1 shows the overall resistance calculated from Fig. 6d for all processed membranes. It is observed that the composite membrane prepared after 1 min exposure to air present lower resistance value (50 Ω) in comparison to the other membranes, indicating better interface stability that is the base for obtaining improved battery performance. Also, the addition of SS leads to a decrease of the resistance value for lower exposure time to air in comparison to pristine membrane, the exposure time to air affecting the resistance value through morphological variations of the membrane.
https://doi.org/10.1016/j.memsci.2018.07.092_p3_40 | Charge-discharge behavior of Li/LFP coin cells with the different processed membranes as separators were assembled and evaluated at room temperature as shown in Fig. 7. Download : Download high-res image (751KB)Download : Download full-size image Fig. 7. Charge–discharge profiles for the composite membrane prepared after 1 min exposure to air (a). For the different processed membranes: 2 C rate (b), rate performance as a function of cycle number (c), and capacity retention (d) during the discharge process.
https://doi.org/10.1016/j.memsci.2018.07.092_p3_42 | Fig. 7a shows the typical flat voltage plateau at around 3.4 V indicating the presence of a two-phase Fe2+/Fe3+ redox reaction between FePO4 and LiFePO4, the plateau being independent of the scan rate and cycle number [46].
https://doi.org/10.1016/j.memsci.2018.07.092_p3_44 | Fig. 7a also shows that the charge-discharge profiles decrease with increasing C rate due to the influence of ionic transport on ohmic polarization but also on the interfacial reaction resistance on the lithium electrode [48]. The charge-discharge behavior represented in Fig. 7a is also representative for the other membranes (data not shown).
https://doi.org/10.1016/j.memsci.2018.07.092_p3_45 | For the composite membranes prepared after 1 min exposure to air, the discharge capacity value is 149 mA h g−1, 146 mA h g−1, 139 mA h g−1, 127 mA h g−1 and 118 mA h g−1 at rates of C/10, C/5, C/2, C and 2 C, respectively, which corresponds to 88%, 86%, 82%, 75% and 70% of the theoretical capacity of C–LiFePO4 (170 mA h g−1), indicating a good electrochemical stability even at higher C rates. The high discharge capacity values of these membranes are related to their ionic conductivity and indicate improved rate capability and excellent affinity towards the electrolyte through of its porous structure.
https://doi.org/10.1016/j.memsci.2018.07.092_p3_46 | Fig. 7b represents the fifth charge–discharge curve at 2 C for the different membranes. At 2 C, the voltage profile is stable with an oblique line, and the discharge capacities are 118 mA h g−1, 111 mA h g−1, 83 mA h g−1, and 75 mA h g−1 for the composite membrane prepared after 1 min exposure to air, the pristine membrane, and the composite membrane with 20 min and 5 min exposure to air, respectively. This charge-discharge behavior for all membranes is correlated with their ionic conductivity value and also with the uptake process, where the addition of SS stabilizes the electrode interfacial resistance and facilitates the migration of lithium ions at this interface [49].
https://doi.org/10.1016/j.memsci.2018.07.092_p3_48 | It is observed that the cycling performance is quite stable for the pristine membrane and the composite membrane for 1 min exposure to air. Whereas, the capacity decreases more rapidly for the composite membranes prepared after 5 and 20 min exposure to air, independently of the C rate.
https://doi.org/10.1016/j.memsci.2018.07.092_p3_49 | Until C/2-rate, the capacity values are very similar for all membranes. For rate above 1 C, the capacity value decreases in the following order: composite membrane 1 min > pristine membrane > composite membrane 20 min > composite membrane 5 min, which is in agreement with the uptake values correlated with the variation of the microstructure.
https://doi.org/10.1016/j.memsci.2018.07.092_p3_50 | Fig. 7d shows the charge capacity retention as a function of C-rate calculated through the normalization of the delivered capacity for each C-rate with respect to the nominal value for C/10 rate. For all membranes, it is observed that the capacity retention decreases with increasing C-rate, which is associated to the diffusion phenomena taking place within the electrode active material phase and the separator membrane soaked with the electrolyte solution [50]. The capacity fading is more pronounced for the composite membranes with 20 min and 5 min exposure to air due to low efficiency lithium ions transport between the electrodes.
https://doi.org/10.1016/j.memsci.2018.07.092_p3_51 | For composite membrane for 1 min exposure to air, at 2 C (charge and/or discharge process in half an hour), the capacity retention is 79% which is superior when compared with other PVDF based separator membranes, such as PVDF-HFP [50] and PVDF-TrFE/PEO [45] membranes.
https://doi.org/10.1016/j.memsci.2018.07.092_p3_54 | In relation to 2C-rate (Fig. 8b), the cycling behavior with best performance is for the composite membrane for 1 min exposure to air, being practically constant as a function of the number of cycles with a capacity fade of 4%.
https://doi.org/10.1016/j.memsci.2018.07.092_p3_56 | Considering the excellent charge-discharge results presented in Figs. 7 and 8, Table 2 compares the electrochemical properties of the composite membranes with best performance in this work with other membranes with silica reported in the literature for the same electrode and LiMn2O4. Table 2. Electrochemical parameters for different composites membranes with silica as fillers. Polymer Silica Size/nm Electrolyte uptake/% Ionic conductivity/mS cm Capacity/mA h g−1 Ref PVDF 7 – – 120@ C [20] PVDF-HFP coated 300 – 2.57 140@ C/5 [51] PVDF/PAN 12 ~ 430 1.68 150@ C at 60 °C [21] PVDF/PMMA nonwoven 25 406 4 158@ C/2 [22] PI 15 2400 2.27 102@ C (LiMn2O4) [23] PS-co-PBA coated 70 – 0.7 145@ C/5 [52] PPO 300 357 2.62 142@ C/2 [24] PVDF 383 214 0.9 118@2 C This work
https://doi.org/10.1016/j.memsci.2018.07.092_p3_57 | Table 2 shows that the electrochemical results of the present work are similar or even better for high C-rates to the ones reported in the literature for other separators membranes with silica fillers.
https://doi.org/10.1016/j.memsci.2018.07.092_p3_58 | Taking into account that the membrane with the best cycling performance is the composite membrane prepared after 1 min exposure to air and comparing the results at room temperature with Whatman glass microfiber separators [53] (127 mA h g−1 for C rate for discharge capacity value) reported in the literature for the same active material but with smaller mass, it can be concluded that the battery performance reported in the present work is excellent and the developed separators represent a suitable alternative to commercial separators.
https://doi.org/10.1016/j.memsci.2018.07.092_p3_59 | Considering that the used method allows to obtain membranes in a controlled and reproducible way and the addition of mesoporous SS into PVDF matrix improves battery performance in comparison to the pristine membranes in terms of reduced capacity fade, the novel composite membrane proposed in this work represents a promising separator for lithium-ion battery applications.
https://doi.org/10.1016/j.memsci.2018.07.092_p4_2 | Silica/poly(vinylidene fluoride) composites prepared by non-solvent induced phase separation (NIPS) have been investigated for lithium-ion battery separator applications. The composites membranes were prepared with different air exposure time before immersion in the water coagulation bath for the same amount of silica spheres (SS). Mesoporous SS were synthetized by sol-gel method with an average size of ~ 400 nm. The morphology, degree of porosity, uptake value and electrical properties of the composites are influenced by the time of exposure to air and the presence of SS.
https://doi.org/10.1016/j.memsci.2018.07.092_p4_3 | It is demonstrated that the characteristics of the membranes and their thermal properties are not influenced by the time of exposure to air and the presence of silica. Further, the composite membrane prepared with 1 min exposure to air, showed the best ionic conductivity of 0.9 mS cm−1.
https://doi.org/10.1016/j.memsci.2018.07.092_p4_4 | The electrochemical performance of Li/C-LiFePO4 half-cells prepared with the composite membrane for 1 min exposure to air as separator, showing a discharge capacity value between 149 mA h g−1 at C/10 and 118 mA h g−1 at 2 C, respectively. Further at 2 C it is observed a high capacity retention of 79% and after 50 cycles at 2 C-rate, the capacity fade of this separator is 4%, which is lower when compared with the pristine membrane (16%).
https://doi.org/10.1016/j.memsci.2018.07.092_p4_5 | Thus, the excellent electrochemical performance including capacity retention, rate capability and cyclability of this composite membrane, indicates its suitability as perspective separator for lithium-ion batteries.
https://doi.org/10.1016/j.memsci.2018.11.033_p1_2 | The lithium ion battery is one of the most promising candidate for energy storage devices due to high energy density and power density. Nowadays, lithium ion batteries are widely used in portable electronic devices and electric vehicles because it features high operating voltage, low self-discharge, long cycle-life and low toxicity [1], [2], [3]. However, the liquid electrolytes easily leak, catch fire and become unstable, thereby causing serious safety concerns [4], [5]. Solid polymer electrolytes (SPEs) are the most attractive solution to mitigate the safety issue; however, they have relatively lower ionic conductivity at room temperature (10−4-10−2 mS cm−1) compared to gel polymer electrolytes (GPEs). Most specifically, the solid-solid interface may hinder the lithium ion from penetrating into the electrode and cause large interfacial resistance, thereby limiting their application at the device level [6], [7], [8].
https://doi.org/10.1016/j.memsci.2018.11.033_p1_3 | Polymers combine with liquid electrolyte solutions to create GPEs, which feature high ionic conductivity, low interfacial resistance, and stratified rate performance. These qualities render GPEs as the most likely alternative to liquid electrolytes [9], [10], [11]. Recently, ionic liquids (ILs) have attracted attention for use in electrochemical devices due to their non-flammability and robust electrochemical stability [12], [13], [14]. High viscosity of ILs retrain their battery application; therefore, poly(ionic liquid) provide alternative way to keep the advantage of ILs. Poly(ionic liquid) has high ionized group of the matrix, which provides high ionic conductivity and enough mechanical strength. Imidazolium-based IL is the most commonly used GPE matrix for lithium batteries due to its good affinity with liquid electrolytes, which enhances of the resulting GPEs [12], [15], [16], [17], [18]. Although a high lithium transference number ( ) helps prevent the decreased concentration gradients of the electrolyte; mobile ions from the dopant lithium salt produce low lithium transference numbers ( < 0.3). Accordingly, different techniques have been proposed to increase the lithium transference numbers including ceramic fillers, single-ion electrolytes, and “soggy sand” electrolytes, among others [19], [20], [21], [22], [23]. As a consequence, the imidazolium group of poly(ionic liquid) can be seen as an immobilized Lewis acid, which increases the lithium transference numbers.
https://doi.org/10.1016/j.memsci.2018.11.033_p1_4 | The mechanical strength of the gel polymer electrolytes, which is directly related to the safety issues, can be enhanced by a chemical crosslinking reaction or the addition of ceramic fillers [21], [24], [25], [26]. Further, ceramic filler also decreases the crystallinity of polymer electrolytes and enhances the ionic conductivity of the electrolyte system [27], [28]. To this end, silane has excellent chemical stability and is easily prepared by the sol-gel reaction, which has been reported in earlier studies as being a good polymer backbone for GPEs [29], [30], [31]. Previously, silicon materials, such as silica, POSS, and PDMS, have been introduced to the polymer backbone and were used as hybrid GPEs for enhancing the interfacial compatibility with electrodes. Further, the hybrid materials containing inert inorganic silicon oxide provided high thermal stability and superior electrochemical properties, leading to excellent battery performance [32], [33], [34], [35], [36].
https://doi.org/10.1016/j.memsci.2018.11.033_p1_5 | In this work, we prepared novel organic–inorganic hybrid gel polymer electrolytes with immobilized IL groups using a combination of the sol–gel method and a chemical cross-linking reaction. In the preparation, polyether diamine acts as a cross-linker and ionic conducting segment, and combines with the imidazolium group to form homogenous IL-functionalized hybrid GPEs. The cross-linked structure allows these GPEs to be used as polymer electrolytes as well as a separator for lithium ion batteries. In addition, these GPEs exhibit a low glass transition temperature and also offer high ionic conductivity. Meanwhile, compared to PEO-based GPEs, the IL-functional GPEs enhance the lithium transference numbers and show good rate performance. Therefore, they hold promise to be used as high safety and high performance GPEs.
https://doi.org/10.1016/j.memsci.2018.11.033_p2_3 | Pure reagent materials of 1-methylimidazole (99%, Sigma-Aldrich), (3-chloropropyl)trimethoxysilane (97%, Sigma-Aldrich), dimethylformamide (DMF, 99.8%, Sigma-Aldrich), Bis(tri-fluoromethane)sulfonamide lithium salt (LiTFSI, 99.95%, Solvay), and Glycidoxypropyl-trimethoxysilane (98%, DOW CORNING).
https://doi.org/10.1016/j.memsci.2018.11.033_p2_5 | Fig. 1. illustrates the IL-silane synthesis procedure. 1-methylimidazole and (3-chloropropyl)trimethoxysilane were purchased from Sigma-Aldrich and used as received. Both 1-Methylimidazole and (3-chloropropyl)trimethoxysilane were dissolved in DMF, the solution of which was stirred under a nitrogen atmosphere at 95 °C for 1 day to synthesized chlorinated IL-silane. Subsequently, the DMF solution was precipitated in ethyl acetate, and the chlorinated IL-silane was dried under vacuum at room temperature for 1 day. Next, the chlorinated IL-silane and LiTFSI were separately dissolved in deionized (DI) water. LiTFSI solution was then added drop-wise to the chlorinated IL-silane solution, after which the product, IL-silane with TFSI anions, was precipitated in the water. The final product was dried under vacuum at room temperature for 1 day before use. Download : Download high-res image (350KB)Download : Download full-size image Fig. 1. Scheme of the ImEO hybrid membrane.
https://doi.org/10.1016/j.memsci.2018.11.033_p2_7 | IL-silane, polyetheramine (JEFFAMINE® ED2003), and Glycidoxypropyl-trimethoxysilane (DOW CORNING® Z-6040) were mixed together and vigorously stirred with a magnetic stirrer for 24 h. Then, the sol-gel reaction was carried out for 24 h after the DI water/ methanol/ acetic acid (9/1/1 wt) solution was added into the silane mixture. After that, the polymer membranes were prepared by solution casting and dried at 80 °C for 1 day under vacuum. The thickness of these IL-functional hybrid membranes was controlled in the range of 130–180 µm. Four samples were prepared, and named SiEO and ImEOxy, which corresponds to the hybrid electrolyte membrane without and with the IL group, respectively, where x and y represents the weight ratio of the IL and EO segments. The SiEO and ImEO were mixed with a 1.0 M LiPF6 in EC/DEC (1/1 v/v) liquid electrolyte to prepare GPEs.
https://doi.org/10.1016/j.memsci.2018.11.033_p2_9 | The 1H NMR spectra of IL-silane was measured on a Bruker AMX600MHz Digital NMR; further, the morphology of the GPEs was investigated by field-emission scanning electron microscope (FESEM). Thermal gravimetric analyses (TGA) were measured with a TGA7, Perkin Elemer at a heat increment of 20 °C min−1 under a nitrogen atmosphere. The thermal behaviors of the polymers were examined by DSC measures using a TA Instruments Q100 DSC under a nitrogen atmosphere. Samples with a mass of between 5 and 10 mg were compressed in sealed aluminum pans, and then heat scanned from −100–180 °C at a heating rate of 10 °C min−1. The electrolyte uptake is based to the Eq. (1). (1) Where Wo and Wt are the weights of the membranes before and after absorbing the organic electrolyte, respectively.
https://doi.org/10.1016/j.memsci.2018.11.033_p2_11 | The GPEs were analyzed by ac-impedance spectroscopy on an electrochemical instrument (CHI604A, CH Instrument, Inc.) and assembled between two stainless steel electrodes to characterize the ionic conductivity from 30° to 80°C. Measurement was carried out at 0 V with an ac-impedance spectroscopy at 10 mV and frequency variation from 0.1 Hz to 1 MHz. The ionic conductivity (σ) was calculated according to the bulk electrolyte resistance (R) using Eq. (2): (2) where l is the GPEs thickness and A is the contact area between the GPEs and steel electrodes. The lithium transference number ( ) values were measured by dc polarization and ac-impedance spectroscopic analysis with a symmetric cell Li/GPE/Li, combining the obtained parameters, the values can be calculated.
https://doi.org/10.1016/j.memsci.2018.11.033_p2_12 | Half-cell tests of the membranes were conducted by assembling a 2032 coin-cell with a LiFePO4 cathode and lithium metal anode. The cathodes were made by casting a NMP-based slurry onto aluminum foil containing 80 wt% LiFePO4 powder (Aleees, Taiwan),10 wt% polyvinylidene fluoride (PVDF), and10 wt% Super P. The electrodes were dried at 120 °C for 48 h under vacuum and roll-pressed to ensure better particulate contact and foil adhesion. Cell assembly took place in a dry, Ar-filled glove box with a moisture content of < 5 ppm. Finally, charge–discharge battery testing was conducted in the range of 2.5–4.0 V at 25 °C on a Battery Automatic Test System (Acu Tech Systems, BAT-750B).
https://doi.org/10.1016/j.memsci.2018.11.033_p3_2 | In this paper, the immobilized cation crosslinked composite GPEs (ImEO) were composed by a PEO segment and imidazolium 1-methyl-3-trimethoxysilane through the sol-gel method, thereby simultaneously providing high lithium transference number and high ionic conductivity at room temperature. The IL functional group has good anodic stability, and the polyether diamine features a soft PEO segment that endows the polymer membranes with good flexibility. Moreover, the polyether diamine acts as a crosslinker and provides good mechanical properties, enabling the membranes to function as separators in a lithium battery. The synthesis process is illustrated in Fig. 1. Supporting information (Fig. S1) shows the 1H NMR spectra of the 1-methyl-3-propylimidazolium silane, all signals of which are assigned to the imidazolium silane and depicted in the figure. As can be seen, the quaternary imidazole chloride protons appears at 10.5 and 8.1 ppm while the methoxyl protons of trimethylsilane unit are observed at the peaks of 3.5 ppm. After exchanging anions, the protons of the quaternary imidazole with TFSI counter-ion shift to 9.0 and 7.7 ppm, which indicates that IL-silane was successfully prepared. Scanning electron microscope (SEM) is performed to examine the morphology of the GPEs, as presented in Fig. 2. In addition, the 29Si NMR spectra of the GPEs were shown in Fig. S2. All samples show the T3 peaks at −69 ppm, which means the sol-gel process is almost complete. Therefore, the crosslinked degree can be controlled by the crosslink reaction of polyether diamine and glycidoxypropyl-trimethoxysilane. Thus, SiEO has highest crosslinked degree, and crosslinked degree decreases when IL-silane content increased. The SEM images display the smooth surface of the ImEO thin-film, and indicate it is a homogeneous material of crosslinked GPEs with no phase separation. Meanwhile, these membranes are nonporous, which means the ions are transported via the polymer ion-conducting segment. In addition, the electrolyte uptake amount of each GPEs is similar and closed to 150%.
https://doi.org/10.1016/j.memsci.2018.11.033_p3_4 | Thermal stability is paramount for polymer electrolyte applications in lithium ion batteries. The weight-loss behaviors of the cross-linked polymers, shown in Fig. 3, were investigated with TGA scanning from 30° to 800°C under a nitrogen atmosphere. The decomposition temperature (Td) for the cross-linked polymer membranes occur at over 380 °C, indicating that all polymer membranes have excellent thermal stability. Moreover, the IL-silane and polymer membranes decompose at temperatures in the range of 390–470 ⁰C, and have two slopes in the heating process corresponding to the decomposition of ethylene oxide and imidazole. Furthermore, the decomposition temperature increases due to the IL functional group, since IL-silane has the higher Td of 412 °C.
https://doi.org/10.1016/j.memsci.2018.11.033_p3_6 | The membranes were investigated by DSC during the heating process from −100–100 °C, the results of which are presented in Fig. 4 and Table 1. For all samples, the glass transition temperature (Tg) of the plots show only one slope, thereby confirming the homogeneity of the films. It is found that the increase of imidazole content in these crosslinked polymer membranes led to an obvious rise in Tg from −54 to −20 °C. This tendency suggests that the polymer side chains decrease the segmental mobility of the existing imidazolium group. The crystal melting peak of SiEO from 0° to 30°C is attributed to the partial crystallization of the PEO segment. In comparison, SiEO shows an obvious melting curve during the heating process; however, the other samples containing imidazolium groups have no melting curve. This implies that the cation of the polymer matrix may interact with the PEO segment, and that the IL functional group decays PEO crystallinity. As shown in Fig. 5, XRD is carried out to further investigate the interaction between PEO segment and imidazolium group. The typical XRD patterns of observes IL-silane the peaks at 2Ѳ= 13 and 20⁰. The peak of 2Ѳ= 13⁰ is related to imidazolium salts with TFSI anions, and the peak of 2Ѳ= 20⁰ is attributed by the amorphous region. The crystal structure of PEO moiety usually displays a sharp peak at 2Ѳ= 22⁰. This peak is observed in the sample of ImEO, and the peak disappear as existing the IL functional group. This result is consistence with the DSC curves, which we can’t find the melting enthalpy from ImEO samples. In addition, ImEO31 and ImEO51 both show the peak at 2Ѳ= 13⁰, which may mean the IL functional group control the property of polymer membrane increasing the Tg of polymer itself.
https://doi.org/10.1016/j.memsci.2018.11.033_p3_10 | Fig. 6 provides the ionic conductivity versus temperature plots for these prepared GPEs, and shows that the conductivity of a particular composition increases with respect to temperature. This increase in conductivity as a function of temperature is well known due to the increase in polymer chain flexibility. In addition, the conductivity can be further improved by incorporating imidazolium groups. Compared to the SiEO GPEs, it is observed that the existence of the ionized part can noticeably increase the ionic conductivity from 0.2 (SiEO) to 1.4 (ImEO11) mS cm−1. Moreover, the ImEO51 GPE demonstrates the remarkable ionic conductivity of 6.0 and 9.4 mS cm−1 at room temperature and 80 °C, respectively. The highest conductivity can be ascribed to the presence of a high ionic concentration in the polymer main chain. This indicates that the ionized group plays a key role in improving the ion transport properties, which is similar to the function of PEO.
https://doi.org/10.1016/j.memsci.2018.11.033_p3_12 | The relationship between Tg and ionic conductivity is important for polymer electrolytes. The Tg of the dry film increases with increasing imidazolium group content, which may limit the ion transport. Typically, a higher Tg implies a lower segmental mobility of polymer chains resulting in decreasing ionic conductivity. However, the tendency of ionic conductivity is opposite to the result of Tg described above. In order to recognize the relationship between ionic conductivity and Tg, Fig. 7 illustrates the DSC curves, ranging from −150–30 °C, of SiEO and ImEO GPEs containing liquid electrolytes. As shown, the GPEs exhibit a Tg of −66, −77, −89 and −97 °C for SiEO, ImEO11, ImEO31 and ImEO51, respectively. These polymer will be swelled when it uptakes large amount of liquid electrolytes. The polymer chain will become more flexible and start to vibration at lower temperature, because the electrolyte solution can penetrate and have good affinity with polymer chain. The DSC analysis indicates that a higher amount imidazole decreases the glass transition temperature of the GPEs. In addition, the decrease in Tg may be attributable to the good affinity between the liquid electrolytes and the imidazole group, and the lowered crosslinked degree of the polymer membranes. A lower amount of polyether diamine can reduce the crosslinked density, thereby creating a loose network structure of the polymer matrix that can easily swell with liquid electrolytes and soften the polymer sections. Therefore, the ionic conductivity of gel-type electrolytes is not only attributable to liquid electrolytes but also to the segment motion of the polymer chain. Accrodingly, such ImEO GPEs can provide higher ionic transport ability and better performance.
https://doi.org/10.1016/j.memsci.2018.11.033_p3_14 | In addition, Supporting Information Fig. S3. Shows the profile of the Young`s modulus of polymer membranes. The Young`s modulus was measured by AFM (Bruker Dimension ICON), and it is range from 3 to 10 MPa and shown as below. To obtain the Young`s Modulus, the retract curve is fit using the Derjaguin–Muller–Toporov (DMT) model by following Eq. (3). The Young`s modulus of the polymer membranes are increase as IL-functional content increased, which may be owing to the higher Tg of the dry polymer causing the high Young`s modulus. (3) Where F is the force on the cantilever relative to the adhesion force, R is the tip end radius, δ is indentation depth, νs is Poisson`s ratio of sample, and Es is Young`s Modulus of sample.
https://doi.org/10.1016/j.memsci.2018.11.033_p3_15 | Moreover, the plots between ionic conductivities and temperatures for electrolytes follow the VTF conductivity Eq. (4) which is a common observation for polymer electrolytes, as shown in the supporting information. Table 2 lists the values of the parameters, where A is a constant proportional to the charge carrier number, Ea is equivalent to the activation energy calculated with the VTF equation, and T0 is believed to have a close relationship with Tg (T0 ≈ Tg −10 K). (4)
https://doi.org/10.1016/j.memsci.2018.11.033_p3_17 | Fig. S4 illustrates the conductivity as a function of VTF equation. As shown, the slope, which corresponds to the activation energy (Ea) decrease with increasing imidazole content, for which the activation energy Ea ranges from 2.33 to 4.48 kJ mol−1. Compared with SiEO, the maximum conductivity for ImEO51 was 6.0 mS cm−1 at room temperature, while the lowest Ea was 2.33 kJ mol−1. Consequently, with the existence of the IL functional group, the conductivity enhance almost one order in magnitude. As a result, the segment motion is relatively restricted and the ionic conductivity decreased accordingly. Compared to the previous reports, the Ea of ionic liquid based GPEs are range from 19 to 33 kJ mol−1. However, in this study, the activation energy of ImEO GPEs are range from 2.33 to 4.48 kJ mol−1. In GPEs system, the polymer chain will be swollen by the liquid plasticizer, and the different types of plasticizer will affect the Ea. The difference of Ea between conventional liquid based GPEs and ImEO system can be attributable to the viscosity difference of ionic liquid and carbonated liquid electrolytes. Typically, the ionic liquids have higher viscosity than carbonated liquid electrolytes. The lower viscosity of liquid electrolytes provides fast ionic transport ability; therefore, the ImEO GPEs provide higher ionic conductivity and lower Ea than conventional ionic liquid based GPEs [37], [38], [39].
https://doi.org/10.1016/j.memsci.2018.11.033_p3_18 | Cation transference is a key factor for lithium battery applications. In order to evaluate the transference number of lithium ions ( ) in the GEPs, the was obtained by a combination of dc-polarization and ac-impedance spectroscopic analysis with a sandwich-type coin cell of Li/GPE/Li. In addition to lithium ion movement, counter-anion drift polarizes the electrodes. Herein, in order to investigate the polarization resistance, the dc-polarization was estimated by applying a voltage of 10 mV to the cell. The polarization process causes the difference resistances of the first and final step, which is associated with the Li-metal interface charge-transfer. The lithium transference number can be calculated by the Bruce-Vincent`s Eq. (5) as below. (5) where I0 and ISS are the initial and steady-state current values, respectively, while R0 and RSS correspond to the resistance of the cell before and after polarization.
https://doi.org/10.1016/j.memsci.2018.11.033_p3_19 | The Li ion transference number of the GPEs and its corresponding chronoamperometry and EIS spectra are shown in Fig. 8 and Table 2. The low transfer ability of the anions within the electrolytes suppresses the polarization of lithium electrodes and reduces the ionic diffusion resistance at the electrode surface. Therefore, as can be seen, the ImEO51 shows the highest current during the polarization step and has the lowest resistance before/after dc-polarization. Moreover, the highest polarization current and lowest EIS resistance may also suggest the lowest interfacial resistance between the Li metal and ImEO51. The for SiEO, ImEO11, ImEO31 and ImEO51 are 0.24, 0.32, 0.44 and 0.57, respectively. Compared with the of the polymer matrix that lacks IL group, the SiEO control sample, shows the lowest cation transfer ability, which is similar to the typical PEO-based gel polymer electrolytes of 0.1–0.3. Interestingly, the GPEs that have higher IL group content result in higher Li ion transference number. This can be attributed to the stationary cation of the polymer chain, and the anion being blocked by the immobilized imidazolium group. These IL groups can be thought of as a weak Lewis acid and grafted onto the polymer matrix. Moreover, these stationary cation groups have ability to limit the anion transportation of liquid electrolytes thereby providing a good pathway for Li ions, and so are expected to have a good battery performance.
https://doi.org/10.1016/j.memsci.2018.11.033_p3_21 | The electrochemical stabilities of these composite GPEs were measured by linear sweep voltammetry (LSV), as presented in Fig. 9, which indicates the electrolyte oxidation voltage. Along with high ionic conductivity, these GPEs demonstrated wide electrochemical stability, which is an essential property for real battery application. As shown, the obvious onset oxidation voltage of SiEO and ImEO are both around 5.0 V which is higher than conventional liquid electrolytes. This wide electrochemical stability can be attribute to the siloxane composite electrolytes, which may interact with liquid electrolytes and suppress oxidation [40], [41].
https://doi.org/10.1016/j.memsci.2018.11.033_p3_23 | Low polarization and high conductivity are important factors for reaching a satisfactory discharge capacity at a high C-rate. The charge/discharge profile of the LiFePO4 /GPE/ Li coin cell test incorporating SiEO and ImEO51 GPEs at different C-rates are shown in Fig. 10. As seen in Fig. 10 (a), the SiEO cell exhibits discharge capacities of 154 mAh g−1, 118 mAh g−1 and 33 mAh g−1 at a 0.1 C, 1 C and 5C-rate, respectively. The ImEO51 cell, in Fig. 10 (b) produces discharge capacities of 156 mAh g−1, 141 mAh g−1 and 89 mAh g−1, respectively. In the charge-discharge procedure, the profile has a plateau due to the Fe2+/Fe3+ oxidation/reduction reaction; additionally, the discharge plateau decreases to the lower voltage because of the poor lithium transference caused by the polarization at high current density. More specifically, the difference of the charge/discharge plateau potential is 0.11 V and 0.35 V for the SiEO cell at discharge rates of 0.1 C and 1 C at SOC 50%, while it is only 0.05 V and 0.13 V for the ImEO51 cell. This result implies that the presence of the IL group in the crosslinked GPEs leads to higher conductivity which increases the ion transport and enhances the rate performance. Moreover, the high-rate performance was improved in the cell due to the lowest Tg and flexible polymer segment of ImEO51. Fig. 10 (c) provides the cyclic performance of ImEO51 conducted with the Li/GPE/LFP cell at a constant charge/discharge current density of 0.2/0.2 C. The ImEO51 cell featured long-term stability after 100 cycles without obviously capacity decay, as shown Fig. 10 (d) and S6. Recently, there some researchers provide poly(ionic liquid) based electrolytes combining with imidazolium salt, ethylene oxide, and siloxane, featuring a satisfied performance of lithium battery. However, in these studies, the polymer electrolytes are used with ionic liquid or solid-state electrolytes, which hindered the real application [42], [43]. In this work, we coming the poly(ionic liquid) matrix with liquid electrolytes, providing the high ionic conductivity, rate performance, and cyclic stability. Therefore, this composite membranes can be act as a promising candidate of GPE and provide a superior performance of lithium-ion battery.
https://doi.org/10.1016/j.memsci.2018.11.033_p4_2 | The composite membranes with imidazolium group as hosts and gel electrolytes have been successfully prepared by simple solution casting. These composite GPEs exhibit good thermal stability and high electrochemical stability up to 5.0 V. When compared with the SiEO polymer, the IL functional-polymer membranes rises the Tg from −54 to −20 ⁰Ϲ of SiEO and ImEO51 when dry, the Tg decrease from −66 to −97 ⁰Ϲ of SiEO and ImEO51, respectively, when they contained liquid electrolytes. Therefore, the conductivity of GPEs noticeably increase from 0.2 (SiEO) to 5.9 (ImEO51) mS cm−1. Moreover, the lithium ion transference number is enhanced from 0.28 to 0.57 by the existence of the imidazolium group because it acts as a Lewis acid in the polymer matrix; therefore, the ImEO51 provides satisfactory rate performance. At high current density of 5 C, the specific capacity of ImEO51 can reach 90 mAh g−1, which is significantly higher than that of SiEO (35 mAh g−1). Accordingly, it is anticipate that ImEO GPEs with IL functional group are a promising candidate for electrolyte materials in lithium ion batteries.
https://doi.org/10.1016/j.memsci.2018.12.039_p1_2 | Lithium-ion batteries (LIBs) are one of the most efficient and environmentally friendly power sources with reasonable specific energy and power densities [1], [2], [3]. With the expansion of large –scale applications, such as LIB`s long-distance electric vehicles and energy storage systems, safety are considered a critical issue [1], [2], [3], [4]. The separator is located between the cathode and the anode and serves to prevent direct contact between the two electrodes [5], [6]. However, since the separator made of polyolefin has low thermal stability, it is vulnerable to the thermal shrinkage. The thermal shrinkage creates internal short-circuit which causes fire and explosion [7], [8].
https://doi.org/10.1016/j.memsci.2018.12.039_p1_3 | Utilizing modified separators has been sought out as a simple solution to resolve such issues related to using a Li metal anode because it could improve the mechanical and thermal properties of the separator [9], [10], [11], [12]. The microporous polyolefin separators currently used in LIBs are made of semicrystalline polyethylene (PE), polypropylene, or a combination of the two; however, these materials have a low mechanical strength and provide a poor thermal stability because of their low melting points [13], [14], [15], [16], [17], [18]. For mechanical and thermal reinforcement, the polyolefin separators were physically coated with a polymeric binder containing ceramic nanoparticles (NPs), such as SiO2, Al2O3, and CaCO3 [19], [20], [21], [22], [23], [24], [25], [26]. SiO2/poly(vinylidene fluoride-co-hexafluoropropene) (PVdF-HFP) [22], Al2O3/polyimide [23], [24], and CaCO3/teflon [25] composite coatings were introduced to thermally and mechanically reinforce the polyolefin separators. The physical coating of ceramic particles with a polymeric binder generally improved the mechanical strength and decreased thermal shrinkage of the separator because of the high heat resistance and mechanical strength of the ceramics. In addition, incorporation of ceramic particles provided an efficient uptake of liquid electrolytes, which in turn allows a well-distributed Li+ flux [26], [27].
https://doi.org/10.1016/j.memsci.2018.12.039_p1_4 | However, since the adhesion strength of the physical coating layer to the separator is limited, it had to be thickly coated to obtain an improved thermal and mechanical stability. In most cases, a thick coating layer not only reduces the ionic conductance (S) for the separator with electrolytes but also sacrifices the internal volume of LIBs, resulting in a decrease in energy density of the cell [28]. Moreover, most ceramic NPs tend to be aggregated irregularly when the NPs are coated onto the separator, leading to a non-uniform Li+ diffusion in the cell [11].
https://doi.org/10.1016/j.memsci.2018.12.039_p1_5 | In this study, an orthogonal chemical bonding of silica NPs onto the PE separator as well between silica NPs without a polymeric binder was investigated to improve the thermal stability and mechanical strength of the separator without sacrificing ionic conductivity and battery cell performance. Other than atomic layer deposition [29], [30], [31], this work comprises the lone work of binder-free functionalization of inorganic materials for lithium-ion battery separator application, which was possible through a combination of surface activation via UVO, radical grafting, and sol-gel chemistry. The chemical grafting of SiO2 NPs provided strong adhesive strength, thermal shrinkage resistance, and high ionic conductivity at a very thin coating thickness, resulting in an improved thermal stability and excellent battery cell performances.
https://doi.org/10.1016/j.memsci.2018.12.039_p2_3 | 3-Methacryloxypropyltrimethoxysilane (MPTS, 98%, Shin-Etsu Chemicals, Japan) and 1,8-bis(triethoxysilyl)octane (BTO, Gelest Inc., USA) were distilled over CaH2 prior to use. Azobisisobutyronitrile (AIBN, 98%, Daejung Chemicals, Republic of Korea) was recrystallized in methanol and stored at − 15 °C under inert conditions prior to use. SiO2 NPs (SG-SO50 and SG-SO100, average particles sizes of 50 and 100 nm, respectively, Sukgyung AT Co., Republic of Korea), acetic acid (99.5%, Daejung Chemicals), toluene (Daejung Chemicals), and all other chemicals were used as received. The microporous PE separator (15-μm thickness, 70-nm average pore size) was provided by SK innovation (Republic of Korea).
https://doi.org/10.1016/j.memsci.2018.12.039_p2_5 | The SiO2-grafted PE separators were fabricated through surface functionalization of the PE separator with MPTS and chemical grafting of SiO2 NPs to the functionalized surface (Scheme 1). A microporous PE separator was exposed by ultraviolet ozone (UVO) for 30 min to activate the surface. The UVO-treated PE separator was placed in a solution that contained MPTS (12 mL), AIBN (1 wt% MPTS), and toluene to react at 80 °C for 2 h. After the reaction, the MPTS-treated PE separator was washed with toluene and ethanol. In another 2-L beaker, a mixture of 50-nm (1.25 wt%) and 100-nm (1.25 wt%) SiO2 NPs was uniformly dispersed in a mixed solvent solution of ethanol, acetic acid, and water (91/4/5, v/v/v). An MPTS-treated PE separator was placed in the solution and stirred at room temperature for 24 h. Then, 12 mL of BTO was slowly added to the solution and stirred at room temperature for 24 h for further reaction. After the reaction, the silica-grafted PE separator was washed using toluene and ethanol. Download : Download high-res image (400KB)Download : Download full-size image Scheme 1. Schematic depiction of the fabrication of the SiO2-grafted PE separator.
https://doi.org/10.1016/j.memsci.2018.12.039_p2_6 | For comparison, the physical SiO2/PVdF-HFP coating on the PE separator was prepared following a literature procedure [28]. A mixture of the 50-nm and 100-nm SiO2 NPs (5/5 = w/w) was used in the coating process. After dissolving PVdF-HFP (3 and 6 wt%) in acetone, the SiO2 NPs (6 wt%) were added and the solution was vigorously mixed for 2 h. Water (4 wt%, non-solvent) was slowly added to induce phase separation. The SiO2/PVdF-HFP-coated PE_1 and PE_2 separators had average thicknesses of 19 and 23 µm, respectively.
https://doi.org/10.1016/j.memsci.2018.12.039_p2_8 | Fourier transform infrared (FT-IR) spectra were measured using a Perkin-Elmer Spectrum-GX FT-IR system in ATR mode. The surface morphologies of the separators were examined using a field emission scanning electron microscope (SEM, Inspect F-50). The air permeability of the separators was measured using a densometer (4110N, Thwing-Albert, USA). The wettability of the separator by the electrolyte was observed by measuring the contact angle of the electrolyte droplet on the membrane using contact angle measuring equipment (GSS, SurfaceTech Co., Ltd.). The thermal stability of the separators was investigated by measuring the variations in their dimensions after exposure to heat in an oven at 120 °C for 30 min. The ionic conductivity was analyzed at room temperature using a complex impedance analyzer (Bio-Logic, VMP3, France) in potentiostat mode with an AC amplitude of 10 mV from 1 Hz to 1 MHz. The ionic conductivity cells consisted of two SUS electrodes and a prepared membrane. The interfacial resistance between the Li metal and the electrolyte was measured through AC impedance over the frequency range from 0.1 Hz to 1 MHz of the Li/separator/LFP cells. The electrochemical properties of the SiO2-grafted separators were examined using CR-2032 coin-type cells consisting of a separator, Li metal, and LiFePO4 cathode (90 wt% LiFePO4, 5 wt% carbon black, and 5 wt% PVdF) with commercial 1 M LiPF6 in a 1:1 (v/v) ethylene carbonate/diethyl carbonate mixed electrolyte solution. All the cells were assembled in an argon-charged glovebox. The galvanostatic charge−discharge experiments were performed at voltage range of 2.5–4.2 V using a WBCS 3000 battery cycler system (WonATech, Republic of Korea) at room temperature.
https://doi.org/10.1016/j.memsci.2018.12.039_p3_3 | Fig. 1 shows FT-IR spectra of bare PE, MPTS-treated PE, and silica-grafted PE separators. The spectrum of bare PE contains two characteristic C–H stretching bands (ν(C-H)) at 2800–3000 cm–1 and a C–H bending band (ν(C-H)) at 1470 cm–1. After MPTS was polymerized through surface-initiated free radical polymerization from the activated surface of the UVO-treated PE separators, the strong C˭O vibration band (ν(C˭O)) at 1716 cm−1 and Si-O vibration band (ν(Si-O)) at 1090 cm−1 appeared for the MPTS-treated PE separator. The C˭C bands (ν(C˭C)) of MPTS (Fig. S1) were not observed. This indicates that the surface-initiated free radical polymerization reaction of methacrylate groups in MPTS was successful on the surface of the PE separator [30], [31], [32], [33]. The MPTS-treated separator provided reactive surfaces for binding of SiO2 NPs. The condensation reaction between the hydroxyl groups of SiO2 NPs and the trimethoxysilyl functionalities of the MPTS-treated PE led to strong covalent bonding between SiO2 and the PE separator; furthermore, the addition of BTO with bifunctional triethyoxysilane groups also improved the tethering between neighboring SiO2 NPs. The abruptly increased intensity of the Si-O band (ν(Si-O)) at 1112 cm−1 in the SiO2-grafted PE separator supports the successful chemical grafting of SiO2 NPs onto the surface of the separator. Download : Download high-res image (214KB)Download : Download full-size image Fig. 1. FT-IR spectra of bare PE, MPTS-treated PE, and SiO2-grafted PE separators.
https://doi.org/10.1016/j.memsci.2018.12.039_p3_4 | Fig. 2 shows the surface morphologies of the bare and SiO2-grafted PE separators. As shown in Figs. 2a and 2b, the bare PE separator had a highly porous structure with an average pore size of 70 nm. After chemical grafting, a mixture of 50 nm and 100 nm SiO2 NPs uniformly and densely covered the PE separator, and the bare surface of the PE separator was not visible (Figs. 2c and 2d). The cross-sectional SEM images (Fig. 2e) show that the coating layer had an average thickness of 500 nm, indicating that 5–10 layers of SiO2 NPs were chemically grafted onto the separator. Interestingly, due to the absence of a polymeric binder, the SiO2 grafting layer remained as a porous structure. In contrast, the SiO2/PVdF-HFP-coated PE separator (as a control sample) had a coating with a honey-comb-like morphology that typically developed during the phase inversion process [31]. The SiO2 NPs were well mixed with the PVdF-HFP binder in the coating layer. The PVdF-HFP binder filled the space between the SiO2 NPs without any voids. Download : Download high-res image (1MB)Download : Download full-size image Fig. 2. SEM micrographs of the bare PE (a, b) and SiO2-grafted PE (c, d); cross-section of the SiO2-grafted PE (e) and SiO2/PVdF-HFP-coated PE_2 (f).
https://doi.org/10.1016/j.memsci.2018.12.039_p3_5 | The air permeability, wetting ability, and ionic conductivity were used to evaluate the SiO2-coated separators, as shown in Fig. 3. The air permeability is expressed in terms of the Gurley number, which is defined as the time required for a specific amount of air to pass through an area of the separator under a specific pressure. The SiO2-grafted PE with a 500-nm-thick coating had a Gurley number of 168 s/100 cm3, which was very close to that of the bare PE (160 s/100 cm3). Therefore, the chemically grafted SiO2 grafting layer hardly blocked the surface pores of the PE separator, and the air permeability was barely disturbed. However, the SiO2/PVdF-HFP-coated PE separators with thicknesses of 19 and 23 µm showed larger Gurley numbers (186 and 382 s/100 cm3, respectively) than the bare PE separators. This indicates that the surface pores of the PE separator were considerably covered by the PVdF-HFP polymeric binder with SiO2 NPs. Download : Download high-res image (517KB)Download : Download full-size image Fig. 3. (a) Room temperature ionic conductivities, Gurley number, and (inset) water contact angles of bare PE, SiO2/PVdF-HFP-coated PE_1, SiO2/PVdF-HFP-coated PE_2, and SiO2-grafted PE separators. (b) The wetting test with the liquid electrolyte (1 M LiPF6 in EC/DEC=1/1 (v/v)).
https://doi.org/10.1016/j.memsci.2018.12.039_p3_6 | The wetting effect of the SiO2 coating layer on the separator was examined by measuring the water contact angle. The bare PE separator showed the highest water contact angle of 128°. The contact angle of the SiO2/PVdF-HFP coating decreased to 107°. The SiO2-grafted PE showed has the lowest contact angle of 84°. The polyolefin separator had strong non-polar characteristics, which provided a poor wettability for the polar carbonate-based liquid electrolyte. The SiO2 coating on the surface improved the hydrophilicity of the separators because of the strong hydrophilic feature of the SiO2 NPs from the presence of abundant hydroxyl groups on the SiO2 surface [22]. Additionally, the SiO2 grafting layer that was chemically bonded onto the surface without the polymeric binder provided more SiO2 NPs that were exposed to the surface without the polymeric binder coating. It achieved the highest hydrophilicity. The wetting test was conducted further by immersing the separators vertically in the liquid electrolyte as presented in Fig. 3(b). The SiO2-grafted PE exhibited the highest uptake of the liquid electrolyte within the same time, which is in good agreement with the result of contact angle measurement.
https://doi.org/10.1016/j.memsci.2018.12.039_p3_7 | The room-temperature ionic conductivities revealed that the bare PE had an ionic conductivity of 0.63 mS/cm. The SiO2/PVdF-HFP-coated PE_1 and PE_2 separators exhibited improved ionic conductivities of 0.77 and 0.73 mS/cm, respectively. The SiO2-grafted PE had the highest ionic conductivity of 0.84 mS/cm. The large ionic conductivity of the SiO2-grafted separator was attributed to its improved wettability and high porosity. Although the ionic conductivity values for the SiO2/PVdF-HFP-coated PE_1 and PE_2 separators were found to be increased, an decrease in conductance and an increase in resistance was also observed with thick coating layer (Table S1) [11].
https://doi.org/10.1016/j.memsci.2018.12.039_p3_8 | The adhesion strength of the coating layer was simply evaluated by a peel-off test using 3 M Scotch Magic Tape 810 with an adhesive strength of 2.5 N/cm. The adhesive tape was physically attached to the surface of the SiO2-coated separator and then peeled from the surface. The surface morphology was then examined from photographs and SEM images (Fig. 4). The major parts of the SiO2/PVdF-HFP composite coating layer were removed from the separator by the adhesive force of the tape. However, the coating layer of the SiO2-grafted PE remained unchanged. This means that the chemically grafted SiO2 coating layer showed a much larger adhesion strength than the physically coated SiO2 layer. Download : Download high-res image (765KB)Download : Download full-size image Fig. 4. SEM micrographs and photographs of (a, c) SiO2-grafted PE and (b, d) SiO2/PVdF-HFP-coated PE_2 separators after the adhesion strength test.
https://doi.org/10.1016/j.memsci.2018.12.039_p3_10 | The thermal properties of bare and SiO2-coated separators were examined using two different methods—thermal shrinkage and isothermal open circuit voltage (OCV) tests (Fig. 5). First, the thermal shrinkages of the bare and SiO2-coated separators were examined after thermal annealing in an oven at 120 °C for 30 min. The dimensional shrinkages were calculated (summarized in Figs. 5a and 5b). The initial dimension of all separators was 900 mm2. After thermal annealing, the dimension of the bare PE was considerably reduced to 528 mm2 (41.3% shrinkage); the annealing temperature was above the onset temperatures of the crystal melting transition for PE of 118 °C (Fig. S2). The SiO2/PVdF-HFP-coated PE_1 and PE_2 samples retained dimensions of 689 mm2 (23.4% shrinkage) and 831 mm2 (7.6% shrinkage), respectively. The SiO2-grafted PE retained a dimension of 862 mm2 (4.2% shrinkage). The SiO2 coating improved the dimensional stability of the separator. The thermal shrinkage decreased as the thickness of the coating layer in the SiO2/PVdF-HFP-coated PE separators increased. Interestingly, the SiO2-grafted PE separator with the 500-nm-SiO2 grafting layer on each side of the surface revealed a smaller thermal shrinkage (4.2%) than that for the SiO2/PVdF-HFP-coated PE_2 separator with a much thicker SiO2 coating (3.5 µm). This occurred because the chemically grafted SiO2 layer showed much stronger adhesion strength toward the PE support than the physically coated SiO2 layer. Download : Download high-res image (573KB)Download : Download full-size image Fig. 5. (a) Comparison of the thermal shrinkage of the separators fabricated in this work, (b) photographs of selected separators after the heat treatment at 120 °C for 30 min, and (c) isothermal OCV tests at 120 °C for bare PE, SiO2/PVdF-HFP-coated PE_1, SiO2/PVdF-HFP-coated PE_2, and the SiO2-grafted PE separators.
https://doi.org/10.1016/j.memsci.2018.12.039_p3_11 | The second method to confirm the thermal properties of the separators was the high-temperature isothermal OCV test. A separator that is unstable at high temperatures would shrink, causing an internal short-circuit, and the OCV would drop to 0 V. Fig. 5c shows the OCV of the separators during thermal annealing at 120 °C for 30 min. The cell fabricated with bare PE showed an internal short-circuit within 5 min. The SiO2/PVdF-HFP-coated PE_1 revealed an internal short-circuit at 30 min. The SiO2/PVdF-HFP-coated PE_2 showed that, without a complete short circuit, the OCV slowly decreased with respect to the annealing time. The cell with SiO2-grafted PE remained at the initial OCV for 30 min. The thermal stability results through isothermal OCV tests are consistent with the thermal shrinkage results.
https://doi.org/10.1016/j.memsci.2018.12.039_p3_13 | To evaluate the LIB compatibility of the silica-grafted PE separators, we measured the impedance in a cell consisting of an LFP cathode and Li metal anode. Fig. 6 shows the AC impedance spectrum under open-circuit potential conditions. The intercept of the Z real axis in the high frequency region represents the bulk resistance, which is consistent with the trend for the AC ionic conductivity (Fig. 3). The diameter of the semicircle represents the impedance at the electrode interface. As shown, the cell fabricated with the SiO2-grafted PE possesses a lower resistance than the bare PE and SiO2/PVdF-HFP-coated PE_2. This result indicates that the charge carriers could be delivered through the SiO2-grafted PE separator more easily because of the thinner and more porous structural features of the chemical grafting layer. Download : Download high-res image (219KB)Download : Download full-size image Fig. 6. Nyquist plots of the AC impedance for cells fabricated with bare PE, PVdF-HFP/SiO2-coated PE_1, PVdF-HFP/SiO2-coated PE_2, and SiO2-grafted PE separators.
https://doi.org/10.1016/j.memsci.2018.12.039_p3_14 | The electrochemical performances of the LIBs consisting of a Li metal anode, LFP cathode, and various separators are shown in Fig. 7. For the rate capability test, we examined at various discharging current densities from 0.1 C to 5 C, while keeping the charging current density at 0.1 C. As shown in Fig. 7a, at a low discharge rate, the bare PE, SiO2/PVdF-HFP-coated PE_2, and SiO2-grafted PE separators had the same discharge capacity of 156 mAh/g, which was close to the theoretical discharge capacity of the LFP cathode. The discharge capacity decreased with respect to the current rate. In high C-rate discharges, the discharge capacity of the SiO2-grafted PE was 65 mAh/g. The bare PE and SiO2/PVdF-HFP-coated PE_2 separators had the same discharge capacity of 20 mAh/g. This indicates that SiO2 grafting improved the C-rate capacity by about 225% with respect to the bare PE and SiO2/PVdF-HFP-coated PE separators. Download : Download high-res image (404KB)Download : Download full-size image Fig. 7. (a) Rate capabilities and (b) cycling performance for cells fabricated with bare PE, SiO2/PVdF-HFP-coated PE_2, and SiO2-grafted PE separators.
https://doi.org/10.1016/j.memsci.2018.12.039_p3_15 | The cyclabilities of the cells fabricated with silica-coated separators were examined under high C-rate conditions of 0.2–1 C (charge-discharge) at 25 °C. As shown in Fig. 7b, the cell prepared with SiO2-grafted PE showed an excellent cycling performance. After 200 cycles, it remained at almost 100% of its initial capacity (144 mAh/g). However, bare PE and SiO2/PVdF-HFP-coated PE_2 showed 81% and 91%, respectively, of their initial discharge capacities.
https://doi.org/10.1016/j.memsci.2018.12.039_p3_16 | Therefore, polymeric binder-free SiO2 grafting onto the separator improved the mechanical strength, even for a very thin coating, and improved the ionic conductivity, which synergistically contributed to the enhanced rate capability and cyclability.
https://doi.org/10.1016/j.memsci.2018.12.039_p4_2 | Polymeric binder-free SiO2 chemical grafting onto the microporous PE separator was performed to improve the mechanical adhesion strength of the coating layer without blocking the micropores and to enhance the electrochemical cell performance. Because of the strong chemical bonding between the SiO2 NPs and PE separator, the thin silica coating provided a strong mechanical adhesion strength and improved the thermal stability. Additionally, the thin silica coating without a polymeric binder improved the wettability, ionic conductivity, and cell performances. This work presents potential guidelines for new separator designs with excellent thermal and mechanical properties and excellent electrochemical performances for LIBs.
https://doi.org/10.1016/j.memsci.2019.01.025_p1_2 | Since its birth, lithium-ion batteries (LIBs), which own various advantages such as high energy density and stable cycling performance, have played a crucial role in the recent development of the electrochemical devices for energy storage, gradually [1], [2], [3], [4]. Unfortunately, a series of insecure events caused by the utilization of flammable and volatile organic solvents in the system have aroused concern about the security matters of the LIBs. To prevent the risks of leakage and related fire hidden peril about liquid electrolytes fundamentally, Masoud et al. [5], [6], [7], [8] exploited a kind of gel copolymer electrolyte by soaking commercial plasticizers in porous poly(vinylidene fluoride-co-hexafluoropropylene) (PVDF-co-HFP) polymer matrix, which demonstrated ideal electrochemical stability. Furthermore, the application of electrolytes at the range of lithium metal batteries, which use metallic lithium as anode material to obtain higher theoretical specific capacity but need more robust membranes to obstruct the growth of lithium dendrite, an all-solid construction has been suggested as an ideal candidate to satisfy these demands, due to the lack of leakage, good dimensional stability and outstanding chemical stability about its nature. As a solid-state electrolyte, poly(ethylene oxide) (PEO) has been studied comprehensively as the skeleton material owing to several specific advantages including high safety, high energy density, good electrochemical stability, and excellent compatibility with lithium salts [9], [10]. However, linear PEO could not be used directly for practical LIBs applications, because of its relatively low ionic conductivity that results from the declined segmental mobility of PEO in the crystalline domains especially at low temperature [11], [12], [13]. In order to elevate the amorphous state in polymer matrix for improving local relaxation and segmental motion to allow ion (Li+) transport, fabricating cross-linked networks [14] or nanoparticle-containing composite polymer electrolytes (CPEs) [15] have been demonstrated to be effective methods to promote the physical-chemical performances of PEO based solid-state electrolytes utilized in LIBs.
https://doi.org/10.1016/j.memsci.2019.01.025_p1_3 | The cross-linked polymer electrolytes, which are usually prepared by heat or ultraviolet light initiated radical polymerization with the aid of an initiator or radiation, show fully amorphous features due to the difficulty of chain mobility to assume the appropriate position for crystallization. Thus, ionic conduction is more active in the cross-linked system, and the mechanical strength of electrolytes is elevated owing to the tight network, additionally [16]. Yang et al. [17] prepared a tough and compact 3D cross-linked network gel polymer electrolyte via a novel initiator-free one-pot ring-opening polymerization reaction under heating at 80 °C for a certain time. The 3D cross-linked membrane exhibited a perfect combination of mechanical strength, ionic conductivity, and suppression of Li dendrite growth. Guo et al. [18] fabricated an inter-penetrating network of poly(ether-acrylate) (IPN-PEA) and further realized via UV curing of ion-conductive PEO and branched acrylate. The IPN-PEA electrolyte integrated excellent mechanical strength, high ionic conductivity at ambient temperature, and good compatibility with cathode materials. However, the traditional cross-linked polymer is tough but brittle generally. Thus it`s crucial to explore a tradeoff issue between mechanical strength and flexibility. The reversible addition-fragmentation chain transfer (RAFT) process has been proved to be one of the most universal for the provision of polymers with well-defined and flexible structure since its first reported by Thang et al. [19]. Lee et al. [20] prepared a series of organic/inorganic hybrid branched and linear copolymer electrolytes, which were composed of poly(ethylene glycol) methyl ether methacrylate (PEGMA), methacrylate functionalized polyhedral oligomeric silsesquioxane (MA-POSS) and ethylene glycol dimethacrylate (EGDMA) via RAFT polymerization. This kind of electrolytes could be utilized to assemble all-solid-state batteries for stable application at high temperature without causing safety problems.
https://doi.org/10.1016/j.memsci.2019.01.025_p1_4 | CPEs are the impactful candidates used in the field of solid-state electrolytes, which are originated from the addition of α-alumina as the inactive fillers in the polymer matrix introduced by Weston and Steele in 1982 [21]. Thereafter, SiO2 [22], TiO2 [23], MgO [24], LiAlO2 [25], and other metal oxide were used as additives for preparing CPEs. It is known to all, the blending of a filler can increase the amorphous phase due to the depression of the crystallization of polymer skeleton, which will lead to an enhancement of ionic conductivity, as well as an improvement of the electrolyte/electrode interfacial property. Furthermore, the functionalized particles have also been used to promote the performances of CPEs. Archer et al. developed a novel family of nanoparticles with the characteristic of liquid-like behavior modified by ionic segments [26], [27], [28], [29]. Owning to the ionic connection between the core architecture and soft organic shell component, the nanoparticles dispersed in the composite materials homogeneously, and the mobility was promoted, simultaneously [30]. Park [31] and Zheng [32] prepared a series of nanoparticle organic hybrid materials (NOHMs) with liquid-like inorganic nanoscale fillers comprised, independently. The spontaneous ordering of the tethered organic species on the surface of nanoscale fillers was achieved due to the unique swelling behaviors of NOHMs, which exhibited effective CO2 capture via the entropic effect. Dong et al. [33] prepared solvent-free carbon nanotube fluids (CNT fluids) through an ion exchange method, and composite membranes for full cells applications were manufactured by incorporating CNT fluids into a chitosan (CS) matrix. Benefit from the electrostatic interactions between sulfonic acid groups in the CNT fluids and amino groups in the CS matrix, the proton conductivities of CS/CNT fluids composite membranes were improved. Zheng et al. [34] reported a nanofluid based on MnSn(OH)6 crystallite. Owing to the ionic connection between the corona (-SO3- terminated organosilanes) and canopy (polyether amine), the material shows improved processability and fluidity at ambient temperature without any solvents, which have great potential for application in plasticizers. Moreover, we synthesized ionic bond modified nanoparticles (IBNs) successfully, and PEO based CPEs were fabricated by blending IBNs in the system [35]. The physico-chemical performances of CPEs shown that the ionic conductivity and electrochemical stability were all elevated owing to IBNs loading. Besides that, other nanoparticles decorated by ionic liquid [36], [37], [38] or sulfonate [39] have also been proved to be effective fillers to prepare CPEs, which showed gratifying mechanical and electrochemical performances.
https://doi.org/10.1016/j.memsci.2019.01.025_p1_5 | In this work, a series of cross-linked copolymers consisted of poly(ethylene glycol) methacrylate (PEGMA) and poly(ethylene glycol) diacrylate (PEGDA) were synthesized via one-step RAFT polymerization in the presence of 2-cyanoprop-2-yl 1-dithionaphthalate (CPDN) as chain-transfer agent, then the IBNs based on nanoscale silica coated polyether with sulfo-amino ionic connection, which were fabricated successfully in our previous work [35], were blended with the copolymer facilely under different weight ratios to fabricate CPEs for facilitating practical properties. The effects of the composition of the RAFT system and IBNs content on the dimensional stability, thermal performances, ionic conductivity, and electrochemical stability were systematically investigated. By introducing the RAFT process in the preparation of the copolymer, the electrolyte films were more flexible than the materials prepared by conventional polymerization induced by ultraviolet light directly. In addition, higher ionic conductivity could be obtained by the embedding of IBNs at a specific content in the composites. Thus, the CPEs manufactured in this study acted as potential candidates for application in LIBs.
https://doi.org/10.1016/j.memsci.2019.01.025_p2_3 | Poly(ethylene glycol) methacrylate (PEGMA, Mn = 475 g mol−1, containing 100 ppm MeHQ and 200 ppm BHT as inhibitor, Aladdin, hereafter M475) and poly(ethylene glycol) diacrylate (PEGDA, Mn = 400 g mol−1, containing 100 ppm MeHQ and 300 ppm BHT as inhibitor, Aladdin, hereafter D400) were passed through neutral Al2O3 to remove inhibitor prior to polymerization. LUDOX® SM colloidal silica (30 wt% suspension in H2O, Sigma-Aldrich) and 3-mercaptopropyltrimethoxysilane (MPTMS, 95 wt%, Sigma-Aldrich) were used as received. The monoamines-terminated PEO derivative, JEFFAMINE® M2070, was gained form Huntsman Co., Ltd. Lithium perchlorate (LiClO4, Aladdin) were dried at 150 °C in a vacuum oven for 24 h and stored in the glove box before use. Other chemicals, including alcohol, 1-Bromonaphane, tetrahydrofuran (THF), carbon disulphide (CS2), magnesium, hydrochloric acid (HCl), chloroform, ethyl acetate, dimethyl sulfoxide (DMSO), 2,2′-azobis(2-methylpropionitrile) (AIBN), petroleum ester, N,N-dimethylformamide (DMF), hexane, calcium hydride (CaH2), hydrogen peroxide, acetonitrile, lithium iron phosphate (LFP), acetylene black (AB), polyvinylidene fluoride (PVDF), N-methyl-2-pyrrolidone (NMP) and 2-Hydroxy-2-methylpropiophenone (HOMPP) were purchased locally. AIBN was recrystallized from ethanol, dried at room temperature in vacuum, and stored in a refrigerator at − 15 °C. THF, CS2, DMSO, and DMF were dried over anhydrous CaH2 and then distilled prior to use. De-ionized (DI) water was used in all experiments.
https://doi.org/10.1016/j.memsci.2019.01.025_p2_5 | 2-cyanoprop-2-yl 1-dithionaphthalate (CPDN) was used as the chain-transfer agent in this RAFT polymerization process, the schematic illustration of the synthesis route was shown in Scheme S1 (see Supporting information). A solution of 15 g (0.07 mol) 1-bromonaphane and 40 mL THF was added to a 150 mL bottle containing magnesium (1.92 g, 0.08 mol) within 1 h and refluxed for 1 h under 50 °C. Then the mixture was cooled to room temperature, CS2 5.6 g (0.07 mol) was added to the solution at room temperature and refluxed for 8 h. The mixture was poured into water, and the scarlet intermediate product was obtained after filtering the unreacted magnesium. Acidified the intermediate product by diluted HCl, the solution was extracted with chloroform for three times. After evaporated under vacuum, the resident added with 40 mL ethyl acetate and reacted with 5 g DMSO in a 250 mL three-neck flask equipped with a condense pipe under nitrogen protection for 10 h at 30 °C. The mixture was added with 6.8 g (0.04 mol) AIBN and 60 mL ethyl acetate, then refluxed for another 15 h at 65 °C. After evaporation of the solvent, crude CPDN was obtained. Purified CPDN by chromatography on silica gel column with petroleum ester-ethyl acetate = 9:1 as eluent. Finally, the obtained CPDN was a dark red slurry, then kept it in the refrigerator at − 18 °C. 1H NMR [400 MHz, CDCl3, δ (ppm), TMS ref] of CPDN: 2.01 (methyl, 6H); 7.46 (naphthalene backbone, 2H); 7.53 (naphthalene backbone, 2H); 7.88 (naphthalene backbone, 2H) and 8.14 (naphthalene backbone, 1H) (Fig. S1).
https://doi.org/10.1016/j.memsci.2019.01.025_p2_7 | PEGMA-PEGDA copolymer network containing M475: D400: CPDN: AIBN = 100: 15: 1: 0.5 (molar feeding ratio) was synthesized via RAFT polymerization as follows. M475 (2.375 g, 5 mmol), D400 (0.3 g, 0.75 mmol), CPDN (0.0136 g, 0.05 mmol) and AIBN (0.0041 g, 0.025 mmol) were dissolved in 14 mL of distilled DMF, and the resultant solution was added to a 50 mL Schlenk flask equipped with a magnetic stirring bar and a condenser. The mixture was degassed by three consecutive freeze-pump-thaw cycles to remove oxygen and the reaction was performed in an oil bath thermostatted at 75 °C for 24 h under a nitrogen atmosphere. After reacting at a predetermined time, the flask was removed from the oil bath, it was exposed to air and diluted with a little DMF to quench the reaction. The unreacted monomers were removed by precipitation in hexane three times. After being dried under vacuum at 40 °C for 48 h, a pink rubbery solid product was obtained. Other PEGMA-PEGDA copolymer networks were also prepared using the same synthesis procedure with different monomer feeding ratios as shown in Table 1. 1H NMR [400 MHz, CDCl3, δ (ppm), TMS ref] of RAFT1: 3.48–4.21 (CH2-CH2-O) and 3.38 (CH3-O) (Fig. S2). Table 1. RAFT polymerizations of PEGMA and PEGDA. Entry M475 D400 CPDN AIBN RAFT-I 100 15 1 0.5 RAFT-II 100 20 1 0.5 RAFT-III 100 25 1 0.5 RAFT-IV 100 30 1 0.5
https://doi.org/10.1016/j.memsci.2019.01.025_p2_9 | Briefly, the fabrication of IBNs was accomplished in two steps: first, silica nanoparticles were functionalized by sulfonic acid groups [40]; second, the sulfonated silica nanoparticles were reacted with JEFFAMINE® M2070 to promote the acid-base neutralization between the sulfonic acid groups coated on silica nanoparticles and the amino groups terminated on JEFFAMINE® M2070 [41]. Specifically, MPTMS (10 mL) was dissolved in ethanol (40 mL) to form a transparent solution. Then the solution was dripped into LUDOX® SM colloidal silica (20 mL) combined with DI water (120 mL) by intense mechanical stirring (700 rpm). The reaction was carried out under reflux at 70 °C for 24 h. After being separated by centrifugation and washed three times with ethanol to remove the unreacted MPTMS, the thiol coated silica nanoparticles, called SiO2-SH, were obtained by drying at 60 °C under vacuum for 24 h. The sulfonation of silica nanoparticles (hereafter abbreviated as SiO2-SO3H) was further performed by oxidizing the surface thiol groups of silica into sulfonic acid groups with 30 wt% H2O2 solution at 25 °C for 24 h. Then, SiO2-SO3H (10 g) was added in DI water, and the mixture was ultrasonicated for 30 min to disperse SiO2-SO3H in the solution. JEFFAMINE® M2070 (10 g) was also dissolved in DI water (50 mL) separately, and SiO2-SO3H solution was added with continuous stirring. The linking reaction was allowed to proceed to completion over several days, and the termination of the reaction was evaluated by the changes in the pH value. The product was put into dialysis tubing and dialyzed for several days in DI water to remove any remaining free JEFFAMINE® M2070. Water was evaporated in a convection oven, and the product was dried extensively under vacuum and stored in the dried form at room temperature.
https://doi.org/10.1016/j.memsci.2019.01.025_p2_11 | The solid-state electrolytes based on PEGMA-PEGDA copolymer network were prepared via solution casting procedure [3], [42]. The RAFT polymerization network and LiClO4 (EO/Li+ = 16) were dispersed in THF, and stirred for 16 h at room temperature. After the polymer matrix and the lithium salt were dissolved in THF, the mixture was a homogeneous composition, and then poured into a PTFE dish. The solvent was slowly evaporated and further dried in vacuum drying oven for 48 h to eliminate the trace content of THF, a flexible membrane was thus obtained. The thickness of the film was kept at about 100 µm. The samples were denoted as RAFT1, RAFT2, RAFT3 and RAFT4 according to various compositions illustrated in Table 1. CPEs were fabricated by blending IBNs in the RAFT1 system at different weight ratios as 5, 10, 15 and 20 wt%, which were denoted as RAFT1-xIBN, where x was the weight ratio of IBN in each composite. In addition, to study the mechanical and thermal performances systematically, another solid-state electrolyte, referred to M475-D400, was prepared by ultraviolet light induced polymerization directly used HOMPP as photoinitiator with doping LiClO4 beforehand (EO/Li+ = 16), and the molar feeding ration of M475 to D400 was fixed at 100: 25.
https://doi.org/10.1016/j.memsci.2019.01.025_p2_13 | 1H nuclear magnetic resonance (NMR) spectra were recorded on a Bruker AVANCE III spectrometer (400 MHz) using CDCl3 (Cambridge Isotope Laboratories) as the solvent at room temperature with tetramethylsilane (TMS) as the reference. The structure of raw materials and products in this study was characterized via Fourier transformation infrared absorption spectra (FT-IR) using an FT interferometer (Equinox 55, Bruker, Germany). The grafting densities of IBNs were estimated by an STA449F3 Jupiter thermogravimetric analyzer (Netzsch, Germany) in the temperature range from ambient temperature to 800 °C at a heating rate of 10 °C min−1 under a nitrogen atmosphere. All the samples were dried at 60 °C under vacuum overnight before testing. Differential scanning calorimetry (DSC) measurement was performed on a Q2000 TA Instrument (USA) for a temperature range of − 90 to 150 °C under an argon atmosphere at constant heating rate of 10 °C min−1. To investigate the crystallization performances of the solid-state electrolyte membranes, X-ray diffraction (XRD) scans were carried out by using an X-ray diffractometer (X′Pert PRO, PANalytical B.V., Netherlands) with CuKα radiation at room temperature. The XRD patterns were recorded at the Bragg`s angle (2θ) in the range of 5–80° with a scan rate of 3 ° min−1. Tensile tests were performed on a SUNS CMT4104 universal tensile testing machine at a loading rate of 5 mm min−1. For each specimen, at least 5 tests were carried out. Ionic conductivity, electrochemical and stability window were carried out on an Autolab PGSTAT302N electrochemical test system (Eco Chemie, Netherlands). Ionic conductivity was determined by the two electrodes AC impedance method over the frequency range from 1 MHz to 100 Hz using sinusoidal amplitude modulation of 10 mV at temperatures ranging from 20 to 60 °C at 10 °C intervals. The electrochemical stability window of the CPEs was obtained by linear sweep voltammetry (LSV) at a sweep rate of 10 mV s−1. The samples were sandwiched between lithium foil and stainless steel (SS) electrode in a coin cell CR2032 assembled in an argon-filled glove box.
https://doi.org/10.1016/j.memsci.2019.01.025_p3_3 | A series of PEGMA-PEGDA copolymer cross-linked network were synthesized via RAFT polymerization. RAFT process has many advantages over free radical polymerization because of the characterization of preparing well-defined polymers with well-controlled molecular weights and narrow polydispersities [43], [44], [45]. CPDN is one of the most popular chain-transfer agents to mediate RAFT polymerization because it has been used to prepare polymers with low PDI of methacrylate monomers [46], [47]. The isobutyl cyanide leaving group of CPDN in RAFT process is the same as that of AIBN decomposed during the reaction, indicating that CPDN has good compatibility with AIBN in the practical polymerization.
https://doi.org/10.1016/j.memsci.2019.01.025_p3_4 | The synthesis procedures of PEGMA-PEGDA copolymer networks are illustrated in Scheme 1. The ethylene oxide (EO) segments of PEGMA (red) is pendent in the system, while PEGDA acts as a crosslinker agent due to the diacrylate groups in the structure, which generate bridges between liner chains through the EO components of PEGDA (blue). By incorporating LiClO4 in the RAFT polymerization compounds via solution casting procedure mentioned before, a transparent solid-state electrolyte membrane was obtained. In comparison with ultraviolet light initiated radical polymerization, RAFT procedure follows the sequence of reversible addition-fragmentation-chain transfer, and the reversible addition of chain growth free radicals endows relaxation of the PEGMA-PEGDA network. Thus, RAFT1 exhibited flexibility with good mechanical properties, but M475-D400 was cracked after bent (Fig. 1), suggesting that the solid-state electrolytes based on RAFT polymerization have satisfying mechanical performances which can meet the requirements of the application in LIBs. Download : Download high-res image (189KB)Download : Download full-size image Scheme 1. Scheme illustration of the preparation of PEGMA-PEGDA cross-linked polymer via RAFT polymerization. Download : Download high-res image (530KB)Download : Download full-size image Fig. 1. Photographs of the solid-state electrolytes prepared in this study before and after bending of (a) RAFT1 and (b) M475-D400.
https://doi.org/10.1016/j.memsci.2019.01.025_p3_6 | IBNs were prepared via sulfonation of silica nanoparticles, and subsequently, the neutralization reaction between SiO2-SO3H and JEFFAMINE® M2070 was promoted. Thermogravimetric curves of the IBNs are shown in Fig. 2. Obviously, 21% weight percentage of the IBNs remained after TGA testing, indicating that a significant weight loss was originated from the organic composition of the IBNs, and the IBNs were denoted as IBN(79), where 79 was the weight percentage of the component anchored on the surface of silica nanoparticles. The functionalized nanoparticles clearly exhibited following two types of distinct weight loss events: continuous rapid decomposition at approximately 200 °C due to the degradation of the anchored segment and the relatively slow weight loss region at around 400–700 °C due to the intermolecular condensation of the silica nanoparticles [48]. The high decomposition temperature of IBNs (approximately 223 °C) indicated their excellent thermal stabilities. Download : Download high-res image (195KB)Download : Download full-size image Fig. 2. TGA result for IBN(79).
https://doi.org/10.1016/j.memsci.2019.01.025_p3_7 | The FT-IR spectra of the pristine silica, SiO2-SH, SiO2-SO3H and IBN(79) are shown in Fig. 3. For bare silica, the characteristic absorption peak of the tetrahedral silica structures at 1105 cm−1 (Si-O stretching), as well as the Si-O-Si bending peak at 808 cm−1 are both observed. In the spectrum of SiO2-SH, the wave number at 2556 cm−1 presents a small peak (S-H stretching), indicating the existence of the thiol group. Moreover, the peak at 1342 cm−1 corresponding to the C–H bending vibration can also be observed. In the spectrum of SiO2-SO3, the S-H stretching vibration peak disappears; however, three characterization peaks at 1192 cm−1 (S=O stretching), 1053 cm−1 (S=O stretching), and 741 cm−1 (S-O stretching) emerge, indicating the oxidation of the thiol group into the sulfonic acid group. Compared to SiO2-SO3, the peak at 1468 cm−1 attributed to the NH3+ deformation vibration is observed from IBN(79), demonstrating the ionic modification of silica nanoparticle. Download : Download high-res image (291KB)Download : Download full-size image Fig. 3. FTIR spectra of pristine SiO2, SiO2-SH, SiO2-SO3H and IBN(79).
https://doi.org/10.1016/j.memsci.2019.01.025_p3_9 | The thermal behaviors, evaluated by DSC, of M475, D400, RAFT3, and M475-D400 are shown in Fig. 4, and the crystallization temperature (Tc), glass transition temperature (Tg) as well as melting point (Tm) are summarized in Table 2. The obvious exothermic peaks can be observed in the DSC curves of M475 and D400 during the cooling process, which are attributed to the crystalline transition of the materials. The Tc of the two entries is − 14.40 and − 25.51 °C, respectively. Very interestingly, no exothermic peak appears in the cooling procedure of RAFT3 and M475-D400, indicating that the cross-linked structure depressed the crystallization effectively, which is advantageous to elevate ionic conductivity of electrolytes. In addition, Tg is known to be a crucial factor that influences the ionic conductivity of polymer electrolytes, as ionic transference occurs only in the amorphous region (above Tg) of the polymer matrix. Thus, the composite material with a low value of Tg is more advantageous to ionic conduction [49]. The Tg of RAFT3 is − 40.21 °C, which is around 5 °C lower than the values of M475-D400. Noteworthy, the cross-linked copolymer samples, viz. RAFT3 and M475-D400, have the same molar feeding ratio of M475 to D400 (100: 25). Thus the significant distinction in the thermal features of the two kinds of solid-state electrolytes results from the fabrication procedure of each electrolyte membrane. The polymer matrix based on RAFT polymerization owns a well-defined and relaxed chain connection in the framework architecture, so the mobility of the polymer chains in RAFT3 is more active than that in M475-D400. Download : Download high-res image (310KB)Download : Download full-size image Fig. 4. DSC curves of M475, D400, RAFT3, and M475-D400 under both cooling and heating processes. Table 2. Thermal behavior of M475, D400, RAFT3, and M475-D400. Entry Tc/°C Tg/°C Tm/°C M475 − 14.40 − 57.46 − 1.71 D400 − 25.51 − 42.43 − 16.36 RAFT3 –a − 40.21 –a M475-D400 –a − 35.38 –a a No signal observed in the DSC curves.
https://doi.org/10.1016/j.memsci.2019.01.025_p3_11 | Qualitative identification of the crystallization properties can be made by comparing the relative strength of X-ray diffraction peaks of the sample pattern facilely [50], [51], [52]. The ambient temperature XRD patterns observed for the various compositions of polymer electrolytes are shown in Fig. 5. The addition of IBNs induce a significant amorphous domain in the polymer matrix based on RAFT polymerization at first, as evident from the weaker and broader peak obtained at 2θ = 21.5°. However, the strength of the diffraction peak increases with the enhancing of IBNs content, and even higher than that of RAFT1 on account of the weight ratio of 20 wt%, suggesting an increase in the degree of crystallinity of the composition. It has been reported that the amorphous regions of polymer provide the ion transport channel, but the crystalline domains hamper the ionic conductivity [53]. Therefore, RAFT1-10IBN(79), which owns more amorphous regions, could have a promising high ionic conduction. Download : Download high-res image (298KB)Download : Download full-size image Fig. 5. XRD patterns of RAFT1, RAFT1-5IBN(79), RAFT1-10IBN(79), RAFT1-15IBN(79) and RAFT1-20IBN(79).
https://doi.org/10.1016/j.memsci.2019.01.025_p3_13 | The mechanical properties of the solid-state electrolytes are one of the most crucial characterizations that dominate their processability and further influence the security of batteries, and the IBNs are expected to reinforce membranes. The typical stress-strain curves of RAFT1 and RAFT1-10IBN(79) are presented in Fig. 6, and the tensile properties of these polymer electrolyte membranes are shown in Table 3. A typical stress-strain curve of soft polymer material is exhibited in the tensile process of RAFT1, the yield stress, tensile modulus and elongation at break of which are 3.4 MPa, 338 MPa and 697%, respectively. Depending on the IBNs loading, the incorporation of RAFT1-10IBN(79) increases the yield stress and tensile modulus by 23.5% and 56.5% compared with RAFT1, respectively. The doping of IBNs leads to the increasing of the specific interracial area, which forms the strong confinement between the unique chemical framework result from RAFT polymerization and the interfaces of IBNs [54], [55]. Download : Download high-res image (247KB)Download : Download full-size image Fig. 6. Stress-strain curves of solid-state electrolytes membranes. Table 3. Tensile properties of solid-state electrolytes membranes. Entry Yield stress/MPa Tensile stress/MPa Tensile modulus/MPa Elongation at break/% RAFT1 3.4 ± 0.15 4.8 ± 0.19 338 697.10 RAFT1-10IBN(79) 4.2 ± 0.27 4.2 ± 0.27 529 7.07
https://doi.org/10.1016/j.memsci.2019.01.025_p3_15 | Ionic conductivity is a crucial property for the application of solid-state electrolytes in energy storage devices [10]. Fig. 7 exhibits the temperature dependence of ionic conductivities for the electrolyte samples prepared in this study. As expected, the ionic conductivity increased with the increasing temperature for all the samples owing to the faster movement of ions and improved flexibility of polymer chains. As shown in Fig. 7 and Table 4, the ionic conductivities increase with the rise of M475 content in the copolymer networks, and RAFT1 owns the highest ionic conductivity of 3.76 × 10−5 S cm−1 at ambient temperature, demonstrating that the pendant chain of M475 destroyed the crystal of the polymer skeleton effectively, and further promoted polymer chain mobility. In addition, the ionic conductivity was improved by blending IBN(79) in the system, indicating that the addition of IBN(79) influenced the recrystallization kinetics of the PEO matrix, thus ultimately improved the localized amorphous regions [56]. When the weight ratio of IBN(79) was 10 wt%, the ionic conductivity achieved highest (6.77 × 10−5 S cm−1 at 30 °C). However, as the content of IBN(79) increased, the ionic conductivity of RAFT1-20IBN(79) fell off to 3.35 × 10−5 S cm−1 at ambient temperature, which was even lower than that of RAFT1. This result indicates that ionic conductivity is not only caused by the relaxation of polymer chains, but also from the lithium ion mobility. Higher content of additives is associated with high melt viscosity [57], which hampers the lithium ion conduction. Download : Download high-res image (297KB)Download : Download full-size image Fig. 7. Ionic conductivities of solid-state electrolytes based on RAFT polymerization as functions of temperature. The solid lines and the dash lines represent the fitting results using Arrhenius equation for all the samples: electrolytes with IBNs embedded (solid lines) and neat polymer electrolytes (dash lines). Table 4. Corresponding values of σ, Ea and σ0 of PEGMA-PEGDA cross-linked solid-state electrolytes based on RAFT polymerization. Entry σ at 30 °C/10−5 S cm−1 Ea/eV σ0/103 S cm−1 RAFT1 3.76 0.584 179.24 RAFT2 2.60 0.590 191.12 RAFT3 2.01 0.592 210.15 RAFT4 1.66 0.600 222.58 RAFT1-5IBN(79) 4.69 0.561 93.97 RAFT1-10IBN(79) 6.77 0.532 46.59 RAFT1-15IBN(79) 5.23 0.559 64.17 RAFT1-20IBN(79) 3.35 0.589 181.26
https://doi.org/10.1016/j.memsci.2019.01.025_p3_16 | Obviously, the plot of the ionic conductivity for each specimen against the reciprocal absolute temperature is linear, suggesting that the conductivity of the electrolyte fabricated in this study obeys Arrhenius law. The Arrhenius relationship demonstrates that the charge carriers are dissociated from the segmental motion of polymeric framework, and the conductive tendency of Li+ ions in the solid-state electrolytes is liquid-like [58]. The Arrhenius equation can be represented as σ = σ0exp(-Ea/kT), where σ is the ionic conductivity in S cm−1, σ0 is the pre-exponential factor in S cm−1, Ea is the activation energy in eV, k is the Boltzmann`s constant, and T is the absolute temperature in Kelvin. The activation energies (Ea) and σ0 are calculated from this temperature range are listed in Table 4. For the electrolytes prepared by neat RAFT polymerization matrix viz., RAFT1, RAFT2, RAFT3, and RAFT4, Ea and σ0 decrease with increase in M475 contents due to enhancement of mobility of the polymer chains which in turn elevates amorphous nature and charge carries in the system. On the other hand, Ea and σ0 decrease further with IBNs embedded, reach a minimum at 10 wt% IBN(79) content, and thereafter increase. This may be owing to the interplay between opposing effects. Firstly, the amount of charge carriers increases with increasing number of additives; secondly, the presence of fillers leads to the decrease of free volume, which hinders the migration of charge carriers. Additionally, at relatively higher IBN(79) concentrations a considerable amount of Li+ remains as ion-pairs, that do not lead to the improvements of ionic conductivities of the electrolytes [59]. These calculated results of Ea and σ0 come from the linear fitting based on Arrhenius law are consistent with the ionic conductivity measurements, and the best conducting electrolyte RAFT1-10IBN(79) possesses the lowest Ea and σ0.
https://doi.org/10.1016/j.memsci.2019.01.025_p3_17 | The electrochemical stability of RAFT3 and M745-D400 were observed by LSV, and the resulting LSV curves are shown in Fig. 8. The LSV result of RAFT3 shows that no decomposition in the electrolytes takes place below 5.0 V vs. Li+/Li, revealing that the cross-linked electrolytes based on RAFT process have high anodic stability. Furthermore, the electrochemical oxidation potential of M475-D400 is 4.91 V vs. Li+/Li, which is also higher than that of linear PEO of 4.4 V vs. Li+/Li [12], suggesting that fabrication cross-linked network is helpful for enhancing the electrochemical stability of solid-state electrolytes. Download : Download high-res image (202KB)Download : Download full-size image Fig. 8. LSV curves of RAFT3 and M475-D400.
https://doi.org/10.1016/j.memsci.2019.01.025_p3_19 | To confirm the usefulness of the composite polymer electrolytes based on RAFT polymerization with IBN embedded, RAFT1-10IBN(79), which has prominent ionic conductivity, was utilized as the separator to assemble the all-solid-state LFP/Li battery. Fig. 9a demonstrated the charge-discharge performance of Li¦RAFT1-10IBN(79)¦LFP cell cycled at 60 °C with a certain current density as 0.1 C. The original discharge capacity is observed to be approximate 140 mA h g−1 and 132 mA h g−1 of specific discharge capacity is still retained after 40 cycles. The slight capacity decay may attribute to the loss of cathode active materials and the irreversible production arisen from the formation of new solid electrolyte interphase (SEI). The charging curves show a distinct plateau at 3.47 V, and the corresponding discharging cures illustrate a voltage plateau at 3.39, low polarization of around 0.08 V (ΔV) between charge and discharge plateaus suggests that the internal resistance of cell is small. Due to the good reversibility of the redox processed during the charge-discharge cycles on the solid-state battery system, the Coulombic efficiency of the cell is higher than 93% (Fig. 9b), indicating that RAFT1-10IBN(79) exhibits excellent stability during the charge-discharge procedure. Download : Download high-res image (384KB)Download : Download full-size image Fig. 9. (a) Charge-discharge curves, (b) cycle performance of the Li¦RAFT1-10IBN(79)¦LFP battery during galvanostatic cycling at 0.1 C-rate. The measurement was conducted at 60 °C.
https://doi.org/10.1016/j.memsci.2019.01.025_p3_20 | In comparison with those polymer electrolytes based on RAFT polymerization obtained from other previous literatures (Table 5), the LIBs that employed the CPEs prepared in this work exhibited significant comprehensive enhancement in properties, which mainly included ionic conductivity, electrochemical oxidation potential and cycling stability. Our study will be recommended as a promising solid electrolyte for all-solid-state LIBs. Table 5. Comparison of electrochemical properties of solid-state electrolytes based on RAFT polymerization. Polymer matrix Chain transfer agent σ at 30 °C/10−5 S cm−1 Electrochemical oxidation potential/V Cyclic stability Ref. PEGMA-EGDA-POSS CPDN ~ 4.00 6.3 30 cycles charge-discharge with 65% capacity retention [20] PVP-PEG-PVP macro-CTA ~ 3.00 N/A 30 cycles charge-discharge with 94.4% capacity retention [60] HBPS- (PVIMTFSI)17 HBPS-CTA 5.01 4.90 N/A [61] P(PEGMA) CPDN 4.23 N/A N/A [62] POSS-PEO3.5-PSFT3.3 RAFT-CTA-COOH 1.05 N/A N/A [63] Our work CPDN 6.77 5.14 40 cycles charge-discharge with 94.3% capacity retention
https://doi.org/10.1016/j.memsci.2019.01.025_p4_2 | A series of PEGMA-PEGDA cross-linked electrolytes were prepared based on RAFT polymerization with a different molar feeding ratio of M475 to D400, and CPEs were further obtained by blending IBN(79) in the RAFT architectures. Intuitively, compared to the polymer matrix synthesized by traditional ultraviolet light initiated radical polymerization, the polymer skeleton prepared by RAFT process owned improved flexibility, which kept intact after bent. The stress-strain testing also demonstrates that RAFT1-10IBN(79) increases the yield stress and tensile modulus by 23.5% and 56.5% compared with RAFT1, respectively. The crystallization was depressed owing to the cross-linked framework in the structure, thus promoted ionic conductivities of the solid-state electrolytes, and the improvement became more prominent when the system was consisted of a more M475 component, indicating that the pendant polymer chains contributed more to the ionic conduction. In addition, CPEs obey Arrhenius law, higher ionic conductivities and lower activation energies were achieved by embedding IBN(79), the results indicated that CPEs could elevate the ionic transference more effectively. Owing to these outstanding features, the all-solid-state battery assembled using RAFT1-10IBN(79) as electrolyte membrane exhibited stable cycling performances. The enhanced ionic conductivity and good electrochemical stability illustrated that CPEs fabricated in this study could be potentially applied to solid-state LIBs.
https://doi.org/10.1016/j.memsci.2019.01.045_p1_2 | Lithium-ion batteries (LIBs), as an efficient storage and converting device of chemical energy [1], [2], [3], have been widely used in portable electronic devices due to their high energy density, output voltage/power, long cycle life etc. [4]. However, the safety of LIBs at a wide working temperature range remains an important issue. As a key component of LIBS, the poor thermal stability of separators triggers internal shorting at elevated temperature, resulting in disastrous accidents [5], [6]. The separators act as the physical contact between the cathode and anode electrodes [7], [8], [9]. Currently, the commercial separators for LIBs are mainly based on polyolefin polymers, which has a high tensile strength, low cost, and electrochemical stability [9], [10]. However, these types of membrane are not suitable for high temperature applications due to the low melting point, resulting in electrical shorts in batteries [11]. Furthermore, the low surface energy of the materials incurs poor electrolyte wetting [12]; the porosity and pore connectivity of the polyolefin membranes is low, resulting in extra resistance. Exploration of high-performance polymeric separator membrane with excellent temperature resistance as well as electrolyte affinity performance is highly desirable.
https://doi.org/10.1016/j.memsci.2019.01.045_p1_3 | To increase the temperature resistance, the ultimate target is all-solid-state electrolytes of greatly improved battery safety, but the very low ionic conductivity at room temperature requires long term scientific research; recent study showed promise, but real application requires further research breakthrough [13], [14], [15]. In the medium term, incorporating the inorganic nanofillers into polymer could take the advantages of the high temperature resistance of the inorganic electrolytes, such as addition SiO2, TiO2 and Al2O2 to polymers by the method of coating and blending [16], [17], [18], [19]. However, adding inorganic particles deteriorates the mechanical strength, increased thickness and pore blocking of separate cell performances [20]. Alternatively, in a short of medium term, thermally stable polymers have been investigated as high temperature resistance separators, such as poly(phthalazinone ether sulfone ketone) (PPESK) [21], polyimide (PI) [22], polyacrylonitrile (PAN) [23], poly(vinylidenefluoride) (PVDF) [24] and polyetherimide (PEI) [25] etc. These polymeric separators are accessible to swollen by the organic electrolyte, resulted in insufficient mechanical stiffness, strength and dimensional stability [26].
https://doi.org/10.1016/j.memsci.2019.01.045_p1_4 | Recent surge in utilizing PEEK as separator is originated from its high glass and melting temperature, good flame retardancy, excellent chemical stability and versatile fatigue, impact, creep and wear resistance [27], [28], [29]. The wetting performance of the membrane is improved by ether bonds (-O-), carbonyl (-CO-) in the main chain. Li et al. [30], [31] reported a tedious process to first synthesize chloromethylated PEEK (CMPEEK) and functionalize it via hydrolysis to obtain the hydroxymethyl PEEK (OH-PEEK) for preparing separator; the membranes shrinks at room temperature. A new high performance engineering PEEK polymer has been reported to prepare solvent resistant membranes and battery separators via conventional immersion phase inversion method [32], [33]; PEEK is soluble in very limited solvents like concentrated sulfuric acid (SA) and consequently sulfonated into sulfonated PEEK with reduced glass transition temperature and melting temperature or losing temperature resistance [34], [35]. Consequently, methanesulfonic acid (MSA), a weak solvent for PEEK, was selected, and a small amount of SA was added to improve the solubility without excessive sulfonation of the polymer, thus maintain the high temperature resistance [32]. Nonetheless, the membrane porosity and pore connectivity have not yet been optimized. This report introduces our recent progress on improving the PEEK membrane porous structure via a new polymer solution system and preparation method.
https://doi.org/10.1016/j.memsci.2019.01.045_p1_5 | Our strategy to improve the porous structure follows the guidelines for preparation of interconnected porous water treatment membranes. The first is to add a water-soluble polymer additive PVP as a pore forming chemical. PVP is a water soluble high molecule weight additive which is easily removed by rinsing with water [36], [37], [38]. The second control is to slow down the solidification process to allow growth of the pores after phase separation [39], [40], [41], [42]; a new vapor induced demixing method was utilized by harnessing the water vapor from ambient due to the hygroscopic property of concentrated sulfuric acid (SA) and methanesulfonic acid (MSA). Because the water absorption process is slow, rate of demixing is reduced, allowing possibility to control the final morphology by peripheral parameters, such as the air humidity, exposure time etc. In this work, we report the preliminary results on the effect of ratio of SA/MSA as the mixture solvent on the PEEK membrane morphology and the performance in a half-cell (LiFePO4 vs Li). The formation of the porous structure was analyzed. The cycle performances (charge/discharge = 0.5 C/0.5 C), ionic conductivity, interfacial stability and dimensional stability under elevated temperature were evaluated in comparison to the commercial PP separator.
https://doi.org/10.1016/j.memsci.2019.01.045_p2_3 | Poly (ether ether ketone, PEEK) and polyvinylpyrrolidone (PVP, Mw = 630000) were purchased from Victrex ang BASF respectively. Concentrated SA and MSA were purchased from Sinopharm Chemical Reagent Co. Ltd (China). All these chemicals were dried at 90 °C for 6 h before use. Analytical grade N-Methy1–2-pyrrolidone (NMP) were purchased from Sigma-Aldrich. Commercial PP Celgard 2400 separator was purchased from Cangzhou Mingzhu Plastic. Li metal foil was obtained from Sigma-Aldrich. Liquid electrolyte, 1 M LiPF6 in ethylene carbonate (EC)-ethyl methyl carbonate (EMC)-dimethyl carbonate (DMC) (1/1/1 by weight) was purchased from Guotai Huarong Company (Zhangjiagang, China).
https://doi.org/10.1016/j.memsci.2019.01.045_p2_5 | Total 10 g of PEEK/PVP (8/2 wt%) was dissolved in a series of SA and MSA mixture solvents by agitation at 65 °C to form a homogeneous solution. As shown in Scheme 1, the solution was filtered with a mesh filter before deaeration statically in a 30 °C oven. The solution was then cast onto a dry clean glass plate using a stainless-steel casting knife of 100 µm gap. To avoid damage of the casting knife by the acid, we paid special attention to reduce the contact of the casting knife and the polymer solution as well as finally rinsing. The film was left in ambient for 10 min at relative humidity of 37 ± 3%; by absorbing water vapor from air, the polymer solution demixed and precipitated (Scheme 1). As shown in the Supplementary video, the membrane transformed from light brown to white due to absorbed liquid water. Finally, the film was immersed in a water bath to completely remove the acid solvent and most of the PVP additive. The wet membrane was dried at 30 °C for 24 h as listed in Table 1. The PEEK separator was coded by the weight ratio of the SA and MSA. The thickness error of each membrane was controlled within ± 2 µm. Download : Download high-res image (397KB)Download : Download full-size image Scheme 1. Membrane preparation process at ambient (Temperature = 25 °C, Relative humidity RH = 37 ± 3%). The snap shot in the middle indicates that water vapor (blue dots) was absorbed by the acid in the polymer solution; a liquid film was eventually formed (blue line). This water layer lead to demixing in the polymer solution. Table 1. Characteristics of PEEK separators. Separator Thickness (µm) Mean flow pore size (µm) Porosity (%) Electrolyte uptake (%) Ion conductivity (mS cm−1) Activation energy (kJ/mol) Gurley value (s/100 cc) PP 25 – 49 ± 1.5 67 ± 3.2 0.49 11.5 288 PEEK 15/75 40 ± 2 0.33 ± 0.02 79 ± 1.3 313 ± 2.8 1.23 7.6 142 PEEK 10/80 41 ± 1.5 0.37 ± 0.02 81 ± 0.9 327 ± 3.4 1.43 6.6 130 PEEK 8/82 42 ± 1.2 0.43 ± 0.01 84 ± 1.8 340 ± 3.3 1.68 6.2 103 PEEK 5/85 42 ± 1.4 0.25 ± 0.04 75 ± 2.3 301 ± 4.5 1.17 8.3 142 PEEK 0/90 40 ± 1.7 0.18 ± 0.03 75 ± 2.6 295 ± 3.2 0.89 8.5 169
https://doi.org/10.1016/j.memsci.2019.01.045_p2_6 | The following is the Supplementary material related to this article Supplementary video 1. Play Restart Rewind Forward Volume Slower Faster Preferences Enter full screen 0:00 / 0:31 Speed: 1x Stopped Download : Download video (43MB) Supplementary video 1. video-formation of liquid water.
https://doi.org/10.1016/j.memsci.2019.01.045_p2_7 | To understand the difference in the water absorption rate of different solvent mixtures, several solvent samples were mixture of SA and MSA at 15/75, 10/80, 8/82, 5/85 and 0/90 (wt./wt%). Five samples of the same quality were spread in a petri-dish of the same area. The mass changes of five samples were tracked at the same relative humidity as for membrane preparation.
https://doi.org/10.1016/j.memsci.2019.01.045_p2_9 | The preparation of the positive electrode was as follows: dried LiFePO4 and conductive acetylene black were mixed with binder PVDF and dispersed in NMP; the mass ratio of LiFePO4, acetylene black and PVDF was 8:1:1. The positive slurry was stirred for 4 h; after standing for 0.5 h, the slurry was evenly coated on the flat aluminum foil and transferred to the oven at 120 °C for 12 h to completely evaporate the solvent, then the positive electrode was further punched into round discs with a diameter of 12 mm and then dried in a vacuum oven at 50 °C for 12 h. The mass loading of the active material in the cathode was ~6 mg/cm2. Commercial PP separator (Celgard 2400) was used for comparison. The PEEK/PVP and commercial PP separators were punched into round discs with a diameter of 19 mm, which were larger than the electrodes.
https://doi.org/10.1016/j.memsci.2019.01.045_p2_10 | Assembly of CR2032 button batteries was carried out in glove box with electrode LiFePO4 as working electrodes, Li metal as the counter electrode, 1 mol L−1 LiPF6 in ethylene carbonate (EC): ethyl methyl carbonate (EMC): dimethyl carbonate (DMC) (1/1/1, vol/vol/vol) as the electrolyte, and PEEK membranes or PP membrane as separators. All the membranes and electrode discs were stored in an argon-filled glove box.
https://doi.org/10.1016/j.memsci.2019.01.045_p2_12 | 2.4.1. Scanning electron microscopy The surface and cross section of the membranes were observed by scanning electron microscope (SEM, TM1000, HITACH). Samples for cross-section was fractured in liquid nitrogen of wet membrane. All samples were sputtered with gold nanoparticles before taking images.
https://doi.org/10.1016/j.memsci.2019.01.045_p2_14 | 2.4.3. Thermogravimetric analysis The decomposition temperature and weight of membranes were measured by thermogravimetric analysis (TGA 4000, PERKIN ELMER) was performed at a heating rate 10 °C/min under a flow of nitrogen.
https://doi.org/10.1016/j.memsci.2019.01.045_p2_15 | 2.4.4. Pore size and pore size distribution The average pore size and pore size distributions of the membranes were measured by capillary flow porometry (Porolux 1000). Sample membranes were cut into small discs with a diameter of 12 mm. After pre-wetted in low surface tension Porewick (surface tension is 16 mN/m) for 10 min, the samples were mounted into the test cell and a wet-dry runs were performed. The pore size and distribution were then calculated.
https://doi.org/10.1016/j.memsci.2019.01.045_p2_16 | 2.4.5. Mechanical strength The mechanical strength of membrane material was tested by tensile machine (LF Plus, LLOYD). Test conditions: the tensile rate is 1 mm/min at room temperature of 25 ± 1 °C. Membrane samples were 40 mm long, 5 mm wide with an effective length of 30 mm. For each membrane, 3–5 samples were tested and average results were reported.
https://doi.org/10.1016/j.memsci.2019.01.045_p2_17 | 2.4.6. Crystallinity measurement A differential scanning calorimeter (DSC 200F3, NETZSCH) was used to measure the crystallinity of the separator. Pre-weighed samples of 9–10 mg was sealed in aluminum pans; in nitrogen atmosphere, the heating rate is 10 °C/min and the temperature range is 30 °C–400 °C. The melting curve was determined and the ex-thermal energy was evaluated for calculating the crystallinity by comparing to the melting enthalpy of PEEK.
https://doi.org/10.1016/j.memsci.2019.01.045_p2_18 | 2.4.7. Gurley test The Gurley value of the membranes were measured by a Gurley densometer (Labthink, BTY-B2P) by measuring the time necessary for air to pass through a determined volume under a given pressure, where the low Gurley value means high air permeability.
https://doi.org/10.1016/j.memsci.2019.01.045_p2_19 | 2.4.8. Porosity The porosity of resultant membranes was determined via n-butanol uptake; the membrane was weighed before and after soaking in n-butanol for 30 min at room temperature. The porosity was calculated by the following equation: (1) where w1 and w0 were the weight of wet membranes and dry membranes, respectively. ρ was the density of n-butanol, and V was the membrane geometric volume.
https://doi.org/10.1016/j.memsci.2019.01.045_p2_20 | 2.4.9. Electrolyte uptake The electrolyte uptake was defined as the ratio of the difference of the wet weight (ww) and dry weight (wd) divided by the wet weight (Eq. (2)). The wet weight was measured in two steps: firstly, to soak the membrane samples in a liquid electrolyte for 30 min; and secondly to remove the surface liquid with filter paper. The electrolyte uptake was calculated using the following equation: (2)
https://doi.org/10.1016/j.memsci.2019.01.045_p2_21 | 2.4.10. Thermal shrinkage The thermal shrinkage of the separators was evaluated by placing the separators at different temperatures for 30 min. Thermal shrinkage was calculated as the ratio of membranes area before and after the heat treatment. For pore size, crystallinity, Gurley value, porosity and electrolyte uptake, duplicated tests were performed and average results were reported. Average values of three samples of the same type of membrane were obtained for each experimental result.
https://doi.org/10.1016/j.memsci.2019.01.045_p2_23 | 2.5.1. Ionic conductivity The ionic conductivity of the liquid electrolyte-soaked membranes was measured by electrochemical impedance spectroscopy (EIS, Zahner, Germany) over a frequency range from 106 Hz to 1 Hz under AC amplitude of 5 mV at different temperatures. The electrolyte-soaked membranes were sandwiched between two stainless steels. The ionic conductivity was calculated by following formula (3) where d is the thickness of separators, R is the bulk resistance, and s is the area of stainless-steel electrode. According to the Arrhenius plot of conductivities, activation energy ( ) can be calculated as: (4) Ea, R, T, A represent the activation energy, gas constant, temperature and pre-exponential factor, respectively.
https://doi.org/10.1016/j.memsci.2019.01.045_p2_24 | 2.5.2. Electrochemical stability The electrochemical stability was measured by the linear sweep voltammetry (LSV) of Li / separator / SS cells in the range of 0–6 V at a scan rate of 5 mV s−1. The electrolyte-soaked separators were sandwiched between stainless steel as the working electrode and lithium foil as the counter and reference electrode.
https://doi.org/10.1016/j.memsci.2019.01.045_p2_26 | 2.5.4. Cycle performance and rate capability the membranes were cut into a diameter of 19 mm. In the argon-filled glove box, the liquid electrolyte was infiltrated into a half battery using LiFePO4 as a positive active material and metal Li as a negative material. The cycling performance and rate capability were tested by Land blue battery test system (CT2001A, Wuhan Kino). The cycle performance was cycled at a constant charge/discharge current density of 0.5 C/0.5 C, and the charging voltage was in the range of 2.5 ~ 4.1 V. For charge/discharge rate tests, the charge current was set at 0.2 C and the discharge currents were at 0.2–5 C at a charging voltage of 2.5 ~ 4.1 V. The discharge test was repeated at 0.2 C after all rate discharge tests were completed to check the stability of the battery. The high temperature performance was investigated by storing the half-cell in an elevated temperature of 150 °C for 1 h.
https://doi.org/10.1016/j.memsci.2019.01.045_p3_2 | Fig. 1a-e shows the SEM images of the PEEK porous membranes prepared at various sulfuric acid (SA) concentration from 0 to 15 wt%. All membranes showed a sponge-like pore (cell) structure (Fig. 1, referring to imbedded pictures for the complete cross-section view). As the content of the SA decrease to 5 wt%, the average cell diameter in the membrane increases. The cell size varies from a few microns (Fig. 1a-c) to about 20–25 µm (Fig. 1d-e). Although the cells appear to be larger, the connection of adjacent cells are much smaller and some of them are closed. The interconnection is reflected from the pore size measurement (Fig. 1f, Table 1): the average pore size of PEEK 8/82 reaches maximal of 0.43 µm as the SA concentration declined from 15 wt% to 8 wt%; then the pore size decreases to 0.25 µm for PEEK 5/85 (5 wt% SA) and 0.18 µm for PEEK 0/90 (no SA). This indicates that the pore size measured from the pore flow porometry was different from the cells observed in the SEM photos, but rather a quantitative measure of the pore connections which contribute to the transport resistance. There was a maximal value in the pore size following the decrease of the SA content in the polymer solution. Fig. 1f shows the pore size distribution of PEEK membranes: two peaks were observed form PEEK 5/85 membrane; one is located at about 0.25 µm, and the other is at 0.07 µm; this bimodal pore size distribution is an indirect indication of inhomogeneity in the membrane pores (Fig. 1d). Similar pore size distribution was observed for PEEK 0/90 membrane, but to a less extent. The origin of such bimodal pore size distribution will be discussed in the latte sessions.
https://doi.org/10.1016/j.memsci.2019.01.045_p3_4 | Large cells does not mean the high membrane porosity and low Gurley value (Table 1). The result of Gurley value, a reflection of the mass transfer resistance, is inversely related to the porosity. PEEK 0/90 membrane showed a porosity of 77%, lower than the membrane PEEK 8/82. Qualitative estimation of a 2D SEM photos (Fig. 1d, e) indicated that small and compact morphology was observed in between the large pores; this compact structure contributes to low porosity and high Gurley value. The second cause is related to the pore connectivity; closed cells in the membrane are not accessible to liquid; the limit in the porosity measurement lead to lower values. The trend in the porosity of the PEEK membrane was further confirmed by the electrolyte uptake (Table 1). More porous structure takes up more electrolyte and offer more channels for free transport lithium ion, consequently improve the ion conductivity. Thus, by varying the content of SA in the dope solution, one may control the battery performance.
https://doi.org/10.1016/j.memsci.2019.01.045_p3_5 | The transition of the morphology and performance of the PEEK membrane at SA concentration of 8% appears not a trivial phenomenon. As listed in Fig. 2A, the crystallinity increases following a decline in the concentration of SA in the dope solution; at 8/82, the crystallinity is less sensitive to the SA content. This change is related to the polymer and the phase separation process.
https://doi.org/10.1016/j.memsci.2019.01.045_p3_7 | Different from conventional immersion precipitation phase separation, current method (Scheme 1) was a pseudo-dry phase separation process, in which demixing of the polymer solution was initiated by the condensed water on the polymer solution. Concentrated SA and MSA absorb water vapor from ambient. As observed in the experiment, water vapor was harvested from air, resulting in first liquid droplets, then a layer of liquid water onto the solution surface. Because the absorption process was slow and the amount of liquid water was limited, the out-diffused acid/water mixture acts as a mild precipitation media; this leads to a slow demixing process. We intentionally set the ambient relative humidity at a low value (~ 37%) and slower precipitation of liquid water onto the solution surface occurred. Effect of the environmental relative humidity on the membrane morphology and performance is out of the scope of this discussion, and the results will be published in the other paper.
https://doi.org/10.1016/j.memsci.2019.01.045_p3_8 | The SA content affects the thermodynamic properties of PEEK/PVP/SA/MSA system as well as the kinetics of demixing process, thus gives impact on the membrane morphology and characteristics. Thermodynamically, SA is different from MSA as we found in the dissolution process: SA dissolves PEEK readily in a shorter time duration, but it takes much longer time for MSA to completely dissolve PEEK. Thus, PEEK polymer is in a different solvent environment as the SA concentration varies. The kinetics of the phase separation process is different as well by absorbing different amount of water to initiate the demixing.
https://doi.org/10.1016/j.memsci.2019.01.045_p3_9 | PEEK is a semi-crystalline polymer, the polymer solution might follow both liquid-liquid phase separation as well as solid-liquid phase separation [43], [44]. A phase diagram was plotted using conventional cloud point method (Fig. S1). The results indicate that the water tolerance of the PEEK/PVP/SA/MSA solution system is very low, about 2–3%. As the SA concentration decreases, the tolerance to water declines. More importantly, when cloudy turbidity was visualized, solid aggregates were observed. The preliminary results from cloud point measurement indicate that the liquid-liquid and solid-liquid demixing occur at similar concentration. But kinetically, the formation of crystalline PEEK requires slow aggregation of the chain units into a regular structure, liquid-liquid demixing initiates faster than the solid-liquid demixing [45].
https://doi.org/10.1016/j.memsci.2019.01.045_p3_10 | As the SA content decreases, a solid-liquid demixing is favored due to lower solubility of MSA than SA and the resultant membrane shows increased crystallinity (Fig. 2a). Crystalline formation in phase separation process is an extra constrains for the growth of the polymer-lean phase in the domains where liquid-liquid phase separation occurs [46]. Thus, kinetically, the growth of the polymer lean phases reach peak at a balance of constrains by the solid-liquid phase separation at a solvent ratio of 8/82 wt%. This explain the maximal porosity of PEEK membrane at 8/82 wt% as well as electrolyte uptake.
https://doi.org/10.1016/j.memsci.2019.01.045_p3_11 | Kinetically, variation of the rate of water absorption by different solvent mixture is important. Fig. 2b shows the amount of water absorbed by an acid solvent exposed in a similar humidity room in 10 min. As the SA content increased, the rate of absorbed water from ambient increased. The color of the solution was visualized to change from dark yellow to white (Fig. 2 bottom), resulting from the demixing of the solution. Furthermore, a thin layer of liquid water was observed during the exposure of polymer solutions in ambient (Supplementary video). The density of the absorbed liquid water is lower than the solvents, thus stays at the surface. The precipitation of liquid water on the surface induces the exchange of mixture solvent and water. Loss of solvent from and in-diffusion of water into the polymer solution lead to demixing of the polymer solution [47], [48]. Faster demixing process occur for a polymer solution with higher SA content because the faster water absorption capability. Therefore, the demixing process is related to the SA content in the solvent.
https://doi.org/10.1016/j.memsci.2019.01.045_p3_12 | The membrane pore size and ion conductivity depend on the porosity as well as the pore connectivity. Addition of PVP into the PEEK solution follows the theorem from Boom et al. on the two stage phase separation mechanism [40], [41], [47]: the first stage demixing occurs as the liquid-liquid (or phase separation) is initiated; in later stage at an extended time, PEEK and PVP in the polymer-rich phase demix which lead to open connection between the adjacent pores (stemming from the polymer-lean phases). In current case, demixing of PEEK and PVP is affected by the characteristics of the phase separation process: as the SA concentration decreases, solid-liquid phase separation becomes dominant; as more solid-liquid phase separation takes place, the constrains would suppress the separation of PEEK and PVP, thus resulting in less interconnected closed cellular structure (Fig. 1d, e). As of pore size, maximal pore size was observed at a solvent ratio of 8/82 wt% (Table 1).
https://doi.org/10.1016/j.memsci.2019.01.045_p3_13 | As SA concentration decreases, the solution tends to follow a solid-liquid demixing ahead of liquid-liquid demixing due to less declined solubility (slight reduction in the tolerance to water when SA decreases, referring to Fig. 1S for the cloud point). Extra rigid network of PEEK crystalline add constrains to the growth of the polymer-lean phase, thus the resulted pore size. Kinetically, the decreased SA content leads to reduced absorption rate of water vapor; the time duration after demixing and before solidify of the polymer-rich phase is extended, thus more time allows for the growth of the polymer-lean phases to large pores. The competition results in a wide distribution of small and large polymer-lean phases and pore size in the resulted PEEK membranes as PEEK 5/85 and PEEK 0/90. Further unravel of this competition in the phase separation in controlling the membrane morphology is under investigation.
https://doi.org/10.1016/j.memsci.2019.01.045_p3_14 | The wetting capability is characterized as contact angle of electrolyte as shown in Fig. 3. The contact angle of the liquid electrolyte on the surface of commercial PP separator was 45°, due to its low capability to hold organic solvents, and low surface energy. In comparison, PEEK separators readily absorbed electrolyte, and all the contact angles were in the range of 5°, as shown in Fig. 3b-f. The superior electrolyte wettability of the PEEK separators was attributed to the high surface energy of PEEK and the hydrophilic characteristic of residual PVP. Separator absorbs and holds enough electrolyte to provide a good media for the transport of lithium ion during charge and discharge. Table 1 shows that the electrolyte uptake of PEEK membranes is in average 5 times as the commercial PP separator. This is mainly due to the high porosity of the PEEK membrane.
https://doi.org/10.1016/j.memsci.2019.01.045_p3_16 | The thermal shrinkage of membranes is the other key important property on the safety of lithium ion batteries. The commercial PP membrane shrank following the increase of the temperature up to 120 °C (Fig. 4a-b). In contrast, the PEEK membranes had much better dimensional stability; among them, PEEK 10/80, 8/82, 5/85, 0/90 showed no obvious reduction in dimension up to 200 °C; but PEEK 15/75 shrank 15% at 120 °C and 29% at 180 °C. One factor leading to shrinkage is the low crystallinity of PEEK 15/75 (Fig. 2b). The melting point of PEEK is as high as 340 °C [49], [50], thus theoretically all PEEK membranes would have dimension stability above 200 °C. The crystalline domains behave as the physical cross-linkage for the amorphous domains at elevated temperature; therefore, high crystallinity PEEK separators showed thermal stability; however, because the of PEEK crystalline domains could not withhold the phase change of the amorphous PEEK domains within the 15/75 membrane, shrinkage occurs at high temperatures.
https://doi.org/10.1016/j.memsci.2019.01.045_p3_18 | The thermal stability of the membrane materials was further analyzed by thermogravimetry (TGA), as shown in Fig. 4c. PEEK membranes decomposed in two stages: after evaporation of moisture, the first decomposition occurs at 450–500 °C which was the decomposition temperature of PVP. Very interesting phenomenon was the deviation of the weight loss among different membranes; following the decrease of the SA content, the loss increases. This indicates that PEEK 0/90 membrane contains more PVP than PEEK 15/75 membrane. By comparing with the crystallinity values in Fig. 2a, there is a trend that higher crystallinity corresponds to more left PVP. We believe that this is related to the difference in the demixing behavior: preferentially a solid-liquid demixing occurred during formation of PEEK 0/90 membrane; because of the rigid structure of the PEEK crystallines, the high molecular weight PVPs were trapped and were not rinsed out. At 580 °C, decomposition of PEEK chains occurs. The results showed that the PEEK separators had good thermal stability and fully meet with the safety requirements of lithium ion batteries.
https://doi.org/10.1016/j.memsci.2019.01.045_p3_19 | As of mechanical strength, Fig. 4d shows that the stress and elongation at breakage of the PEEK separators decreases monotonically following the reduction of SA concentration in the polymer solution. This means that high crystallinity corresponds to low mechanical strength (Fig. 2b).
https://doi.org/10.1016/j.memsci.2019.01.045_p3_20 | Fig. 5a shows the Nyquist plots of the electrochemical impedance for the PEEK membrane 15/75, 10/80, 8/82, 5/85, 0/90 and PP in liquid electrolyte. The bulk resistance of the membranes was determined by the intercept of plots on the real axis. The PEEK membranes show a relative low bulk resistance than PP membrane. The ionic conductivity of membranes was listed in Table 1; the results show the similar trend as that of porosity and electrolyte uptake; this suggests that membranes with high porosity trap more liquid electrolyte and result in an enhanced ionic conductivity. Fig. 5b shows the conductivity of membranes at different temperatures from 25 to 100 °C. At higher temperature, the conductivity of lithium ion increased. It is noteworthy that as prepared PEEK membranes exhibited superior electrolyte uptake and thus showed better performance at elevated temperatures. The activation energy Ea was calculated by Eq. (4) and listed in Table 1. The activation energy of the PP separator is higher than PEEK separators, which means the diffusion barrier of lithium ionic in PP separator is higher than in PEEK separators.
https://doi.org/10.1016/j.memsci.2019.01.045_p3_22 | Electrochemical stability window is an important argument for measuring electrochemical stability of electrolytes. The linear scan voltammograms (LSV) curves of the membranes are shown in Fig. 6A. When the current raises sharply, it indicates oxidation of the separator. The voltage here represents the highest voltage applied in the experiment. The PP separator exhibits an anodic stability up to 4.5 V versus Li+/Li, while the anodic stability for PEEK separators are above 5.3 V (for PEEK 15/75, 10/80 and 8/82 separators, the values are 5.3 V, 5.4 V and 5.5 V, respectively). The increasing in stability is closely related to the excellent electrolyte affinity of PEEK separators. The free solvent molecules in the electrolyte decompose in cathode; while the PEEK separators have a very high electrolyte uptake, the ratio of decomposition is largely reduced.
https://doi.org/10.1016/j.memsci.2019.01.045_p3_24 | The compatibility of liquid electrolyte-soaked separators with lithium electrode was investigated by evaluating the impedance variation of Li/liquid electrolyte-uptake separator/Li cells as show in Fig. 6B. In the high frequency region, the Nyquist curves on the Z′ axis represents the bulk resistance RS, in the medium-high frequency area, the semicircle diameter represents the interfacial impedance between the separator and the electrode (RSEI), known as the SEI layer, which is related to the charge transport across the passivation layer. The line in the Low-frequency region represents the diffusion resistance of the charges between the electrodes. We compare mainly the size of the medium-high frequency region resistance to judge the interfacial compatibility between the separator and electrode. Results show that the PEEK separators have lower interfacial impedance (as 105, 143, 176 Ω, respectively), compared with commercial PP separator (230 Ω); PEEK separators have good electrolyte affinity and retention, thus provide a connected channel for lithium ion transmission. As the concentration of sulfuric acid decreasing, the interfacial impedance decreased, which was mainly attributed to the pore structure of the films and their electrolyte uptake.
https://doi.org/10.1016/j.memsci.2019.01.045_p3_25 | Fig. 7a summarizes discharge C-rate capabilities of different separators. Fig. S2 a-d (Supporting information) depicts the charge and discharge profiles of the half-cell between 2.5 V and 4.1 V at the charging rates of 0.2 C, 0.5 C, 1 C, 2 C, 3 C, 5 C (1 C = 170 mA g−1). For all separators, the voltage and discharge capacity of cells gradually decreased with the increasing of discharge current density. PEEK separators presented larger discharge capacities over various discharge current densities from 0.2 to 0.5 C; the 8/82 membrane (the one with optimal SA content) based LIBs maintained a capacity of 156, 148, 137, 131, 119, 102 mAh g−1 at rate of 0.2–5 C, respectively. While the discharge capacity of battery with PP membrane was 145, 136, 124, 114, 106, 72 mAh g−1, respectively. As shown in Fig. 7b, the cycling performances PEEK separators always possesses higher discharge capacity, thus much better cycling performance than the PP separator. After 150 cycles, the discharge capacity of cell using PP separator was 135.1 mAh g−1, while the discharge capacities of 15/75, 10/80 and 8/82 separators were 141.4 mAh g−1, 147.3 mAh g−1 and 153.2 mAh g−1, respectively. The capacity retention of the cell using the PEEK separators (95.5%, 96.6%, 97.7%) are all higher than that of the PP separator (93.1%). Reduction in the side-effect reactions explains the improvement on the cell cycling performance.
https://doi.org/10.1016/j.memsci.2019.01.045_p3_27 | To verify the practical application of PEEK separators for LIBs, the LiFePO4/separator/graphite full cells with a cathode mass loading of 6 mg/cm2 was tested. As show in Fig. S3, the initial discharged capacities of the cell with the 15/75, 10/80, 8/82 separators were 138.1, 141.1, 145.6 mAh g−1 at 0.5 C, significantly higher than that of PP full cell (130.2 mAh g−1). Moreover, the capacity retention of PEEK cells was found to be higher than that of PP cell as well.
https://doi.org/10.1016/j.memsci.2019.01.045_p3_28 | The battery performance at high temperatures is an important property of battery safety. The high temperature performance was investigated by using PEEK membranes and PP membrane as separator assembled into LiFePO4/Li half-cell at 150 °C for 1 h. Fig. 7c depicted the charge-discharge curves and cycle performance with voltage ranging from 2.5 V to 4.1 V at a rate of 1 C. The cells using PEEK 8/82 membrane as separator delivered the first discharge capacity of 139 mA h g−1 and stable plateau was obtained, indicating a stable electrochemical reaction in LIB at the elevated temperature. While, the cell with 15/75 membrane showed a dramatic decline with the increasing cycle number, which was due to 15/75 membrane partial shrink occurs at 150 °C as shown in the Fig. 4a. In addition, we tested the charge-discharge curve of cell with PP separator at the same temperature. Nevertheless, the cell using PP separator reveled a negligible discharge capacity. This result indicates that the thermal shrinkage of the cell leads to the internal short circuit of the battery [51], [52].
https://doi.org/10.1016/j.memsci.2019.01.045_p3_29 | Fig. 7c shows that the discharge capacities from 10th to 19th cycle are smaller than those from 5 th to 10th cycles. The specific capacity of cells from PEEK 8/82 separator did show slight increase up to cycle number of 50, but that of PEEK/10/80 showed stable value. The interconnected pores of PEEK 8/82 allow easy and free out-diffusion of the electrolytes into the LiFePO4 electrode, thus leading to activation effects. The slight increase within dozens of cycles is frequently observed, mostly due to the activation of the cathode materials [53]. Continuous increase in specific capacity with cycle numbers (~ 4% at 50) was observed as well for PEEK 8/82. Similar result was reported in literature up to cycle number of 120 [54]. We suspect that the activation of the cathode material was the main cause for such phenomenon. Nonetheless, the charge/discharge performance of present PEEK separator did show stable performance at high temperature comparing to the commercial separators. As summary, PEEK membrane was suitable for highly safe separator at the elevated temperature, which may be a potential separator for high power battery in the future.
https://doi.org/10.1016/j.memsci.2019.01.045_p4_2 | PEEK membranes with different pore structure were prepared by using a new vapor-induced phase separation method. The effect of the sulfuric acid content in the solvent of the casting solution was systematically investigated. Sponge-like structure was obtained for all PEEK membranes. The change in membrane morphology was ascribed to both thermodynamic and kinetics of the vapor-induced demixing process. As SA content decreases, the solubility of the mixture solvent reduces as well as the rate of water vapor absorption; this favors solid-liquid demixing and crystalline formation. The porosity, pore size, uptake of electrolyte, conductance of the resulted PEEK separators followed an increase and then a decrease when SA/MSA ratio changed from 15/75–0/90 (wt/wt%); the crystallinity followed a linear increase as the SA content was reduced. An optimal membrane at a ratio of 8/82 was observed. Overall, the PEEK membranes showed excellent electrolyte uptake more than 5 times larger than that of PP membrane. Moreover, the porosity and conductivity of PEEK membranes are better than those of commercial membranes. Particularly, PEEKs with high thermal stability, with no obvious thermal shrinkage even at 200 °C, while the PP membranes began to melt. The LIBs assembled with as fabricated membrane with a ratio of 8/82 exhibit much higher cycling stability and better rate performance compared with those with commercial PP membrane. Furthermore, the as prepared membrane showed superior stability at elevated temperature up to 200 °C, indicating that the PEEK membranes are potential separator candidates for high power LIBs.
https://doi.org/10.1016/j.memsci.2019.01.051_p1_2 | As one of the key components in a lithium-ion battery (LIB), the electrolyte is a critical factor affecting the performance of LIBs [1], [2]. Traditional LIBs based on liquid electrolytes easily lead to the formation of Li dendrites, and some safety problems such as leakage and flammability are a major concern [3]. Solid-state polymer electrolytes (SPEs), which have many distinct advantages such as high flexibility, mechanical properties, and thermal and chemical stability, are attracting more attention. The poly(ethylene oxide) (PEO)-based SPE is the most studied system for the complexation of PEO with alkali metal salts [3], [4]. However, the ionic conductivity is low at room temperature, originating from the high crystallization of PEO. The crystallization of PEO is a severe problem that inhibits the motion of polymer chain segments, thus restricting ion transport [5].
https://doi.org/10.1016/j.memsci.2019.01.051_p1_3 | Various strategies to suppress the crystallinity of PEO have been put forward to improve the ionic conductivity, such as an addition of a nanofiller [6], [7], polymer blends [8], [9], [10] or design of a block polymer [11], [12], [13], graft polymer [14], [15] or cross-linked polymer [16], [17], [18]. Star polymer is a kind of polymer with a particular structure that consists of a cross-linked core covered by some linear arms [19]. The star polymer can promote migration of charge carriers in virtue of its unique topology and arm architecture [20], [21], [22]. Therefore, it is considered as an attractive material for polymer electrolytes.
https://doi.org/10.1016/j.memsci.2019.01.051_p1_4 | Early in 1981, Newman et al. already found that complexation of crown-ethers with lithium salts can promote ion transport and improve the lithium conductivity [23]. However, due to the inappropriate crown-ethers cavity size compared to coordinate cations and unfixed ion transport channels arising form irregular stacking, crown-ether electrolytes exhibit very poor conductivity at room temperature (10-8 S cm-1) [24]. Based on complexation of crown-ethers with alkali metal salts [25], [26], Coulembier et al. [27] designed a polymethacrylate pseudo-crown ether that consisted of a poly(meth)acrylate backbone and ordered stacking macrocycles via a cation template-assisted polymerization method reported by Sawamoto’s group [28]. However, the electrolyte presents a low ionic conductivity of the order of 10-7 S cm-1 at room temperature.
https://doi.org/10.1016/j.memsci.2019.01.051_p1_5 | Herein, the tailor-made star polymer comprised of cross-linked cores containing pseudo-crown ether cavities and PEO arms is synthesized via cation template-assisted cyclopolymerization (Fig. 1). As the component of cross-linked cores, the polymeric pseudo-crown ether cavities can coordinate with alkali metal cations and provide more cation diffusion channels. Compared to polymethacrylate pseudo crown ethers reported by Coulembier’s group [27] or other polymer electrolytes containing crown-ethers such as crown ether-MEEP polymers [29] and PEO-49Li + 12-crown-4 [30], the structure of the polymeric pseudo-crown ether cavities in star polymer can complex and dissociate the conduction ions more controllable thus to promote the ionic conductivity. In particular, poly(ethylene glycol) dimethacrylate (PEGDMA) is employed as monomer and its homolog, and ethylene glycol dimethacrylate (EGDMA) is used for crosslinker. The structural similarity of crosslinker and monomer ensures that the polymerization activity of crosslinker and monomer is close thus to get rigid cross-linked cores of star polymer. Meanwhile, the functional PEO arms are beneficial to the transportation of alkali metal cations and increase the conductivity. The star polymer electrolyte is prepared via blending high molecular weight PEO matrix with the star polymer. Addition of the star polymer can suppress the crystallinity of PEO matrix and provide good mechanical strength. Compared to star polymer with other structure crosslinked cores and the similar liner PEO arms [31], [32], [33], the star polymer electrolyte with pseudo-crown ether cavities and PEO arms exhibits good ionic conductivity, wide electrochemical window, excellent mechanical property, and stable cycling performance.
https://doi.org/10.1016/j.memsci.2019.01.051_p2_3 | Ethylene glycol dimethacrylate (EGDMA, Aladdin) and poly(ethylene glycol) dimethacrylate (PEGDMA, Mn = 330, 550, and 750, Aladdin) were passed through a column filled with neutral aluminum to remove the inhibitor. Methoxypolyethylene glycol (mPEG, Mw = 2000, Aldrich), 2-bromoisobutyryl bromide (98%, Aladdin), copper bromide (CuBr, 99%, Aladdin), N,N,N’,N’’,N’’-pentamethyldiethydiethylenetriamine (PMDETA, 99%, Aladdin), ethyl-2-bromoisobutyrate (EBiB, 98%, Aladdin), lithium iodide (LiI, 99.9%, Aladdin), sodium iodide (NaI, 99.5%, Aladdin), and potassium iodide (KI, 99%, Aladdin) were used as received. Tetrahydrofuran, triethylamine, and acetonitrile were dried over calcium hydride and distilled before use. Lithium perchlorate (LiClO4, 99.9%, Aladdin), sodium perchlorate (NaClO4, 99.5%, Aladdin), potassium perchlorate (KClO4, 99%, Aladdin), and poly(ethylene oxide) (PEO, average Mv ≈ 600000）were dried by heating under vacuum at 100 oC for 12 h. Other materials such as lithium iron phosphate (LFP), acetylene black (AB), N-methyl-2-pyrrolidone (NMP), and poly(vinylidene fluoride) (PVDF) were purchased locally.
https://doi.org/10.1016/j.memsci.2019.01.051_p2_5 | mPEG (10 mmol) and triethylamine (20 mmol) were dissolved in dry THF in a Schlenk flask at room temperature. The excess 2-bromoisobutyryl bromide was added dropwise to the flask under argon at 0 oC. The mixture was stirred 12 h at room temperature, and then filtered and removed THF in vacuum. The crude product was added dropwise to excess of cold diethyl ether and white precipitate was obtained. The macroinitiator (PEO-Br) was collected and dried in vacuum. 1H NMR (CDCl3, ppm): 4.10–4.20 (CH2O, 2H), 3.2 (CH3O, 3H), and 1.7–1.8 (C(CH3)2Br, 6H).
https://doi.org/10.1016/j.memsci.2019.01.051_p2_7 | The star polymer with precisely imprinted polymeric pseudo-crown ether cavities was synthesized via cation template-assisted atom transfer radical cyclopolymerization (Table S1). CuBr was weighed in a glove box and placed in an argon-filled Schlenk flask, and the acetonitrile solution of PEGDMA with LiI, PMDETA, EGDMA, and PEO-Br was then added sequentially in this order under argon. The flask was degassed via three cycles of freeze-pump-thaw and then placed in an oil bath at 70 oC. After 24 h, the reaction was terminated by exposure to the air. The reaction solution was purified by neutral alumina to remove CuBr and then evaporated to remove the acetonitrile. The resultant crude was precipitated into hexane to give the LiI-template polymer. The LiI-template polymer was further precipitated into methanol to give the target star polymer (Scheme S1a in Supporting information). Similarly, the synthetic procedure of star polymer was also performed in the absence of LiI (Scheme S1c). As for the cross-linked net polymer (Scheme S1b), the macroinitiator PEO-Br was replaced by EBiB during the process of polymerization.
https://doi.org/10.1016/j.memsci.2019.01.051_p2_9 | As a typical preparation procedure, the star polymer with cavities (0.3 g), PEO (0.3 g), and LiClO4 (0.068 g, EO/Li+ = 16:1) were dissolved in 5.5 mL of acetonitrile to give 10 wt% of solution. The mixture was stirred for 12 h at room temperature and then casted in polytetrafluoroethylene (PTFE) dishes followed by vacuum drying. The membranes were dried at 40 oC under vacuum overnight for removing the solvent. To avoid humidity, all the membranes were stored in an argon-filled glove box before use.
https://doi.org/10.1016/j.memsci.2019.01.051_p2_11 | 1H nuclear magnetic resonance (NMR) spectra of the monomer with alkali metal cations and star polymer with alkali metal cations were measured in CDCl3 using a Bruker AV400 NMR spectrometer. UV–Vis absorption spectra were conducted on a diode-array spectrophotometer (Shimadzu UV-2550) at room temperature. Molecular weights of polymers (Fig. S1) were determined via Agilent 1100 gel permeation chromatograph (GPC) using a PLgel 79911GP-104 (7.5 × 300 mm, 10 µm bead size) column. The column system was calibrated with polystyrene standards, and THF was used as the eluent at a flow rate of 1 mL min-1 at 35 oC.
https://doi.org/10.1016/j.memsci.2019.01.051_p2_12 | The thermal performance of the membrane was estimated by thermogravimetric analyzer (TGA, 4000 PerkinElmer, USA) under N2 with a heating rate of 10 °C min-1 from 30 to 800 °C and differential scanning calorimetry (DSC, Q2000, TA, USA) with a heating rate of 10 °C min-1 from -90 to 90 °C under N2 atmosphere. The samples were first heated from room temperature to 90 °C, and subsequently cooled to -90 °C at a rate of 10 °C min-1. The first run was performed to minimize effects of different thermal histories of the samples on the DSC traces. The DSC results presented in this paper were collected from the second heating-cooling cycle.
https://doi.org/10.1016/j.memsci.2019.01.051_p2_13 | The ionic conductivity of the solid-state polymer electrolyte was measured by electrochemical workstation (Autolab PGSTAT302N, Netherlands), and data were collected by SS/SPE/SS symmetrical cell formed by SPE sandwiched between two stainless-steel (SS) electrodes via electrochemical impedance spectrum (EIS) analysis in the frequency ranging from 0.01 Hz to 1 MHz at the temperature range of 20–80 °C every 10 °C. From the bulk resistance (Rb) of polymer electrolyte measured by EIS method, the thickness of electrolyte membrane L, the contact area between electrolyte and electrode S, and the ionic conductivity was calculated by the Eq. (1): (1)
https://doi.org/10.1016/j.memsci.2019.01.051_p2_14 | The electrochemical stability of polymer electrolyte was evaluated via linear sweep voltammograms (LSV) of the Li¦SPE¦SS cells at a scan rate of 0.1 mV s-1 from -0.5–6V at 60 °C. The lithium ion transference number (tLi+) of all fabricated electrolytes was measured and calculated by the Eq. (2). (2) where I0 and Iss are initial current and steady current after polarization respectively. ΔV is the potential applied in the polarization procedure. R0 and Rss are the interfacial resistances before and after polarization measured by EIS analysis.
https://doi.org/10.1016/j.memsci.2019.01.051_p2_15 | The CR2032 coin cell batteries were assembled by using LFP as cathode, SPE as electrolyte film, and Li as anode. The LFP electrode employed in the Li¦SPE¦LFP cell was prepared by LiFePO4, carbon black, and PVDF with a weight ratio of 8:1:1 in the NMP solvent, and the viscous slurry was coated on aluminum foil and dried at 100 °C under vacuum for 24 h. The charge-discharge and cycling performances were tested at a current density of 0.1 mA cm-2 in the potential range of 2.5–4.2 V at 60 °C via a battery testing system (LANHE CT2001A).
https://doi.org/10.1016/j.memsci.2019.01.051_p3_3 | The method of cation template-assisted cyclopolymerization was firstly reported by Sawamoto [28]. The key of this method is to select a size-fit metal cation for template and divinyl monomers with suitable chain length to form a pseudo-cyclic conformation. Through the interaction between template and monomer, the two vinyl groups of monomers are suitable to polymerize thus to get functional cyclopolymers. In detailed, when the PEGDMA monomer mixes with alkali metal cations, its structure is transformed due to the interaction of the EO segment on PEGDMA and alkali metal cations. The interaction between template and monomer/polymer can be confirmed by 1H NMR analysis as shown in Fig. 2, which shows the NMR spectra of PEGDMA and star polymer, respectively (Fig. 2a and b). Compared with the pure PEGDMA, methylene proton signals of PEGDMA with LiI shift were obviously (Fig. 2c). With increasing ratio of LiI to PEGDMA, the 1H chemical shift of PEGDMA moves to a lower magnetic field (Fig. 2d). The coordination between alkali metal cations and PEGDMA is more convincing since similar results are also observed when NaI or KI is employed as a template (Fig. S2a). The interaction can also be confirmed in the 1H NMR spectrum of star polymer with cation template (Fig. S2b), and a new signal (3.6 ppm) is observed. Download : Download high-res image (751KB)Download : Download full-size image Fig. 2. (a) 1H NMR spectra of PEGDMA, (b) polymer, (c) various molecular weights of PEGDMA with and without LiI template, (b) different radios of PEGDMA550 and LiI.
https://doi.org/10.1016/j.memsci.2019.01.051_p3_4 | As shown in Fig. 3a, two new UV absorption peaks are observed around 290 and 370 nm when the PEGDMA is complexed with alkali metal cations. These two peaks corresponding to the UV spectra of 18-crown-6 complexes with NaI confirm the formation of PEG cavity structure. Furthermore, the peak of PEGDMA at 240 nm moves to a lower position at 220 nm with the addition of alkali metal cations, indicating the coordination effect between monomer and template. UV absorption peaks of the star polymer with or without alkali metal cations are similar to PEGDMA cases (Fig. 3b). The same results for the LiI or NaI templates are also given in Fig. S3. The NMR spectra and UV–vis spectra of the target star polymer are consistent with the results mentioned in the literature [28], [34], confirming the structure of PEO cavities in target star polymer and interaction between template cations and star polymers with pseudo-crown ether cavities. Download : Download high-res image (492KB)Download : Download full-size image Fig. 3. (a) UV–vis spectra of PEGDMA, 18-crown-6 with NaI, PEGDMA with LiI, NaI and KI in CH2ClCH2Cl at room temperature, and (b) KI template polymer S6 (red line) without KI removal, star polymer S6 (blue line), imprinted polymer with KI (cyan line), star polymer without cavity (violet line) and KI alone (black line). (For interpretation of the references to color in this figure legend, the reader is referred to the web version of this article.)
https://doi.org/10.1016/j.memsci.2019.01.051_p3_6 | The thermal ability of SPEs is an important factor related to the safety performance of batteries. Fig. 4a shows the thermogravimetric curve for these star polymers, and most of them are thermally stable until 300 oC. This temperature can completely meet the thermal stability requirement of batteries. Specifically, the decomposition temperatures of star polymers prepared via KI or NaI template are higher than those of the LiI system, which may be attributed to the stronger interaction between KI and PEGDMA [35]. A more compact structure of cyclic PEG segment loop is obtained in the core of star polymer in the presence of the KI template. Download : Download high-res image (451KB)Download : Download full-size image Fig. 4. (a) TGA analysis of SPEs, (b) DSC curves of Li-SPEs-Li.
https://doi.org/10.1016/j.memsci.2019.01.051_p3_7 | Furthermore, Tg is a critical factor for ion transport, which is related to the crystallinity of polymer electrolytes. In detail, with the strong ion-dipole interaction in polymer electrolyte, the Tg will increase. On the contrary, coupling of the lower ion mobility and reduced chain mobility leads to a decrease in ionic conductivity. Fig. 4b shows the DSC curves of Li-SPE330-Li, Li-SPE550-Li, and Li-SPE750-Li. For the polymer electrolyte based on linear PEO, PEO crystallization is considered to be detrimental to ion transport [3]. For tar polymers with pseudo-crown ether cavities, the Tg of Li-SPE330-Li, Li-SPE550-Li, and Li-SPE750-Li is nearly the same value (-33 °C). The size of PEO cavity has little impact on the crystallinity of polymer electrolytes, which is different from the behavior of the linear structure of polymer electrolyte. In this condition, the ionic conductivity, to a great extent, depends on the size of the PEO cavity at the structure level.
https://doi.org/10.1016/j.memsci.2019.01.051_p3_8 | The mechanical properties of the solid-state electrolyte are important for the battery applications. The digital photograph of the obtained polymer electrolyte membranes is shown in Fig. S4, and the thickness of star polymer electrolyte is 180 µm. The membranes possess good mechanical strength and can also bend freely. Fig. S5 shows stress-strain curves of polymer electrolyte membranes. The highest tensile stress of polymer electrolyte membranes is 1.67 MPa. Meanwhile, the strain of membranes is near 300%, indicating the star polymer electrolyte membranes has good mechanical properties and flexibility. However, the pure PEO cannot form films owing to its insufficient mechanical property.
https://doi.org/10.1016/j.memsci.2019.01.051_p3_10 | Ionic conductivity is a critical property for the application of polymer electrolytes in rechargeable batteries [3], [36]. The conductive mechanism includes the segmental motion of the polymer chain, and the coordination and dissociation of conductive ions. With the process of complexation and dissociation, alkali metal cation transport occurs by intrachain or interchain hooping in the PEO-based electrolyte [3]. SPEs based on star polymers without cavities (Star550) and cross-linked network polymers with cavities (Net550) were also prepared (Scheme S1).
https://doi.org/10.1016/j.memsci.2019.01.051_p3_11 | For lithium-ion battery (LIB) electrolytes, the conductivity of SPEs based on the star polymer formed via LiI template (Li-SPE-Li) is the highest and reaches 1.48 × 10-5 S cm-1 at 20 °C (Fig. 5a), which is higher than the conductivities of pure PEO complexes with LiCO4 (10-7 S cm-1) [3] and other blended star polymer electrolyte such as polymer electrolyte blends of PEO and star macromolecules (10-6 S cm-1) [37]. Compared with star polymer without pseudo crown ether cavities (Star550-Li) (Scheme S1), the Li-SPE-Li with cyclic PEO core can coordinate with lithium ions and provide more conductive channels. With the process of ion transport, some lithium ions dissociate from cyclic PEO and coordinate with liner PEO or hop across liner PEO into another PEO cavity. Compared to crosslinked network polymers with pseudo crown ether cavities (Li-Net550-Li), the functional PEO arms in star polymers are free to move, and the unique topology architecture of star polymers can restrict the crystallization of PEO thus to promote migration of lithium ions [3], [21]. The conductivity of Li-SPE-Li with PEGDMA550 (Li-SPE550-Li) is the highest. It can be attributed to the cavity size of Li-SPE550-Li being optimal for the Li ion transport. However, the cavity size of Li-SPE330-Li is a bit small for Li ion, and the lithium-ion coordinated with the PEO cavity in Li-SPE330-Li cannot dissociate from the PEO cavity easily [38]. As for Li-SPE750-Li, although lithium-ions can readily dissociate from the PEO cavity, it coordinates with the PEO cycle loosely or is not capable of coordinating with the PEO cycle. At high temperatures, the conductivity of three different SPEs tends to be consistent. It may be attributed to fast diffusion of the polymer segment and lithium ion at high temperatures. Download : Download high-res image (570KB)Download : Download full-size image Fig. 5. (a) Ionic conductivity of LIBs electrolyte, (b) SIBs electrolyte, (c) PIBs electrolyte, (d) Ionic conductivity of Na-SPE750-Li and K-SPE750-Li applied in LIB electrolyte.
https://doi.org/10.1016/j.memsci.2019.01.051_p3_12 | For sodium-ion battery (SIB) electrolytes, the SPE based star polymer synthesized by NaI template (Na-SPE750-Na) possesses the best conductive performance (2.37 × 10-5 S cm-1) at room temperature among the five kinds of SPEs (Fig. 5b). Na-Net550-Na still shows the lowest conductivity, indicating that the structure of the star polymer is more conducive to ion transport than the structure of the net polymer. Furthermore, comparing the four kinds of star polymers, the conductive property of Na-SPE330-Na is worst because of the limit cycle size of Na-SPE330-Na. The strong interaction between cyclic PEO and sodium cation leads to difficulty in sodium cation dissociation from the PEO cavity. As for Na-SPE550-Na and Star550-Na, the conductivity of the two SPEs is close. In this circumstance, the conductivity of Na-SPE550-Na is inhibited by the ring structure at room temperature when compared to Star550-Na. However, high energy provided by the rise in high temperature accelerates the migration of sodium cations, so the coordination and dissociation in Na-SPE550-Na promote a better transport of sodium ions, and its conductivity exceeds Star550-Na above 50 °C. Notably, Na-SPE750-Na exhibits the highest conductivity owing to its suitable cavity size for sodium cations, and the appropriate interaction between PEO cavity and sodium cations significantly improve the conductivity, which is similar to the interaction in the case of Li-SPE550-Li [38].
https://doi.org/10.1016/j.memsci.2019.01.051_p3_13 | Identical to sodium cations, the interaction between PEGDMA330 or PEGDMA550 and K ions is so strong that potassium cations can efficiently coordinate with small PEO cavities while it is difficult to dissociate from pseudo-crown ether cavities (Fig. 5c). In the case of PEGDMA750, the conductivity is promoted as a result of appropriate coordination and dissociation between K ions and cavities. Another point to note is that the conductivity of K-SPE750-K (9.84 × 10-4 S cm-1) is nearly fourteen times that of K-SPE330-K (6.89 × 10-5 S cm-1) at 80 °C. The moderate coordination and dissociation are very efficient at high temperature with the process of ion conducting.
https://doi.org/10.1016/j.memsci.2019.01.051_p3_14 | To indicate the validity of cation template-assisted cyclopolymerization for the synthesis of star polymer with polymeric pseudo-crown ether cavities, star polymers with NaI or KI template (Table S1) are applied to LIB electrolytes to explore the Li ions conductive properties of various star polymers obtained from the same chain length of the PEGDMA monomer. As displayed in Fig. 5d, different template cations also affect the ability of ion conducting via coordinate and dissociate capacity. The conductivity of SPE with KI template (K-SPE750-Li) is the highest (2.82 × 10-5 S cm-1) at 20 °C compared to Na-SPE750-Li and Li-SPE750-Li. The same phenomenon also appears in SPE350 (Fig. 6a) and SPE750 (Fig. 6b). The lithium ions can transport more freely in cavities obtained by the KI template. The template with large-radius cations can be selected to obtain star polymers containing more cavities in cross-linked cores, and the small-radius conductive Li ions can be doped to promote the ion transport. Download : Download high-res image (301KB)Download : Download full-size image Fig. 6. (a) Ionic conductivity of Na-SPE330-Li and K-SPE330-Li, (b) ionic conductivity of Na-SPE550-Li and K-SPE550-Li.
https://doi.org/10.1016/j.memsci.2019.01.051_p3_16 | To understand the electrochemical stability window of the SPE, the linear sweep voltammetry (LSV) is conducted on Li¦SPE¦SS cells. The electrolyte with a high electrochemical stability window can be applied to high voltage lithium batteries, which can better meet the application of LIBs. The anodic current shown in the current-voltage curve originates from the electrochemically oxidized decomposition of the polymer electrolyte. As shown in Fig. 7, there is no obvious oxidation current increase until 5.4 V versus Li/Li+ at 60 °C (5.3 V at 25 °C), which is higher than star polymer electrolyte reported in literature [21], indicating that the SPE can be applied in a very high voltage condition [5], [18]. Lithium-ion transference number (tLi+) is also a critical factor for polymer electrolyte, and it can reflect the migration of lithium ion during the charge-discharge process to a certain extent. The plots of AC impedance and DC polarization for the Li¦SPE¦Li system are depicted in Fig. 8. The lithium-ion transference number calculated was about 0.3, which is more than 1.5 times compared with polymer electrolytes prepared from pure PEG-lithium salts complexes [39]. To get more valuable results, the lithium-ion transference number of Li¦SPE¦Li cell at 25 °C is also measured and it is calculated to be 0.28 (Fig. S6), indicating that the SPE provides more ion diffusion channels and promotes ion transport. Download : Download high-res image (181KB)Download : Download full-size image Fig. 7. Linear sweep voltammetry curves of K-SPE750-Li at 25 and 60 °C. Download : Download high-res image (215KB)Download : Download full-size image Fig. 8. Chronoamperometry of the Li¦K-SPE750-Li¦Li cell at the potential step of 10 mV. The inset shows the typical Nyquist plot of the AC impedance of K-SPE750-Li before and after polarization at 60 °C.
https://doi.org/10.1016/j.memsci.2019.01.051_p3_17 | Electrochemical impedance spectroscopy (EIS) is used to characterize the interfacial compatibility of the Li¦SPE¦LFP cell. The result is shown in Fig. S7. Generally, the first low point of the plot represents the bulk resistance (Rb) of the electrolyte, the diameter of distorted semicircle is interfacial resistance (Ri) owing to charge transfer performance and the ion transport resistance in the SEI film. The bulk resistance is increased from 120 Ω cm-2 to 160 Ω cm-2, indicating that after cycling, the formation of SEI leads to slight increase of the electrolyte. The interfacial resistance is increased from 490 Ω cm-2 to 1540 Ω cm-2 due to side reactions in the cells, which is contributed by the decay of the delivered capacity in the cycling process.
https://doi.org/10.1016/j.memsci.2019.01.051_p3_19 | To confirm the application of the SPE based on the tailor-made star polymer, K-SPE750-Li, which is capable of good conductive performance among all SPEs, was used to assemble the LIBs. Fig. 9a shows the charge-discharge profiles of the Li¦K-SPE750-Li¦LFP cell with a certain current density of 0.1C at 60 °C. The cell exhibits an initial discharge of 137.7 mAh g-1 and retains a capacity of 130.5 mAh g-1 after 150 cycles at 60 °C, resulting in nearly 95% of capacity retention. The initial charge specific capacity is observed to be 141.4 mAh g-1. The charge specific capacity increases to 145.8 mAh g-1 at the fifth cycle and slows down to around 132 mAh g-1, and finally tends to be stable, indicating that the stable SEI is formed through the reversible charge-discharge reaction. Corresponding cycle performance of the Li¦K-SPE750-Li¦LFP battery was depicted in Fig. 9b. It shows a very high Coulombic efficiency of 97% at the first cycle and increases to 98% after 150 cycles, indicating the excellent reversibility of the redox occurring in the polymer battery system. Download : Download high-res image (671KB)Download : Download full-size image Fig. 9. (a) Charge-discharge profiles, (b) cycle performance of Li¦K-SPE750-Li¦LFP cell with a certain current density of 0.1C at 60 °C, (c) charge-discharge curves of Li¦K-SPE750-Li¦LFP cell at different rates, (d) specific capacity of LFP¦Li cells at different current densities at 60 °C.
https://doi.org/10.1016/j.memsci.2019.01.051_p3_20 | Fig. 9c illustrates the charge-discharge curves of a Li¦K-SPE750-Li¦LFP cell at different current densities varying from 0.1C to 0.5C, and the specific capacity at different current densities of Li¦K-SPE750-Li¦LFP battery is performed in Fig. 9d. The initial discharge capacity is 127.1 mAh g-1 at a rate of 0.2C. When the current density increases, the discharge capacity decreases slightly and remains 110 mAh g-1 at 0.5C after three cycles, nearly there is 87% capacity retention compared to 0.2C. It is worth noting that a reversible high capacity of 135.5 mAh g-1 is obtained when the cell is charged and discharged at 0.1C again, demonstrating that the star polymer-based LIBs show good rate capacity. The good capacity of Li¦K-SPE750-Li¦LFP cell can also be confirmed in Fig. 9c, there is no obvious polarization in the process of lithium ions insert and extract from LFP on the ordinary voltage platform. Furthermore, the performance of the Li¦K-SPE750-Li¦LFP cell proves that the tailor-made star polymer holds promising potential for emerging applications, such as the SIBs [40] and PIBs [41].
https://doi.org/10.1016/j.memsci.2019.01.051_p4_2 | In summary, the SPEs based on tailor-made star polymers containing polymeric pseudo-crown ether cavities and PEO arms exhibit excellent thermodynamic properties and good ionic conductivity. It can be potentially applied in LIBs, SIBs, and PIBs when the structure of the star polymer is adjusted by selecting a suitable PEGDMA monomer and template cation. Meanwhile, the Li¦K-SPE750-Li¦LFP possesses an excellent cycling performance. Significantly, the innovation of this work will highlight a reference for developing polymer electrolytes with well-defined structure and also boost the development of safe, long-lasting and high-performance polymer batteries.
https://doi.org/10.1016/j.memsci.2019.02.003_p1_2 | With the application of LIBs rapidly extending from small-scale electronic devices such as smart phones, digital cameras, and laptops to large-scale apparatus including electric vehicles (EV), smart grid, and unmanned aircrafts, more and more efforts have been paid on developing next-generation high-power LIBs with the properties of high energy density, high rate capacity, and long cycle life [1], [2], [3], [4], [5], [6], [7], [8]. Undeniably, all these properties of high-power LIBs need to be further improved for its wide application in our real daily lives [9], [10], [11], [12], [13]. Firstly, the energy density and cycle life of the LIBs need to be promoted as high as possible for satisfying the emergence requirements for various types of high-power EV. Secondly, with the increase of the energy density, the safety issue has increasingly become a more and more critical factor for the wide-spread market application of high-power LIBs since the LIBs fire/explosion accidents have already occurred and become not uncommon in our real life [10], [14]. Despite the Boeing 787 grounding event in 2013 and the recall of SAMSUNG Galaxy Note7 in 2016 due to battery explosion, self-firing and explosion of EVs have also frequently occurred in recent years. Although the solid polymer electrolytes is a resolution for safety concerns of LIB, the low ionic conductivity of them is still a trouble for practical application in high-power LIB. Yet the safety problem can also be resolved by the great LIB separator. As the “third electrode” in a LIB, the separator has significant impact on the safety and energy density of the LIB, since it functions as both an “insulator” to prevent the direct contact of the anode and cathode, and meanwhile as a “sieve plate” to provide channels for the lithium ions in the electrolyte to move freely between the two electrodes [15], [16], [17], [18], [19]. An ideal separator for safe and high-power LIB must have high porosity and excellent wettability to achieve high ionic conductivity and low cell impedance. Moreover, high-temperature stability is another important property of separator for avoiding shrinkage/melting which might result in the subsequent battery fire/explosion disaster under high-power applications or ineluctable abuse conditions [20], [21], [22], [23]. Furthermore, an ideal separator should also be chemically and electrochemically stable, mechanically strong enough to withstand handling during industrial battery production. Nevertheless, it is a great challenge for making one kind of separator to have all these great properties.
https://doi.org/10.1016/j.memsci.2019.02.003_p1_3 | Currently, most of the commercially available separators are polyethylene (PE) and polypropylene (PP), or the combination of both in a double-layer or triple-layer structure. Yet polyolefin separators intrinsically possess disadvantages in thermal stability and electrolyte wettability due to their low melting points (135 °C for PE, 165 °C for PP) and the nonpolar chemical structures [24], [25]. The vulnerable thermal stability might induce physical contact between the cathode and anode at high temperature, causing safety risks such as fire and explosion. Besides, the undesirable electrolyte wettability will cause locally enhancement of Li ionic flux and growth of Li dendrites especially at high rates, leading to the penetration of separator and consequently internal short of LIB. Therefore, polyolefin separators cannot meet the high ionic transport, high current and high safety requirements, hampering their further application in the next-generation high-power LIB. Furthermore, the poor wettability of polyolefin separator also brings additional disadvantages in manufacturing cost and speed, especially for the large-size high-power battery, since it will take several days to absorb adequate electrolyte into the separator [26], [27].
https://doi.org/10.1016/j.memsci.2019.02.003_p1_4 | To solve the aforementioned issues of the polyolefin separators, many efforts have been paid. One widely-employed strategy is to deposit inorganic coating layers (e.g., SiO2, Al2O3) on the surface of the commercialized separator to form an inorganic-polymer composite film or an inorganic/polymer/inorganic triple-layer film [28], [29], [30], [31], [32]. Techniques such as dip-coating, blade-coating and atomic layer deposition are applied in this strategy. Electrolyte wettability and thermal shrinkage of the separators could be improved after inorganic coating due to the outstanding hydrophilicity and thermal stability of the inorganic component. However, inorganic coating could never change the intrinsic low thermal stability of the polyolefin separator itself, and will always increase the thickness and decrease the porosity of the separator, resulting in the loss of ion-transport capability and energy density. Furthermore, these coating processes have inevitable negative effects, such as high manufacturing cost, environment issues owing to the use of toxic organic solvents, the needs of expensive instruments, and the employment of complex multistep procedures. Thus, another strategy, i.e., nonwoven separators derived from heat-resistant polymers, has drawn wide-spread attentions nowadays due to their capability to provide high-temperature stability, high porosity (60–90%) and adjustable pore structures. And, among various materials, aromatic PI-based nanofiber nonwoven membrane has been considered to be one of the most promising choices since the PI intrinsically possesses excellent chemical stability, electrolyte wettability, flame retardancy, and superior thermal stability up to 500 °C. The PI nanofiber nonwoven membrane has proved its priority as advanced separators in LIBs by displaying significant higher ionic conductivity and high rate capability [16], [18], [21]. Nonetheless, further improvement is still needed for developing super separators for safe and high-power LIBs.
https://doi.org/10.1016/j.memsci.2019.02.003_p1_5 | Herein, in this work, an innovative and green technique, named surface-alkaline-etching and in-situ complexation-hydrolysis, is designed for building up TiO2-nanolayer-encapsulated PI nanofiber membranes by hiring TiOSO4 as the source of TiO2. Unique TiO2 nanoshell@PI core nanofiber configuration has been fabricated and the thickness of the TiO2 nanoshell could be readily regulated by merely varying the complexing time in TiOSO4 solution. Benefited from the compact and uniform TiO2 nanoshell, the prepared TiO2@PI shell-core nanofiber membranes demonstrate the great flame-resistance, admirable dimensional stability, excellent wettability for electrolyte, outstanding thermal stability and higher ionic conductivity. In this uniform TiO2@PI shell-core configuration, the PI core serves as the skeleton for providing the excellent thermal stability, high porosity and the substrate for locating the TiO2 nanolayer. Meanwhile, as the super-hydrophilic and thermal stable inorganic nanolayer, the TiO2 nanoshell enhances not only the wettability but also the fire-resistance of the shell-core separators. Thus, this TiO2@PI separator with uniform shell-core nanofiber configuration has combined the great advantages of both PI nanofabric and TiO2 nanoshell, which could be regarded as a “ceramic-like” inorganic separator and is definitely advanced material for high-power LIB separator.
https://doi.org/10.1016/j.memsci.2019.02.003_p2_3 | A poly(amic acid) (PAA) solution (12 wt% in solid) was synthesized via condensation polymerization by first dissolving the 4,4′-oxydianiline (ODA) in dimethylformamide (DMF) and then adding the pyromellitic dianhydride (PMDA) gradually. After being stirred at room temperature for 2 h, a yellow viscous resin solution with inherent viscosity of 2.81 dL g−1 was prepared. The prepared PAA resin was then electrospun to form the PAA nanofibrous membranes via an electrospinning equipment with a flat-tip stainless steel needle (inner diameter, 0.5 mm) as the spinneret operated at 20 kV. The as-prepared PAA nanofibrous membranes were put in a laminar flow cabinet for around 12 h to evaporate the remaining solvent and turned to PI nanofibrous membranes after thermal curing at 300 °C for 2 h. Surface alkaline etching was then performed on the PI nanofibers by immersing the PI nanofibrous membranes in a 1 mol L−1 potassium hydroxide (KOH) solution for 5 min and then washed thoroughly by deionized water to remove the remnant KOH. Surface alkaline etching modification opens the imide ring and results in the production of a mass of carboxyl groups (-COO-) on the surface of PI nanofibers, providing active sites for complexing the TiO2+ ions in TiOSO4 solution for further nanoshell formation. The concentration of KOH solution was elaborately selected since lower concentration cannot produce enough carboxyl groups and higher concentration would cause serious and uncontrolled destruction on the PI nanofiber. The etched PI nanofibrous membranes were then immersed into the TiOSO4 solution with a concentration of 0.3 mol L−1 for 0.5 h, 1 h and 1.5 h, respectively, and washed in deionized water by an ultrasonic cleaning machine for 5 min. After this step, TiO2+ ions complexed by carboxyl groups were turned to TiO(OH)2 via hydrolysis in water and TiO(OH)2 nanoshell@PI-COO- nanofiber configuration was firstly prepared after drying at room temperature. Finally, the TiO2@PI nanofibrous membranes were obtained after thermal treatment to 300 °C for 2 h, during which the TiO(OH)2 nanoshell was turned to TiO2 nanoshell while PI-COO- core nanofiber was turned to PI core nanofiber. The preparation steps of TiO2@PI nanofibrous membranes are ideally illustrated by Scheme 1. For convenience, these three kinds of samples prepared with different complexation time are denoted as TiO2@PI-0.5h, TiO2@PI-1h and TiO2@PI-1.5h, respectively. Download : Download high-res image (423KB)Download : Download full-size image Scheme 1. Ideal illustration process for the fabrication steps of TiO2 nanoshell@PI core nanofabric via the surface-alkaline-etching and in-situ complexation-hydrolysis strategy.
https://doi.org/10.1016/j.memsci.2019.02.003_p2_4 | Scheme 1 presents the ideal illustration for the fabrication process of TiO2 nanoshell@PI core nanofabric. It is noted that the Ti(Ⅳ) could stably exist in the form of TiO2+ ions in aqueous TiOSO4 solutions with high concentration [33], [34], [35], [36], and could complex with a wide variety of anions, such as hydroxide, fluoride, sulfate, phosphate, chloride, ammonia, oxalate, etc [33]. However, the TiO2+ ions are inclined to complex with OH- for hydrolysis in dilute TiOSO4 solutions, especially in pure water [37], [38], [39], [40], [41], [42], [43], leading to the fast formation of TiO(OH)2 as white precipitation (see Fig. S1) [42]. Inspired by this, a surface-alkaline-etching and in-situ complexation-hydrolysis strategy is developed in this work for preparing TiO2-nanoshell-encapsulated PI nanofiber, as illustrated in Scheme 1. This method works by using PI nanofiber nonwoven as the starting material followed by surface etching in alkaline KOH solution to cleave the imide rings on the surface of the PI nanofibers for providing active sites (i.e., carboxyl groups, -COO-) and complexing the TiO2+ ions in TiOSO4 solution [44], [45], [46]. After surface complexation, the nanofibers are transferred into pure water to turn the TiO2+ to TiO(OH)2 through an in-situ fast hydrolysis process, leading to the formation of the TiO(OH)2 nanoshell on the PI-COO- core nanofiber, i.e., the TiO(OH)2 nanoshell@ PI-COO- core nanofiber configuration. Eventually, the desirable TiO2 nanoshell@PI core nanofiber is obtained after high-temperature thermal treatment, during which the cleaved imide rings of the PI-COO- nanofiber are thermally re-cyclized and the TiO(OH)2 nanoshell is turned to TiO2 nanoshell upon dehydration. In the present work, to guarantee the controllable complexation of the PI-COO- with TiO2+, the TiOSO4 solution with a concentration of 0.3 mol L−1 is carefully selected, since the 0.1 mol L−1 and 0.2 mol L−1 TiOSO4 solutions have been tested to be uncontrolled and readily hydrolyzed to yield TiO(OH)2 precipitates in rather short time. (See Fig. S1 for more details).
https://doi.org/10.1016/j.memsci.2019.02.003_p2_6 | Surface morphologies and cross-sections of the samples were observed on a Zeiss Supra 55 field-emission scanning electron microscope (FE-SEM) under voltage of 15 kV. For better observation of cross sections of the nanofibers, the samples were embedded in epoxy resin and quenched in liquid nitrogen prior to analysis. Thermogravimetric analysis (TGA) was performed by a TA Q50 system from 40 to 800 °C at a heating rate of 10 °C min−1 in air. High resolution X-ray photoelectron spectra (XPS) measurements were verified on an ESCALAB 250 spectrometer equipped with a monochromatic Al Kα X-ray source and a magnetic lens system. Water contact angle (CA) was evaluated by DataPhysics OCA-Series. Differential scanning calorimetry (DSC) spectra were delivered by a Netasch differential scanning calorimeter with a heating rate of 10 °C min−1. Thermal mechanical analysis (TMA) was carried on a TA Q800 at a heating rate of 5 °C min−1 under the static load of 0.02 N.
https://doi.org/10.1016/j.memsci.2019.02.003_p2_7 | The electrolyte uptake of separators was measured by immersing the membranes in the simulative electrolyte (EC/DEC=1:1, v/v). The electrolyte-soaked separators were weighted directly after removing the redundant electrolyte using wipes. The electrolyte uptake can be calculated by Eq. (1): (1) where the W1 is the weight of the separator with abundant electrolyte and W2 is the weight of the dry separator.
https://doi.org/10.1016/j.memsci.2019.02.003_p2_8 | Porosity of the separator was estimated by immersing separator in n-butanol for 2 h, and was weighted directly after removing the redundant n-butanol. The weight of the n-butanol was the difference between dry weight and n-butanol-soaked weight of the separator. Porosity of the separators can be calculated by Eq. (2): (2) where mb and mp are the masses of the n-butanol and the dry separator respectively. ρb and ρp are the densities of n-butanol (0.809 g cm−3) and the polyimide (1.41 g cm−3) respectively.
https://doi.org/10.1016/j.memsci.2019.02.003_p2_10 | The ionic conductivities of the separators were measured by electrochemical impedance spectroscopy (EIS) carried out by an electrochemical workstation (CHI660C, Shanghai Chenhua) operated at the amplitude of 5 mV within the 1 Hz to 100 kHz frequency range. During the tests, these test values were obtained using a symmetric sealed cell comprised of two stainless steel electrodes, in which a liquid electrolyte-soaked separator was sandwiched. The ionic conductivities of the separators were calculated by Eq. (3), (3) Where σ is the ionic conductivity, d is the thickness of the separator, Rd is the resistance of the separator and S is the area of the measured separator. The LIB performances of the different separators were tested in a half-cell at 25 °C and 120 °C in the range of 2.0–4.2 V, which comprised of Li foil anode and LiFePO4 cathode, and 1 M LiPF6 in ethyl carbonate/diethyl carbonate (EC/DEC, 1:1, v/v) as the electrolyte. The LiFePO4 electrode was prepared by spreading the mixture of active material (LiFePO4 powders), carbon black, and polyvinyl fluoride (PVDF) (8:1:1, w/w/w) on Al foil and dried at 120 °C for 12 h under vacuum. The LiFePO4 loading in the electrode is 6 mg cm−2. As a critical property of LIB separators, the high rate performance of the cells with different separators was measured at 0.1C, 0.2C, 0.5C, 1C, 2C and 5C, respectively. C-rate can be defined by the discharge time from a fully charged state to a fully discharged state. For example, 0.1C, 1C, and 5C denote that the corresponding discharge time is 10 h, 1 h and 0.2 h, respectively.
https://doi.org/10.1016/j.memsci.2019.02.003_p3_3 | Fig. 1 presents the surface morphology and cross-sectional images of TiO2@PI shell-core membranes prepared via the surface-alkaline-etching and in-situ complexation-hydrolysis technique. As can be seen clearly in Fig. 1(a), the bare PI nanofiber exhibits a smooth surface without TiO2 deposition. Whereas, as shown in Fig. 1(b)–(d), the PI nanofibers are all tightly encapsulated by a uniform and compact TiO2 nanolayer (for which the composition will be proved later), yielding a uniform shell-core configuration, revealing the successful fabrication of the TiO2 nanoshell@PI core nanofiber membranes. Here, it should be mentioned that, without utilizing any organic solvent, this surface-alkaline-etching and in-situ complexation-hydrolysis technique developed in the present work is essentially a green and environment-friendly strategy, which possesses potentials for wide-spread application. The diameter of the PI-core nanofibers is about 380 nm, and it is noted that the thickness of TiO2 nanoshell gradually rises with the increase of the complexation time in TiOSO4 solution. For the TiO2@PI-0.5h shell-core nanofiber prepared with an immersion time of 0.5 h in TiOSO4 solution, the thickness of TiO2 nanoshell is ca. 26 nm, while with the increase of the time to 1 h and 1.5 h, the TiO2@PI-1h and TiO2@PI-1.5h show a TiO2 nanoshell of 46 and 62 nm, respectively, as displayed in Fig. 1(b)–(d). This phenomenon might be due to that the complexation of -COO- with TiO2+ and its subsequent hydrolysis to form TiO(OH)2 on the PI nanofiber are time-dependent processes. With the immersion in TiOSO4 solution for longer time followed by a fast and further hydrolysis in deionized water, it is reasonable that thicker inorganic nanoshells are formed. Besides, for comparison purpose, the bare PI nanofiber without etching was also treated via the same process for producing the shell-core configuration, the results of which are shown in Fig. S2 (see Supporting information). However, it is found that the TiO2 layer is rather coarse, and many separated nanoparticles and large agglomerations are loosely and non-uniformly distributed on the surface of the PI nanofibers, implying the random deposition of the TiO(OH)2 layer. Thus, it is believed that the complexation of -COO- with TiO2+ plays a critical role in the in-situ growth of the TiO(OH)2 nanolayer and the subsequent formation of the compact and uniform TiO2 nanoshell. It is suggested that the carboxyl groups (-COO-) and their complexation with the TiO2+ on the etched PI nanofiber surface help to form an initially oriented seed layer, which induces and facilitates the further in-situ ordered formation of the well-organized TiO(OH)2. At last, the TEM image is also presented for confirming the shell-core configuration. As displayed in Fig. S3, the TiO2@PI-0.5h manifests a uniform shell-core configuration. The diameter of PI core is 377 nm and the thickness of TiO2 shell is 24 nm, which agrees very well with the SEM images of TiO2@PI-0.5h. Download : Download high-res image (1MB)Download : Download full-size image Fig. 1. SEM surface morphology and cross-sectional images of the TiO2@PI shell-core membranes prepared via the surface-alkaline-etching and in-situ complexation-hydrolysis technique (a) bare PI, (b) TiO2@PI-0.5h, (c) TiO2@PI-1h and (d) TiO2@PI-1.5h; the corresponding SEM images with large magnification are inserted for the better observation of TiO2 nanoshell surface.
https://doi.org/10.1016/j.memsci.2019.02.003_p3_4 | To verify the composition of the surface inorganic nanoshell, the TiO2@PI-0.5h shell-core nanofabric was picked out and sintered to 800 °C, as shown in Fig. 2. It can be seen that the TiO2@PI-0.5h shell-core nanofabric was changed from an original flat yellow membrane to a wrinkled brittle white film after being calcined to 800 °C, turning the hybrid nanofibers to nanotubes, as observed in Fig. 2(a)–(c). X-ray diffractions indicate that the nanotubes obtained after being sintered to 800 °C are TiO2 in anatase crystallization form, as shown in Fig. 2(d). However, for the hybrid nanofiber membrane prepared at 300 °C for 2 h, no characteristic peak for TiO2 is observed on the XRD pattern, suggesting the amorphous nature of the TiO2 nanoshell in the prepared TiO2@PI nanofabric. Download : Download high-res image (705KB)Download : Download full-size image Fig. 2. (a) The digital photo of TiO2@PI-0.5h shell-core membrane; (b) The digital photo and (c) SEM image of the TiO2@PI-0.5h shell-core membrane calcined at 800 °C; (d) The XRD curves of the TiO2@PI-0.5h shell-core membrane before and after calcined at 800 °C.
https://doi.org/10.1016/j.memsci.2019.02.003_p3_5 | Fig. 3 presents the high resolution XPS Ti 2p and O 1s core-level spectra of TiO2@PI-0.5h shell-core membrane. As displayed in Fig. 3(a), two peaks at the binding energy of 464.5 eV and 458.7 eV appear in the spectrum, corresponding to the characteristic peaks of Ti 2p1/2 and Ti 2p3/2 in TiO2. Furthermore, the peak at the binding energy of 531.6 eV can be characterized by the Ti-O-Ti bond in TiO2, indicating the formation of TiO2 at PI nanofiber surface. Download : Download high-res image (310KB)Download : Download full-size image Fig. 3. High resolution XPS Ti 2p and O 1s core-level spectra of TiO2@PI-0.5h.
https://doi.org/10.1016/j.memsci.2019.02.003_p3_6 | The weight fractions of TiO2 in TiO2@PI-0.5h, TiO2@PI-1h and TiO2@PI-1.5h shell-core membranes are provided by TGA curves derived from thermogravimetric analysis, as indicated by Fig. 4. TiO2 weight fraction of TiO2@PI-0.5h, TiO2@PI-1h and TiO2@PI-1.5h shell-core membranes is 11.3%, 14.5% and 18.3%, respectively. This result agrees very well with the increase of thickness of TiO2 nanoshell depicted in Fig. 1. Furthermore, the 5% weight loss temperature of PI-etched membrane is 371 °C, much lower than that of pristine PI membrane (506 °C) but still great higher than that of PP separator (272 °C), because the etching process has a negative effect on the thermal stability of PI. Conversely, the 5% weight loss temperature of TiO2@PI shell-core membrane is as high as 452 °C, much higher than that of PI-etched membrane, indicating that the TiO2 nanoshell could enhance the thermal stability of the membrane. Download : Download high-res image (253KB)Download : Download full-size image Fig. 4. TGA curves of PP separator, PI-etched membrane, pristine PI membrane, TiO2@PI-0.5h, TiO2@PI-1h and TiO2@PI-1.5h shell-core membranes in air atmosphere.
https://doi.org/10.1016/j.memsci.2019.02.003_p3_7 | Table 1 presents the physical parameters of different membranes. The porosity of the pristine PI, TiO2@PI-0.5h, TiO2@PI-1h and TiO2@PI-1.5h shell-core membranes is 95%, 86.2%, 82.7% and 77.8%, respectively. The electrolyte uptake of the pristine PI, TiO2@PI-0.5h, TiO2@PI-1h and TiO2@PI-1.5h shell-core membranes is 620%, 455%, 382% and 320%, respectively. Noticeably, the porosity and electrolyte uptake of the TiO2@PI shell-core membranes are much smaller than that of pristine PI membrane and decline slowly with growth of the TiO2 nanoshell thickness, but still great higher than that of Celgard PP (41%, 92%), due to the shrinkage of the interspace between PI nanofibers after encapsulated by TiO2 nanoshell. All the physical parameters reveal that the TiO2@PI shell-core membranes could definitely meet the requirements as LIB separators. However, the TiO2@PI shell-core membranes manifest the negative tensile strength and elongation than Celgard PP due to the nonwoven structure produced by electrospinning, which need to be further improved in our future study. Table 1. Physical parameters of Celgard PP, pristine PI and TiO2@PI shell-core membranes. Parameter PP PI TiO2@PI-0.5h TiO2@PI-1h TiO2@PI-1.5h Thickness (μm) 25 30 27 27 28 Porosity (%) 41 95 86.2 82.7 77.8 Electrolyte uptake (%) 92 620 455 382 320 Tensile strength (MPa) 137.2 5 20.2 22 24 Elongation (%) 60 2 3.2 3.1 3.1
https://doi.org/10.1016/j.memsci.2019.02.003_p3_9 | Fig. 5 presents the wettability and the thermal dimensional stability of the Celgard PP, pristine PI and TiO2@PI shell-core separators, respectively. As revealed by Fig. 5(a), the water CA of the pristine PI, TiO2@PI-0.5h, TiO2@PI-1h and TiO2@PI-1.5h separators is 118°, 17°, 14° and 13°, respectively, sharp decline of CA after encapsulated by TiO2 nanoshell. The spread out speed of the water droplet on the Celgard PP, pristine PI and TiO2@PI shell-core separators can be seen clearly in Fig. 5(c). It is noted that the water droplet spreads a large area of TiO2@PI shell-core separator within 60 s while no spread happens on pristine PI and Celgard PP. It is obviously reflected that the wettability of the TiO2@PI shell-core separator is promoted significantly by the hydrophilic TiO2 inorganic nanoshell. Thermal stability is a pivotal factor of the separator, which is bound up with the safety of LIBs operated at high C-rates. Thermal shrinkage was tested by putting Celgard PP separator, pristine PI and TiO2@PI shell-core separators (diameter: 2 cm) in an oven at 150 °C, 200 °C and 300 °C for 30 min, respectively. As revealed by Fig. 5(b), Celgard PP separator starts to shrink at 150 °C and has melted totally at 200 °C, while pristine PI and TiO2@PI separators have no change on dimension even at 300 °C. As exhibited in Fig. 5(d), Celgard PP separator displays an endothermic peak at 142 °C while the TiO2@PI separator has no thermal change until 300 °C. Furthermore, PP separator starts to prolong in TD direction at about 167 °C and shrink in MD direction at about 145 °C, as shown in Fig. 5(e). On the contrary, pristine PI separator has a little prolongation after 350 °C while TiO2@PI shell-core separators have no prolongation until 400 °C. The flexibility of separator has a great influence on the manufacturing of LIBs since the separator would undergo a winding process and no damage is permitted. Despite the inorganic TiO2 nanoshell, this unique TiO2@PI shell-core configuration manifests excellent flexibility: it can be rolled, twisted, and folded without any breakage (Fig. S4, Supporting information). Additionally, the tensile strength of the TiO2@PI shell-core separator is notably improved from 5 MPa to 24 MPa, which is beyond our expection (Fig. S5, Supporting information). The promoted flexibility and mechanical strength can be contributed to the assistance of the compact TiO2 nanoshell and the great interfacial adhesion between PI nanofiber and TiO2 nanoshell, which will facilitate the operability of the separators in LIBs assembly [47], [48], [49], [50]. The ignition test is a visualized way to observe the flame-resistance of the separators. Thus, this test is carried out for evaluation the fire-resistance of the three kinds of separators (Fig. S4, Supporting information). It is clearly seen that the Celgard PP separator is burned away instantly after ignition and shows no fire-resistance. The pristine PI separator displays much better flame-resistance with intrinsic property compared with Celgard PP, but still can be burned slowly. Whereas, the in-situ TiO2@PI shell-core separator cannot even be ignited after enclosed by the flame, indicating its excellent flame-resistance and non-flammability. As discussed above, it is suggesting that the TiO2 nanoshell not only serves as a super-hydrophilic inorganic layer for improving the wettability but also works as a protection layer for enhancing the thermal stability, flame-resistance and mechanical property, generating the TiO2@PI shell-core separators which are superior to Celgard PP separator when used at high temperature and will improve the safety of high-power LIBs. Download : Download high-res image (586KB)Download : Download full-size image Fig. 5. (a) The water CA of the pristine PI and TiO2@PI shell-core separators; (b) The thermal dimensional stability of the Celgard PP, pristine PI and TiO2@PI shell-core separators at different temperatures; (c) The wet behavior of the Celgard PP, pristine PI and TiO2@PI shell-core separators to water; (d) The DSC curves of the Celgard PP and TiO2@PI shell-core separator; (e) The TMA curves of the different separators at Transverse Direction (TD) and Machine Direction (MD).
https://doi.org/10.1016/j.memsci.2019.02.003_p3_11 | Fig. 6 presents the electrochemical performances of the LiFePO4/separator/Li half cells with different separators. Fig. 6(a) indicates the Nyquist plots of the cells with Celgard PP, pristine PI and TiO2@PI shell-core separators, respectively. With two stainless steel electrodes, the bulk resistance of the cell is approximately equal to that of the separator. Thus, the slope of the straight line denotes a Warburg diffusion process of the ions in the electrolyte, and the resistance of the separator can be defined by the intersection of the line with the X axis [51], [52], [53]. The bulk resistance of the Celgard PP, pristine PI, TiO2@PI-0.5 h, TiO2@PI-1h and TiO2@PI-1.5h separators is 2.25 Ω, 0.92 Ω, 0.65 Ω, 0.71 Ω and 0.77 Ω, respectively. According to Eq. (3), the ionic conductivity of the Celgard PP, pristine PI, TiO2@PI-0.5h, TiO2@PI-1h and TiO2@PI-1.5h separators is calculated to be 0.35 mS cm−1, 1.03 mS cm−1, 1.47 mS cm−1, 1.34 mS cm−1 and 1.24 mS cm−1, respectively. It is obviously reflected that the ionic conductivity of the TiO2@PI shell-core separators is much better than that of the Celgard PP and the pristine PI separator, owing to the superior wettability of the TiO2@PI shell-core separators (Good wettability could provide more channels for the transport of ions in the separator). Additionally, the ionic conductivities drop gradually with the rise of the TiO2 nanoshell thickness due to the decline of the porosity. All the cells with different separators reveal stable charge-discharge process at 0.1 C because the great wettability of the separator could promote the uniform distribution of Li ionic flux and the stability of the charging-voltage, as shown in Fig. 6(b). Furthermore, the cells with TiO2@PI shell-core separators have the higher capacities than the cell with Celgard PP separator because of the tremendous wettability and electrolyte uptake. The cells using TiO2@PI shell-core separators manifest the superior high-rate performance than the cells using Celgard PP separator and pristine PI separator, as presented by Fig. 6(c). It is noteworthy that the cell using TiO2@PI-0.5h shell-core separator displays the highest capacities at all C-rates and retains its capacity as high as 81% (132.8 mAh g−1) @ 5C, which is much higher than the 62% (95.3 mAh g−1) of the cell using Celgard PP separator and the 76% (122.3 mAh g−1) of the cell using pristine PI separator, indicating the significant improvement on the high-rate performance of the separator with the help of TiO2 nanoshell. However, high-rate performance drops a little with the rise of TiO2 nanoshell thickness, as shown in Fig. 6(c), attributing to the slight decline of porosity. Cycling life at 25 °C and 120 °C are revealed in Fig. 6(d), and the cell with TiO2@PI shell-core separator shows great advantages than the cells with Celgard PP and pristine PI separators. The cell with TiO2@PI shell-core separator manifests the excellent cycling stability even at the high temperature of 120 °C (which could result in the internal short of the conventional LIBs), ca. 100% capacity retention after the 100 cycles at 1C and higher capacity than the cell with pristine PI, suggesting its admirable cycling stability and reliability at high temperature. On the contrary, the cell with PP separator only lasts for 1 cycle at 120 °C due to the failure of the PP separator. All the electrochemical performances suggest that TiO2@PI shell-core membranes with great properties can be advanced separators for the safe high-power LIBs. Download : Download high-res image (639KB)Download : Download full-size image Fig. 6. (a) Nyquist plots of the cells with the Celgard PP, pristine PI and TiO2@PI shell-core separators, respectively; (b) The charge-discharge curves at 0.1C, (c) high C-rates capabilities at 25 °C and (d) cycling life at 25 °C and 120 °C of the LiFePO4/separator/Li half cells with Celgard PP, pristine PI and TiO2@PI shell-core separators, respectively.
https://doi.org/10.1016/j.memsci.2019.02.003_p4_2 | A unique TiO2@PI shell-core configuration is successfully fabricated via a green surface-alkaline-etching and in-situ complexation-hydrolysis technique and examined as separator in LIBs. Furthermore, the thickness of the TiO2 nanoshell could be readily adjusted in the range of 26–62 nm by simply varying the complexing time in TiOSO4 solution. With the assistance of the super-hydrophilic and thermostable TiO2 nanoshell, the inorganic-organic hybrid shell-core separators manifest outstanding wettability, thermal stability, fire-resistance and ionic conductivity, leading to the great improvement on the safety and high rate performance of LIBs. Compared with the Celgard PP separator, the thermal dimensional stabilities of the TiO2@PI shell-core separators rise from 150 °C to 300 °C, the 5% weight loss temperatures of the TiO2@PI shell-core separators increase from 272 °C to 452 °C, and the ionic conductivities of the TiO2@PI shell-core separators grow from 0.35 mS cm−1 to 1.47 mS cm−1. Compared with the pristine PI separator, the water CA of the TiO2@PI shell-core separators drop from 118° to 13°, and the tensile strength of the TiO2@PI shell-core separators is remarkably elevated from 5 MPa to 24 MPa. Furthermore, the cell assembled with the TiO2@PI shell-core separator demonstrates excellent cycling stability at the high temperature of 120 °C (with no capacity decay after 100 cycles) and high-rate performance with 81% capacity retention @ 5 C (132.8 mAh g−1), much higher than the cells with Celgard PP separator (62%, 95.3 mAh g−1) and pristine PI separator (76%, 122.3 mAh g−1). Even though more techniques are being established for the fabrication of next generation of LIBs separators, we anticipate that this simple and green surface-alkaline-etching and in-situ complexation-hydrolysis strategy is providing a paradigm for imparting superior properties of inorganic nanoparticles to organic separators, leading to a breakthrough in high-power LIBs and would open up a new field for hybrid nanofabric.
https://doi.org/10.1016/j.memsci.2019.117179_p1_2 | To limit climate change and environmental pollution, it is extremely important to develop a fully electric transportation system from renewable power [[1], [2], [3], [4]]. Since lithium-ion batteries (LIBs) were put into the market in 1991, they has played a vital role in the modern society and have become an integral part of new energy attributed to the acceptable specific energy and long cycle life [5,6]. Despite the successful commercialization in electronics and electric vehicles, technological advances of LIBs are still essential to meet the future market demand [7]. One of the urgent issues is fundamental safety. Conventional lithium batteries with organic liquid electrolytes have potential safety problems, such as leakage or fire hazards [8,9]. To solve these problems, all-solid-state LIBs are considered to be the next-generation high-energy batteries [10]. Thus, solid state electrolytes have received great attention as one of the plausible liquid electrolyte substitute [11]. Solid state electrolytes possess several advantages, such as non-volatility, low flammability, good interfacial properties and easy processability. Meanwhile, they have the function of diaphragm in liquid lithium ion battery [12,13].
https://doi.org/10.1016/j.memsci.2019.117179_p1_3 | Due to good interfacial properties and easy processability, solid polymer electrolytes were widely researched as the solid electrolyte closest to large-scale commercial production [14]. In order to ensure the properties of all-solid-state LIBs, the solid polymer electrolytes with high ionic conductivity, excellent mechanical and thermal properties, wide potential window are demanded. In the past two decades, various kinds of polymer materials have been researched to developed as solid electrolytes [8,[15], [16], [17]], among which polyethylene oxide(PEO) is the most commonly used and the most mature polymer matrix. Since discovered in early 1970s, researchers have continued to work with PEO-based polymer electrolytes which have outstanding lithium stability, low production cost, superb film forming effect and good mechanical properties [18]. However, the high crystallinity of PEO hinders the migration of Li-ions, leading to mediocre conductivity, at least 2-3 orders of magnitude lower than liquids, further limiting its application in SPEs [19,20].
https://doi.org/10.1016/j.memsci.2019.117179_p1_4 | As researched before, PEO with large molecular weight is easy to crystallize, so the lithium ion conductivity is very poor at room temperature [21]. Therefore, it is feasible to improve the conductivity by copolymerization to form linear or branched chain copolymers or blending with other polymers [[22], [23], [24]]. As the crystallization state was broken, more PEO amorphous phase is provided for ion migration as well as the movement ability of chain segments was improved [25]. PEG with low molecular weight has similar structure with PEO, and compared with PEO, PEG has greater activity and is more conducive to the migration of Li+ [26]. However, when the molecular weight is small, the unit salt solubility is poor, and the ion concentration is low, which leads to worse electrolyte conductivity. In order to solve this contradiction, copolymerization, grafting and cross-linking can be used [27]. Herein, here we introduce a novel solid polymer electrolyte film which has prominent comprehensive ability relying on PEG based amorphous copolymer blending with PEO matrix. The presence PEG based polymer increases the amorphous region enhancing the segmental motion of PEO and resulting in the improved ionic conductivity. The optimal polymer electrolytes demonstrated an acceptable ionic conductivity and a wide electrochemical window. LiFePO4 as cathode active material was modified by 3D-graphene foam to overcome its poor electronic transport limitation [28] in a facile co-suspension method. GLFP/PTP/Li coin cells are assembled and electrochemical properties was systematically investigated.
https://doi.org/10.1016/j.memsci.2019.117179_p2_3 | Poly(ethylene oxide) (Mw = 6 × 105 g mol-1), poly(ethylene glycol) (Mw = 600 g mol-1)and 2,4 -toluene diisocyanate (TDI) was purchased from Aladdin and both were dried under vacuum before use. lithium bis(trifluoromethane)sulfonilimide(LiTFSI) was obtained from Sinopharm Chemical Reagent Co., Ltd. and kept in a glove box filled with Ar atmosphere. N, N-dimethyl formamide (DMF), acetonitrile(ACN), LiFePO4, flake graphite, KMnO4, H2SO4 were obtained from Aladdin and used as-received.
https://doi.org/10.1016/j.memsci.2019.117179_p2_5 | TDI/PEG(TP) copolymer was synthesized by one-pot condensation polymerization process. Raw materials(TDI and PEG600) were first dissolved in dimethyl formamide(DMF) respectively at the molar ratio of 1:1. TDI solution was stirred gently under nitrogen atmosphere at low temperature with PEG solution dropwise added. Then the mixture of TDI and PEG was stirred for a while and warm up to at 80 °C for 12 h. Subsequently liner copolymer solution was obtained. The solvent was removed by rotary evaporation and the remaining portion is added dropwise to excess toluene to obtain a yellow precipitate. Dry in vacuum and set aside for further experiments. Schematic illustration of synthesis of PTP is given in Fig. 1(a). Download : Download high-res image (502KB)Download : Download full-size image Fig. 1. The synthesis procedure of the PTP copolymers(a); Schematic diagram for SPE film preparation and coin cell assembly (b); SEM images of PTP film(c) and GLFP(d).
https://doi.org/10.1016/j.memsci.2019.117179_p2_7 | PEO and LiTFSI was dissolved in acetonitrile in a sealed bottle. After stirred for 12 h at room temperature, the prepared TDI-PEG with different weight ratio (0%, 10%, 20%, 40%) was added and the solution was stirred for another 12 h. Subsequently the mixture was casted onto a Teflon plate and evaporate the solvent for 48 h at room temperature in dry room and 48 h at 50 °Cin vacuum to remove all the residual solvent. Finally the PEO-TDI-PEG(denoted by PTP)electrolyte film was obtained successfully. The concentration of lithium salt (LiTFSI) was 25 wt% of the PTP blend total mass.
https://doi.org/10.1016/j.memsci.2019.117179_p2_9 | Graphene oxides were prepared from graphite flakes by a modified Hummers Method in our previous report [29]. 3D-Graphene form was obtained from GO aqueous solution(2 mg mL−1)by hydrothermally treated at 180 °C for 12 h. Then the 3D-graphene form was added to the LiFePO4 NMP solution, forming a slurry with a ratio of LFP and 3D-graphene form of 95:5. This suspension was stirred vigorously for 4 h and sonicate for 15 min, and then solvent was removed under 80 °C, forming the active 3D-graphene foam/LFP (GLFP) cathode materials.
https://doi.org/10.1016/j.memsci.2019.117179_p2_10 | The cathodes were prepared by mixing GLFP, super P carbon black and binder (PEO) in N-methyl pyrrolidone (NMP) with the ratio of 8:1:1, coated on an aluminum foil. The PTP film was punched into 19 mm circular samples before used as solid electrolyte. All coin cells were assembled using lithium foil as anode in an glove-box with argon filled. Schematic diagram is shown in Fig. 1(b).
https://doi.org/10.1016/j.memsci.2019.117179_p2_12 | The complex formation of the solid polymer electrolytes was confirmed by Fourier transform infrared spectroscopy (FTIR) studies. It was carried out on a Bruker Tensor II spectrometer in the range of 4000–800 cm-1. Differential scanning calorimetry (DSC) analysis was performed on the instrument Mettler Toledo Star DSC822. All the samples were sealed in thermo aluminum hermetic pans and heated from 0 °C to 120 °C under N2 atmosphere at a heating rate of 10 °C·min-1. Thermal stability was investigated by thermo-gravimetric analysis (TGA) performed on a Mettler Toledo TGA from 35 °C up to 600 °C under controlled nitrogen atmosphere. The surface morphology was obtained by scanning electron microscopy (SEM, Verios G4).
https://doi.org/10.1016/j.memsci.2019.117179_p2_13 | All electrochemical measurements of the SPEs were conducted by a Gamry electrochemical workstation. The ionic conduction properties of the electrolyte films were studied by electrochemical impedance spectroscopy in a frequency range of 0.1–1 MHz by sandwiching the electrolyte film between two 16 mm stainless steel (SS) blocking electrodes. Ionic conductivity values were calculated from the equation, (2.1) where L stands for the thickness of the SPE film. Rb is the resistance value of the electrolyte and A is the area of the electrode [30].
https://doi.org/10.1016/j.memsci.2019.117179_p2_14 | The lithium-ion transference number ( ) was evaluated by chronoamperometry and AC impedance using lithium tablets as symmetrical electrodes under 60 °C [31]. The following equation gives the value of , (2.2) where is the cationic transference number, I0 and IS are the initial and stable-state currents, is the potential adopted across the cell, and respectively represent the initial and stable-state resistances, obtained by AC impedance spectra in a frequency range of 0.1–1 MHz.
https://doi.org/10.1016/j.memsci.2019.117179_p2_15 | The electrochemical stability window(ESW) was determined via the cyclic voltammetry (CV) and linear sweep voltammetry (LSV) in a Li/PTP/Li system. The CV was measured between -1 V and 2.5 V, and LSV between 2.5 V and 6 V. The galvanostatic charge/discharge curves and cycle performance of GLFP/PTP/Li cells were performed between 2.7 V and 3.8 V at 60 °C on a LAND battery test system. All cells were pre-heated before testing at 60 °C for 6 h to completely wet the electrolyte/electrode interface.
https://doi.org/10.1016/j.memsci.2019.117179_p3_3 | The FT-IR spectra of PTP electrolyte with various TP contents(PEO, PTP10%, PTP 20%, PTP 40%) and the spectrum of TP liner copolymer are represented in Fig. 2(a): The absorption bands at 1110, 1248, 1355, 1459 cm-1 can be seen in the spectrum of TP, represent the vibrations of C-O-C stretching, C-N stretching, OC-O stretching, OC-O stretching, respectively [32]. C-H stretching at 2870 cm-1can also be observed. As shown in Fig. 2(a), the corresponding absorption peak at 1727 cm-1 originates from the stretching vibration peak of C-O of the polyurethane structure. The corresponding absorption peak at 1600 cm-1 is the absorption peak of CC; the corresponding absorption peak 1537 cm-1 is the deformation vibration of N-H. The band at 2270 cm−1 of PEG-TDI is ascribed to the presence of -NCO groups [33], indicating the linear copolymer TDI-PEG hasn’t terminated. While in spectra of PTP electrolytes, the peaks of -NC=O groups disappeared, indicating that the remaining isocyanate groups of TP have completely crosslink with the epoxy groups and formed new polymer chains. After the chemical reaction, PEO-TDI-PEG electrolytes were obtained. Download : Download high-res image (477KB)Download : Download full-size image Fig. 2. FT-IR Spectra of pure TP and PTP film samples [various TP content from 0 to 40%](a); XRD patterns of pure TP, PTP film samples[various TP content from 0 to 40%], LFP and GLFP(b).
https://doi.org/10.1016/j.memsci.2019.117179_p3_5 | To verify the effect of TDI-PEG addition on the PEO polymer and the structure changes of the SPE films, the X-ray diffraction testing was performed. Patterns of TDI-PEG (TP) and the PEO-TDI-PEG (PTP) SPE films with different mass fractions of TP are shown in Fig. 2(b). The PEO-only SPE film(PTP SPE films with 0%TP) is taken as a reference, which exhibits two strong characteristic peaks at 2θ = 19.2, and 23.6 [34]. In the patterns of TDI-PEG, only broad peaks can be observed, which indicates the amorphous structure. From PTP patterns, it is obvious that with the increase in TDI-PEG content, the intensity of the PEO characteristic peaks decreases significantly, indicating that the addition of TDI-PEG and the creation of semi-interpenetrated network impedes the crystallization of PEO, as a result, the crystallinity of the SPEs is reduced. Fig. 2(b) also shows the XRD patterns of GLFP and LiFePO4. All the diffraction peaks of GLFP are consistent with crystallized LiFePO4, and no other phase can be detected, which proves that low content of 3D-graphene foam has almost no effect on the structure of LiFePO4. From the subsequent SEM, it can be seen that a small amount of graphene is dispersed in the LFP power, as shown in Fig. 1(d).
https://doi.org/10.1016/j.memsci.2019.117179_p3_7 | The ionic conductivities of the SPEs would be enhanced by weakening the interactions between Li+ and the PEO chains and reducing crystallization as previous works [35]. The DSC test was carried out to investigate the melting behavior as shown in Fig. 3(a). In the reference curve of PEO-only electrolyte, an endothermic peak appeared at 55.2 °C, corresponding to the melting temperature (Tm). With the increase of TDI-PEG content (from 0% to 40%), the Tm of the PEO-TDI-PEG electrolytes gradually shift towards the lower side decreased and the peak area decreases significantly. When the PTP electrolyte contains 40 wt% TP(PTP40%), the endothermic peak becomes very weak and broad. The results verify that TDI-PEG chains bring about crystal disruption suppressing PEO crystallization. The increasing amorphous region in the PEO-matrix produces additional lithium ion transport pathways between the polymer chains and more mobile Li+ are provided [36]. As analyzed above, the addition of TDI-PEG in the polymer could improve the SPEs conductivity. Download : Download high-res image (253KB)Download : Download full-size image Fig. 3. DSC plots(a) and TGA curves (b) of PTP film samples[various TP content from 0 to 40%].
https://doi.org/10.1016/j.memsci.2019.117179_p3_8 | Fig. 3(b) shows the SPE films thermo-gravimetric curves with different mass fractions of TP. It can be visually seen that the PTP electrolyte films show excellent thermal stability with low volatility up to a temperature of around 300 °C. There is only one decomposition platform for PTP electrolytes, with the initial decomposition temperature at 300 °C and about 450 °C complete decomposition. Between the temperature 40 °C and 300 °C, no apparent weight loss is observed, which indicates that in the synthesis phase, the solvent has been completely removed from the liner polymer solution after form a film. The liner polymer exhibits sufficient thermal stability, ensuring its safe application for Li-ion battery electrolytes.
https://doi.org/10.1016/j.memsci.2019.117179_p3_10 | The lithium ionic conductivity is a vital consideration parameter for solid electrolytes and it is a prerequisite for the application of lithium-ion batteries to achieve good electrochemical performance. To establish electrochemical performance, SPE films with various TP contents were carried out by sandwiched SS/PTP/SS blocking structure by means of electrochemical impedance spectroscopy. Fig. 4(a) displays the temperature dependence of ionic conductivities for SPE films with various TP contents in the temperature range from 293 K to 333 K. The results show that ionic conductivity increases as the temperature rising, because of the easier polymer chain movement under high temperature. At the text temperature range, PTP20% SPE film reaches the maximum of ionic conductivity with value of σ = 2.01 × 10-5 S cm−1 at ambient temperature (T = 20 °C) and 1.7 mS cm−1 at 60 °C. Compared with PEO-only electrolyte, it shows great superiority. This high conductivity of the PTP electrolyte film is speculatively attributed to the reduced crystalline phase of the polymer chains, which has been confirmed by XRD and DSC. The polymer matrix interlinked and interdigitated with crystalline phase and amorphous phase exhibits a disordered structure. It is worth noting that when the temperature exceeds the melting point, the ionic conductivity of PTP40% becomes lower than that of PEO-only electrolytes. The reason is presumably because the migration of Li+ in PEO can be seen as a result of the movement of the ion through the PEO chain segment. The PTP40% contains longer chain with poor mobility meanwhile the PEO crystallization properties are suppressed at high temperature. This also confirms that the PTP was partly formed by blending PEO and TP: the more TP involved in the reaction, the denser the created polymer blend is. As a result, the chain entanglement increases as well as the chain mobility is restricted. The logσ - 1/T linear curves shown in Fig. 4(a) suggest that PEO-TDI-PEG conductive behavior was in good agreement with the Arrhenius equation [22]. It can be inferred that the Li+ transference activation energy decreases with increasing the addition of TP [37]. Download : Download high-res image (258KB)Download : Download full-size image Fig. 4. Ionic conductivity of PTP film samples [various TP content from 0 to 40%](a); Chronoamperometry measurement for at a voltage step of 10 mV at 60 °C in Li/PTP/Li system(b), inlet: Impedance evolution at 60 °C before (black) and after (red) polarization.. (For interpretation of the references to colour in this figure legend, the reader is referred to the Web version of this article.)
https://doi.org/10.1016/j.memsci.2019.117179_p3_11 | High ion migration number of Li-ion in the polymer electrolytes can reduce the concentration polarization potential during charging thereby ensures the power output of the battery [38]. Therefore, the determination of the migration number of polymer electrolytes is considered as an important issue for polymer electrolytes. Fig. 4(b) shows that the initial current through the assembled symmetrical battery Li/PTP/Li decreases with time until reaches a stable state value at a voltage step of 10 mV at 60 °C. The decrease in current is caused by the formation of a concentration polarization on the cell. The corresponding Nyquist plots for initial state and stable state is shown in the inset diagram [39]. The Li+ transference number ( ) of the obtained PTP electrolyte sample is defined according to equation (2.1). The obtained data provides a ≈ 0.25 at 60 °Cfor the PTP electrolytes with 20% TP. The obtained is consistent with previous reported value for PEO/LiTFSI electrolytes ( = 0.18) at 80 °C with EO: Li = 20:1 [40]. Hence, the lithium transference number we calculated is larger than PEO/LiTFSI system reported before and in good agreement with theoretical predicted value (less than 0.5) [41]. There are two possible reasons for this result. One is that the addition of TP can interfere with the crystallization of PEO, and increase the amorphous area in the PTP polymer, which facilitates the migration of lithium ions. The other is that with the TP added and reaction, long molecular chain is partially increased. Because of the large volume of TFSI anion, the blending structure of PTP makes it more difficult to move than that in pure PEO chains. Thus, the inhibition in movement of anions as well as the promotion of Li+ conduction are both beneficial to the increasing.
https://doi.org/10.1016/j.memsci.2019.117179_p3_13 | Electrochemical stability is a critical factor to guarantee the maximum potential meeting the requirement for device applications [42,43]. In this work, cyclic voltammetry (CV) and linear sweep voltammetry (LSV) are carried out to evaluate the electrochemical stability window of the PTP20% in the SS/SPE/Li system under 60 °C (Fig. 5(a)). On the reductive side, the redox peaks around 0 V vs. Li/Li+ correspond to the Li stripping/plating process [44]. LSV curve shows that there is a sudden current increase around 5 V, indicating a bulk electrolyte oxidation. No noticeable anodic current is observed up to 5 V, which means the prepared PTP electrolyte is relatively stable up to this potential. PEO-based polymer electrolytes were previously reported to show a stable window up to 4 V (versus Li/Li+) [45]. The stable potential window of PTP copolymer may be attributed to the strong interactions between polymer chains, exceeding that of commercial lithium ion battery liquid electrolyte at the same temperature. The potential window meets the current charging and discharging range of any positive active material of lithium ion battery. Download : Download high-res image (596KB)Download : Download full-size image Fig. 5. Electrochemical stability window at a scan rate of 0.5 mV s-1 from -1 V-5.5 V for PTP20% at 60 °C(a); galvanostatic charge discharge profiles at 0.1C,0.2C, 0.5 C at 60 °C(b); rate capability at different rates (0.1C, 0.2C, 0.5C) (c); cycle performance of PTP20% and PEO at 0.1 C at 60 °C(d).
https://doi.org/10.1016/j.memsci.2019.117179_p3_15 | The solid polymer electrolytes could be more stable than liquid ones at high temperature environment, no need to worry about safety issues. The GLFP/PTP/Li all-solid-state coin cells are assembled to further detect the electrochemical features, using prepared GLFP as the cathode materials and Li metal foil as the anode, with the synthesized PTP20% film as both the electrolyte and the separator. All tests are conducted at 60 °C.
https://doi.org/10.1016/j.memsci.2019.117179_p3_16 | Fig. 5(b) and (c) show the typical galvanostatic charge and discharge profiles at various current density and rate performance of GLFP/PTP20%/Li cells respectively. As shown in Fig. 5(b), the cell at 0.1C presents good performance with only 0.08 V potential polarization, proving a small internal resistance of the cell [46]. The very flat voltage platform for charging and discharging is 3.45 V and 3.38 V, in accordance with the redox couple reaction on the cathode. benefits electrochemical reversibility for the cell reactions. As the C-rate increases, the polarization increases ascribed to the limited Li-ions diffusion [47]. Fig. 5(c) shows the rate performance of the GLFP/PTP/Li cell at the C-rates from 0.1C to 0.5C. From the results, the cell exhibits outstanding electrochemical performance with the initial discharge capacities up to 141.3 mAh·g−1 at 0.1C. When the current density is increased to 0.2C, the specific capacities only slightly decreases to 133 mAh·g−1. The discharge capacities at 0.5C reduces to an average value of 90 mAh·g−1while after the current density returns to 0.1C, the specific capacity is recovered to 133.5 mAh·g-1.
https://doi.org/10.1016/j.memsci.2019.117179_p3_17 | Fig. 5(d) shows the charge-discharge test curves of GLFP/PTP20%/Li all-solid lithium ion battery with a constant current density of 0.1 C at 60 °C. It can be seen from the curves that the first charge specific capacity of the battery is 145.4 mAh·g-1 and discharge specific capacity is 141.3 mAh·g-1, and the initial coulomb efficiency is 96%. In the subsequent cycle, the coulomb efficiency is always close to 100%, and discharge specific capacity is 133 mAh·g-1 in the 100th cycle, that is, 95% of the initial capacity is retained. Further more, the cell using PEO-only electrolyte is assembled and investigated as contrast, which shows the terrible cycling performance. The specific capacity reduces rapidly and the capacity retention rate is only 66%. This enhanced cycle performance of PTP20% can be attribute to the high ionic conductivity and the gainful interfacial condition between the electrolyte and electrodes [48]. Therefore, the PTP film can be perfectly used as a solid electrolyte for solid-state lithium batteries.
https://doi.org/10.1016/j.memsci.2019.117179_p4_2 | In this work, we successfully synthesize a new PEO-based liner copolymer electrolyte film with LiTFSI as lithium salt for the application of all-solid-state polymer lithium batteries. We apply TDI-PEG linear copolymer blending with PEO chains to decrease PEO crystallization zone for a higher Li+ transport ability, meanwhile PEO is used to block the unterminated TDI-PEG, forming a new liner copolymer with longer chain, which has been proven by FT-IR. Crystallinity reduction of the polymer matrix and complex structure and interaction among polymer blend are confirmed through XRD and DSC measurements. Our SPEs(PTP20%) exhibit a high ionic conductivity of 2.01 × 10-5 S cm−1 at and 0.17 mS cm−1 at 60 °C, combined with a transference number ( = 0.25) and superior oxidative stability of up to 5 V vs. Li/Li+.
https://doi.org/10.1016/j.memsci.2019.117179_p4_3 | Lithium ion solid state batteries are fabricated by using 3D-graphene foam/LiFePO4 as a cathode, Li foil as an anode, and the SPEs as electrolyte and their electrochemical features are systematically studied. Compared to the cell using PEO-only electrolyte as solid electrolyte, GLFP/PTP20%/Li cell shows enhanced electrochemical characteristics, with a higher initial specific capacity of 147 mAh·g-1 at 0.1C and outstanding cyclic stability, the capacity retention rate maintained at 95% in the 100th cycle. Thus, the outstanding performance makes PTP electrolyte a kind of promising electrolytes for solid state lithium polymer batteries, with highly improved safety and electrochemical performance.
https://doi.org/10.1016/j.memsci.2019.117549_p1_2 | With the survival and development of human beings, the contradiction between energy and the environment has become a problem that must be solved in today`s society. The emergence of lithium secondary batteries has largely alleviated this contradiction [1]. Because of their high energy density, low self-discharge and long cycle life, such batteries are widely used in portable electronic equipment, electric vehicles and fixed-grid energy storage [2,3]. Recently, due to the pursuit of high energy density, Li metal as an anode is one of the best candidates for next-generation Li-ion batteries, because it shows an extremely low redox potential (−3.04 V vs. SHE) and high specific capacity of 3860 mAh g−1, which is tenfold higher than that of commercially used Lithium-C anodes (360 mAh g−1) [3,4]. Unfortunately, currently commercially available lithium-ion batteries use a liquid organic carbonate as the electrolyte, which is very reactive with Li metal to form an unstable solid electrolyte interphase (SEI) [5]. Moreover, with the continuous stripping and plating of lithium ions during battery cycling, fresh lithium continuously reacts with the electrolyte to form a thicker SEI, and a rapid decline in the capacity, leading to serious safety problems such as ignition and explosion [6]. Solid electrolytes are difficult to combust, and have stable physicochemical properties, which can overcome lithium safety problems. Moreover, because of their high mechanical modulus, they can inhibit the growth of lithium dendrites and simplify the battery structure (no separator) to further improve the energy density [7,8]. However, the inherent brittleness of inorganic ceramic solid electrolytes leads to excessive interface resistance and unstable electrode/electrolyte interface contact, and at the same time, when the battery is subjected to external stress such as extrusion or collision, electrolyte breakage can easily occur; polymer solid electrolytes have enough mechanical strength to support themselves and have certain applications in flexible and stretchable electronic devices, but their ionic conductivity, especially at room temperature is too low (<10−4 S cm−1). Gel electrolytes, which inherit the mechanical strength of solid electrolytes while still having a relatively high room-temperature ionic conductivity (>10−4 S cm−1), are considered to be the most promising new generation of electrolytes [9,10].
https://doi.org/10.1016/j.memsci.2019.117549_p1_3 | At present, the most studied gel electrolyte is a macroscopic solid gel system obtained by infiltration of an organic electrolyte solution into a polymer film that has a certain mechanical strength [11,12]. In the above gel electrolyte system, the polymer film is required to have a high porosity and a liquid absorption rate to absorb as much electrolyte as possible to ensure high ionic conductivity. However, this gel electrolyte still requires the use of an organic electrolyte solution as a carrier for ion transport, and although it maintains in a macroscopically solid-state, it cannot fundamentally solve the problem of battery safety. Another gel electrolyte system involves doping a certain amount of plasticizer into a solid polymer electrolyte to plasticize it to form a gel polymer electrolyte [13,14]. This electrolyte faces the following two problems: a) the plasticizer is mostly a low boiling point, high dielectric constant organic solvent, which cannot fully meet the safety requirements for the electrolyte; b) the addition of plasticizer will increase the electrolyte ionic conductivity, while reducing the mechanical strength of the polymer.
https://doi.org/10.1016/j.memsci.2019.117549_p1_4 | Ionic liquids, have good thermal stability, are noncombustible and non-volatile, have a wide electrochemical window, high ionic conductivity and good compatibility with electrode materials. The above advantages make ionic liquids ideal for use in thermally stable batteries, and more critically, ionic liquids also exhibit unique advantages in inhibiting the growth of lithium dendrites [15]. Numerous studies have immobilized ionic liquid electrolytes in solid substrates to form ionogel electrolytes, which typically include inorganic materials and organic polymers [13,14,[16], [17], [18]]. Poly(vinylidenefluoride-co-hexafluoropropylene) P(VDF-HFP) is widely used as organic polymer matrix due to its high thermal stability and excellent physicochemical stability c [10,[19], [20], [21], [22], [23], [24], [25], [26]]. However, the ionogel polymer electrolyte (IGPE) thus obtained, although achieving high ionic conductivity and excellent electrochemical performance, was not satisfactory in mechanical properties.
https://doi.org/10.1016/j.memsci.2019.117549_p1_5 | In this work, the bold attempt to immerse the polymer gel electrolyte casting solution in non-solvent water was made, because the lithium salt lithium bis(trifluoromethanesulfonyl)imide (LiTFSI) in the electrolyte was extremely soluble in water. Surprisingly, it was found that the mechanical strength of the obtained electrolyte membrane was significantly improved without impairing its electrochemical properties.
https://doi.org/10.1016/j.memsci.2019.117549_p2_3 | Poly(vinylidenefluoride-co-hexafluoropropylene) P(VDF-HFP) (average Mw~455,000) was purchased from Sigma-Aldrich; N-methyl-N-propylpyrrolidine bis(trifluoromethanesulfonyl)imide (Pyr13TFSI,>99%) was purchased from Shanghai Cheng Jie; lithium bis(trifluoromethanesulfonyl)imide (LiTFSI,>99%) was purchased from Aladdin; N-methyl-2-pyrrolidone (NMP, >99%) and n-butanol was purchased from Aladdin; lithium iron phosphate (LiFePO4, >99.99%) was purchased from Canrd; conductive acetylene black (>99.9%) and polyvinylidene fluoride (PVDF,>99.9%) was purchased from Sigma-Aldrich; commercial organic liquid electrolyte (LE) containing 1 mol L−1 LiPF6 in EC: DEC (1:1, by weight) was purchased from Guangdong Candlelight New Energy Technology Co., Ltd. All the above materials were stored in a glove box and used as received.
https://doi.org/10.1016/j.memsci.2019.117549_p2_5 | As shown in Fig. 1, 0.7 g P(VDF-HFP) was added to the N-methyl-pyrrolidone (NMP) solvent with a weight percentage of 15% and stirred at room temperature for 12 h. Then, 0.6 g lithium salt LiTFSI and 0.7 g N-methyl-N-propylpyrrolidine bis(trifluoromethanesulfonyl)imide (Pyr13TFSI) ionic liquid were sequentially added to the above solution, and stirred at room temperature for 4 h to obtain a uniformly dispersed solution. The obtained solution was poured onto a clean glass plate, and the film was form by a doctor blade-casting technique (by selecting the scale of the doctor blade, the thickness of the electrolyte film can be adjusted). Then, the glass plate was quickly transferred to a coagulation bath, which was composed of deionized water for NIPS. Finally, the glass plate was placed in a vacuum oven at 85 °C for 24 h. IGPE films were obtained, named as IGPE-1, IGPE-2, IGPE-5 and IGPE-10 with increasing coagulation bath time from 1 to 2, 5 and 10 min, respectively. IGPE-0 was prepared without the NIPS process for comparison. Download : Download high-res image (348KB)Download : Download full-size image Fig. 1. Schematic diagram of the preparation process used for IGPEs and optical pictures of the different coagulation bath time electrolyte samples.
https://doi.org/10.1016/j.memsci.2019.117549_p2_7 | The microstructures of the IGPE membranes were characterized by scanning electron microscopy and energy-dispersive X-ray spectroscopy (JSM-7800F & TEAM Octane Plus). The atomic absorption spectrophotometry was measured by TAS-990 Atomic Absorption Spectrophotometer (Beijing Pu Analysis General Instrument Co., Ltd.). The thermal stability of the membranes was investigated by thermogravimetric analysis (TGA) using a TGADSC 3 + analyzer. Samples were heated from room temperature to 700 °C at a rate of 10 °C min−1 in N2 atmosphere. A UV–visible spectrophotometer (UV–2501PC) was used to investigate the transparency of the membranes. The mechanical strength of the ionic gel electrolytes was characterized by the tensile testing machine (CMT4304) at a speed of 1 cm/min, and the sample was about 1 cm × 5 cm (w × l) with the thickness of 140 μm ± 5 μm. The porosity (P) of an IGPE membrane was obtained using the gravimetric method by measuring the weight of the dry membrane and the membrane with encapsulated n-butanol in pore, and then the porosity of the membrane was calculated using the formula: where Wd is the dry weight of membrane, Ww is the wet weight of membrane, ρb is the density of n-butanol and Vm is the volume of the membrane.
https://doi.org/10.1016/j.memsci.2019.117549_p2_8 | The ionic conductivity of the IGPEs was tested by electrochemical impedance spectroscopy (EIS) measurements with blocking stainless electrodes (SS/IGPE/SS) at different temperatures (25–70 °C). The AC potential amplitude was 10 mV, and the frequency range was 106 to 0.1 Hz. The ionic conductivity (σ) of the IGPEs was calculated using the formula [27]: where L is the thickness of the IGPE, S is the contact area between the IGPE and stainless cell, and R is the bulk resistance of the IGPE. The value of the conductivity was measured three times and the average value was taken, the thickness of the all IGPEs was 140 μm ± 5 μm, and the measurement deviation is 3.67%”. The temperature dependence of the conductivity can be calculated from the Arrhenius equation: where σ0 is a pre-exponential factor, Ea is the activation energy for lithium ion transport, k is the Boltzmann constant, and T is the testing absolute temperature.
https://doi.org/10.1016/j.memsci.2019.117549_p2_9 | A 2032 coin cell with a Li/IGPE/Li symmetric configuration was used to test the interfacial impedance (Ri) and lithium-ion transference number (tLi+). Ri was obtained from EIS measurements; for tLi+, an amperometric i-t curve measurement was adopted, and tLi+ was calculated based on the formula [28]: where ΔV is a constant applied polarization voltage (10 mV); I0 and Is are the initial-state and steady-state currents (mA) before and after polarization, respectively; and R0 and Rs are the interfacial resistances (Ω) before and after polarization, respectively. The window of electrochemical stability of the IGPEs was tested by linear scan voltammetry (LSV) measurements with a Li/IGPE/SS cell configuration, with voltage measured from 2.5 to 6.0 V; at a scan rate of 1 mV s−1. All the above measurements were conducted using an electrochemical work station (Solartron, 1470E).
https://doi.org/10.1016/j.memsci.2019.117549_p2_11 | The LiFePO4 electrode consisted of 80 wt% LiFePO4 powder, 10 wt% PVDF, and 10 wt% conductive acetylene black, which were homogenously dispersed in NMP solvent by stirring for 12h; then the slurry was cast onto Al foils by a doctor-blade, and the active materials mass loading was ≈1.8 mg cm−2. For the Li/IGPE-5/LiFePO4 batteries, LiFePO4 was used as a cathode, Li metal foil was used as the counter electrodes, and the optimized IGPE-5 was used as the electrolyte. The coin cell was assembled in the glove box (H2O < 0.1 ppm, O2 < 0.1 ppm), and the flexible battery was assembled by the hot press method. Cyclic voltammetry (CV) test with a scan rate of 0.25 mV s−1, and a scan voltage ranging from 2.5 to 4.2 V. Galvanostatic charge/discharge tests of cells were carried out using a Land battery testing system. The Li/IGPE-5/LiFePO4 cells were charge/discharged between 2.5 and 4.2 V at different C rates (1C = 170 mAh g−1) at 25 °C and 55 °C.
https://doi.org/10.1016/j.memsci.2019.117549_p3_3 | The NIPS method is generally applied to the preparation of PVDF-based copolymer membranes [[29], [30], [31]]. When the casting solution is immersed in the coagulation bath, the exchange of nonsolvent (Water) and solvent (NMP) occurs quickly, leading to the formation of a polymer rich phase and polymer lean phase, then forming a dense skin on the surface of the casting solution. Due to the formation of the skin layer and the reduction of the solvent in the casting solution, the pore size of the resulting film will become smaller when the residual solvent was volatilized at a high temperature [29]. In the IGPE system, the polymer PVDF-HFP and the ionic liquid Py13TFSI are both hydrophobic [32], and we note that although LiTFSI is hydrophilic, it is stable against water [33,34]. After the coagulation water bath at different times, the remaining LiTFSI content in the IGPE membrane should be discussed first. The content of lithium ions soluble in water was measured by atomic absorption spectrophotometry. It can be seen from Table 1 that even in the sample IGPE-10 with the longest coagulation bath time, a small amount of LiTFSI remains, while for IGPE-5, the remaining lithium salt content is close to 1 M inside the Py13TFSI ionic liquid. As the coagulation bath time increases, the porosity of the IGPE film becomes lower and lower, besides, all IGPE membranes were of the same thickness of 140 ± 5 μm. As the coagulation bath time increases, the porosity of the IGPE film becomes lower and lower. According to this, although the lithium salt was easily soluble in water, it was still feasible to prepare an electrolyte membrane by the NIPS method. Table 1. LiTFSI content, membrane thickness and porosity of the different IGPE samples. Samples Initial weight of LiTFSI (g) LiTFSI soluble in water (g) LiTFSI remaining in IGPE (g) Membrane thickness (μm) Porosity (%) IGPE-0 0.70 0.00 0.70 140 ± 5 15.6 IGPE-1 0.70 0.09 0.61 140 ± 5 6.3 IGPE-2 0.70 0.17 0.53 140 ± 5 5.6 IGPE-5 0.70 0.51 0.19 140 ± 5 3.8 IGPE-10 0.70 0.65 0.05 140 ± 5 1.3
https://doi.org/10.1016/j.memsci.2019.117549_p3_4 | The microstructure of the electrolyte membranes was characterized to explain intuitively the effect of different coagulation bath time. As shown in Fig. 2, the number of IGPE pore increases and the pore size decreases greatly with increasing coagulation bath time. When the coagulation bath time reached 2 and 5 min, the pores of IPGE-2 and IPGE-5 become evenly distributed and the pore sizes are more uniform, which is beneficial to lithium ions conduction [35]. The pore diameter of IGPE-2 and IGPE-5 lies in the range of 300 to 600 nm and 100 to 400 nm, respectively. It can also be seen from the cross-section view image (Fig. 2) that the internal pores of the membrane are interpenetrating. Download : Download high-res image (797KB)Download : Download full-size image Fig. 2. SEM images of the different IGPE membranes.
https://doi.org/10.1016/j.memsci.2019.117549_p3_5 | The ionic conductivity and mechanical strength of the different IGPEs were measured to find the optimal samples that have both robust mechanical strength and satisfactory ionic conductivity. Fig. 3a indicates ionic conductivity of IGPE-0 without NIPS process at the room temperature (RT) is 0.57 mS cm−1. With increasing coagulation bath time, the ionic conductivity was significantly improved. When the coagulation bath time reached 2 min, the maximum ionic conductivity reached 0.87 mS cm−1, while the ionic conductivity of IGPE-10 (0.075 mS cm−1) was lower than that of IGPE-0 (0.57 mS cm−1), this can be attributed to the numerous LiTFSI loss in the IGPE-10 membrane. It can be found from Fig. 3b that the elongation at break (75%)and breaking strength (1.35 MPa) for IGPE-0 are both significantly lower than those for the other samples, indicating that the NIPS process can significantly improve the mechanical strength of IGPEs. Among the all IGPE samples, IGPE-2 have the highest room temperature ionic conductivity (0.87 mS cm−1), and relative high mechanical strength (elongation at break is 168%, breaking strength is 3.65 MPa). IGPE-5 exhibits higher mechanical properties (elongation at break is 178%, breaking strength is 6.65 MPa), with a breaking strength that is approximately twice that of IGPE-2, and shows a relatively high room temperature ionic conductivity (0.80 mS cm−1). The composition of the electrolyte casting solution of the control group (reducing the content of LiTFSI, named as C-IGPE-5) was consistent with the obtained IGPE-5 film, but did not undergo the NIPS process. As shown in Table 2, the ionic conductivity, and especially the mechanical strength of the C-IGPE-5 film were significantly lower than that of IGPE-5. Following comprehensive consideration of the ionic conductivity and mechanical strength, IGPE-5 was selected as the best IGPE candidate for subsequent study. The mechanical strength, ionic conductivity and film formation method of IGPE-5 were compared with other similar electrolyte systems. As shown in Table 3, the comparison showed that the IGPE-5 has high mechanical strength and satisfactory ionic conductivity. Download : Download high-res image (598KB)Download : Download full-size image Fig. 3. (a) Ionic conductivity of the IGPEs at 25 °C. (b) Stress-strain curve of the IGPEs at room temperature. (c) Two lithium ion conduction mechanisms in the IGPE-5. The thick and black lines represent fast liquid conducting channels that dominate most of the ionic conductivity, and the red lines represent the conduction pathways between polymer segments. (d) Temperature dependence (Arrhenius plot) of the ionic conductivity of the IGPE-5.The linear fitting correlation coefficient was 0.998. (For interpretation of the references to colour in this figure legend, the reader is referred to the Web version of this article.) Table 2. Ionic conductivity and mechanical strength of the C-IGPE-5 and IGPE-5 membrane. C-IGPE-5 membrane IGPE-5 membrane Ionic conductivity 0.56 mS cm−1 0.80 mS cm−1 Elongation at break 63% 178% Breaking strength 1.13 MPa 6.65 MPa Table 3. Mechanical strength, ionic conductivity and preparation method of different IGPE systems. Poly(ethylene oxide), 1-ethyl-3-methylimidazolium bis(trifluoromethanesulfonyl)imide, N-methyl-N-propylpiperidinium bis(trifluoromethanesulfonyl)imide, N-methyl-N-butylpyrrolidinium bis(trifluoromethansulfonyl)imide, solvent evaporation induced phase separation are abbreviated to PEO, EMITFSI, PP13TFSI, Pyr14TFSI, VIPS, respectively. The symbol "-" means that the test was not performed in the article. Electrolyte composition Preparation method RT Ionic conductivity/mS cm−1 Tensile strength/MPa Elongation at break/% Reference PEO/EMITFSI/LiTFSI VIPS 0.267 – – [36] PEO/PP13TFSI/LiTFSI VIPS 0.0893 – – [36] PVDF-HFP/Pyr14TFSI/LiTFSI UV cross-link 0.3 – – [37] PVDF-HFP/Pyr13TFSI/LiTFSI Melt-compounding 0.1 39.7 46.4 [38] PVDF-HFP/PP13TFSI/LiTFSI VIPS 1.23 0.8 110 [13] PVDF-HFP/Pyr13TFSI/LiTFSI NIPS 0.8 6.5 178 This work
https://doi.org/10.1016/j.memsci.2019.117549_p3_6 | For the entire IGPE-5 system, the ionic liquid (Pyr13TFSI) plays two roles: a) acts as a solvent for the lithium salt to promote its dissolution; b) plasticizes the polymer as a plasticizer, reduces polymer crystallization, and promotes the movement of lithium ions between polymer segments. As shown in Fig. 4, for the pure P(VDF-HFP) membrane, two strong diffraction peaks are observed at the 2θ value of 18.5° and 20.4°, which corresponds to the α-phase crystals and β-phase crystals of the PVDF phase, respectively. However, the two diffraction peaks at the 2θ value of 18.5° and 20.4° were distinctively weakened in the IGPE-5 membrane, indicating that the α-phase and β-phase crystals of PVDF are effectively suppressed in the IGPE-5 membrane. This leads to the existence of two lithium-ion conduction mechanisms throughout the gel electrolyte (Fig. 3c): a) lithium ions migrate in the liquid phase composed of ionic liquid, and b) lithium ions migrate along the plasticized polymer segment. In general, lithium ions conduct faster in the liquid phase, and this is the predominating the contribution to the ionic conductivity [17]. When the ionic conductivity of IGPE-5 was fitted to the Arrhenius curve (Fig. 3d), a linear dependence on temperature was observed. Based on this, the activation energy for lithium-ion migration was obtained, with an Ea value of 0.28 eV. This further indicates the leading role of the rapid migration of lithium ions in the liquid phase on the ionic conductivity. If the migration of lithium ions in the IGPE is the dominating conduction mechanism between the polymer segments, then a nonlinear VTF model should be expected [39]. Download : Download high-res image (196KB)Download : Download full-size image Fig. 4. XRD pattern of the P(VDF-HFP) and IGPE-5 membrane.
https://doi.org/10.1016/j.memsci.2019.117549_p3_7 | In the practical application of lithium-ion batteries, it is inevitable to encounter the application of external forces such as collision, extrusion, and pulling, which can lead to leakage of liquid electrolyte, and the breaking of the brittle solid electrolyte resulting in a short-circuited battery, thereby possibly causing the battery to burn and explode [40]. For IGPE-5, its robust mechanical strength can avoid the above safety issue. Fig. 5a further demonstrates the toughness of IGPE-5. This more intuitive representation of the mechanical properties has rarely been reported in studies of gel electrolytes, but it provides a more meaningful picture of the mechanical properties than stress-strain curves alone. It can also be seen from the digital photograph of Fig. 5a that IGPE-5 is almost transparent in appearance. This transparent property makes it possible to realize promising applications in photo-electrochemical devices [18]. Fig. 5b shows the transmission spectrum of the IGPE-5 membrane in the UV, visible and near-IR spectral range. This shows excellent transmittance that is higher than 87% in the visible and near-IR spectral range and higher than 60% in the 250–400 nm range. Download : Download high-res image (713KB)Download : Download full-size image Fig. 5. (a) Digital images of an IGPE-5 being poked and stretched. The samples are transparent, and the green dotted lines show the length of the long-strip samples before stretching for comparison. (b) Transmission spectra in the UV, visible, and near-IR spectral regions for the IGPE-5 membrane. (c) Thermal shrinkage digital images of the IGPE-5 and Celgard separator at 50 °C, 150 °C, and 200 °C. (d) TGA curve of the IGPE-5. (For interpretation of the references to colour in this figure legend, the reader is referred to the Web version of this article.)
https://doi.org/10.1016/j.memsci.2019.117549_p3_8 | The thermal stability of the electrolyte is another important factor that affects the safety of lithium-ion batteries [41]. Fig. 5c shows a digital picture of IGPE-5 placed in an oven at 50, 150, 200 °C for half an hour (image of the commercial Celgard separator is shown for comparison). The IGPE-5 and Celgard separator remained intact at 50 °C; when the temperature reached 150 °C, the Celgard separator produced thermal deformation, while the IGPE-5 morphology remained intact. Even at 200 °C, IGPE-5 retained its intact shape except for a slight shrinkage, while the Celgard was completely deformed. Further TGA analysis is shown in Fig. 5d, the thermal decomposition temperature of IGPE-5 is 220 °C (based on the threshold of a 5% weight loss). Such a high temperature can fully meet the electrolyte safety requirements for lithium-ion batteries.
https://doi.org/10.1016/j.memsci.2019.117549_p3_10 | The electrochemical stability of the electrolyte is considered to be an important factor in the stability of a lithium-ion battery. Fig. 6a shows a linear sweep voltammetry (LSV) curve measured for IGPE-5 at room temperature, which demonstrates anodic stability at up to 4.7 V vs. Li+/Li, indicating that IGPE-5 is suitable for use as the electrolyte in lithium-ion batteries. The lithium-ion transference number (tLi+) is the ratio of lithium ion conduction with respect to all the anions and cations. As shown in Fig. 6b, the tLi+ of IGPE-5 is 0.18, a common value compared to other similar types of IGPE studies. Download : Download high-res image (781KB)Download : Download full-size image Fig. 6. (a) Linear sweep voltammetry for coin cells with a Li/IGPE-5/SS configuration. (b) Amperometric i-t curve and the interfacial resistance of the Li symmetric cell before and after polarization. (c) Time evolution of the interfacial impedance response of a symmetrical Li/IGPE/Li cell at 25 °C. Inserted shows an equivalent circuit diagram for analyzing the impedance spectrum. (d) Time-Voltage profiles for IGPE-5 at a current density of 0.1 mA cm−2 relative to 0.1 mAh cm−2 at 25 °C.
https://doi.org/10.1016/j.memsci.2019.117549_p3_11 | When lithium metal is used as the negative electrode, the electrolyte will be in direct contact with it. Due to the activity of lithium metal, the surface reacts with the electrolyte to form an SEI, thereby inhibiting further reaction of the lithium metal with the electrolyte. Fig. 6c presents the interface stability between IGPE-5 and lithium metal by measuring the evolution of the interface impedance over time. The interface impedance of IGPE-5 gradually increases during the first 12 days, and then maintains a relatively stable status over an evaluation period of 28 days, indicating the formation of a stable SEI [42]. The constant current stripping/plating test for Li/IGPE-5/Li symmetrical batteries provides the highest quality information for the stability characterization of electrolytes and lithium metal [10]. Fig. 6d indicates the voltage response of a Li/IGPE-5/Li symmetrical battery at 25 °C with a current density of 0.1 mA cm−2 relative to 0.1 mAh cm−2, which is maintained at approximately 65 mV for the first 280 h, before slightly increasing to 80 mV (corresponding to the formation of a stable SEI), and then remains stable until 700 h.
https://doi.org/10.1016/j.memsci.2019.117549_p3_13 | The previous analysis noted that IGPE-5 displays robust mechanical strength, high ionic conductivity, excellent thermal stability and electrochemical properties, indicating that the IGPE-5 is a very suitable candidate for use as the electrolyte in lithium-ion batteries. The LiFePO4/IGPE-5/Li coin cells were assembled to confirm the strength of the candidate. Cyclic voltammogram (CV) tests were conducted for the battery at a scan rate of 0.25 mV s−1, with the scan voltage being the battery`s operating voltage. As shown in Fig. 7c, a pair of reversible redox peaks is observed, corresponding to lithium-ion insertion and detachment process in the LiFePO4/FePO4 structure; the CV curve is highly reversible, and there is no side reaction, which further proves the excellent electrochemical stability of IGPE-5 [39]. Fig. 7a indicates excellent long-term cycling performance of the LiFePO4/IGPE-5/Li cell at 0.5C and 25 °C, the initial specific discharge capacity is 153.2 mAh g−1, after the first eight cycles of activation, the capacity increased to 156 mAh g−1 with stable coulombic efficiency of 99.7 ± 0.5%, interestingly, the capacity of the battery did not decay with the number of cycles, showing a splendid capacity retention close to 100% even after 200 cycles. Such high capacity retention is much higher than that reported for other types of gel electrolytes [[43], [44], [45], [46], [47], [48], [49]], which is due to the combination of good mechanical properties and ionic conductivity of IGPE-5. Fig. 7b shows a stable charge and discharge platform at 3.52 and 3.33 V vs. Li+/Li, respectively. The polarization overpotential of the battery remains stable throughout the cycles, indicating that IGPE-5 has excellent cycling stability in LiFePO4/IGPE-5/Li batteries. In addition, the batteries also show a superior rate performance (Fig. 7d). IGPE-5 exhibits a discharge specific capacity comparable to the commercial LE in the range of 0.2C–3C. The increase in the current density will increase the polarization of the battery. As shown in Fig. 7e, although the polarization voltage increases in proportion to the current density, a stable charge and discharge platform can be observed at all the different C-rates. Download : Download high-res image (849KB)Download : Download full-size image Fig. 7. (a) Cycle performance of the LiFePO4/IGPE-5/Li cell. (b) Charge–discharge profiles of the LiFePO4/IGPE-5/Li cell after 1, 5, 20, 50 and 200 cycles. (c) Cyclic voltammetry curve for a LiFePO4/IGPE-5/Li cell. (d) Rate performance of the LiFePO4/IGPE-5/Li and LiFePO4/LE/Li cell at different current densities at 25 °C. (e) Charge–discharge profiles for the LiFePO4/IGPE-5/Li cell at different C rates and 25 °C. (f) Cycle performance of the LiFePO4/IGPE-5/Li cell. (g) Charge–discharge profiles for the LiFePO4/IGPE-5/Li cell measured after 1, 5, 20, 100 and 200 cycles.
https://doi.org/10.1016/j.memsci.2019.117549_p3_14 | The LiFePO4/IGPE-5/Li battery is cycled at 0.5C at 55 °C to explore the elevated temperature performance. It can be seen from Fig. 7f that the initial specific discharge capacity is as high as 161.9 mAh g−1, accompanied by a more stable coulombic efficiency of 99.9 ± 0.2%. The specific discharge capacity of the 200th cycle is 153.2 mAh g−1, and the capacity retention is 94.5%. The reason for the lower capacity retention at 55 °C may be that some side reactions are aggravated at higher temperatures [50], which accelerates the capacity decline. As shown in Fig. 7g, the charge and discharge platforms are 3.47 and 3.37 V vs. Li+/Li, respectively, indicating that the polarization voltage of the battery decreases with increasing temperature. The polarization voltage about 0.10 V at 55 °C reveals that IGPE-5 exhibits faster lithium-ions transport at high temperatures; therefore, the battery exhibits excellent high temperature performance. In contrast, organic liquid electrolytes have a rapid capacity decline at high temperatures, accompanied by extremely unstable coulombic efficiencies [51].
https://doi.org/10.1016/j.memsci.2019.117549_p3_16 | Flexible batteries were assembled to further explore the mechanical and electrochemical properties of IGPE-5. Fig. 8a clearly shows the structure of the LiFePO4/IGPE-5/Li flexible battery. The flexible battery can be used to keep an LED lamp working after being bent (about 180°) or even cut under ambient atmosphere (Fig. 8b), which shows the close contact between IGPE-5 and the lithium metal and LiFePO4 cathode; and shows the excellent mechanical properties of IGPE-5, indicating that the excellent flexibility and interface compatibility of IGPE-5. Download : Download high-res image (290KB)Download : Download full-size image Fig. 8. (a) Schematic diagram of the LiFePO4/IGPE-5/Li flexible battery. (b) Images of the Li/IGPE-5/LiFePO4 flexible battery being folded and cut while keeping an LED lamp working.
https://doi.org/10.1016/j.memsci.2019.117549_p4_2 | In summary, we designed and prepared an IGPE membrane by using the NIPS method with an optimal mass ratio for PVDF-HFP, Pyr13TFSI and LiTFSI of 35/35/30. By controlling the coagulation bath time in the NIPS process, the size and number of pores of the electrolyte membrane could be controlled, and an optimal IGPE-5 sample with both high ionic conductivity and mechanical strength was obtained. IGPE-5 contains continuous pore channels for lithium ion conduction, and good compatibility with the lithium-metal interface, which can be stably cycled for 700 h at a current density of 0.1 mA cm−1 in the constant current stripping/plating test. A LiFePO4/IGPE-5/Li coin cell shows good rate performance and cycle performance at room temperature; in particular, its capacity retention rate is 100% after cycling at 0.5C for 200 cycles, and it also shows good cycle performance at 55 °C, where the initial discharge capacity is as high as 161.9 mAh g−1. The LiFePO4/IGPE-5/Li flexible battery further demonstrates the robust mechanical properties of IGPE-5. This research provides insight into finding an optimal balance point between the ionic conductivity and mechanical strength of gel electrolyte.
https://doi.org/10.1016/j.memsci.2020.117827_p1_2 | Since lithium ion batteries (LIBs) were introduced to the market of consumer electronics in 1991 by Sony Corporation, LIBs have been utilized in diverse areas ranging from the portable electronic devices to electric vehicles, due to their advantages of high discharge voltage, environmental benignity, good cycling stability, and so forth [[1], [2], [3], [4], [5], [6], [7], [8], [9], [10], [11]]. However, the increasing usage of LIBs with liquid electrolytes faces serious safety issues, originating from the high flammability of the liquid electrolytes and poor thermal stability of the polyolefin-based separators [[12], [13], [14], [15], [16], [17]]. Numerous accidents including ignition of electronics and explosions of phone batteries have been reported recently [[15], [16], [17], [18], [19]]. Therefore, there is a pressing need to develop new electrolyte systems with high safety for LIBs. The advanced inorganic-organic composite separators have been developed to enhance the safety of LIBs [17,19]. Solid-state electrolytes are deemed to be the most effective candidates to circumvent the safety issues of liquid electrolytes for LIBs [[20], [21], [22], [23], [24]]. However, the low ionic conductivity and poor interfacial contact between the solid-state electrolytes and electrodes hinder their practical applications [[24], [25], [26], [27]]. As an intermediate state between the liquid and solid, gel polymer electrolytes (GPEs) formed by incorporation of liquid electrolytes within a polymer matrix, can combine the advantages of high ionic conductivity of liquid electrolytes with the high safety of solid-state electrolytes [[28], [29], [30], [31], [32], [33]]. Ideally, the polymer matrix for high-performance GPEs of LIBs should exhibit the following three characteristics: (i) a high absorption capacity of liquid electrolytes to ensure a high ionic conductivity of the GPE, (ii) fire-resistance to ensure the high safety of LIBs, (iii) capability to transport Li+ to improve the ion conductivity of the GPE. However, high liquid-electrolyte uptake of GPEs always comes at the price of low safety performance due to the flammability of the liquid electrolytes [19,[29], [30], [31], [32], [33]]. Therefore, it is a big challenge to reconcile the performance of GPEs with both favorable liquid-electrolyte uptake and high safety. Furthermore, the fabrication of GPEs is required to be simple and low-cost to satisfy the large-scale production [[1], [2], [3], [4], [5], [6]]. Therefore, it is highly desirable to develop a scalable method for the fabrication of high-performance GPEs with reliable safety assurance.
https://doi.org/10.1016/j.memsci.2020.117827_p1_3 | Poly(ionic liquids) (PILs) are polyelectrolytes that comprise repeating units of ionic liquid (IL) species [[34], [35], [36]]. As a polymerized form of ILs, PILs not only possess the advantages of ILs such as non-flammability, ability to transport ions and good thermal stability, but also exhibit extra benefits over the ILs such as superior processability and controllability [[37], [38], [39], [40], [41]]. Therefore, PILs can serve as a good choice for the matrices of high-performance GPEs of LIBs due to the good affinity between PILs and liquid electrolytes [42,43]. Nevertheless, the glass transition temperature (Tg) significantly impacts the ionic conductivity of PILs. A higher ionic conductivity can be obtained in the PIL with a lower Tg, but these materials are generally not mechanically strong enough to maintain a free-standing membrane state [[34], [35], [36],44]. Poly(vinylidene fluoride-hexafluoropropylene) P(VDF-HFP) can serve as the flexible GPE matrix due to its good mechanical performance, high dielectric constant, electrochemical stability and good thermal endurance [25,[45], [46], [47], [48]]. However, P(VDF-HFP) generally has a very low ionic conductivity [28,[45], [46], [47], [48], [49]]. In this scenario, combination of the advantages of PILs and P(VDF-HFP) is a promising strategy to fabricate high-performance GPEs with integrated high ionic conductivity and safety assurance. Herein, a fire-resistant and flexible GPE with a high ion conductivity is developed based on a porous PIL/P(VDF-HFP) composite membrane fabricated via a simple phase inversion method. The PIL of poly(1,2-diethoxyethylimidazolium) bis(trifluoromethanesulfonyl)imide (denoted as PDEIm) with repeating ether groups and P(VDF-HFP) were simultaneously dissolved in a mixture of acetone and water, followed by casting the polymer solution onto a solid substrate. The rapid evaporation of acetone (i.e., good solvent) causes the polymers to phase-separate from water (i.e., poor solvent) and a porous PDEIm/P(VDF-HFP) composite membrane was finally obtained after the solvents were completely evaporated. The porous PDEIm/P(VDF-HFP) composite membrane has a liquid-electrolyte uptake of 187.2%, resulting in a high ionic conductivity of 1.78 × 10−3 S cm−1 at 25 °C for the resultant GPE. Moreover, the ion-dipole interactions between PDEIm and P(VDF-HFP) endow the PDEIm/P(VDF-HFP) composite membrane with significantly enhanced mechanical performances and thermal stability. More importantly, the GPE derived from the PDEIm/P(VDF-HFP) membrane is fire-resistant, benefiting from the intrinsic nonflammable property of the PIL of PDEIm. For the proof-of-concept, the as-fabricated GPE is assembled into a Li/LiFePO4 battery as an electrolyte and separator. The as-assembled Li/LiFePO4 battery can deliver a steady high capacity of 138.4 mAh g−1 and 125.4 mAh g−1, respectively, at the current rate of 1C and 4C over 200 cycles at room temperature. Therefore, the novel GPE reported in this work is promising for the practical application in high-performance LIBs with high safety assurance.
https://doi.org/10.1016/j.memsci.2020.117827_p2_3 | 1,2-bis(2-aminoethoxy)ethane (99%), bis(trifluoromethanesulphonyl)imide lithium salt (LiTFSI, 99.95%), polyvinylidene fluoride (PVDF), glyoxal solution (~40% in H2O), N-methyl-2-pyrrolidione (NMP) and formaldehyde solution (~38% in H2O) were purchased from Sigma-Aldrich. P(VDF-HFP) (Kynar Flex 2801) were purchased from the Arkema company. Acetic acid (99.5%) and acetone (98%) were purchased from Beijing Chemical Reagents Company. Liquid electrolytes (1 M LiPF6 in EC/DMC = 1/1, v/v) was purchased from Suzhou Dodochem Technology Co., Ltd. Commercial polyolefin separators (Celgard 2325 separator, thickness: 25 μm) were purchased from the Celgard company. Lithium iron phosphate (LiFePO4) and conductive carbon (Super P) were purchased from Shenzhen Kejing Star Technology Co., Ltd. Lithium foils were purchased from China Energy Lithium Co., Ltd. All chemicals were used without further purification. Deionized water was used for the experiments.
https://doi.org/10.1016/j.memsci.2020.117827_p2_5 | The protocol used for the synthesis of PDEIm is illustrated in Fig. 1a. The PDEIm was prepared from poly(1,2-diethoxyethylimidazolium) paired with acetate counterions (denoted as PDEImAcO) via an anion-exchange process. The PDEImAcO was synthesized via the poly-Radziszewski reaction according to a previously reported procedure [36]. Briefly, 1,2-bis(2-aminoethoxy)ethane (4.85 g, 3.3 mmol), acetic acid (4 ml), glyoxal solution (4.85 ml), formaldehyde solution (2.5 ml) and deionized water (10 ml) were mixed in a 100 ml round-bottom flask under ice bath, followed by reflux at 100 °C for 2.5 h. Subsequently, the product was precipitated in acetone (200 ml) and collected by filtration. The resultant brownish product was thoroughly washed with acetone and then dried in vacuum at 60 °C for 24 h. The purity and structure of the resultant PDEImAcO were confirmed by 1H NMR analysis (Fig. S1a). 1H NMR (500 MHz, D2O, ppm): 8.77 (s, 1H, -CHN-), 7.52–7.48 (d, 2H, -CHCH-), 4.38–4.30 (t, 4H, -N-CH2-), 3.86–3.80 (t, 4H, -CH2-CH2-O), 3.62–3.58 (m, 4H, -O-CH2-CH2-O-), 1.87 (s, 3H, -CH3). Download : Download high-res image (492KB)Download : Download full-size image Fig. 1. (a, b) Schematic illustration of the synthesis of PDEIm (a) and the procedure for the preparation of the porous PDEIm/P(VDF-HFP) composite membrane (b).
https://doi.org/10.1016/j.memsci.2020.117827_p2_6 | To convert PDEImAcO to the desired PDEIm, the aqueous solution of PDEImAcO (10 mg ml−1) was added dropwise into the aqueous solution of LiTFSI (0.1 M), followed by stirring for 36 h. The resultant product was thoroughly washed with deionized water and then dried in vacuum at 80 °C for 24 h. The purity and structure of the resultant PDEIm were confirmed by the 1H NMR analysis (Fig. S1b). 1H NMR (500 MHz, DMSO‑d6, ppm): 9.11 (s, 1H, -CHN-), 7.77–7.68 (d, 2H, -CHCH-), 4.45–4.28 (t, 4H, -N-CH2-), 3.85–3.69 (t, 4H, -CH2-CH2-O), 2.53–2.48 (m, 4H, -O-CH2-CH2-O-).
https://doi.org/10.1016/j.memsci.2020.117827_p2_8 | The PDEIm/P(VDF-HFP) composite membrane with a porous structure was prepared via a phase inversion method [[50], [51], [52], [53], [54]]. PDEIm and P(VDF-HFP) were first dissolved in a mixture of acetone and water, in which the mass ratio of polymers: acetone: water is 1:8:1. The resultant viscous precursor solution was evenly casted on a Petri dish, followed by evaporating the solvents at room temperature for 1 h and a subsequent drying process at 60 °C under vacuum for 24 h to yield a porous polymer composite membrane. For comparison, the porous P(VDF-HFP) membrane was also prepared via a similar method.
https://doi.org/10.1016/j.memsci.2020.117827_p2_10 | The as obtained porous PDEIm/P(VDF-HFP) composite membrane was transferred into an Ar-filled glove box, followed by soaking them in the liquid electrolytes (1 M LiPF6 in EC/DMC = 1/1, v/v) for 10 min. For comparison, the porous P(VDF-HFP) membrane and the Celgard 2325 separator were also soaked in the liquid electrolytes with the same method. Prior to the cell assembly, the excess liquid electrolytes on the membrane surfaces were removed by pressing the membranes lightly between two sheets of filter paper.
https://doi.org/10.1016/j.memsci.2020.117827_p2_12 | The 1H NMR (500 MHz) spectra was recorded on a Bruker 500 MHz spectrometer. The scanning electron microscopy (SEM) images were taken on a HITACHI SU8020 field emission scanning electron microscope under vacuum. The energy dispersive X-ray spectroscopy (EDX) was performed on a Bruker QUANTAX 200 instrument. Differential scanning calorimetry (DSC) tests were performed on a TA instruments Q200 at the heating/cooling rate of 10 °C min−1 in a N2 atmosphere. The X-ray diffraction (XRD) analysis was performed on an Ultima IV diffractometer with Cu Kα radiation (λ = 0.15418 nm) of 40 kV and 30 mA at room temperature by step scanning in an angle range of 10°–70°. The thermogravimetric analysis (TGA) was performed on a Q500 thermogravimetric analyzer (TA instrument, USA) with a heating rate of 10 °C min−1. The tensile tests were performed on a universal testing machine (Instron 5944, 2kN) at room temperature with a stretching speed of 20 mm min−1. The Fourier transform infrared (FTIR) spectra were recorded on a VERTEX 80 V Fourier transform infrared spectrometer (Brucker, USA). The contact angle tests were performed using a Drop Shape Analysis System DSA10-MK2 (Kruess, Germany).
https://doi.org/10.1016/j.memsci.2020.117827_p2_13 | The degree of crystallinity (Xc) of the porous P(VDF-HFP) and PDEIm/P(VDF-HFP) membranes were calculated by the following equation [30,33,47]: (1) where is the melting enthalpies of the samples and is fixed as 104.5 J g−1 [47], corresponding to the melting enthalpy of the 100% crystallized P(VDF-HFP).
https://doi.org/10.1016/j.memsci.2020.117827_p2_14 | To determine the porosity of the different membranes, they were first immersed into n-butanol for 1 h, followed by wiping the excess n-butanol on the sample surfaces using a filter paper. The resultant membranes were then weighed immediately [55]. The porosity of the membranes was calculated by the following equation: (2) where Δm is the mass difference of the membranes after and before the adsorption of n-butanol, ρ is the density of n-butanol, and V0 is the membrane geometric volume before the adsorption of n-butanol (assuming that the volume occupied by n-butanol equals to the porous volume of the membranes).
https://doi.org/10.1016/j.memsci.2020.117827_p2_15 | The electrolytes uptake of the PDEIm/P(VDF-HFP) membranes and the Celgard 2325 separator were calculated by following equation [28]: (3) where M is the weight of the membranes after the electrolytes absorption, and M0 is the weight of the pristine membranes.
https://doi.org/10.1016/j.memsci.2020.117827_p2_16 | To examine the thermal stability of the membranes, the thermal shrinkage ratio was calculated according to the following equation [55]: (4) where S0 and S are the areas of the membranes before and after thermal treatment on a hot plate, respectively, at different temperatures for 30 min.
https://doi.org/10.1016/j.memsci.2020.117827_p2_18 | The LiFePO4 cathodes were prepared by pasting a mixture of commercial LiFePO4 powder, conductive carbon (Super P) and polyvinylidene fluoride (PVDF) in N-methyl-2-pyrrolidione (NMP) with a weight ratio of 8:1:1 on an Al foil. Then, the as-obtained electrodes were dried at 100 °C for 12 h and subsequently punched into disks with diameters of 12 mm, the areal loading of LiFePO4 was ~1.3 mg cm−2. Lithium foil was used as the anode. For the assembly of the Li/LiFePO4 cell, the GPE was sandwiched between the LiFePO4 cathode and the Li anode and then packaged into a CR2032 coin cell. The coin-type Li/Li symmetric cells were assembled by sandwiching the GPE between two Li foils, followed by packaging in a CR2032 coin cell. All cells were assembled in an Ar-filled glove box.
https://doi.org/10.1016/j.memsci.2020.117827_p2_19 | The ionic conductivity (σ) was measured by AC impedance spectroscopy using a PARSTAT MC 1000 multichannel electrochemical station (Princeton Applied Research, USA) in the frequency range from 1 MHz to 100 mHz at different temperatures between 25 and 80 °C. The ionic conductivity (σ) was calculated using the following equation [19]: (5) where Rb is the bulk resistance, L is the thickness of the membrane, and As is the area of the symmetrical electrode.
https://doi.org/10.1016/j.memsci.2020.117827_p2_20 | The lithium ion transference number ( ) was calculated by combining the chronoamperometry and the electrochemical impedance spectra (EIS) tests on the Li¦GPE¦Li battery with an applied voltage of 10 mV and was determined by the following equation [56]: (6) where Io and Iss are the initial and steady-state current, ΔV is the step potential difference (10 mV), Ro and Rss are the initial interfacial and steady-state resistance of the cell.
https://doi.org/10.1016/j.memsci.2020.117827_p2_21 | The activation energy (Ea) of the electrolytes was calculated by fitting the conductivity data using the Arrhenius equation [31]: (7) where A is the pre-exponential factor, Ea is the activation energy, and R is the ideal gas constant.
https://doi.org/10.1016/j.memsci.2020.117827_p2_22 | The linear sweep voltammetry (LSV) was carried out by sandwiching the GPE between stainless steel (SS) as the working electrode and lithium metal as the reference and counter electrode at 25 °C. The voltage scan rate was 1 mV s−1 in the potential range from 0 to 6.0 V.
https://doi.org/10.1016/j.memsci.2020.117827_p2_23 | The cycling tests on the various cells were measured on the Land battery test system (CT2001, Wuhan Land Electronic Co. Ltd., China) at 25 °C. Note that similar electrochemical measurements were also carried out on the Celgard 2325 separator soaked with the liquid electrolytes (1 M LiPF6 in EC/DMC = 1/1, v/v).
https://doi.org/10.1016/j.memsci.2020.117827_p3_3 | The synthesis of PDEIm is presented in Fig. 1a and its structure was confirmed by the 1H NMR analysis (Fig. S1). The PDEIm is a soft and sticky material at room temperature (Fig. S2), which is not mechanically strong enough to maintain a free-standing film state. DSC measurement shows that PDEIm exhibits a low glass transition temperature (Tg) of −29 °C (Fig. S2), suggesting that PDEIm possesses high chain mobility at room temperature and thus favors the migration of Li+ [37]. Fig. 1b illustrates the preparation process of the porous PDEIm/P(VDF-HFP) composite membrane via a phase inversion method [[50], [51], [52], [53], [54]]. Firstly, the pre-synthesized PDEIm and P(VDF-HFP) with different ratios were simultaneously dissolved in a mixture of acetone and water, in which the volatile acetone and high-boiling water are the solvent and non-solvent of the polymers, respectively. Subsequently, the as-prepared homogeneous solution was transferred into a Petri dish, followed by successive evaporation of the solvents at room temperature for 1 h and then at 60 °C under vacuum for 24 h. The rapid evaporation of the volatile acetone causes the polymers (PDEIm and P(VDF-HFP)) to phase-separate from water, leading to the formation of a porous PDEIm/P(VDF-HFP) composite membrane after removing water. The as-prepared porous PDEIm/P(VDF-HFP) composite membrane will be denoted as PDEIm-x%/P(VDF-HFP), where x of 20, 40, and 60 represent the mass fraction of PDEIm in the composite membrane. For comparison, the porous P(VDF-HFP) membrane was also prepared by the similar method. It was found that the PDEIm-60%/P(VDF-HFP) membrane is inhomogeneous and cannot be peeled off from the Petri dish (Fig. S3). Additionally, the PDEIm-20%/P(VDF-HFP) composite membrane exhibits a high tensile strength of 10.8 ± 0.4 MPa but a very low strain at break of only 2.7 ± 0.6% (Fig. S4), making such a membrane too brittle to be assembled into a battery. Relatively, the PDEIm-40%/P(VDF-HFP) membrane is mechanically strong and flexible enough to be used as the matrix for the fabrication of GPEs. Accordingly, the PDEIm-40%/P(VDF-HFP) membrane is exclusively studied in the following work.
https://doi.org/10.1016/j.memsci.2020.117827_p3_4 | As shown in Fig. 2a, b, the PDEIm-40%/P(VDF-HFP) membrane with a diameter of ca. 1.6 cm and thickness of ca. 60 μm can be folded and scrunched, and returned to its original shape without any visible damage (Fig. S5 and Fig. S6). The PDEIm-40%/P(VDF-HFP) membrane exhibits a porous structure (Fig. 2c) and its porosity was measured to be 58% (see the Experimental Section), which is much higher than that of the Celgard 2325 separator (40%). EDX measurements of the PDEIm-40%/P(VDF-HFP) membrane indicate that the elements of F, N, O, and S are homogeneously distributed in the sample (Fig. 2d and Fig. S7), suggesting the homogeneous complexation between PDEIm and P(VDF-HFP) in the composite membrane. The mechanical properties of the porous PDEIm-40%/P(VDF-HFP) membrane were measured by tensile tests and the typical stress-strain curves are shown in Fig. 3a. The tensile strength, strain at break and toughness of the PDEIm-40%/P(VDF-HFP) composite membrane are 7.7 ± 0.5 MPa, 51.2 ± 4.6% and 3.4 ± 0.3 MJ m−3, respectively. Relatively, the porous P(VDF-HFP) membrane, fabricated via the similar method, has a tensile strength, a strain at break and toughness of 5.7 ± 0.4 MPa, 14.8 ± 2.4% and 0.8 ± 0.1 MJ m−3, respectively. Therefore, the PDEIm-40%/P(VDF-HFP) composite membrane exhibits significantly enhanced tensile strength and toughness compared to the porous P(VDF-HFP) membrane. It is considered that the ion-dipole interactions between the imidazolium cations from PDEIm and the polar fluorine atoms from P(VDF-HFP) cross-link the two polymers and thus enhance the mechanical performances of the composite membrane (Fig. 1b). The ion-dipole interactions between the imidazolium cations and C–F dipoles have been verified by the density functional theory (DFT) calculations in a previous report [57], which were further confirmed by the FTIR spectroscopy. As shown in Fig. 3b, the FTIR spectrum of the P(VDF-HFP) membrane shows characteristic adsorption bands at 1403 and 1185 cm−1, which are attributed to the wagging vibration of –CH2– and antisymmetric stretching vibration of –CF2– group, respectively. Comparatively, in the PDEIm-40%/P(VDF-HFP) membrane, the –CH2–and –CF2– vibration peaks of P(VDF-HFP) shift from 1403 and 1185 cm−1 to 1407 and 1191 cm−1, respectively, which is in agreement with the previous reports [41,57]. Therefore, these results confirm the occurrence of ion-dipole interactions between the imidazolium cations and the C–F dipoles on the P(VDF-HFP) chains. Compared to the PDEIm-20%/P(VDF-HFP) membrane, the PDEIm-40%/P(VDF-HFP) membrane has a much higher proportion of PDEIm, which itself is a soft and sticky material (Fig. S2). Therefore, the mechanical properties of PDEIm play a more significant role in the PDEIm-40%/P(VDF-HFP) membrane, making the membrane exhibit a lower tensile strength but a much higher strain at break, compared to the PDEIm-20%/P(VDF-HFP) membrane. Download : Download high-res image (1013KB)Download : Download full-size image Fig. 2. (a, b) Photographs of the PDEIm-40%/P(VDF-HFP) composite membrane that is folded and scrunched, (c) SEM image of the porous PDEIm-40%/P(VDF-HFP) composite membrane, (d) EDX mappings of F, N, O and S elements in the PDEIm-40%/P(VDF-HFP) composite membrane. Download : Download high-res image (1010KB)Download : Download full-size image Fig. 3. (a, b) Stress-strain curves (a) and FTIR spectra (b) of the porous PDEIm-40%/P(VDF-HFP) and P(VDF-HFP) membranes, (c, d) photographs (c) and thermal shrinkage ratios (d) of the Celgard 2325 separator, porous P(VDF-HFP) and PDEIm/P(VDF-HFP)-40% membranes before (c, RT) and after (c, d) the thermal treatment on a hot plate at different temperatures for 30 min.
https://doi.org/10.1016/j.memsci.2020.117827_p3_5 | The crystalline structures of the porous PDEIm-40%/P(VDF-HFP) and P(VDF-HFP) membranes were analyzed by XRD (Fig. S8a). It was found that the intensities of the XRD peaks in the PDEIm-40%/P(VDF-HFP) membrane are significantly decreased as compared to the P(VDF-HFP) membrane, suggesting the decreased degree of crystallinity (Xc) [30,41,47]. According to the DSC analysis (Fig. S8b), Xc of the PDEIm-40%/P(VDF-HFP) membrane was calculated to be 18.2%, which is much smaller than that of the P(VDF-HFP) membrane (46.9%). The lower degree of crystallinity endows the PDEIm-40%/P(VDF-HFP) membrane with higher polymer chain mobility, which facilitates the migration of Li+ [27,41,48].
https://doi.org/10.1016/j.memsci.2020.117827_p3_6 | The thermal stability of the PDEIm/P(VDF-HFP) composite membranes, to be used as the matrices of the GPEs for LIBs, is crucial to the safety of the battery. TGA was employed to characterize the thermal properties of the porous PDEIm-40%/P(VDF-HFP) membrane, the porous P(VDF-HFP) membrane and the Celgard 2325 separator. As shown in Fig. S9, decomposition of all the three kinds of membranes occurs above 400 °C. The thermal stability of these membranes was further evaluated by treating the samples on a hot plate at varied temperatures ranging from 125 to 200 °C for 30 min, the thermal shrinkage ratios were calculated according to equation (4). As shown in Fig. 3c, d, the shape and dimension of the PDEIm-40%/P(VDF-HFP) membrane can be well kept up to 150 °C with a very low shrinkage ratio of only ca. 6%. In contrast, obvious shrinkages are observed for the Celgard 2325 separator and the porous P(VDF-HFP) membrane at 150 °C, which show shrinkage ratios of ca. 60% and ca. 13%, respectively. Furthermore, the Celgard 2325 separator and the porous P(VDF-HFP) membrane exhibit more severe shrinkages at higher temperatures compared to the PDEIm-40%/P(VDF-HFP) membrane. The shrinkage ratios of the Celgard 2325 separator and the porous P(VDF-HFP) membrane at 200 °C are ca. 97% and ca. 62%, respectively, whereas the PDEIm-40%/P(VDF-HFP) membrane exhibits a much smaller shrinkage ratio of 19%. Accordingly, the PDEIm-40%/P(VDF-HFP) membrane has much superior thermal stability compared to the Celgard 2325 separator and the porous P(VDF-HFP) membrane. The superior thermal stability of the PDEIm-40%/P(VDF-HFP) membrane was also verified by the combustion test (Fig. S10 and Movie S1). The Celgard 2325 separator is immediately burned out when being placed onto the flame. In contrast, the PDEIm-40%/P(VDF-HFP) membrane is difficult to catch fire and exhibits a much less shrinkage, compared to the P(VDF-HFP) membrane, after being exposed to the flame. These results also suggest the superior fire resistance of the PDEIm-40%/P(VDF-HFP) membrane compared to the Celgard 2325 separator and the P(VDF-HFP) membrane. The excellent thermal stability of the PDEIm-40%/P(VDF-HFP) membrane benefits from the cross-linking between PDEIm and P(VDF-HFP) via the ion-dipole interactions [41,57]. Importantly, the superior thermal stability of the PDEIm-40%/P(VDF-HFP) membrane can potentially enhance the safety of LIBs by lowering the risk of short circuit in LIBs. Subsequently, the PDEIm/P(VDF-HFP)-40% membrane is taken as the polymer matrices to fabricate GPEs for high-performance LIBs.
https://doi.org/10.1016/j.memsci.2020.117827_p3_9 | The good compatibility between the polymer matrix and the liquid electrolytes is the prerequisite to fabricate high-performance GPEs for LIBs [6,25]. The wettability of the liquid electrolytes (1 M LiPF6 in EC/DMC = 1/1, v/v) on the porous PDEIm-40%/P(VDF-HFP) membrane was assessed by the contact angle measurements (Fig. 4a). The contact angle of the liquid electrolytes on the porous PDEIm-40%/P(VDF-HFP) membrane decreases from 39° to 26° after dropping the liquid electrolytes (10 μL) on the membrane for 90 s. In contrast, the contact angle of the liquid electrolytes on the Celgard 2325 separator is 61° after dropping the liquid electrolytes on its surface for 90 s. These results indicate that the porous PDEIm-40%/P(VDF-HFP) membrane has superior affinity to the liquid electrolytes. This is because the PIL of PDEIm with high surface energy has better affinity to the liquid electrolytes and the ether groups in the PDEIm backbone have better compatibility with the liquid electrolytes [42,43,56]. Benefiting from the high porosity and good affinity with the liquid electrolytes, the porous PDEIm-40%/P(VDF-HFP) membrane is a good candidate as the polymer matrix to fabricate GPEs for LIBs. After soaking the PDEIm-40%/P(VDF-HFP) membrane into the liquid electrolytes for 10 min, a homogeneous GPE for LIBs was obtained (denoted as PDEIm-40%/P(VDF-HFP) GPE). The as-fabricated GPE is highly flexible and can be folded and unfolded without damage (Fig. 4b). The saturated liquid-electrolyte uptake of the PDEIm-40%/P(VDF-HFP) membrane is measured to be 187.2%, which is much higher than that of the Celgard 2325 separator (86.7%). Download : Download high-res image (352KB)Download : Download full-size image Fig. 4. (a) Contact angles of the liquid electrolytes on the Celgard 2325 separator and the PDEIm-40%/P(VDF-HFP) membrane after dropping the liquid electrolytes on the sample surfaces for 2 s and 90 s, respectively, (b) photographs of the PDEIm-40%/P(VDF-HFP) GPE that is folded and unfolded.
https://doi.org/10.1016/j.memsci.2020.117827_p3_10 | It has been well acknowledged that the safety hazard of the LIBs mainly comes from the high flammability of the liquid electrolytes and polyolefin separators, which are prone to be ignited upon short-circuit, overcharging, and high temperature [[12], [13], [14], [15], [16], [17], [18]]. Therefore, the fire-resistant capability of GPEs is of great significance for the safety assurance of LIBs. Fig. 5 and Movie S2 show the combustion tests on the PDEIm-40%/P(VDF-HFP) GPE, the porous P(VDF-HFP) membrane and the Celgard 2325 separator both saturated with the liquid electrolytes. When the Celgard 2325 separator saturated with the liquid electrolytes is set on the fire, the separator immediately shrinks and curls up, followed by burning out in a few seconds. For the case of the porous P(VDF-HFP) membrane soaked with the liquid electrolytes, combustion continues for a while after removing the lighter, and the membrane shows an obvious shrinkage after the extinguishment of the flame. In a sharp contrast, the flame on the PDEIm-40%/P(VDF-HFP) GPE was immediately self-extinguished after removing the sample out of the flame source. Therefore, the PDEIm-40%/P(VDF-HFP) GPE exhibits excellent fire-resistance despite its high liquid-electrolyte uptake. Download : Download high-res image (812KB)Download : Download full-size image Fig. 5. Snapshots taken when the Celgard 2325 separator and porous P(VDF-HFP) membrane both saturated with the liquid electrolytes, and the PDEIm-40%/P(VDF-HFP) GPE were exposed to the flame.
https://doi.org/10.1016/j.memsci.2020.117827_p3_12 | The electrochemical stability, ionic conductivity, and lithium ion transference number ( ) are crucial parameters for the GPEs to be used in LIBs [[25], [26], [27], [28], [29], [30], [31], [32]]. The electrochemical stability of the PDEIm-40%/P(VDF-HFP) GPE was examined by a linear sweep voltammetry (LSV) scan. The PDEIm-40%/P(VDF-HFP) GPE exhibits an anodic potential window up to 4.2 V versus Li+/Li (Fig. S11), guaranteeing its application as an electrolyte in LIBs using typical commercial cathode materials such as LiFePO4 and sulfur-based composites [6,8,17,46]. Fig. 6 illustrates the ionic conductivities of the PDEIm-40%/P(VDF-HFP) GPE and the liquid electrolytes absorbed in the Celgard 2325 separator at various temperatures ranging from 25 to 80 °C. The ionic conductivities were calculated from the Nyquist plots (Fig. S12) according to equation (5). The ionic conductivities of both the electrolytes exponentially increases with temperature, which is a typical phenomenon of ionic conductors because of the accelerated ion transport at higher temperatures [38]. The ionic conductivity of the PDEIm-40%/P(VDF-HFP) GPE is 1.78 × 10−3 S cm−1 at 25 °C, which is much higher than that of the liquid electrolytes absorbed in the Celgard 2325 separator (3.5 × 10−4 S cm−1). The activation energy of the PDEIm-40%/P(VDF-HFP) GPE and the Celgard 2325 separator saturated with the liquid electrolytes is calculated to be 0.10 and 0.11 eV, respectively. The of the PDEIm-40%/P(VDF-HFP) GPE was measured to be 0.42, which is also much higher than that of the liquid electrolytes absorbed in the Celgard 2325 separator (0.33) (Fig. S13). The enhanced Li+ transportation in the PDEIm-40%/P(VDF-HFP) GPE can be explained by the following three aspects: (i) the flexible oligoethers in the backbone of PDEIm can coordinate with Li+ to facilitate the Li+ transportation [28,37,46], (ii) the C–F bonds of P(VDF-HFP) can facilitate the dissociation of lithium salts, which favors the Li+ transportation [25,30,31], (iii) the ionic nature of the PDEIm can also facilitate the Li+ transportation and enhance the ionic conductivity [38,41,56]. Taken together, the PDEIm-40%/P(VDF-HFP) GPE exhibits fire-resistance, satisfactory electrochemical stability, high ionic conductivity and lithium ion transference number. All these beneficial properties make the PDEIm-40%/P(VDF-HFP) GPE a good candidate as the electrolyte of high-performance LIBs. Download : Download high-res image (235KB)Download : Download full-size image Fig. 6. Ionic conductivities of the Celgard 2325 separator saturated with the liquid electrolytes and the PDEIm-40%/P(VDF-HFP) GPE as a function of temperature.
https://doi.org/10.1016/j.memsci.2020.117827_p3_14 | For the proof-of-concept, the PDEIm-40%/P(VDF-HFP) GPE was assembled into a Li metal battery in the configuration of Li¦GPE¦LiFePO4. The Li/LiFePO4 cell using the liquid electrolytes absorbed in the Celgard 2325 separator (denoted as Li¦Celgard¦LiFePO4) is taken as a control. Fig. S14 shows the Nyquist plots of the Li¦GPE¦LiFePO4 and Li¦Celgard¦LiFePO4 cells, measured at 25 °C. It was found that the interface resistance of the Li¦GPE¦LiFePO4 cell is 53.5 Ω, which is much lower than that of the Li¦Celgard¦LiFePO4 cell (71.2 Ω). Fig. 7a shows the rate performance of the Li¦GPE¦LiFePO4 cell tested at different rates that were gradually increased from 0.2 to 12C and then decreased back to 0.2C with 5 cycles for each current rate. It can be found that the Li¦GPE¦LiFePO4 cell delivers a higher discharge capacity at each current rate compared to the Li¦Celgard¦LiFePO4 cell. Specifically, the discharge capacities of the Li¦GPE¦LiFePO4 cell at the current rates of 0.2, 0.5, 1, 2, 4, 8, and 12C are 165.5, 157.3, 147.5, 136.1, 124.4, 110.3, and 99.2 mAh g−1, respectively. The corresponding voltage profiles for the fifth charge-discharge cycle at each current rate are shown in Fig. 7b. Well-defined potential plateaus are observed as the current rate is increased from 0.2 to 12C. The potential plateau corresponds to the presence of a two-phase coexistence reaction for the LiFePO4 cathode (Fe2+/Fe3+ redox reaction between FePO4 and LiFePO4), which is independent on the cycle number and current rate [58,59]. It is also found that the charge plateau rises while the discharge plateau declines with the current rate, which originates from the polarization effect that causes the capacity continuously decreases with the increase of the current density [[58], [59], [60]]. The better rate performance of the Li¦GPE¦LiFePO4 cell can be ascribed to the higher ionic conductivity and lithium ion transference number compared to those of the liquid electrolytes absorbed in the Celgard 2325 separator [[45], [46], [47], [48], [49], [50],[60], [61], [62]]. The cycling stability of the Li¦GPE¦LiFePO4 and Li¦Celgard¦LiFePO4 cells was characterized by the galvanostatic charge/discharge measurements at 1C (Fig. 8a) and 4C (Fig. 8b). The Li¦GPE¦LiFePO4 cell and the Li¦Celgard¦LiFePO4 cell deliver similar discharge capacities of ca. 155.5 mAh g−1 in the first cycle of activation at the current rate of 0.1C. After the first cycle of activation at 0.1C, the cells underwent charge-discharge cycles at 1C up to 200 cycles. The Li¦GPE¦LiFePO4 cell delivers steady discharge capacities and Coulombic efficiencies in the whole cyclic charge-discharge process. The discharge capacity and Coulombic efficiency of the Li¦GPE¦LiFePO4 cell are 138.4 mAh g−1 and 98.5%, respectively, for the 200th charge-discharge cycle at 1C. Relatively, the Li¦Celgard¦LiFePO4 cell delivers a lower discharge capacity (128.5 mAh g−1) at the 200th charge-discharge cycle, compared to the Li¦GPE¦LiFePO4 cell. The Li¦GPE¦LiFePO4 cell also delivers steady discharge capacities and Coulombic efficiencies at a higher current rate of 4C up to 200 charge-discharge cycles. The discharge capacity of the Li¦GPE¦LiFePO4 cell is 125.4 mAh g−1 for the 200th charge-discharge cycle at 4C, while the Li¦Celgard¦LiFePO4 cell delivers a lower discharge capacity of 114.4 mAh g−1. Therefore, the Li¦GPE¦LiFePO4 cell exhibits superior cycling performance compared to the Li¦Celgard¦LiFePO4 cell. The rate performance of our Li¦GPE¦LiFePO4 cell is also compared with some of the previous reports on similar polymer electrolytes or separators (Table S1), showing the superior performance of our Li¦GPE¦LiFePO4 cells. Considering that the PDEIm-40%/P(VDF-HFP) GPE exhibits excellent fire-resistance, it is highly promising for the practical application in high-performance LIBs with high safety. Download : Download high-res image (489KB)Download : Download full-size image Fig. 7. (a) Rate performances of the Li¦Celgard¦LiFePO4 and Li¦GPE¦LiFePO4 cells with 5 charge-discharge cycles for each current rate, (b) voltage profiles for the fifth charge-discharge cycle at each current rate of the Li¦GPE¦LiFePO4 cell. Download : Download high-res image (483KB)Download : Download full-size image Fig. 8. (a, b) Cycling performances of the Li¦Celgard¦LiFePO4 and Li¦GPE¦LiFePO4 cells at 1C (a) and 4C (b).
https://doi.org/10.1016/j.memsci.2020.117827_p4_2 | In summary, we have demonstrated the fabrication of the high-performance PDEIm-40%/P(VDF-HFP) GPE derived from the porous PDEIm/P(VDF-HFP) composite membrane prepared via a simple and scalable phase inversion method. The ion-dipole interactions between PDEIm and P(VDF-HFP) endow the PDEIm/P(VDF-HFP) composite membrane with significantly enhanced mechanical performances and thermal stability, making the membrane a good candidate as the polymer matrices of GPEs for LIBs. The porous PDEIm/P(VDF-HFP) composite membrane has a high liquid-electrolyte uptake of 187.2% and both the components can further facilitate the Li+ transport due to the facilitation of the dissociation of lithium salts. As a result, the as-fabricated PDEIm-40%/P(VDF-HFP) GPE exhibits a much higher ionic conductivity (1.78 × 10−3 S cm−1) and lithium ion transference number (0.42) at 25 °C compared to those (3.5 × 10−4 S cm−1 and 0.33) of the liquid electrolytes absorbed in the Celgard 2325 separator. Importantly, the intrinsic non-flammable property of PDEIm endows the PDEIm-40%/P(VDF-HFP) GPE with excellent fire-resistance, which can effectively reduce the safety hazard of LIBs. The Li/LiFePO4 cell assembled with the PDEIm-40%/P(VDF-HFP) GPE shows both superior rate performances and cycling stability compared to the cell using the liquid electrolytes absorbed in the Celgard 2325 separator. Therefore, the PDEIm-40%/P(VDF-HFP) GPE shows great potential for the practical application in advanced LIBs with superior electrochemical performances and high safety.
https://doi.org/10.1016/j.memsci.2020.118108_p1_2 | Nowadays, research on high-performance energy storage devices has been pursued worldwide attention due to their promising prospect application in electric vehicles, portable electronics, autonomous aircraft, and grid storage [[1], [2], [3], [4]]. Among all the possible electrochemical energy storage technologies, LIBs have gained the most attention due to their intrinsic natures of high-energy-density, high efficiency, and minimal memory effect [5]. In the past several years, several commercial anodes (Sn, LiC6, Si, Ge) materials have been comprehensively studied for next-generation high energy Li-battery anodes [[6], [7], [8], [9], [10]]. Among different anode, lithium metal is one of the most promising candidates, because of its ultrahigh specific capacity (3860 mAh g−1, 10 times that of graphite anodes) and low reduction potential (−3.04 V versus SHE) [11,12]. However, Li metal hurts from low efficiency and petite cycle life due to the uninhibited dendrite formation and its highly reactive with the electrolyte [13]. The plated Li dendrite can pierce separators and cause an internal short circuit, which will additionally lead to a thermal runaway, and a potential explosion hazard [14,15]. On the other hand, an unsteady and thick solid electrolyte interphase (SEI) protecting layer is more likely to form on the Li moss or dendrites, which irreversibly decompose the Li ions in the electrolyte and impedes Li-ion passage during electrochemical processes [16,17].
https://doi.org/10.1016/j.memsci.2020.118108_p1_3 | Up to date, numerous efforts have been carried out to address the challenge of Li dendrites and alleviate the SEI film such as primer of electrolyte additives, membrane modification, the introduction of inorganic-based nanoparticles or hydrophilic organic polymer (Al2O3, TiO2, or h-BN), utilization of artificial interface layers, self-assembly, electrospinning, and lithium metal hosts [[18], [19], [20], [21], [22], [23]]. Among these attempts, membrane modification is an effective method by in situ perceiving Li dendrite or controlling Li dendrite growth direction [[24], [25], [26]]. Apart from suppressing Li dendrite, a membrane with high thermal stability was investigated widely as well to further improve battery safety. However, these modification approaches bring along challenges. For instance, it is quite challenging to retain the structural integrity of porous membranes comprising inorganic based nanoparticles during battery operation [27]. Therefore, it is necessary to investigate new approaches and materials for further developing advanced LIB separators with controlled morphologies. Polybenzimidazole (PBI) membranes demonstrated a very promising prospect for high safety lithium batteries due to their natures of high thermal stability (up to 400 °C) and non-flammability. Our previous work concluded that the porous PBI membranes showed high rate capability as well due to their good compatibility with electrolyte [28]. The results demonstrated that PBI membranes showed higher electrolyte wettability, super flame retardancy and better electrochemical performance than the commercial separators. Even though, their morphology adjustment along with their influence on lithium dendrite growth was rarely investigated. Additionally, the influence of the membrane morphology on the long-term cycle ability of the lithium metal anode is still unclear.
https://doi.org/10.1016/j.memsci.2020.118108_p1_4 | Non-solvent-induced phase separation (NIPS) is one of the most applied techniques to fabricate porous membranes with controlled morphologies [[28], [29], [30]]. For NIPS, membrane structure can be adjusted by controlling the factors like the concentration of polymers, temperature, the nature of solvent and nonsolvent in thermodynamic and kinetic aspects [31]. Usually, the role of the non-solvent solubility and mutual diffusivity (Table S1) parameters with respect to the solvent and non-solvent exchange drives the polymer solution into a thermodynamically metastable or uneven state, precisely rapid or slow demixing, which results in phase separation of the polymer out of solution and further formation of a porous membrane [32].
https://doi.org/10.1016/j.memsci.2020.118108_p1_5 | In the current work, we endeavored to widely examine the phase separation behavior of PBI/solvent/non-solvent systems and to relate thermodynamic and kinetic factors of the studied systems with their membrane morphologies for LIBs application. And the influence of morphology on their performance was investigated in detail. In the present work, PBI was selected as membrane material, N, N Dimethylacetamide (DMAc) was employed as a solvent, while, Isopropanol (IPA), water and ethanol (EtOH) were chosen as non-solvents. The effect of coagulant compositions on membranes morphology and battery performance was investigated deeply and thoroughly. Moreover, In this design, lithium ions could exchange protons from the amine groups in PBI or fix them with Li ions in the electrolyte [33]. In addition, the polar groups in the PBI backbone chains have a good affinity with electrolytes, which provides fast passageways for the ions transport. As a result, the functional porous membranes have high cycling stability and rate performance for ultralong periods with improved dendrite resistance. In essence, our work will provide an effective, convenient and simple approach to make a high-performance dendrite free membrane for LIBs.
https://doi.org/10.1016/j.memsci.2020.118108_p2_3 | Polybenzimidazole (PBI) was prepared via condensation polymerization according to our previous report [34]. The structure characterization was shown in the supporting information (Fig. S1). N, N Dimethylacetamide (DMAc), Ethanol and Isopropyl alcohol were supplied by the Tianjin Damao Chemical Reagent industry. Polyethylene (PE) separators were purchased from Dongguan Saidiou Electronic Technology Co. Ltd.
https://doi.org/10.1016/j.memsci.2020.118108_p2_5 | The porous PBI membranes were prepared via a typical nonsolvent induced phase separation (NIPS) method. At first, an appropriate amount of PBI polymer was dissolved in DMAC to form a 12 wt % solution. The polymer solution was then cast onto a clean and flat glass substrate using a scraper (Elcometer 3545, Scraper) at ambient temperature. After that, the glass substrate was transferred to IPA, ethanol, and water for 2 min individually. Afterword, the prepared membranes were peeled off from the glass substrate and stored in clean water for 24 h. Finally, the obtained membranes were completely dried in an oven at 70 °C for one day before the test.
https://doi.org/10.1016/j.memsci.2020.118108_p2_7 | The surface and cross-section morphologies of the fabricated membranes were recorded by using a scanning electron microscope (SEM-7800F). Cross-section samples of the membranes were obtained by cutting them in liquid nitrogen and then gold-coated before SEM analysis. The 1H NMR (BRUKER DRX400) and Fourier transform infrared spectroscopy (FTIR, NICOLET iS50) was employed to confirm the chemical structure of prepared PBI polymer. FTIR spectroscopy of Li electrodes surfaces was also measured as already described [35].FTIR spectra for PBI chemical structure and Li anode surfaces were recorded at a scans rate of 48 with a resolution of 4 cm-1 and ranged from 500 to 4000 cm-1 in reflection mode.
https://doi.org/10.1016/j.memsci.2020.118108_p2_8 | The liquid electrolyte uptake (EU) was determined by weighing the dry (Ws) and wet (Wd) membranes after dipping in the liquid electrolyte for 24 h. Then the final EU value was calculated according to the following equation (1): (1) Where Ws and Wd represent the weights of the membranes before, and after immersion in the liquid electrolyte, correspondingly.
https://doi.org/10.1016/j.memsci.2020.118108_p2_10 | The thermal stability of fabricated membranes was examined by the thermogravimetric analyzer (TGA, PYRIS Diamond TG-DTA), within a temperature range of 50–800 °C at a heating rate of 5 °C min−1 under nitrogen environment.
https://doi.org/10.1016/j.memsci.2020.118108_p2_11 | The dimensional thermal properties of the membranes were examined after treating at 110–200 °C for 1 h, respectively. Then the thermal shrinkage rate was calculated by the following equation (2): (2) Here, the Sa and Sd are the areas of membranes before and after temperature treatment.
https://doi.org/10.1016/j.memsci.2020.118108_p2_12 | The porosities of the PBI membranes and PE separator were determined after immersing them in n-butanol for 24 h. Afterword; the porosities of the samples were calculated according to the following formula Eq. (3): (3) Here, Md and Mb are the weights of the membrane before and after soaking in the liquid electrolyte, respectively. ρd is the density of polymer membrane, and ρb is the density of n-butanol, respectively.
https://doi.org/10.1016/j.memsci.2020.118108_p2_13 | The Total (Hildebrand) solubility parameter (TSP) of PBI was calculated according to the following Eq. (4) [36]: (4) Where Fi is 1st order group involvement of category i in ni times in compound. The Sj represents the role of 2nd order group of j that appears mj times in the compound, respectively.
https://doi.org/10.1016/j.memsci.2020.118108_p2_15 | To detect the mean pore size of the PP separator and PBI membranes, a stainless steel dead end pressure cell was used to measure pure electrolyte or water flux with an effective membrane area of 19.6 cm2. The gas-liquid device was pressurizing with argon to a different hydraulic pressure of X MPa (0.06, 0.15, 0.2, and 0.25). The pure flux of the samples was collected in a bottle as a function time. The penetration was stopped when the flux reached to a persistent value. All trials were based on three samples to get average data. The water flux (Jw) is calculated according to the following equation. (6) Where m represents the water or electrolyte mass of each sample, S is the test effective surface area of the membrane, t is the predetermined time of each sample and ρ is the water density at room temperature.
https://doi.org/10.1016/j.memsci.2020.118108_p2_16 | The average pore size of the membrane pore was determined by Hagen Poiseuille equation [37]: (7) Where D is the average pore diameter, J is the average water permeation flux, η is the viscosity of water at room temperature, L is the average thickness of six membranes, τ is the tortuosity, ε is the porosity and ΔP is the applied hydraulic pressure difference across the membrane.
https://doi.org/10.1016/j.memsci.2020.118108_p2_17 | The tortuosity values of all membranes were measured by the most frequently used method as given by the equation below [38,39]. (8) Here σ° is liquid electrolyte conductivity, ε is the porosities of membranes and σeff is the ionic conductivity of membranes calculated from bulk resistance at room temperature.
https://doi.org/10.1016/j.memsci.2020.118108_p2_19 | The ionic conductivity (σ) of the samples was measured from the bulk resistant (Rb), by fitting the electrochemical impedance spectroscopy (EIS) (Solartron 1287) data using the Z-View software. The electrolyte dipped membrane was blocked between two stainless steel (SS) electrodes to form asymmetric SS/PBI/SS battery cells. The Rb value was obtained by applying the AC sinusoidal perturbation of 10 mV with a frequency range from 0.1 Hz to 1 × 106 Hz at ambient temperature [40]. The ionic conductivities were then calculated by the following Eq. (9): (9) Where d is thickness and S is an effective surface area between membrane and SS cells, respectively.
https://doi.org/10.1016/j.memsci.2020.118108_p2_20 | The electrochemical window of a coin cell was tested from a potential range of 2.5 to 5 V (vs. Li+/Li) by linear sweep voltammetry (LSV) method (PARSTAT 2273 USA), and the voltage was kept stable at a scan rate of 0.5 mV s−1 at ambient temperature. The electrolyte soaked membranes were inserted between Li metal and stainless steel (SS), which both were tested as the reference and working electrode, individually.
https://doi.org/10.1016/j.memsci.2020.118108_p2_21 | Battery performance of the prepared membrane was analyzed on Wuhan automatic Land battery system (LANHE) by using a coin cell (CR2016) over at a constant potential window of 2 to 4.2 V. 1 M solution of Lithium hexafluorophosphate (LiPF6) dissolved in a mixture of EC/DMC/EMC (1:1:1 by volume) was used as the liquid electrolyte, and metallic lithium and lithium iron phosphate (LiFePO4) were used as anode and cathode individually. For the LiFePO4 cathode fabrication, commercial LiFePO4 as the active materials (80 wt %) was mixed with carbon black as the conductive materials (10 wt %) and polyvinylidenefluoride (PVDF) as the binder (10 wt %) in N-methyl-2-pyrrolidinone (NMP). Afterward, the homogeneous slurry was cast on the aluminum foil using a coating machine, dried at 60 °C in vacuum for 24 h. Then, the electrodes were cut into a round disk with a diameter of 14.0 mm and used in the step for coin cell assembly in the glove box. Where water (H2O) and oxygen (O2) contents were lower than 1ppm.
https://doi.org/10.1016/j.memsci.2020.118108_p3_2 | The fabrication process principle of PBI membranes is schematically illustrated in Fig. 1. The final morphology and well defined porous structures of membranes were mainly controlled through the thermodynamic and kinetic characteristics (polymer, solvent, and non-solvent). First, the PBI homogeneous solution was cast onto a substrate. After being immersed in the non-solvent, which is miscible with the solvent. A demixing occurred in the coagulation bath, the gradient chemical potential of polymer film brings the transport of solvent in a polymer solution and non-solvent. As a result, the homogeneous system of polymer chain arose to be distressed and changed one phase liquid polymer solution into two different phases consisting of a polymer-rich (solid) and a polymer-lean (liquid) one, which finally forms the membrane microstructure matrix and pores. The exchanges are unswervingly affected by the solubility parameter difference between the constituents. TSP is mostly used to measure the affinity between two different molecules with a certain molecular structure [36]. The TSP of PBI and non-solvents is summarized in Table 1. The Δδ value of PBI-water (24.61) is the largest, which shows that PBI is more immiscible with water than other non-solvents. The greater incompatibility between polymer and non-solvent entails that a rapid (Instantaneous) demixing happens. The Δδ values of PBI via ethanol and isopropyl alcohol (IPA) are 2.71 and 0.21, respectively, resulting in a slower (Delayed) solvent–nonsolvent demixing.
https://doi.org/10.1016/j.memsci.2020.118108_p3_5 | To explain the influence of nonsolvent on membrane morphology and battery performance, a serial of PBI porous membranes were fabricated by NIPS technique, using EtOH, IPA or water as nonsolvent. The resulting porous membranes are denoted to as PBI-EtOH, PBI-IPA, and PBI-Water (Fig. 2), respectively. Fig. 2 showed the cross-section and surface (top, bottom) morphologies of the as-made PBI-EtOH, PBI-IPA, and PBI-Water membranes. Such as the ultimate performance of membranes in LIBs is thoroughly interrelated to their microstructure, the cross-section morphology of the as-prepared PBI-IPA, PBI-EtOH, and PBI-Water membranes is presented in Fig. 2d, e, f. As predictable from the TSP values, the high miscibility between PBI and IPA developed a more uniformly porous, and three-dimensional network structure, having a large content of micron-sized chambers divided by ultrathin ramparts and the ramparts composed of tons of well-interconnected nanosized pores to provide more homogeneous lithium-ion transference and good electrochemical performance. The morphology of PBI-EtOH incredibly similar to those of the PBI-IPA membrane that is attributed to the comparable values of Δδ. On the other hand, PBI-Water exhibits a classic asymmetric structure (finger-like sublayer) arising from the instantaneous demixing that comprises a skin layer with macro voids. The surface morphologies of all membranes are very different. The top surface (airside) of PBI-IPA is a relatively dense structure, whereas the bottom side (glass side) is highly porous, as shown in Fig. 2a-c and Fig. 3g-i. The PBI-EtOH, PBI-Water and PE separator had larger pores than those of the PBI-IPA membrane due to the high miscibility between solvent and nonsolvent. This can be further quantitatively confirmed by average pore size and their pore size distribution, which were calculated from the Hagen Poiseuille equation via pure electrolyte uptake or water flux. As shown in Table 2 a PBI-IPA membrane possesses a unique tortuous nanometre porous structure with an average pore size of 3.26 nm but, which can probable to show promising prospect in LIBs, since the uniform pores can regulate Li ions to form a smooth current distribution at the anode-electrolyte interface, and can effectively prevent dendrite growth [41].
https://doi.org/10.1016/j.memsci.2020.118108_p3_9 | The physical properties were essential and correlated features for LIBs affect safety and battery performance [42]. Table (2) showed the porosities and other physical properties of the PE separator and the as-prepared PBI membranes. It is interesting to note that the porosity of a PBI-IPA (82.14%) was almost double than does of a PE separator (42%) and lower than that of a PBI-EtOH (82.93%) and a PBI-Water (88.92%). The difference in porosity was closely related to the difference in the porous structure of the appropriate membranes in Figure (2), as previously described in other porous membrane schemes [43].
https://doi.org/10.1016/j.memsci.2020.118108_p3_10 | Fast and uniform electrolyte wettability of membrane is definitely essential for the rapid passage of Li-ion that affects battery performance. High electrolyte wettability can bulge toward superior rate and cycle capability. When a certain amount of electrolyte was dropped on the top side of a PBI-IPA membrane and a PE separator, then the photos were taken immediately. The liquid electrolyte quickly spreads out all over the PBI-IPA membrane in few seconds while the liquid electrolyte retained in the form of a drop for a long period on a PE separator, due to the poor wettability of PE (Fig. 3a and b). Furthermore, the surface properties of the samples were evaluated by the contact angle test. The liquid electrolyte contact angle on the top surface of PE was around 42°, Higher than that of PBI-IPA (22̊), PBI-EtOH (31̊), and PBI-Water (39̊) (Fig. 3c, Fig. S2), correspondingly. It is a fact that affinity between the polymer chains and the electrolyte was closely related to the membrane surface feature [44]. Different surface morphology like their roughness will have great influence on contact angle. Entirely these outcomes showed that the PBI-IPA membrane exhibited better affinity towards electrolyte, allowing a good electrode-electrolyte contact than other separators.
https://doi.org/10.1016/j.memsci.2020.118108_p3_11 | In addition, the electrolyte uptake of membranes was conducted to quantitatively approve the wettability. As expected from the pore size and wettability performance, the electrolyte uptake of the prepared PBI-Water, PBI-EtOH and PBI-IPA membranes was 379%, 360%, and 321%, individually, which were more than three times of the PE separator (104%) (Table 2). Thus, the higher electrolyte uptake of serial PBI membranes was attributed to the combination of favorable affinity to the electrolyte, highly porous feature as well as the unique sponge-like porous structure.
https://doi.org/10.1016/j.memsci.2020.118108_p3_12 | The ionic conductivity of the membrane was obtained from the x-intercept of Nyquist plots by the EIS curves (Fig. 4), which indicated the internal bulk resistance of a membrane. Obviously, a lower bulk resistance could be obtained in the case of PBI-IPA and PBI-EtOH, because the highly porous structure of membranes affects Li transference and the ionic conductivity due to superior interfacial compatibility between the liquid electrolyte and membrane [16,[44], [45], [46], [47], [48]]. Furthermore, PBI-Water owns a thin and open skin layer; it displays bulk resistance close to that of PBI-IPA and PBI-EtOH. Therefore, the PBI-IPA membrane had the highest ionic conductivity of 18.83 × 10–4 Scm–1, which was much higher than PE separator (Table 1), which not only results from the abundant polar groups but also credited to its highly tortuous, interconnected pore structure.
https://doi.org/10.1016/j.memsci.2020.118108_p3_14 | Tortuosity is another essential factor to consider in a membrane, which reveals membrane internal pores connectivity. Though numerous pores are existent in a membrane, the interconnectivity of pores was necessary for the good passage of Li ions. The PBI-Water separator has the highest tortuosity value of 3.54 among the other membranes in Table (3). While the membranes having a high tortuosity value offer active inside short-circuit, mitigation of liquid electrolyte leakage, and a self-discharge problem, they can result in the low ion carriage and inner resistance in batteries [39,49,50]. Interestingly, the PBI-IPA membrane was shown the lowest proper tortuous value of 2.13, which can be appropriate to the energy storage devices.
https://doi.org/10.1016/j.memsci.2020.118108_p3_15 | A membrane in LIB plays the role of avoiding physical contact of electrodes and allowing appropriate channels for lithium ions transport. However, traditional polyolefin membranes suffer from large shrinkages at high temperatures due to low glass transition temperature and melting point and then result in safety issues. Consequently, the dimensional thermo-stability of a separator is a critical parameter for LIBs. The area shrinkage is evaluated by measuring the dimension change of the separators after treating them at different temperatures (110 °C–200 °C) for 1 h (Fig. 5a and b). The PBI-IPA exhibited negligible dimension change, whereas PE separator revealed a remarkable dimensional shrinkage at 130 °C, and melts down completely after treating them at 150 °C. These results presented that the PBI-IPA membranes revealed superb dimensional stability and will deliver excellent safety feature for LIBs even under extreme conditions, which has been confirmed by our previous report [28].
https://doi.org/10.1016/j.memsci.2020.118108_p3_17 | Furthermore, the weight loss dimensional thermogravimetry analysis of PBI-IPA, PBI-EtOH, PBI-Water membranes, and PE separator was investigated by TGA from 50 to 800 °C under nitrogen atmosphere at an increasing rate of 5 °C min−1 (Fig. 6). It can be noticed that dramatically fall occurs in the weight of PE separator at 460 °C, which is due to the decomposition of the polyolefin backbone, and completely decomposed as the temperature increased to 500 °C, while, two-weight losses can be found in the case of PBI membranes. The first slight weight loss of the PBI membranes before decomposition temperature is described to the moisture adsorbs and bounds on the pyridinic nitrogen [51]. The second weight loss of PBI membranes starts at about 550 °C, which is credited to the disintegration of the PBI main chain [42], which was an aspect of incredible thermal shrinkage. These results specified that PBI membranes have copious thermic stability than PE separator.
https://doi.org/10.1016/j.memsci.2020.118108_p3_19 | Electrochemical stability of membranes in electrolyte confirmed the consistency of separator in LIB [52], which can be investigated by linear sweep voltammetry (LSV) at room temperature. As shown in Fig. 7, there was no obvious oxidative decomposition in the PE separator taking place below 4.5 V vs. Li+/Li, demonstrating acceptable electrochemical stability up to 4.5 V. The electrolyte-soaking PBI membranes (IPA, EtOH, Water) stability window was almost the same with the PE separator. The results demonstrate that the membrane is compatible with the carbonate electrolyte and can provide a broader electrochemical window for LIBs.
https://doi.org/10.1016/j.memsci.2020.118108_p3_21 | To further evaluate the superiority of the PBI-IPA membrane in the cycling stability of Li anode based battery, galvanostatic Li plating/stripping cycling capacity tests were carried out with Li/Li symmetric coin cells, to assess the compatibility of the different membranes with Li metal electrodes. The long-term cycling was conducted in the Li/Li symmetric cells at a constant current density of 1 mA cm-2 with the areal capacity of 1 mAh cm−2, using PBI-IPA, PBI-EtOH, PBI-Water membranes, and PE separator, as revealed in (Fig. 8a and b). The voltage response was slightly inconsistent for all Li symmetric cells within initial cycles for electrode activation and the unstable SEI growth layer in the early Li stripping/plating cycling process, where the liquid electrolyte reacts spontaneously with cells. Remarkably, the PBI-Water and PE cell exhibited high overpotential and offered increasing voltage polarization during its usual Li stripping/plating cycling process. The cell showed an enormous and irreversible voltage drop at 34 h and 180 h, which is attributed to the electrical interruption and reduction of electrolyte resulting from the frequent growth of Li dendrites and continuous consumption of electrolytes [53,54]. Furthermore, the cells with the PBI-IPA and PBI-EtOH still exhibit low voltage polarization and long term stability for over 400 h. The stable voltage plateaus of the PBI-IPA cell can be accredited to the outstanding lithium-ion passage property, superb interfacial interaction and high thermal stability of the PBI-IPA membrane [27,55], confirming that PBI-IPA membrane can successfully steady Li stripping/plating operation reversibility and that minimize Li dendrite growth significantly. In brief, the PBI-IPA exposes broad electrochemical stability windows, high ionic conductivity, and very good cycling stability, which are expected to demonstrate impressive prospects for lithium-ion batteries.
https://doi.org/10.1016/j.memsci.2020.118108_p3_23 | The electrochemical performance of LiFePO4/separator/Li half cells evaluated by means of cycling performance and rate capability using different kinds of membranes at ambient temperature (Fig. 9). The cycle stability of membranes was an important aspect to confirm the prospect of a long-term process of LIBs. The cycle performances of the batteries with PBI-IPA, PBI-EtOH, PBI-Water membranes, and a PE separator at a charge-discharge rate of 1C were exhibited in Fig. 10a. In common, the final morphology of the porous membrane describes their LIBS performance. Consequently, keeping to the thin skin layer and large pore structure with the non-observable edge, the PBI-Water membrane was short circuit after two or three cycles. When assembling a battery with PBI-EtOH, it can be detected that all half-cells show relatively low discharge capacity over the 100 cycles as compared to the PBI-IPA. Comparing with PE separators, the steady condition cell with a PBI-IPA showed an initial discharge capacity of 152 mAh g−1, which is higher than that using the PE separator (142 mAh g−1). Upon cycling, LiFePO4/Li cell with PBI-IPA reflects a high discharge capacity of 147 mAh g−1 after 100 cycles as compared with PE, which delivers 127 mAh g−1 with a capacity retention of 96.7 and 89.43%, indicating superior cycle stability of PBI-IPA. This enhancement in charge/discharge capacity of the cell with PBI-IPA membrane is indorsed to high ionic conductivity and high electrolyte uptake, which was due to the lower electrolyte leakage developing from the ordered porous structure of the separator, which affords a uniform current distribution [44,48,56]. Furthermore, the unique interconnected microporous structure of the PBI-IPA film was as well in the esteem of rising cycle stability, owing to the intention that it would avoid Li dendrite growth and interruption of the vigorous constituents in the cell electrode by the designed membrane basis [49]. It would be prominent that the stable specific discharge capacity and coulombic efficiency are higher than those of many other polymer separators with LiFePO4/Li half cells [51,[57], [58], [59]].
https://doi.org/10.1016/j.memsci.2020.118108_p3_26 | Furthermore, The Li metal surface of samples before and after 20 cycling test (Li/Li) was investigated by FTIR spectra (Fig. S3). Li electrodes surfaces were washed several times by using Dimethyl carbonate (DMC) because it is aprotic and not reactive towards Li metal [60]. From the FTIR spectra, we can see that before cycling, lithium surface is mainly composed of inorganic layers such as Li2CO3 (1521,880 cm-1) [61]. During cycling, due to the decomposition of solvents (such as EC, DMC, etc.), the surface is mainly composed of organic components such as ROCO2Li or ROLi. The FTIR spectra of the lithium surfaces (before and after cycling) of PE and PBI are similar, and no new peaks are generated on the lithium surface using PBI as a film, which proves that the polar groups of PBI have excellent stability and will not react with lithium metal. Point to be noted that the intensity of the FTIR signals is very weak due to the thin nature of the SEI layer and hence only limited conclusions can be drawn from the FTIR intensities.
https://doi.org/10.1016/j.memsci.2020.118108_p3_27 | The rate performances of the LiFePO4/separator/Li half coin cells were further demonstrated at different current densities (0.2C, 0.5C, 1C, 2C, and 5C) within the voltage range of 2.0–4.2V (Fig. 10b). It can be perceived that the PBI-IPA exhibit superior and high specific capacities of 166.5, 157.5, 147, 136 and 116.5 mAh g-1 at current densities of 0.2, 0.5, 1, 2 and 5C, respectively at ambient temperature. The rise in current densities results in a reduction of charge/discharge plateaus and further discharge capacity. Moreover, the discharge capacity could maintain 164 mAh g-1 once current density returns to 0.2C, which confirmed the high reversibility of the cell. As comparing with PBI-EtOH and commercial PE separators, discharge capacity for both cells decreased with an increase in rate, the discharge capacities recovered after the rate was back to 0.2C, and this showed good compatibility of the cells. Particularly, at high current density of 5C, the PBI-IPA membrane still possesses charge capacity of 116 mAh g-1, however, the discharge capacity was decrease to 110.5 mAh g−1 and 103 mAh g−1 for the cell with the PBI-EtOH and PE separator, indicating that the construction of deceased Li and Li dendrite harshly reduces the operation of Li and the electric conductivity of stripped Li. Furthermore, the corresponding charging and discharging curves for PBI-IPA and PE half-cells were shown in Fig. 9c and d respectively. The superior rate ability of the PBI-IPA membrane is attributed to the outrageous ionic conductivity, lower interfacial resistance, and dendrite-suppressed Li deposition compared with the PE separator [62,63].
https://doi.org/10.1016/j.memsci.2020.118108_p3_28 | In addition, Fig. 10 illustrates the discharge capacity vs. cycle curves of LiFePO4/Li cells batteries based on the PBI-IPA membrane and PE at 1C. The PBI-IPA membrane has a higher specific discharge capacity than PE, which indicates the higher lithium ions conductivity of PBI-IPA. The 10th (steady condition cell performance) 40th, 70th, and 100th cycle-specific discharge capacities for a PBI-IPA were 152.3, 151.1, 149.7, and 147.4 mAh g-1 respectively. Though, the discharge capacity for a PE separator reduced towards 142.8, 135.5, 133.1, and 127.3 mAh g-1, respectively. The excellent rate and cycle discharge of coin cells using PBI-IPA are ascribed to the best electrochemical interfacial solidity between PBI-IPA and the Li metal anode and the repression of Li dendrite extension, representing that the PBI-IPA membrane displays favorable eventual application for high-performance LIBs.
https://doi.org/10.1016/j.memsci.2020.118108_p3_29 | To investigate the suppression of lithium dendrites by PBIIPA membrane, the surface morphology of Li metal anodes disassembled from cells using PE separator and PBIIPA membranes were selected for investigation after 100 cycles at 1C (Fig. 11). It can be observed that Li anode disassembled from the PE-based cell cover with myriad rod-like lithium dendrites; creating a rough and porous structure, which results in fast electrolyte depletion, large impedance increase, and short cycle life. However, the Li anode surface of PBIIPA membrane cells is persisted relatively more compact with particulate morphology, leading to less electrolyte consumption, reduce resistance, and increase cycle life. All the above, well prove the benefit and potentiality of PBI-IPA over PE separator.
https://doi.org/10.1016/j.memsci.2020.118108_p3_31 | For a further clear understanding of Li deposition at the interface, the possible mechanism of suppressing the growth of lithium dendrites during the Li stripping/plating behavior is schematically illustrated in (Fig. 12). The conventional PE separator is formed mossy and Li dendritic during cycling due to consequential self-amplification with progressively increasing surface roughness and tip electrical field intensity (Fig. 1a).In contrast, The PBI-IPA membrane with unique structure morphology and chemical multifunctionality offer high-concentration effectual spots for the efficient adhesion and enables uniform Li deposition without mossy and dendritic growth. Furthermore, the strong interaction between electron-rich feature of PBI backbone imidazole ring and Li+ ion to promote lithium dissociation from lithium salt by the strong conjugated interaction. Consequently, the growth of the Li surface could be suppressed, which delayed the electrolyte reduction (Fig. 1b).